## Sheet1
GAC | GAS | BET | Vt | Vmeso | Vmic | %C | %O | %N | Temp(K) | Pessure | Adsorp(mmol/g)
AC | Methane | 2163 | 1.06 | 0.32 | 0.74 |  |  | 0.68 | 298 | 2.161614 | 3.025921
|  | 2163 | 1.06 | 0.32 | 0.74 |  |  | 0.68 | 298 | 4.565599 | 4.496608
|  | 2163 | 1.06 | 0.32 | 0.74 |  |  | 0.68 | 298 | 6.420866 | 5.804172
|  | 2163 | 1.06 | 0.32 | 0.74 |  |  | 0.68 | 298 | 8.721421 | 6.783916
|  | 2163 | 1.06 | 0.32 | 0.74 |  |  | 0.68 | 298 | 11.78995 | 8.008398
|  | 2163 | 1.06 | 0.32 | 0.74 |  |  | 0.68 | 298 | 18.48645 | 9.84298
|  | 2163 | 1.06 | 0.32 | 0.74 |  |  | 0.68 | 298 | 23.43167 | 10.82002
|  | 2163 | 1.06 | 0.32 | 0.74 |  |  | 0.68 | 298 | 28.59784 | 11.75591
|  | 2163 | 1.06 | 0.32 | 0.74 |  |  | 0.68 | 298 | 34.85976 | 13.14081
|  | 2163 | 1.06 | 0.32 | 0.74 |  |  | 0.68 | 298 | 39.92306 | 13.54484
AC-U |  | 1924 | 0.92 | 0.3 | 0.62 |  |  | 0.77 | 298 | 1.18621 | 1.840218
|  | 1924 | 0.92 | 0.3 | 0.62 |  |  | 0.77 | 298 | 2.814325 | 3.639064
|  | 1924 | 0.92 | 0.3 | 0.62 |  |  | 0.77 | 298 | 4.773587 | 5.39665
|  | 1924 | 0.92 | 0.3 | 0.62 |  |  | 0.77 | 298 | 8.493141 | 7.35704
|  | 1924 | 0.92 | 0.3 | 0.62 |  |  | 0.77 | 298 | 11.0107 | 8.582086
|  | 1924 | 0.92 | 0.3 | 0.62 |  |  | 0.77 | 298 | 14.30301 | 9.560815
|  | 1924 | 0.92 | 0.3 | 0.62 |  |  | 0.77 | 298 | 23.64022 | 11.67914
|  | 1924 | 0.92 | 0.3 | 0.62 |  |  | 0.77 | 298 | 34.85637 | 13.38634
|  | 1924 | 0.92 | 0.3 | 0.62 |  |  | 0.77 | 298 | 39.6976 | 13.91335
AC-OX |  | 1878 | 1.14 | 0.55 | 0.59 |  |  | 1.01 | 298 | 1.964898 | 1.307452
|  | 1878 | 1.14 | 0.55 | 0.59 |  |  | 1.01 | 298 | 4.369447 | 2.737217
|  | 1878 | 1.14 | 0.55 | 0.59 |  |  | 1.01 | 298 | 6.339982 | 3.676378
|  | 1878 | 1.14 | 0.55 | 0.59 |  |  | 1.01 | 298 | 8.307699 | 4.820145
|  | 1878 | 1.14 | 0.55 | 0.59 |  |  | 1.01 | 298 | 15.1172 | 6.450007
|  | 1878 | 1.14 | 0.55 | 0.59 |  |  | 1.01 | 298 | 23.25243 | 7.832989
|  | 1878 | 1.14 | 0.55 | 0.59 |  |  | 1.01 | 298 | 28.09309 | 8.400927
|  | 1878 | 1.14 | 0.55 | 0.59 |  |  | 1.01 | 298 | 34.8048 | 9.130634
|  | 1878 | 1.14 | 0.55 | 0.59 |  |  | 1.01 | 298 | 40.53265 | 9.288457
AC-OX-U1 |  | 1695 | 0.88 | 0.32 | 0.56 |  |  | 4.02 | 298 | 1.528066 | 1.021454
|  | 1695 | 0.88 | 0.32 | 0.56 |  |  | 4.02 | 298 | 3.048805 | 2.615806
|  | 1695 | 0.88 | 0.32 | 0.56 |  |  | 4.02 | 298 | 6.3242 | 4.822174
|  | 1695 | 0.88 | 0.32 | 0.56 |  |  | 4.02 | 298 | 8.291916 | 5.965941
|  | 1695 | 0.88 | 0.32 | 0.56 |  |  | 4.02 | 298 | 11.57238 | 7.804017
|  | 1695 | 0.88 | 0.32 | 0.56 |  |  | 4.02 | 298 | 18.36893 | 10.37507
|  | 1695 | 0.88 | 0.32 | 0.56 |  |  | 4.02 | 298 | 23.41307 | 12.17042
|  | 1695 | 0.88 | 0.32 | 0.56 |  |  | 4.02 | 298 | 27.8107 | 12.90249
|  | 1695 | 0.88 | 0.32 | 0.56 |  |  | 4.02 | 298 | 35.07 | 13.87717
|  | 1695 | 0.88 | 0.32 | 0.56 |  |  | 4.02 | 298 | 40.02424 | 14.19946
AC-OX-U2 |  | 1617 | 0.85 | 0.32 | 0.53 |  |  | 5.37 | 298 | 1.861468 | 0.8165094
|  | 1617 | 0.85 | 0.32 | 0.53 |  |  | 5.37 | 298 | 4.470059 | 3.432767
|  | 1617 | 0.85 | 0.32 | 0.53 |  |  | 5.37 | 298 | 7.858466 | 5.434415
|  | 1617 | 0.85 | 0.32 | 0.53 |  |  | 5.37 | 298 | 14.86525 | 8.741825
|  | 1617 | 0.85 | 0.32 | 0.53 |  |  | 5.37 | 298 | 18.60171 | 9.474576
|  | 1617 | 0.85 | 0.32 | 0.53 |  |  | 5.37 | 298 | 23.75718 | 11.18797
|  | 1617 | 0.85 | 0.32 | 0.53 |  |  | 5.37 | 298 | 28.48426 | 12.00155
|  | 1617 | 0.85 | 0.32 | 0.53 |  |  | 5.37 | 298 | 34.64557 | 12.6909
|  | 1617 | 0.85 | 0.32 | 0.53 |  |  | 5.37 | 298 | 39.92081 | 13.70852