## Sheet1
GAC | GAS | BET | Vt | Vmeso | Vmic | %C | %O | %N | Temp(K) | Pessure | Adsorp(mmol/g)
BEA-ZTC | Methane | 3104 | 1.41 | 0.15 | 1.26 | 88.7 | 5.09 |  | 283 | 4.775044 | 4.67545
|  | 3104 | 1.41 | 0.15 | 1.26 | 88.7 | 5.09 |  | 283 | 9.183081 | 7.51928
|  | 3104 | 1.41 | 0.15 | 1.26 | 88.7 | 5.09 |  | 283 | 14.95549 | 9.013496
|  | 3104 | 1.41 | 0.15 | 1.26 | 88.7 | 5.09 |  | 283 | 24.96284 | 11.42352
|  | 3104 | 1.41 | 0.15 | 1.26 | 88.7 | 5.09 |  | 283 | 34.98111 | 12.77314
|  | 3104 | 1.41 | 0.15 | 1.26 | 88.7 | 5.09 |  | 283 | 46.16041 | 13.78535
|  | 3104 | 1.41 | 0.15 | 1.26 | 88.7 | 5.09 |  | 283 | 55.03253 | 14.02635
|  | 3104 | 1.41 | 0.15 | 1.26 | 88.7 | 5.09 |  | 283 | 64.28851 | 14.46015
|  | 3104 | 1.41 | 0.15 | 1.26 | 88.7 | 5.09 |  | 298 | 4.592037 | 3.71144
|  | 3104 | 1.41 | 0.15 | 1.26 | 88.7 | 5.09 |  | 298 | 9.775746 | 6.169666
|  | 3104 | 1.41 | 0.15 | 1.26 | 88.7 | 5.09 |  | 298 | 14.586 | 7.422879
|  | 3104 | 1.41 | 0.15 | 1.26 | 88.7 | 5.09 |  | 298 | 24.40589 | 9.302699
|  | 3104 | 1.41 | 0.15 | 1.26 | 88.7 | 5.09 |  | 298 | 34.42465 | 10.60411
|  | 3104 | 1.41 | 0.15 | 1.26 | 88.7 | 5.09 |  | 298 | 44.6418 | 11.37532
|  | 3104 | 1.41 | 0.15 | 1.26 | 88.7 | 5.09 |  | 298 | 54.28215 | 11.95373
|  | 3104 | 1.41 | 0.15 | 1.26 | 88.7 | 5.09 |  | 298 | 65.08154 | 12.38753
|  | 3104 | 1.41 | 0.15 | 1.26 | 88.7 | 5.09 |  | 313 | 4.597492 | 3.181234
|  | 3104 | 1.41 | 0.15 | 1.26 | 88.7 | 5.09 |  | 313 | 10.174 | 4.964653
|  | 3104 | 1.41 | 0.15 | 1.26 | 88.7 | 5.09 |  | 313 | 14.98624 | 6.025064
|  | 3104 | 1.41 | 0.15 | 1.26 | 88.7 | 5.09 |  | 313 | 25.00203 | 7.615681
|  | 3104 | 1.41 | 0.15 | 1.26 | 88.7 | 5.09 |  | 313 | 34.64039 | 8.386889
|  | 3104 | 1.41 | 0.15 | 1.26 | 88.7 | 5.09 |  | 313 | 44.66461 | 9.158098
|  | 3104 | 1.41 | 0.15 | 1.26 | 88.7 | 5.09 |  | 313 | 54.69181 | 9.640103
|  | 3104 | 1.41 | 0.15 | 1.26 | 88.7 | 5.09 |  | 313 | 65.10684 | 9.929306
|  | 3104 | 1.41 | 0.15 | 1.26 | 88.7 | 5.09 |  | 328 | 4.414485 | 2.217224
|  | 3104 | 1.41 | 0.15 | 1.26 | 88.7 | 5.09 |  | 328 | 9.225237 | 3.422237
|  | 3104 | 1.41 | 0.15 | 1.26 | 88.7 | 5.09 |  | 328 | 14.61774 | 4.338046
|  | 3104 | 1.41 | 0.15 | 1.26 | 88.7 | 5.09 |  | 328 | 24.25115 | 5.59126
|  | 3104 | 1.41 | 0.15 | 1.26 | 88.7 | 5.09 |  | 328 | 34.08096 | 6.507069
|  | 3104 | 1.41 | 0.15 | 1.26 | 88.7 | 5.09 |  | 328 | 44.68743 | 6.940874
|  | 3104 | 1.41 | 0.15 | 1.26 | 88.7 | 5.09 |  | 328 | 55.10146 | 7.326478
|  | 3104 | 1.41 | 0.15 | 1.26 | 88.7 | 5.09 |  | 328 | 64.1675 | 7.47108
BEA-ZTC-873K |  | 2447 | 1.07 | 0.08 | 0.99 | 90.8 | 3.15 |  | 283 | 4.615385 | 4.735332
|  | 2447 | 1.07 | 0.08 | 0.99 | 90.8 | 3.15 |  | 283 | 9.615385 | 7.174745
|  | 2447 | 1.07 | 0.08 | 0.99 | 90.8 | 3.15 |  | 283 | 14.80769 | 8.896684
|  | 2447 | 1.07 | 0.08 | 0.99 | 90.8 | 3.15 |  | 283 | 24.80769 | 10.71429
|  | 2447 | 1.07 | 0.08 | 0.99 | 90.8 | 3.15 |  | 283 | 34.23077 | 11.71875
|  | 2447 | 1.07 | 0.08 | 0.99 | 90.8 | 3.15 |  | 283 | 45.19231 | 12.29273
|  | 2447 | 1.07 | 0.08 | 0.99 | 90.8 | 3.15 |  | 283 | 55.19231 | 12.57972
|  | 2447 | 1.07 | 0.08 | 0.99 | 90.8 | 3.15 |  | 283 | 65 | 12.57972
|  | 2447 | 1.07 | 0.08 | 0.99 | 90.8 | 3.15 |  | 298 | 4.615385 | 3.970026
|  | 2447 | 1.07 | 0.08 | 0.99 | 90.8 | 3.15 |  | 298 | 9.807692 | 6.218112
|  | 2447 | 1.07 | 0.08 | 0.99 | 90.8 | 3.15 |  | 298 | 15.76923 | 7.653061
|  | 2447 | 1.07 | 0.08 | 0.99 | 90.8 | 3.15 |  | 298 | 24.80769 | 9.422832
|  | 2447 | 1.07 | 0.08 | 0.99 | 90.8 | 3.15 |  | 298 | 35 | 10.18814
|  | 2447 | 1.07 | 0.08 | 0.99 | 90.8 | 3.15 |  | 298 | 44.61538 | 11.04911
|  | 2447 | 1.07 | 0.08 | 0.99 | 90.8 | 3.15 |  | 298 | 55 | 11.52742
|  | 2447 | 1.07 | 0.08 | 0.99 | 90.8 | 3.15 |  | 298 | 65.19231 | 11.86224
|  | 2447 | 1.07 | 0.08 | 0.99 | 90.8 | 3.15 |  | 313 | 4.807692 | 3.109056
|  | 2447 | 1.07 | 0.08 | 0.99 | 90.8 | 3.15 |  | 313 | 9.615385 | 4.878827
|  | 2447 | 1.07 | 0.08 | 0.99 | 90.8 | 3.15 |  | 313 | 15 | 6.265944
|  | 2447 | 1.07 | 0.08 | 0.99 | 90.8 | 3.15 |  | 313 | 24.23077 | 8.274872
|  | 2447 | 1.07 | 0.08 | 0.99 | 90.8 | 3.15 |  | 313 | 35.19231 | 9.327168
|  | 2447 | 1.07 | 0.08 | 0.99 | 90.8 | 3.15 |  | 313 | 45 | 10.04464
|  | 2447 | 1.07 | 0.08 | 0.99 | 90.8 | 3.15 |  | 313 | 55.38462 | 10.57079
|  | 2447 | 1.07 | 0.08 | 0.99 | 90.8 | 3.15 |  | 313 | 65.38462 | 10.85778
|  | 2447 | 1.07 | 0.08 | 0.99 | 90.8 | 3.15 |  | 328 | 4.807692 | 2.391582
|  | 2447 | 1.07 | 0.08 | 0.99 | 90.8 | 3.15 |  | 328 | 9.615385 | 3.970026
|  | 2447 | 1.07 | 0.08 | 0.99 | 90.8 | 3.15 |  | 328 | 14.61538 | 5.452806
|  | 2447 | 1.07 | 0.08 | 0.99 | 90.8 | 3.15 |  | 328 | 24.61538 | 7.31824
|  | 2447 | 1.07 | 0.08 | 0.99 | 90.8 | 3.15 |  | 328 | 34.23077 | 8.274872
|  | 2447 | 1.07 | 0.08 | 0.99 | 90.8 | 3.15 |  | 328 | 45 | 8.944515
|  | 2447 | 1.07 | 0.08 | 0.99 | 90.8 | 3.15 |  | 328 | 54.80769 | 9.422832
|  | 2447 | 1.07 | 0.08 | 0.99 | 90.8 | 3.15 |  | 328 | 65.38462 | 9.614158
BEA-ZTC-1073K |  | 1385 | 0.59 | 0.06 | 0.53 | 93.6 | 2.23 |  | 283 | 4.712573 | 3.164706
|  | 1385 | 0.59 | 0.06 | 0.53 | 93.6 | 2.23 |  | 283 | 10.60573 | 4.656883
|  | 1385 | 0.59 | 0.06 | 0.53 | 93.6 | 2.23 |  | 283 | 14.79284 | 5.476696
|  | 1385 | 0.59 | 0.06 | 0.53 | 93.6 | 2.23 |  | 283 | 24.5163 | 6.544495
|  | 1385 | 0.59 | 0.06 | 0.53 | 93.6 | 2.23 |  | 283 | 34.44058 | 7.134298
|  | 1385 | 0.59 | 0.06 | 0.53 | 93.6 | 2.23 |  | 283 | 44.56179 | 7.437425
|  | 1385 | 0.59 | 0.06 | 0.53 | 93.6 | 2.23 |  | 283 | 54.68495 | 7.644892
|  | 1385 | 0.59 | 0.06 | 0.53 | 93.6 | 2.23 |  | 283 | 65.76739 | 7.662561
|  | 1385 | 0.59 | 0.06 | 0.53 | 93.6 | 2.23 |  | 298 | 4.914373 | 2.63888
|  | 1385 | 0.59 | 0.06 | 0.53 | 93.6 | 2.23 |  | 298 | 9.287687 | 3.698149
|  | 1385 | 0.59 | 0.06 | 0.53 | 93.6 | 2.23 |  | 298 | 15.38167 | 4.712329
|  | 1385 | 0.59 | 0.06 | 0.53 | 93.6 | 2.23 |  | 298 | 25.87138 | 5.685686
|  | 1385 | 0.59 | 0.06 | 0.53 | 93.6 | 2.23 |  | 298 | 35.21951 | 6.418065
|  | 1385 | 0.59 | 0.06 | 0.53 | 93.6 | 2.23 |  | 298 | 45.3417 | 6.673362
|  | 1385 | 0.59 | 0.06 | 0.53 | 93.6 | 2.23 |  | 298 | 54.89163 | 6.879915
|  | 1385 | 0.59 | 0.06 | 0.53 | 93.6 | 2.23 |  | 298 | 65.39791 | 7.040161
|  | 1385 | 0.59 | 0.06 | 0.53 | 93.6 | 2.23 |  | 313 | 5.115198 | 2.160884
|  | 1385 | 0.59 | 0.06 | 0.53 | 93.6 | 2.23 |  | 313 | 9.872616 | 3.125102
|  | 1385 | 0.59 | 0.06 | 0.53 | 93.6 | 2.23 |  | 313 | 14.82306 | 3.993964
|  | 1385 | 0.59 | 0.06 | 0.53 | 93.6 | 2.23 |  | 313 | 25.11877 | 5.110507
|  | 1385 | 0.59 | 0.06 | 0.53 | 93.6 | 2.23 |  | 313 | 35.23218 | 5.796274
|  | 1385 | 0.59 | 0.06 | 0.53 | 93.6 | 2.23 |  | 313 | 44.78016 | 6.098487
|  | 1385 | 0.59 | 0.06 | 0.53 | 93.6 | 2.23 |  | 313 | 54.71322 | 6.257819
|  | 1385 | 0.59 | 0.06 | 0.53 | 93.6 | 2.23 |  | 313 | 65.02843 | 6.417761
|  | 1385 | 0.59 | 0.06 | 0.53 | 93.6 | 2.23 |  | 328 | 4.933871 | 1.682278
|  | 1385 | 0.59 | 0.06 | 0.53 | 93.6 | 2.23 |  | 328 | 9.883339 | 2.598971
|  | 1385 | 0.59 | 0.06 | 0.53 | 93.6 | 2.23 |  | 328 | 15.21399 | 3.564102
|  | 1385 | 0.59 | 0.06 | 0.53 | 93.6 | 2.23 |  | 328 | 25.32155 | 4.53685
|  | 1385 | 0.59 | 0.06 | 0.53 | 93.6 | 2.23 |  | 328 | 35.24681 | 5.078823
|  | 1385 | 0.59 | 0.06 | 0.53 | 93.6 | 2.23 |  | 328 | 44.60274 | 5.428562
|  | 1385 | 0.59 | 0.06 | 0.53 | 93.6 | 2.23 |  | 328 | 54.34082 | 5.778909
|  | 1385 | 0.59 | 0.06 | 0.53 | 93.6 | 2.23 |  | 328 | 64.84711 | 5.939155
FAU-ZTC |  | 2956 | 1.36 | 0.16 | 1.2 | 89.5 | 4.94 |  | 283 | 4.503465 | 4.096248
|  | 2956 | 1.36 | 0.16 | 1.2 | 89.5 | 4.94 |  | 283 | 10.98576 | 6.940846
|  | 2956 | 1.36 | 0.16 | 1.2 | 89.5 | 4.94 |  | 283 | 16.03771 | 8.586636
|  | 2956 | 1.36 | 0.16 | 1.2 | 89.5 | 4.94 |  | 283 | 24.71769 | 10.9794
|  | 2956 | 1.36 | 0.16 | 1.2 | 89.5 | 4.94 |  | 283 | 35.5793 | 12.17035
|  | 2956 | 1.36 | 0.16 | 1.2 | 89.5 | 4.94 |  | 283 | 45.63397 | 13.16197
|  | 2956 | 1.36 | 0.16 | 1.2 | 89.5 | 4.94 |  | 283 | 55.6758 | 13.5536
|  | 2956 | 1.36 | 0.16 | 1.2 | 89.5 | 4.94 |  | 283 | 64.91068 | 13.74591
|  | 2956 | 1.36 | 0.16 | 1.2 | 89.5 | 4.94 |  | 298 | 4.894093 | 3.595922
|  | 2956 | 1.36 | 0.16 | 1.2 | 89.5 | 4.94 |  | 298 | 9.951394 | 5.491708
|  | 2956 | 1.36 | 0.16 | 1.2 | 89.5 | 4.94 |  | 298 | 15.60534 | 7.136996
|  | 2956 | 1.36 | 0.16 | 1.2 | 89.5 | 4.94 |  | 298 | 24.27141 | 8.879775
|  | 2956 | 1.36 | 0.16 | 1.2 | 89.5 | 4.94 |  | 298 | 34.73704 | 10.32105
|  | 2956 | 1.36 | 0.16 | 1.2 | 89.5 | 4.94 |  | 298 | 44.38396 | 11.01301
|  | 2956 | 1.36 | 0.16 | 1.2 | 89.5 | 4.94 |  | 298 | 55.23594 | 11.75397
|  | 2956 | 1.36 | 0.16 | 1.2 | 89.5 | 4.94 |  | 298 | 64.87429 | 12.04594
|  | 2956 | 1.36 | 0.16 | 1.2 | 89.5 | 4.94 |  | 313 | 4.872689 | 2.59594
|  | 2956 | 1.36 | 0.16 | 1.2 | 89.5 | 4.94 |  | 313 | 10.52771 | 4.291228
|  | 2956 | 1.36 | 0.16 | 1.2 | 89.5 | 4.94 |  | 313 | 15.37792 | 5.887186
|  | 2956 | 1.36 | 0.16 | 1.2 | 89.5 | 4.94 |  | 313 | 25.45078 | 7.728792
|  | 2956 | 1.36 | 0.16 | 1.2 | 89.5 | 4.94 |  | 313 | 35.1159 | 9.270738
|  | 2956 | 1.36 | 0.16 | 1.2 | 89.5 | 4.94 |  | 313 | 44.76174 | 9.912699
|  | 2956 | 1.36 | 0.16 | 1.2 | 89.5 | 4.94 |  | 313 | 55.00745 | 10.45416
|  | 2956 | 1.36 | 0.16 | 1.2 | 89.5 | 4.94 |  | 313 | 65.25422 | 11.04562
|  | 2956 | 1.36 | 0.16 | 1.2 | 89.5 | 4.94 |  | 328 | 5.662508 | 1.995282
|  | 2956 | 1.36 | 0.16 | 1.2 | 89.5 | 4.94 |  | 328 | 10.51165 | 3.541241
|  | 2956 | 1.36 | 0.16 | 1.2 | 89.5 | 4.94 |  | 328 | 15.35652 | 4.887204
|  | 2956 | 1.36 | 0.16 | 1.2 | 89.5 | 4.94 |  | 328 | 24.42498 | 6.679647
|  | 2956 | 1.36 | 0.16 | 1.2 | 89.5 | 4.94 |  | 328 | 34.68888 | 8.071093
|  | 2956 | 1.36 | 0.16 | 1.2 | 89.5 | 4.94 |  | 328 | 44.33687 | 8.813054
|  | 2956 | 1.36 | 0.16 | 1.2 | 89.5 | 4.94 |  | 328 | 55.18457 | 9.354014
|  | 2956 | 1.36 | 0.16 | 1.2 | 89.5 | 4.94 |  | 328 | 65.2264 | 9.745646
FAU-ZTC-873K |  | 2738 | 1.21 | 0.09 | 1.12 | 90.9 | 3.22 |  | 283 | 4.79282 | 4.858012
|  | 2738 | 1.21 | 0.09 | 1.12 | 90.9 | 3.22 |  | 283 | 10.01241 | 7.194004
|  | 2738 | 1.21 | 0.09 | 1.12 | 90.9 | 3.22 |  | 283 | 14.87684 | 8.482761
|  | 2738 | 1.21 | 0.09 | 1.12 | 90.9 | 3.22 |  | 283 | 24.43193 | 10.3463
|  | 2738 | 1.21 | 0.09 | 1.12 | 90.9 | 3.22 |  | 283 | 34.9389 | 11.63954
|  | 2738 | 1.21 | 0.09 | 1.12 | 90.9 | 3.22 |  | 283 | 43.39316 | 12.12213
|  | 2738 | 1.21 | 0.09 | 1.12 | 90.9 | 3.22 |  | 283 | 54.29635 | 12.41631
|  | 2738 | 1.21 | 0.09 | 1.12 | 90.9 | 3.22 |  | 283 | 64.45102 | 12.51954
|  | 2738 | 1.21 | 0.09 | 1.12 | 90.9 | 3.22 |  | 298 | 5 | 3.906399
|  | 2738 | 1.21 | 0.09 | 1.12 | 90.9 | 3.22 |  | 298 | 9.66393 | 5.813652
|  | 2738 | 1.21 | 0.09 | 1.12 | 90.9 | 3.22 |  | 298 | 15.65018 | 7.43642
|  | 2738 | 1.21 | 0.09 | 1.12 | 90.9 | 3.22 |  | 298 | 23.8925 | 9.108566
|  | 2738 | 1.21 | 0.09 | 1.12 | 90.9 | 3.22 |  | 298 | 34.02807 | 10.16356
|  | 2738 | 1.21 | 0.09 | 1.12 | 90.9 | 3.22 |  | 298 | 44.92362 | 10.83845
|  | 2738 | 1.21 | 0.09 | 1.12 | 90.9 | 3.22 |  | 298 | 54.88639 | 11.13188
|  | 2738 | 1.21 | 0.09 | 1.12 | 90.9 | 3.22 |  | 298 | 65.22437 | 11.4732
|  | 2738 | 1.21 | 0.09 | 1.12 | 90.9 | 3.22 |  | 313 | 5.017185 | 3.049814
|  | 2738 | 1.21 | 0.09 | 1.12 | 90.9 | 3.22 |  | 313 | 10.05919 | 4.862189
|  | 2738 | 1.21 | 0.09 | 1.12 | 90.9 | 3.22 |  | 313 | 15.10693 | 6.389035
|  | 2738 | 1.21 | 0.09 | 1.12 | 90.9 | 3.22 |  | 313 | 24.6687 | 7.919461
|  | 2738 | 1.21 | 0.09 | 1.12 | 90.9 | 3.22 |  | 313 | 35.18045 | 8.974753
|  | 2738 | 1.21 | 0.09 | 1.12 | 90.9 | 3.22 |  | 313 | 44.76036 | 9.601006
|  | 2738 | 1.21 | 0.09 | 1.12 | 90.9 | 3.22 |  | 313 | 55.09643 | 10.0375
|  | 2738 | 1.21 | 0.09 | 1.12 | 90.9 | 3.22 |  | 313 | 64.68493 | 10.23546
|  | 2738 | 1.21 | 0.09 | 1.12 | 90.9 | 3.22 |  | 328 | 5.214818 | 2.574082
|  | 2738 | 1.21 | 0.09 | 1.12 | 90.9 | 3.22 |  | 328 | 9.508306 | 4.195508
|  | 2738 | 1.21 | 0.09 | 1.12 | 90.9 | 3.22 |  | 328 | 14.93794 | 5.437124
|  | 2738 | 1.21 | 0.09 | 1.12 | 90.9 | 3.22 |  | 328 | 25.06492 | 6.92041
|  | 2738 | 1.21 | 0.09 | 1.12 | 90.9 | 3.22 |  | 328 | 33.69773 | 7.879034
|  | 2738 | 1.21 | 0.09 | 1.12 | 90.9 | 3.22 |  | 328 | 44.21711 | 8.553621
|  | 2738 | 1.21 | 0.09 | 1.12 | 90.9 | 3.22 |  | 328 | 54.74031 | 9.037856
|  | 2738 | 1.21 | 0.09 | 1.12 | 90.9 | 3.22 |  | 328 | 64.89211 | 9.283852
FAU-ZTC-1073K |  | 2145 | 0.95 | 0.07 | 0.88 | 92.1 | 2.36 |  | 283 | 5.579654 | 4.964653
|  | 2145 | 0.95 | 0.07 | 0.88 | 92.1 | 2.36 |  | 283 | 10.21938 | 6.940874
|  | 2145 | 0.95 | 0.07 | 0.88 | 92.1 | 2.36 |  | 283 | 14.8681 | 8.049486
|  | 2145 | 0.95 | 0.07 | 0.88 | 92.1 | 2.36 |  | 283 | 24.55836 | 9.832905
|  | 2145 | 0.95 | 0.07 | 0.88 | 92.1 | 2.36 |  | 283 | 35.42067 | 10.94152
|  | 2145 | 0.95 | 0.07 | 0.88 | 92.1 | 2.36 |  | 283 | 44.92974 | 11.47172
|  | 2145 | 0.95 | 0.07 | 0.88 | 92.1 | 2.36 |  | 283 | 55.21651 | 11.90553
|  | 2145 | 0.95 | 0.07 | 0.88 | 92.1 | 2.36 |  | 283 | 64.92325 | 12.09833
|  | 2145 | 0.95 | 0.07 | 0.88 | 92.1 | 2.36 |  | 298 | 4.813437 | 3.952442
|  | 2145 | 0.95 | 0.07 | 0.88 | 92.1 | 2.36 |  | 298 | 10.23236 | 5.687661
|  | 2145 | 0.95 | 0.07 | 0.88 | 92.1 | 2.36 |  | 298 | 16.04413 | 6.989075
|  | 2145 | 0.95 | 0.07 | 0.88 | 92.1 | 2.36 |  | 298 | 25.54222 | 8.579692
|  | 2145 | 0.95 | 0.07 | 0.88 | 92.1 | 2.36 |  | 298 | 34.85312 | 9.495501
|  | 2145 | 0.95 | 0.07 | 0.88 | 92.1 | 2.36 |  | 298 | 45.13789 | 10.12211
|  | 2145 | 0.95 | 0.07 | 0.88 | 92.1 | 2.36 |  | 298 | 55.22899 | 10.70051
|  | 2145 | 0.95 | 0.07 | 0.88 | 92.1 | 2.36 |  | 298 | 65.32358 | 10.94152
|  | 2145 | 0.95 | 0.07 | 0.88 | 92.1 | 2.36 |  | 313 | 5.207278 | 3.422237
|  | 2145 | 0.95 | 0.07 | 0.88 | 92.1 | 2.36 |  | 313 | 10.43352 | 5.012853
|  | 2145 | 0.95 | 0.07 | 0.88 | 92.1 | 2.36 |  | 313 | 14.89106 | 5.832262
|  | 2145 | 0.95 | 0.07 | 0.88 | 92.1 | 2.36 |  | 313 | 25.16485 | 7.51928
|  | 2145 | 0.95 | 0.07 | 0.88 | 92.1 | 2.36 |  | 313 | 34.47426 | 8.579692
|  | 2145 | 0.95 | 0.07 | 0.88 | 92.1 | 2.36 |  | 313 | 44.76003 | 9.109897
|  | 2145 | 0.95 | 0.07 | 0.88 | 92.1 | 2.36 |  | 313 | 55.62932 | 9.543702
|  | 2145 | 0.95 | 0.07 | 0.88 | 92.1 | 2.36 |  | 313 | 65.14139 | 9.784704
|  | 2145 | 0.95 | 0.07 | 0.88 | 92.1 | 2.36 |  | 328 | 4.823421 | 2.988432
|  | 2145 | 0.95 | 0.07 | 0.88 | 92.1 | 2.36 |  | 328 | 9.857988 | 4.338046
|  | 2145 | 0.95 | 0.07 | 0.88 | 92.1 | 2.36 |  | 328 | 14.70088 | 5.446658
|  | 2145 | 0.95 | 0.07 | 0.88 | 92.1 | 2.36 |  | 328 | 24.00629 | 6.892674
|  | 2145 | 0.95 | 0.07 | 0.88 | 92.1 | 2.36 |  | 328 | 35.06626 | 7.663882
|  | 2145 | 0.95 | 0.07 | 0.88 | 92.1 | 2.36 |  | 328 | 45.15686 | 8.290488
|  | 2145 | 0.95 | 0.07 | 0.88 | 92.1 | 2.36 |  | 328 | 54.66743 | 8.676093
|  | 2145 | 0.95 | 0.07 | 0.88 | 92.1 | 2.36 |  | 328 | 64.9557 | 8.965296