## Sheet1
GAC | GAS | BET | Vt | Vmeso | Vmic | %C | %O | %N | Temp(K) | Pessure | Adsorp(mmol/g)
CMS80070-10 | Methane | 786.5 | 0.2815 | 0.0047 | 0.2768 |  |  |  | 273 | 0.0303712 | 0.1777429
|  | 786.5 | 0.2815 | 0.0047 | 0.2768 |  |  |  | 273 | 0.0832396 | 0.3616978
|  | 786.5 | 0.2815 | 0.0047 | 0.2768 |  |  |  | 273 | 0.151856 | 0.5836816
|  | 786.5 | 0.2815 | 0.0047 | 0.2768 |  |  |  | 273 | 0.223847 | 0.7548052
|  | 786.5 | 0.2815 | 0.0047 | 0.2768 |  |  |  | 273 | 0.3217098 | 0.9194096
|  | 786.5 | 0.2815 | 0.0047 | 0.2768 |  |  |  | 273 | 0.4173228 | 1.077673
|  | 786.5 | 0.2815 | 0.0047 | 0.2768 |  |  |  | 273 | 0.519685 | 1.21683
|  | 786.5 | 0.2815 | 0.0047 | 0.2768 |  |  |  | 273 | 0.6186727 | 1.349653
|  | 786.5 | 0.2815 | 0.0047 | 0.2768 |  |  |  | 273 | 0.71991 | 1.437977
|  | 786.5 | 0.2815 | 0.0047 | 0.2768 |  |  |  | 273 | 0.8222722 | 1.51994
|  | 786.5 | 0.2815 | 0.0047 | 0.2768 |  |  |  | 273 | 0.9156355 | 1.608314
|  | 786.5 | 0.2815 | 0.0047 | 0.2768 |  |  |  | 273 | 1.071991 | 1.715353
CMS80070-20 |  | 325.3 | 0.1186 | 0.0058 | 0.1128 |  |  |  | 273 | 0.06524184 | 0.1266825
|  | 325.3 | 0.1186 | 0.0058 | 0.1128 |  |  |  | 273 | 0.151856 | 0.2722937
|  | 325.3 | 0.1186 | 0.0058 | 0.1128 |  |  |  | 273 | 0.231721 | 0.367109
|  | 325.3 | 0.1186 | 0.0058 | 0.1128 |  |  |  | 273 | 0.3172103 | 0.4491789
|  | 325.3 | 0.1186 | 0.0058 | 0.1128 |  |  |  | 273 | 0.4049494 | 0.4931053
|  | 325.3 | 0.1186 | 0.0058 | 0.1128 |  |  |  | 273 | 0.4859393 | 0.5815586
|  | 325.3 | 0.1186 | 0.0058 | 0.1128 |  |  |  | 273 | 0.583802 | 0.657195
|  | 325.3 | 0.1186 | 0.0058 | 0.1128 |  |  |  | 273 | 0.6839145 | 0.7201073
|  | 325.3 | 0.1186 | 0.0058 | 0.1128 |  |  |  | 273 | 0.7806524 | 0.7830411
|  | 325.3 | 0.1186 | 0.0058 | 0.1128 |  |  |  | 273 | 0.8841395 | 0.8522869
|  | 325.3 | 0.1186 | 0.0058 | 0.1128 |  |  |  | 273 | 0.9808774 | 0.8834464
|  | 325.3 | 0.1186 | 0.0058 | 0.1128 |  |  |  | 273 | 1.08324 | 0.9463444
Pre-AC |  | 1083.4 | 0.3862 | 0.0048 | 0.3814 |  |  |  | 273 | 0.04949381 | 0.1649117
|  | 1083.4 | 0.3862 | 0.0048 | 0.3814 |  |  |  | 273 | 0.09336333 | 0.2726655
|  | 1083.4 | 0.3862 | 0.0048 | 0.3814 |  |  |  | 273 | 0.1484814 | 0.4057671
|  | 1083.4 | 0.3862 | 0.0048 | 0.3814 |  |  |  | 273 | 0.2148481 | 0.5451522
|  | 1083.4 | 0.3862 | 0.0048 | 0.3814 |  |  |  | 273 | 0.2710911 | 0.6401176
|  | 1083.4 | 0.3862 | 0.0048 | 0.3814 |  |  |  | 273 | 0.3622047 | 0.8047648
|  | 1083.4 | 0.3862 | 0.0048 | 0.3814 |  |  |  | 273 | 0.4645669 | 0.9693406
|  | 1083.4 | 0.3862 | 0.0048 | 0.3814 |  |  |  | 273 | 0.5703037 | 1.133895
|  | 1083.4 | 0.3862 | 0.0048 | 0.3814 |  |  |  | 273 | 0.6681665 | 1.27308
|  | 1083.4 | 0.3862 | 0.0048 | 0.3814 |  |  |  | 273 | 0.768279 | 1.405896
|  | 1083.4 | 0.3862 | 0.0048 | 0.3814 |  |  |  | 273 | 0.8695163 | 1.51964
|  | 1083.4 | 0.3862 | 0.0048 | 0.3814 |  |  |  | 273 | 0.9617548 | 1.627086
|  | 1083.4 | 0.3862 | 0.0048 | 0.3814 |  |  |  | 273 | 1.061867 | 1.766257
Pre-AC | CO2 | 1083.4 | 0.3862 | 0.0048 | 0.3814 |  |  |  | 273 | 0.02320442 | 0.4898677
|  | 1083.4 | 0.3862 | 0.0048 | 0.3814 |  |  |  | 273 | 0.04198895 | 0.7473623
|  | 1083.4 | 0.3862 | 0.0048 | 0.3814 |  |  |  | 273 | 0.07513812 | 1.130464
|  | 1083.4 | 0.3862 | 0.0048 | 0.3814 |  |  |  | 273 | 0.1127072 | 1.381678
|  | 1083.4 | 0.3862 | 0.0048 | 0.3814 |  |  |  | 273 | 0.1546961 | 1.614051
|  | 1083.4 | 0.3862 | 0.0048 | 0.3814 |  |  |  | 273 | 0.1966851 | 1.877826
|  | 1083.4 | 0.3862 | 0.0048 | 0.3814 |  |  |  | 273 | 0.2453039 | 2.11648
|  | 1083.4 | 0.3862 | 0.0048 | 0.3814 |  |  |  | 273 | 0.3005525 | 2.323731
|  | 1083.4 | 0.3862 | 0.0048 | 0.3814 |  |  |  | 273 | 0.3480663 | 2.530983
|  | 1083.4 | 0.3862 | 0.0048 | 0.3814 |  |  |  | 273 | 0.4541436 | 2.819879
|  | 1083.4 | 0.3862 | 0.0048 | 0.3814 |  |  |  | 273 | 0.5569061 | 3.121336
|  | 1083.4 | 0.3862 | 0.0048 | 0.3814 |  |  |  | 273 | 0.6497238 | 3.35999
|  | 1083.4 | 0.3862 | 0.0048 | 0.3814 |  |  |  | 273 | 0.801105 | 3.692849
|  | 1083.4 | 0.3862 | 0.0048 | 0.3814 |  |  |  | 273 | 0.8983425 | 3.881259
|  | 1083.4 | 0.3862 | 0.0048 | 0.3814 |  |  |  | 273 | 1.048619 | 4.163875
CMS70060-20 |  | 922.5 | 0.3284 | 0.0033 | 0.3251 |  |  |  | 273 | 0.01436464 | 0.2009714
|  | 922.5 | 0.3284 | 0.0033 | 0.3251 |  |  |  | 273 | 0.04198895 | 0.6405962
|  | 922.5 | 0.3284 | 0.0033 | 0.3251 |  |  |  | 273 | 0.08287293 | 0.9797354
|  | 922.5 | 0.3284 | 0.0033 | 0.3251 |  |  |  | 273 | 0.1270718 | 1.325155
|  | 922.5 | 0.3284 | 0.0033 | 0.3251 |  |  |  | 273 | 0.1756906 | 1.614051
|  | 922.5 | 0.3284 | 0.0033 | 0.3251 |  |  |  | 273 | 0.2342541 | 1.902948
|  | 922.5 | 0.3284 | 0.0033 | 0.3251 |  |  |  | 273 | 0.2928177 | 2.147881
|  | 922.5 | 0.3284 | 0.0033 | 0.3251 |  |  |  | 273 | 0.3779006 | 2.449338
|  | 922.5 | 0.3284 | 0.0033 | 0.3251 |  |  |  | 273 | 0.4596685 | 2.719394
|  | 922.5 | 0.3284 | 0.0033 | 0.3251 |  |  |  | 273 | 0.5535912 | 2.964328
|  | 922.5 | 0.3284 | 0.0033 | 0.3251 |  |  |  | 273 | 0.6530387 | 3.221822
|  | 922.5 | 0.3284 | 0.0033 | 0.3251 |  |  |  | 273 | 0.7502762 | 3.441635
|  | 922.5 | 0.3284 | 0.0033 | 0.3251 |  |  |  | 273 | 0.8596685 | 3.661447
|  | 922.5 | 0.3284 | 0.0033 | 0.3251 |  |  |  | 273 | 0.9491713 | 3.818456
|  | 922.5 | 0.3284 | 0.0033 | 0.3251 |  |  |  | 273 | 1.055249 | 3.994306
CMS80020-20 |  | 973.1 | 0.3471 | 0.006 | 0.3411 |  |  |  | 273 | 0.06508954 | 0.9691798
|  | 973.1 | 0.3471 | 0.006 | 0.3411 |  |  |  | 273 | 0.1218988 | 1.360904
|  | 973.1 | 0.3471 | 0.006 | 0.3411 |  |  |  | 273 | 0.1786796 | 1.707719
|  | 973.1 | 0.3471 | 0.006 | 0.3411 |  |  |  | 273 | 0.2456089 | 2.003272
|  | 973.1 | 0.3471 | 0.006 | 0.3411 |  |  |  | 273 | 0.3000459 | 2.221757
|  | 973.1 | 0.3471 | 0.006 | 0.3411 |  |  |  | 273 | 0.3601228 | 2.414614
|  | 973.1 | 0.3471 | 0.006 | 0.3411 |  |  |  | 273 | 0.460993 | 2.716801
|  | 973.1 | 0.3471 | 0.006 | 0.3411 |  |  |  | 273 | 0.5539161 | 2.974027
|  | 973.1 | 0.3471 | 0.006 | 0.3411 |  |  |  | 273 | 0.651352 | 3.212034
|  | 973.1 | 0.3471 | 0.006 | 0.3411 |  |  |  | 273 | 0.7589729 | 3.456523
|  | 973.1 | 0.3471 | 0.006 | 0.3411 |  |  |  | 273 | 0.8563641 | 3.623957
|  | 973.1 | 0.3471 | 0.006 | 0.3411 |  |  |  | 273 | 0.9548986 | 3.810646
|  | 973.1 | 0.3471 | 0.006 | 0.3411 |  |  |  | 273 | 1.053421 | 3.978087
CMS80040-20 |  | 876.6 | 0.3122 | 0.0039 | 0.3083 |  |  |  | 273 | 0.04002374 | 0.6867265
|  | 876.6 | 0.3122 | 0.0039 | 0.3083 |  |  |  | 273 | 0.06845477 | 0.9242913
|  | 876.6 | 0.3122 | 0.0039 | 0.3083 |  |  |  | 273 | 0.09803736 | 1.193942
|  | 876.6 | 0.3122 | 0.0039 | 0.3083 |  |  |  | 273 | 0.1457196 | 1.463709
|  | 876.6 | 0.3122 | 0.0039 | 0.3083 |  |  |  | 273 | 0.2024597 | 1.746366
|  | 876.6 | 0.3122 | 0.0039 | 0.3083 |  |  |  | 273 | 0.2659872 | 2.029066
|  | 876.6 | 0.3122 | 0.0039 | 0.3083 |  |  |  | 273 | 0.3453438 | 2.299036
|  | 876.6 | 0.3122 | 0.0039 | 0.3083 |  |  |  | 273 | 0.4564112 | 2.626951
|  | 876.6 | 0.3122 | 0.0039 | 0.3083 |  |  |  | 273 | 0.5504574 | 2.871353
|  | 876.6 | 0.3122 | 0.0039 | 0.3083 |  |  |  | 273 | 0.6558037 | 3.09658
|  | 876.6 | 0.3122 | 0.0039 | 0.3083 |  |  |  | 273 | 0.7532111 | 3.289677
|  | 876.6 | 0.3122 | 0.0039 | 0.3083 |  |  |  | 273 | 0.858529 | 3.469993
|  | 876.6 | 0.3122 | 0.0039 | 0.3083 |  |  |  | 273 | 0.954797 | 3.650252
|  | 876.6 | 0.3122 | 0.0039 | 0.3083 |  |  |  | 273 | 1.058951 | 3.779235
CMS80050-20 |  | 704 | 0.2505 | 0.0041 | 0.2464 |  |  |  | 273 | 0.01948283 | 0.4043021
|  | 704 | 0.2505 | 0.0041 | 0.2464 |  |  |  | 273 | 0.05595032 | 0.8279749
|  | 704 | 0.2505 | 0.0041 | 0.2464 |  |  |  | 273 | 0.08434478 | 1.007798
|  | 704 | 0.2505 | 0.0041 | 0.2464 |  |  |  | 273 | 0.1252356 | 1.271105
|  | 704 | 0.2505 | 0.0041 | 0.2464 |  |  |  | 273 | 0.1672291 | 1.48951
|  | 704 | 0.2505 | 0.0041 | 0.2464 |  |  |  | 273 | 0.2069318 | 1.66299
|  | 704 | 0.2505 | 0.0041 | 0.2464 |  |  |  | 273 | 0.2511715 | 1.855746
|  | 704 | 0.2505 | 0.0041 | 0.2464 |  |  |  | 273 | 0.3033461 | 2.074216
|  | 704 | 0.2505 | 0.0041 | 0.2464 |  |  |  | 273 | 0.355472 | 2.215696
|  | 704 | 0.2505 | 0.0041 | 0.2464 |  |  |  | 273 | 0.4540634 | 2.492206
|  | 704 | 0.2505 | 0.0041 | 0.2464 |  |  |  | 273 | 0.5526305 | 2.730221
|  | 704 | 0.2505 | 0.0041 | 0.2464 |  |  |  | 273 | 0.6523044 | 2.929748
|  | 704 | 0.2505 | 0.0041 | 0.2464 |  |  |  | 273 | 0.7531095 | 3.129283
|  | 704 | 0.2505 | 0.0041 | 0.2464 |  |  |  | 273 | 0.8550215 | 3.29033
|  | 704 | 0.2505 | 0.0041 | 0.2464 |  |  |  | 273 | 0.9535398 | 3.451356
|  | 704 | 0.2505 | 0.0041 | 0.2464 |  |  |  | 273 | 1.05771 | 3.606002
CMS80060-20 |  | 547.2 | 0.195 | 0.0075 | 0.1875 |  |  |  | 273 | 0.0456189 | 0.5905263
|  | 547.2 | 0.195 | 0.0075 | 0.1875 |  |  |  | 273 | 0.07062781 | 0.7831589
|  | 547.2 | 0.195 | 0.0075 | 0.1875 |  |  |  | 273 | 0.1081127 | 1.027198
|  | 547.2 | 0.195 | 0.0075 | 0.1875 |  |  |  | 273 | 0.1523687 | 1.245617
|  | 547.2 | 0.195 | 0.0075 | 0.1875 |  |  |  | 273 | 0.194342 | 1.431942
|  | 547.2 | 0.195 | 0.0075 | 0.1875 |  |  |  | 273 | 0.2408279 | 1.59905
|  | 547.2 | 0.195 | 0.0075 | 0.1875 |  |  |  | 273 | 0.2997614 | 1.772653
|  | 547.2 | 0.195 | 0.0075 | 0.1875 |  |  |  | 273 | 0.3632402 | 1.978364
|  | 547.2 | 0.195 | 0.0075 | 0.1875 |  |  |  | 273 | 0.4595529 | 2.229196
|  | 547.2 | 0.195 | 0.0075 | 0.1875 |  |  |  | 273 | 0.5614974 | 2.441569
|  | 547.2 | 0.195 | 0.0075 | 0.1875 |  |  |  | 273 | 0.661155 | 2.615433
|  | 547.2 | 0.195 | 0.0075 | 0.1875 |  |  |  | 273 | 0.7630914 | 2.814975
|  | 547.2 | 0.195 | 0.0075 | 0.1875 |  |  |  | 273 | 0.8638681 | 2.9696
|  | 547.2 | 0.195 | 0.0075 | 0.1875 |  |  |  | 273 | 0.9589765 | 3.10494
|  | 547.2 | 0.195 | 0.0075 | 0.1875 |  |  |  | 273 | 1.063131 | 3.233923
CMS80070-20 |  | 325.3 | 0.1186 | 0.0058 | 0.1128 |  |  |  | 273 | 0.04217645 | 0.5135153
|  | 325.3 | 0.1186 | 0.0058 | 0.1128 |  |  |  | 273 | 0.06376323 | 0.6612158
|  | 325.3 | 0.1186 | 0.0058 | 0.1128 |  |  |  | 273 | 0.08651375 | 0.8602497
|  | 325.3 | 0.1186 | 0.0058 | 0.1128 |  |  |  | 273 | 0.1160069 | 0.9887537
|  | 325.3 | 0.1186 | 0.0058 | 0.1128 |  |  |  | 273 | 0.1489182 | 1.155774
|  | 325.3 | 0.1186 | 0.0058 | 0.1128 |  |  |  | 273 | 0.1920226 | 1.342107
|  | 325.3 | 0.1186 | 0.0058 | 0.1128 |  |  |  | 273 | 0.2464393 | 1.528513
|  | 325.3 | 0.1186 | 0.0058 | 0.1128 |  |  |  | 273 | 0.3042538 | 1.721356
|  | 325.3 | 0.1186 | 0.0058 | 0.1128 |  |  |  | 273 | 0.3643226 | 1.901382
|  | 325.3 | 0.1186 | 0.0058 | 0.1128 |  |  |  | 273 | 0.4572335 | 2.13936
|  | 325.3 | 0.1186 | 0.0058 | 0.1128 |  |  |  | 273 | 0.5603011 | 2.33891
|  | 325.3 | 0.1186 | 0.0058 | 0.1128 |  |  |  | 273 | 0.6135338 | 2.441903
|  | 325.3 | 0.1186 | 0.0058 | 0.1128 |  |  |  | 273 | 0.7143186 | 2.609359
|  | 325.3 | 0.1186 | 0.0058 | 0.1128 |  |  |  | 273 | 0.8196324 | 2.783259
|  | 325.3 | 0.1186 | 0.0058 | 0.1128 |  |  |  | 273 | 0.9158801 | 2.931439
|  | 325.3 | 0.1186 | 0.0058 | 0.1128 |  |  |  | 273 | 1.059672 | 3.131249
CMS800120-20 |  | 56.3 | 0.0215 | 0.0025 | 0.019 |  |  |  | 273 | 0.02609543 | 0.1284677
|  | 56.3 | 0.0215 | 0.0025 | 0.019 |  |  |  | 273 | 0.07370854 | 0.2891667
|  | 56.3 | 0.0215 | 0.0025 | 0.019 |  |  |  | 273 | 0.132638 | 0.456354
|  | 56.3 | 0.0215 | 0.0025 | 0.019 |  |  |  | 273 | 0.1949408 | 0.5914843
|  | 56.3 | 0.0215 | 0.0025 | 0.019 |  |  |  | 273 | 0.2527187 | 0.7265855
|  | 56.3 | 0.0215 | 0.0025 | 0.019 |  |  |  | 273 | 0.3546428 | 0.9068801
|  | 56.3 | 0.0215 | 0.0025 | 0.019 |  |  |  | 273 | 0.4588173 | 1.067942
|  | 56.3 | 0.0215 | 0.0025 | 0.019 |  |  |  | 273 | 0.6048552 | 1.242104
|  | 56.3 | 0.0215 | 0.0025 | 0.019 |  |  |  | 273 | 0.8086019 | 1.442299
|  | 56.3 | 0.0215 | 0.0025 | 0.019 |  |  |  | 273 | 1.054188 | 1.6171
CMS80070-10 |  | 786.5 | 0.2815 | 0.0047 | 0.2768 |  |  |  | 273 | 0.02383126 | 0.4079472
|  | 786.5 | 0.2815 | 0.0047 | 0.2768 |  |  |  | 273 | 0.0488304 | 0.679853
|  | 786.5 | 0.2815 | 0.0047 | 0.2768 |  |  |  | 273 | 0.07838123 | 0.9711627
|  | 786.5 | 0.2815 | 0.0047 | 0.2768 |  |  |  | 273 | 0.1250164 | 1.262362
|  | 786.5 | 0.2815 | 0.0047 | 0.2768 |  |  |  | 273 | 0.1784811 | 1.57295
|  | 786.5 | 0.2815 | 0.0047 | 0.2768 |  |  |  | 273 | 0.2433477 | 1.825164
|  | 786.5 | 0.2815 | 0.0047 | 0.2768 |  |  |  | 273 | 0.3047934 | 2.096834
|  | 786.5 | 0.2815 | 0.0047 | 0.2768 |  |  |  | 273 | 0.3992659 | 2.381245
|  | 786.5 | 0.2815 | 0.0047 | 0.2768 |  |  |  | 273 | 0.5495348 | 2.723595
|  | 786.5 | 0.2815 | 0.0047 | 0.2768 |  |  |  | 273 | 0.6998093 | 3.040034
|  | 786.5 | 0.2815 | 0.0047 | 0.2768 |  |  |  | 273 | 0.8500933 | 3.311128
|  | 786.5 | 0.2815 | 0.0047 | 0.2768 |  |  |  | 273 | 0.951423 | 3.485373
|  | 786.5 | 0.2815 | 0.0047 | 0.2768 |  |  |  | 273 | 1.053897 | 3.633698
CMS80070-30 |  | 20.4 | 0.008851 | 0.00353 | 0.005319 |  |  |  | 273 | 0.04892543 | 0.232884
|  | 20.4 | 0.008851 | 0.00353 | 0.005319 |  |  |  | 273 | 0.09443951 | 0.4398788
|  | 20.4 | 0.008851 | 0.00353 | 0.005319 |  |  |  | 273 | 0.1524876 | 0.6208813
|  | 20.4 | 0.008851 | 0.00353 | 0.005319 |  |  |  | 273 | 0.2105288 | 0.8342728
|  | 20.4 | 0.008851 | 0.00353 | 0.005319 |  |  |  | 273 | 0.2845208 | 1.02165
|  | 20.4 | 0.008851 | 0.00353 | 0.005319 |  |  |  | 273 | 0.3585088 | 1.22846
|  | 20.4 | 0.008851 | 0.00353 | 0.005319 |  |  |  | 273 | 0.4586954 | 1.422145
|  | 20.4 | 0.008851 | 0.00353 | 0.005319 |  |  |  | 273 | 0.6089863 | 1.66085
|  | 20.4 | 0.008851 | 0.00353 | 0.005319 |  |  |  | 273 | 0.7615565 | 1.893063
|  | 20.4 | 0.008851 | 0.00353 | 0.005319 |  |  |  | 273 | 0.9084416 | 2.079968
|  | 20.4 | 0.008851 | 0.00353 | 0.005319 |  |  |  | 273 | 1.061021 | 2.266836