## Sheet1
GAC | GAS | BET | Vt | Vmeso | Vmic | %C | %O | %N | Temp(K) | Pessure | Adsorp(mmol/g)
MAC | Methane | 671.17 | 0.333 | 0.066 | 0.267 |  |  |  | 298 | 0.06046044 | 0.1356595
|  | 671.17 | 0.333 | 0.066 | 0.267 |  |  |  | 298 | 0.1183686 | 0.2145512
|  | 671.17 | 0.333 | 0.066 | 0.267 |  |  |  | 298 | 0.1801378 | 0.2974857
|  | 671.17 | 0.333 | 0.066 | 0.267 |  |  |  | 298 | 0.2496234 | 0.4027008
|  | 671.17 | 0.333 | 0.066 | 0.267 |  |  |  | 298 | 0.3210444 | 0.4977699
|  | 671.17 | 0.333 | 0.066 | 0.267 |  |  |  | 298 | 0.4008508 | 0.552253
|  | 671.17 | 0.333 | 0.066 | 0.267 |  |  |  | 298 | 0.4658454 | 0.6189535
|  | 671.17 | 0.333 | 0.066 | 0.267 |  |  |  | 298 | 0.516681 | 0.6755624
|  | 671.17 | 0.333 | 0.066 | 0.267 |  |  |  | 298 | 0.5829623 | 0.7442864
|  | 671.17 | 0.333 | 0.066 | 0.267 |  |  |  | 308 | 0.0672 | 0.0953405
|  | 671.17 | 0.333 | 0.066 | 0.267 |  |  |  | 308 | 0.1152 | 0.1756272
|  | 671.17 | 0.333 | 0.066 | 0.267 |  |  |  | 308 | 0.1806 | 0.2475508
|  | 671.17 | 0.333 | 0.066 | 0.267 |  |  |  | 308 | 0.2562 | 0.3228196
|  | 671.17 | 0.333 | 0.066 | 0.267 |  |  |  | 308 | 0.3228 | 0.3930705
|  | 671.17 | 0.333 | 0.066 | 0.267 |  |  |  | 308 | 0.3888 | 0.4432497
|  | 671.17 | 0.333 | 0.066 | 0.267 |  |  |  | 308 | 0.4566 | 0.4917563
|  | 671.17 | 0.333 | 0.066 | 0.267 |  |  |  | 308 | 0.525 | 0.5553166
|  | 671.17 | 0.333 | 0.066 | 0.267 |  |  |  | 308 | 0.588 | 0.6004779
|  | 671.17 | 0.333 | 0.066 | 0.267 |  |  |  | 323 | 0.07492328 | 0.06290957
|  | 671.17 | 0.333 | 0.066 | 0.267 |  |  |  | 323 | 0.1260725 | 0.1205767
|  | 671.17 | 0.333 | 0.066 | 0.267 |  |  |  | 323 | 0.1894072 | 0.1861075
|  | 671.17 | 0.333 | 0.066 | 0.267 |  |  |  | 323 | 0.2649578 | 0.2346003
|  | 671.17 | 0.333 | 0.066 | 0.267 |  |  |  | 323 | 0.3350142 | 0.2883355
|  | 671.17 | 0.333 | 0.066 | 0.267 |  |  |  | 323 | 0.3965436 | 0.3342071
|  | 671.17 | 0.333 | 0.066 | 0.267 |  |  |  | 323 | 0.4654045 | 0.3682831
|  | 671.17 | 0.333 | 0.066 | 0.267 |  |  |  | 323 | 0.5330363 | 0.4102228
|  | 671.17 | 0.333 | 0.066 | 0.267 |  |  |  | 323 | 0.5976225 | 0.4495413