## Sheet1
GAC | GAS | BET | Vt | Vmeso | Vmic | %C | %O | %N | Temp(K) | Pessure | Adsorp(mmol/g)
Coal tar pitch | Methane | 855.3 | 0.4685 | [5 empty] | 298 | 0.02806779 | 0.09366485
|  | 855.3 | 0.4685 | [5 empty] | 298 | 0.08420337 | 0.2299046
|  | 855.3 | 0.4685 | [5 empty] | 298 | 0.1291118 | 0.327827
|  | 855.3 | 0.4685 | [5 empty] | 298 | 0.2526101 | 0.5619891
|  | 855.3 | 0.4685 | [5 empty] | 298 | 0.3817219 | 0.7322888
|  | 855.3 | 0.4685 | [5 empty] | 298 | 0.5239321 | 0.8770436
|  | 855.3 | 0.4685 | [5 empty] | 298 | 0.6549151 | 1.021798
|  | 855.3 | 0.4685 | [5 empty] | 298 | 0.7727998 | 1.123978
|  | 855.3 | 0.4685 | [5 empty] | 298 | 0.8925557 | 1.196356
|  | 855.3 | 0.4685 | [5 empty] | 298 | 1.014183 | 1.281505
Petro pitch 1 |  | 1305 | 0.6828 | [5 empty] | 298 | 0.04677965 | 0.1404973
|  | 1305 | 0.6828 | [5 empty] | 298 | 0.1216271 | 0.285252
|  | 1305 | 0.6828 | [5 empty] | 298 | 0.2095728 | 0.4257493
|  | 1305 | 0.6828 | [5 empty] | 298 | 0.2975186 | 0.5449591
|  | 1305 | 0.6828 | [5 empty] | 298 | 0.3854643 | 0.647139
|  | 1305 | 0.6828 | [5 empty] | 298 | 0.5070914 | 0.7833787
|  | 1305 | 0.6828 | [5 empty] | 298 | 0.6324609 | 0.915361
|  | 1305 | 0.6828 | [5 empty] | 298 | 0.7503456 | 1.017541
|  | 1305 | 0.6828 | [5 empty] | 298 | 0.8420337 | 1.081403
|  | 1305 | 0.6828 | [5 empty] | 298 | 0.9224947 | 1.141008
|  | 1305 | 0.6828 | [5 empty] | 298 | 1.008569 | 1.187841
Viscose Rayon |  | 1873.9 | 1.588 | [5 empty] | 298 | 0.04303728 | 0.08940736
|  | 1873.9 | 1.588 | [5 empty] | 298 | 0.09168811 | 0.1702997
|  | 1873.9 | 1.588 | [5 empty] | 298 | 0.1665356 | 0.2980245
|  | 1873.9 | 1.588 | [5 empty] | 298 | 0.2563525 | 0.4129768
|  | 1873.9 | 1.588 | [5 empty] | 298 | 0.342427 | 0.5194142
|  | 1873.9 | 1.588 | [5 empty] | 298 | 0.4659253 | 0.647139
|  | 1873.9 | 1.588 | [5 empty] | 298 | 0.5875524 | 0.7493188
|  | 1873.9 | 1.588 | [5 empty] | 298 | 0.6792405 | 0.8089237
|  | 1873.9 | 1.588 | [5 empty] | 298 | 0.8027388 | 0.8898161
|  | 1873.9 | 1.588 | [5 empty] | 298 | 0.9243659 | 0.940906
|  | 1873.9 | 1.588 | [5 empty] | 298 | 1.017925 | 0.9919959
AC |  | 988.2 | 0.5524 | [5 empty] | 298 | 0.02806779 | 0.03831744
|  | 988.2 | 0.5524 | [5 empty] | 298 | 0.1160135 | 0.1234673
|  | 988.2 | 0.5524 | [5 empty] | 298 | 0.2357694 | 0.2213896
|  | 988.2 | 0.5524 | [5 empty] | 298 | 0.3573965 | 0.3150545
|  | 988.2 | 0.5524 | [5 empty] | 298 | 0.4846372 | 0.4002044
|  | 988.2 | 0.5524 | [5 empty] | 298 | 0.6006507 | 0.4768392
|  | 988.2 | 0.5524 | [5 empty] | 298 | 0.7222778 | 0.5364441
|  | 988.2 | 0.5524 | [5 empty] | 298 | 0.8364201 | 0.596049
|  | 988.2 | 0.5524 | [5 empty] | 298 | 0.9318506 | 0.638624
|  | 988.2 | 0.5524 | [5 empty] | 298 | 1.012312 | 0.6726839