## Sheet1
GAC | GAS | BET | Vt | Vmeso | Vmic | %C | %O | %N | Temp(K) | Pessure | Adsorp(mmol/g)
BILP-5 | CO2 | 626 | 0.39 | 0.22 | 0.17 | 72.67 |  | 12.64 | 273 | 0.07707425 | 0.6549236
|  | 626 | 0.39 | 0.22 | 0.17 | 72.67 |  | 12.64 | 273 | 0.1475036 | 1.102417
|  | 626 | 0.39 | 0.22 | 0.17 | 72.67 |  | 12.64 | 273 | 0.2227032 | 1.468988
|  | 626 | 0.39 | 0.22 | 0.17 | 72.67 |  | 12.64 | 273 | 0.3188687 | 1.70793
|  | 626 | 0.39 | 0.22 | 0.17 | 72.67 |  | 12.64 | 273 | 0.4483543 | 2.072623
|  | 626 | 0.39 | 0.22 | 0.17 | 72.67 |  | 12.64 | 273 | 0.5492829 | 2.299863
|  | 626 | 0.39 | 0.22 | 0.17 | 72.67 |  | 12.64 | 273 | 0.6987843 | 2.513886
|  | 626 | 0.39 | 0.22 | 0.17 | 72.67 |  | 12.64 | 273 | 0.8454309 | 2.704934
|  | 626 | 0.39 | 0.22 | 0.17 | 72.67 |  | 12.64 | 273 | 0.9968407 | 2.884281
CPC-650 |  | 2967 | 1.31 | 0.25 | 1.06 | 64.84 |  | 5.38 | 273 | 0.04277874 | 0.7484041
|  | 2967 | 1.31 | 0.25 | 1.06 | 64.84 |  | 5.38 | 273 | 0.09225317 | 1.219696
|  | 2967 | 1.31 | 0.25 | 1.06 | 64.84 |  | 5.38 | 273 | 0.1702689 | 1.978417
|  | 2967 | 1.31 | 0.25 | 1.06 | 64.84 |  | 5.38 | 273 | 0.2549659 | 2.598467
|  | 2967 | 1.31 | 0.25 | 1.06 | 64.84 |  | 5.38 | 273 | 0.3310974 | 3.16113
|  | 2967 | 1.31 | 0.25 | 1.06 | 64.84 |  | 5.38 | 273 | 0.4472097 | 3.906996
|  | 2967 | 1.31 | 0.25 | 1.06 | 64.84 |  | 5.38 | 273 | 0.6014017 | 4.80152
|  | 2967 | 1.31 | 0.25 | 1.06 | 64.84 |  | 5.38 | 273 | 0.7508463 | 5.55777
|  | 2967 | 1.31 | 0.25 | 1.06 | 64.84 |  | 5.38 | 273 | 0.9031456 | 6.336993
|  | 2967 | 1.31 | 0.25 | 1.06 | 64.84 |  | 5.38 | 273 | 0.9916787 | 6.703103
CPC-550 |  | 1630 | 0.66 | 0.07 | 0.59 | 60.62 |  | 7.88 | 273 | 0.01607934 | 1.060819
|  | 1630 | 0.66 | 0.07 | 0.59 | 60.62 |  | 7.88 | 273 | 0.03790562 | 1.809948
|  | 1630 | 0.66 | 0.07 | 0.59 | 60.62 |  | 7.88 | 273 | 0.07115206 | 2.639439
|  | 1630 | 0.66 | 0.07 | 0.59 | 60.62 |  | 7.88 | 273 | 0.1101418 | 3.19185
|  | 1630 | 0.66 | 0.07 | 0.59 | 60.62 |  | 7.88 | 273 | 0.1462768 | 3.721287
|  | 1630 | 0.66 | 0.07 | 0.59 | 60.62 |  | 7.88 | 273 | 0.2071569 | 4.411381
|  | 1630 | 0.66 | 0.07 | 0.59 | 60.62 |  | 7.88 | 273 | 0.2756742 | 4.928161
|  | 1630 | 0.66 | 0.07 | 0.59 | 60.62 |  | 7.88 | 273 | 0.3470317 | 5.606356
|  | 1630 | 0.66 | 0.07 | 0.59 | 60.62 |  | 7.88 | 273 | 0.4574467 | 6.190905
|  | 1630 | 0.66 | 0.07 | 0.59 | 60.62 |  | 7.88 | 273 | 0.5964199 | 6.90137
|  | 1630 | 0.66 | 0.07 | 0.59 | 60.62 |  | 7.88 | 273 | 0.7468265 | 7.565292
|  | 1630 | 0.66 | 0.07 | 0.59 | 60.62 |  | 7.88 | 273 | 0.8448895 | 7.873389
|  | 1630 | 0.66 | 0.07 | 0.59 | 60.62 |  | 7.88 | 273 | 0.9934167 | 8.295106
CPC-700 |  | 3242 | 1.51 | 0.38 | 1.13 | 74.29 |  | 4.22 | 273 | 0.03995905 | 0.3908644
|  | 3242 | 1.51 | 0.38 | 1.13 | 74.29 |  | 4.22 | 273 | 0.08942986 | 0.8967664
|  | 3242 | 1.51 | 0.38 | 1.13 | 74.29 |  | 4.22 | 273 | 0.1522365 | 1.379133
|  | 3242 | 1.51 | 0.38 | 1.13 | 74.29 |  | 4.22 | 273 | 0.219799 | 1.919019
|  | 3242 | 1.51 | 0.38 | 1.13 | 74.29 |  | 4.22 | 273 | 0.2911831 | 2.343406
|  | 3242 | 1.51 | 0.38 | 1.13 | 74.29 |  | 4.22 | 273 | 0.3578125 | 2.698737
|  | 3242 | 1.51 | 0.38 | 1.13 | 74.29 |  | 4.22 | 273 | 0.4577537 | 3.260576
|  | 3242 | 1.51 | 0.38 | 1.13 | 74.29 |  | 4.22 | 273 | 0.5472307 | 3.70741
|  | 3242 | 1.51 | 0.38 | 1.13 | 74.29 |  | 4.22 | 273 | 0.6547909 | 4.268985
|  | 3242 | 1.51 | 0.38 | 1.13 | 74.29 |  | 4.22 | 273 | 0.7509309 | 4.750199
|  | 3242 | 1.51 | 0.38 | 1.13 | 74.29 |  | 4.22 | 273 | 0.8480246 | 5.219842
|  | 3242 | 1.51 | 0.38 | 1.13 | 74.29 |  | 4.22 | 273 | 0.9908218 | 5.791734
CPC-600 |  | 2059 | 0.89 | 0.15 | 0.74 | 59 |  | 6.34 | 273 | 0.02373226 | 0.7375266
|  | 2059 | 0.89 | 0.15 | 0.74 | 59 |  | 6.34 | 273 | 0.04843745 | 1.278896
|  | 2059 | 0.89 | 0.15 | 0.74 | 59 |  | 6.34 | 273 | 0.08837837 | 1.842811
|  | 2059 | 0.89 | 0.15 | 0.74 | 59 |  | 6.34 | 273 | 0.1283326 | 2.279822
|  | 2059 | 0.89 | 0.15 | 0.74 | 59 |  | 6.34 | 273 | 0.2015804 | 3.096392
|  | 2059 | 0.89 | 0.15 | 0.74 | 59 |  | 6.34 | 273 | 0.279607 | 3.751283
|  | 2059 | 0.89 | 0.15 | 0.74 | 59 |  | 6.34 | 273 | 0.3614516 | 4.325284
|  | 2059 | 0.89 | 0.15 | 0.74 | 59 |  | 6.34 | 273 | 0.4956448 | 5.208965
|  | 2059 | 0.89 | 0.15 | 0.74 | 59 |  | 6.34 | 273 | 0.6431822 | 5.988353
|  | 2059 | 0.89 | 0.15 | 0.74 | 59 |  | 6.34 | 273 | 0.7935852 | 6.686886
|  | 2059 | 0.89 | 0.15 | 0.74 | 59 |  | 6.34 | 273 | 0.9192455 | 7.201687
|  | 2059 | 0.89 | 0.15 | 0.74 | 59 |  | 6.34 | 273 | 0.9963548 | 7.522046
CPC-800 |  | 2872 | 1.49 | 0.76 | 0.73 | 76.56 |  | 1 | 273 | 0.02091862 | 0.3223032
|  | 2872 | 1.49 | 0.76 | 0.73 | 76.56 |  | 1 | 273 | 0.04089693 | 0.5292721
|  | 2872 | 1.49 | 0.76 | 0.73 | 76.56 |  | 1 | 273 | 0.06467995 | 0.7822561
|  | 2872 | 1.49 | 0.76 | 0.73 | 76.56 |  | 1 | 273 | 0.100844 | 1.034812
|  | 2872 | 1.49 | 0.76 | 0.73 | 76.56 |  | 1 | 273 | 0.1760267 | 1.562897
|  | 2872 | 1.49 | 0.76 | 0.73 | 76.56 |  | 1 | 273 | 0.2578786 | 2.067678
|  | 2872 | 1.49 | 0.76 | 0.73 | 76.56 |  | 1 | 273 | 0.3464008 | 2.537619
|  | 2872 | 1.49 | 0.76 | 0.73 | 76.56 |  | 1 | 273 | 0.4539671 | 3.04151
|  | 2872 | 1.49 | 0.76 | 0.73 | 76.56 |  | 1 | 273 | 0.5548666 | 3.545632
|  | 2872 | 1.49 | 0.76 | 0.73 | 76.56 |  | 1 | 273 | 0.6948019 | 4.16377
|  | 2872 | 1.49 | 0.76 | 0.73 | 76.56 |  | 1 | 273 | 0.8404563 | 4.735563
|  | 2872 | 1.49 | 0.76 | 0.73 | 76.56 |  | 1 | 273 | 0.9918238 | 5.318696
BILP-5 |  | 626 | 0.39 | 0.22 | 0.17 | 72.67 |  | 12.64 | 273 | 0.04780715 | 0.895813
|  | 626 | 0.39 | 0.22 | 0.17 | 72.67 |  | 12.64 | 273 | 0.1249241 | 2.929813
|  | 626 | 0.39 | 0.22 | 0.17 | 72.67 |  | 12.64 | 273 | 0.20493 | 4.362505
|  | 626 | 0.39 | 0.22 | 0.17 | 72.67 |  | 12.64 | 273 | 0.2898161 | 5.914802
|  | 626 | 0.39 | 0.22 | 0.17 | 72.67 |  | 12.64 | 273 | 0.4059191 | 7.944117
|  | 626 | 0.39 | 0.22 | 0.17 | 72.67 |  | 12.64 | 273 | 0.5502766 | 9.789747
|  | 626 | 0.39 | 0.22 | 0.17 | 72.67 |  | 12.64 | 273 | 0.7004819 | 11.63467
|  | 626 | 0.39 | 0.22 | 0.17 | 72.67 |  | 12.64 | 273 | 0.8536077 | 13.41915
|  | 626 | 0.39 | 0.22 | 0.17 | 72.67 |  | 12.64 | 273 | 0.953075 | 14.30864
|  | 626 | 0.39 | 0.22 | 0.17 | 72.67 |  | 12.64 | 273 | 0.9959702 | 14.48377
CPC-650 |  | 2967 | 1.31 | 0.25 | 1.06 | 64.84 |  | 5.38 | 273 | 0.08701112 | 4.617063
|  | 2967 | 1.31 | 0.25 | 1.06 | 64.84 |  | 5.38 | 273 | 0.1544413 | 7.673862
|  | 2967 | 1.31 | 0.25 | 1.06 | 64.84 |  | 5.38 | 273 | 0.2286941 | 10.72984
|  | 2967 | 1.31 | 0.25 | 1.06 | 64.84 |  | 5.38 | 273 | 0.3009765 | 13.42548
|  | 2967 | 1.31 | 0.25 | 1.06 | 64.84 |  | 5.38 | 273 | 0.3742336 | 16.121
|  | 2967 | 1.31 | 0.25 | 1.06 | 64.84 |  | 5.38 | 273 | 0.4572512 | 19.05574
|  | 2967 | 1.31 | 0.25 | 1.06 | 64.84 |  | 5.38 | 273 | 0.5529463 | 22.10914
|  | 2967 | 1.31 | 0.25 | 1.06 | 64.84 |  | 5.38 | 273 | 0.6554886 | 25.58239
|  | 2967 | 1.31 | 0.25 | 1.06 | 64.84 |  | 5.38 | 273 | 0.8028965 | 29.59111
|  | 2967 | 1.31 | 0.25 | 1.06 | 64.84 |  | 5.38 | 273 | 0.9220009 | 32.94218
|  | 2967 | 1.31 | 0.25 | 1.06 | 64.84 |  | 5.38 | 273 | 0.9961834 | 34.79625
CPC-550 |  | 1630 | 0.66 | 0.07 | 0.59 | 60.62 |  | 7.88 | 273 | 0.02647727 | 2.821454
|  | 1630 | 0.66 | 0.07 | 0.59 | 60.62 |  | 7.88 | 273 | 0.05685314 | 5.582226
|  | 1630 | 0.66 | 0.07 | 0.59 | 60.62 |  | 7.88 | 273 | 0.09500163 | 7.921391
|  | 1630 | 0.66 | 0.07 | 0.59 | 60.62 |  | 7.88 | 273 | 0.1429704 | 11.52139
|  | 1630 | 0.66 | 0.07 | 0.59 | 60.62 |  | 7.88 | 273 | 0.2055379 | 14.75907
|  | 1630 | 0.66 | 0.07 | 0.59 | 60.62 |  | 7.88 | 273 | 0.2612583 | 17.57689
|  | 1630 | 0.66 | 0.07 | 0.59 | 60.62 |  | 7.88 | 273 | 0.3335864 | 21.05377
|  | 1630 | 0.66 | 0.07 | 0.59 | 60.62 |  | 7.88 | 273 | 0.4117659 | 24.59005
|  | 1630 | 0.66 | 0.07 | 0.59 | 60.62 |  | 7.88 | 273 | 0.5006736 | 28.24523
|  | 1630 | 0.66 | 0.07 | 0.59 | 60.62 |  | 7.88 | 273 | 0.6041905 | 31.71836
|  | 1630 | 0.66 | 0.07 | 0.59 | 60.62 |  | 7.88 | 273 | 0.7057582 | 35.19173
|  | 1630 | 0.66 | 0.07 | 0.59 | 60.62 |  | 7.88 | 273 | 0.8570858 | 39.56056
|  | 1630 | 0.66 | 0.07 | 0.59 | 60.62 |  | 7.88 | 273 | 0.9957043 | 43.26986
CPC-700 |  | 3242 | 1.51 | 0.38 | 1.13 | 74.29 |  | 4.22 | 273 | 0.07230348 | 3.116426
|  | 3242 | 1.51 | 0.38 | 1.13 | 74.29 |  | 4.22 | 273 | 0.1231506 | 5.934834
|  | 3242 | 1.51 | 0.38 | 1.13 | 74.29 |  | 4.22 | 273 | 0.1729808 | 8.03221
|  | 3242 | 1.51 | 0.38 | 1.13 | 74.29 |  | 4.22 | 273 | 0.2462414 | 10.78783
|  | 3242 | 1.51 | 0.38 | 1.13 | 74.29 |  | 4.22 | 273 | 0.3273097 | 13.7228
|  | 3242 | 1.51 | 0.38 | 1.13 | 74.29 |  | 4.22 | 273 | 0.402502 | 16.1777
|  | 3242 | 1.51 | 0.38 | 1.13 | 74.29 |  | 4.22 | 273 | 0.506026 | 19.77103
|  | 3242 | 1.51 | 0.38 | 1.13 | 74.29 |  | 4.22 | 273 | 0.6515092 | 24.20066
|  | 3242 | 1.51 | 0.38 | 1.13 | 74.29 |  | 4.22 | 273 | 0.75206 | 26.95299
|  | 3242 | 1.51 | 0.38 | 1.13 | 74.29 |  | 4.22 | 273 | 0.8496869 | 29.70568
|  | 3242 | 1.51 | 0.38 | 1.13 | 74.29 |  | 4.22 | 273 | 0.9931962 | 33.71488
CPC-600 |  | 2059 | 0.89 | 0.15 | 0.74 | 59 |  | 6.34 | 273 | 0.05774345 | 4.139811
|  | 2059 | 0.89 | 0.15 | 0.74 | 59 |  | 6.34 | 273 | 0.1183722 | 7.558005
|  | 2059 | 0.89 | 0.15 | 0.74 | 59 |  | 6.34 | 273 | 0.2004538 | 11.15391
|  | 2059 | 0.89 | 0.15 | 0.74 | 59 |  | 6.34 | 273 | 0.2776552 | 14.63021
|  | 2059 | 0.89 | 0.15 | 0.74 | 59 |  | 6.34 | 273 | 0.3763199 | 18.4645
|  | 2059 | 0.89 | 0.15 | 0.74 | 59 |  | 6.34 | 273 | 0.5023031 | 22.77628
|  | 2059 | 0.89 | 0.15 | 0.74 | 59 |  | 6.34 | 273 | 0.6507313 | 27.56613
|  | 2059 | 0.89 | 0.15 | 0.74 | 59 |  | 6.34 | 273 | 0.7991315 | 31.87522
|  | 2059 | 0.89 | 0.15 | 0.74 | 59 |  | 6.34 | 273 | 0.8996682 | 34.38718
|  | 2059 | 0.89 | 0.15 | 0.74 | 59 |  | 6.34 | 273 | 0.9972986 | 37.19996
CPC-800 |  | 2872 | 1.49 | 0.76 | 0.73 | 76.56 |  | 1 | 273 | 0.02933093 | 1.619188
|  | 2872 | 1.49 | 0.76 | 0.73 | 76.56 |  | 1 | 273 | 0.09869992 | 4.495465
|  | 2872 | 1.49 | 0.76 | 0.73 | 76.56 |  | 1 | 273 | 0.150483 | 6.652703
|  | 2872 | 1.49 | 0.76 | 0.73 | 76.56 |  | 1 | 273 | 0.2237541 | 9.588608
|  | 2872 | 1.49 | 0.76 | 0.73 | 76.56 |  | 1 | 273 | 0.3038372 | 12.34341
|  | 2872 | 1.49 | 0.76 | 0.73 | 76.56 |  | 1 | 273 | 0.400514 | 15.51688
|  | 2872 | 1.49 | 0.76 | 0.73 | 76.56 |  | 1 | 273 | 0.4991296 | 18.50984
|  | 2872 | 1.49 | 0.76 | 0.73 | 76.56 |  | 1 | 273 | 0.5987128 | 21.38248
|  | 2872 | 1.49 | 0.76 | 0.73 | 76.56 |  | 1 | 273 | 0.7549031 | 25.57044
|  | 2872 | 1.49 | 0.76 | 0.73 | 76.56 |  | 1 | 273 | 0.8935216 | 29.27974
|  | 2872 | 1.49 | 0.76 | 0.73 | 76.56 |  | 1 | 273 | 0.9959901 | 31.49098
CPC-550 | CO2 | 1630 | 0.66 | 0.07 | 0.59 | 60.62 |  | 7.88 | 298 | 0.9874729 | 4.430863
|  | 1630 | 0.66 | 0.07 | 0.59 | 60.62 |  | 7.88 | 298 | 1.86737 | 5.500382
|  | 1630 | 0.66 | 0.07 | 0.59 | 60.62 |  | 7.88 | 298 | 3.267333 | 6.760886
|  | 1630 | 0.66 | 0.07 | 0.59 | 60.62 |  | 7.88 | 298 | 5.347944 | 7.639419
|  | 1630 | 0.66 | 0.07 | 0.59 | 60.62 |  | 7.88 | 298 | 7.981673 | 8.899924
|  | 1630 | 0.66 | 0.07 | 0.59 | 60.62 |  | 7.88 | 298 | 11.84858 | 9.969442
|  | 1630 | 0.66 | 0.07 | 0.59 | 60.62 |  | 7.88 | 298 | 16.26756 | 11.07716
|  | 1630 | 0.66 | 0.07 | 0.59 | 60.62 |  | 7.88 | 298 | 21.921 | 12.41406
|  | 1630 | 0.66 | 0.07 | 0.59 | 60.62 |  | 7.88 | 298 | 26.34009 | 13.55997
|  | 1630 | 0.66 | 0.07 | 0.59 | 60.62 |  | 7.88 | 298 | 30.07632 | 14.36211
|  | 1630 | 0.66 | 0.07 | 0.59 | 60.62 |  | 7.88 | 298 | 33.68337 | 15.39343
CPC-600 |  | 2059 | 0.89 | 0.15 | 0.74 | 59 |  | 6.34 | 298 | 1.147472 | 3.666921
|  | 2059 | 0.89 | 0.15 | 0.74 | 59 |  | 6.34 | 298 | 3.23241 | 5.958747
|  | 2059 | 0.89 | 0.15 | 0.74 | 59 |  | 6.34 | 298 | 5.186776 | 8.02139
|  | 2059 | 0.89 | 0.15 | 0.74 | 59 |  | 6.34 | 298 | 7.853791 | 9.549274
|  | 2059 | 0.89 | 0.15 | 0.74 | 59 |  | 6.34 | 298 | 11.91796 | 11.42093
|  | 2059 | 0.89 | 0.15 | 0.74 | 59 |  | 6.34 | 298 | 15.49395 | 12.91062
|  | 2059 | 0.89 | 0.15 | 0.74 | 59 |  | 6.34 | 298 | 20.49839 | 14.36211
|  | 2059 | 0.89 | 0.15 | 0.74 | 59 |  | 6.34 | 298 | 26.0876 | 15.92819
|  | 2059 | 0.89 | 0.15 | 0.74 | 59 |  | 6.34 | 298 | 30.15002 | 17.22689
|  | 2059 | 0.89 | 0.15 | 0.74 | 59 |  | 6.34 | 298 | 34.01763 | 18.52559
CPC-650 |  | 2967 | 1.31 | 0.25 | 1.06 | 64.84 |  | 5.38 | 298 | 0.9833804 | 3.093965
|  | 2967 | 1.31 | 0.25 | 1.06 | 64.84 |  | 5.38 | 298 | 2.842566 | 5.882353
|  | 2967 | 1.31 | 0.25 | 1.06 | 64.84 |  | 5.38 | 298 | 4.178879 | 7.563025
|  | 2967 | 1.31 | 0.25 | 1.06 | 64.84 |  | 5.38 | 298 | 5.97044 | 9.47288
|  | 2967 | 1.31 | 0.25 | 1.06 | 64.84 |  | 5.38 | 298 | 8.835066 | 11.91749
|  | 2967 | 1.31 | 0.25 | 1.06 | 64.84 |  | 5.38 | 298 | 12.31599 | 14.17112
|  | 2967 | 1.31 | 0.25 | 1.06 | 64.84 |  | 5.38 | 298 | 16.25146 | 16.42475
|  | 2967 | 1.31 | 0.25 | 1.06 | 64.84 |  | 5.38 | 298 | 20.60667 | 17.91444
|  | 2967 | 1.31 | 0.25 | 1.06 | 64.84 |  | 5.38 | 298 | 24.18266 | 19.40413
|  | 2967 | 1.31 | 0.25 | 1.06 | 64.84 |  | 5.38 | 298 | 29.02512 | 20.97021
|  | 2967 | 1.31 | 0.25 | 1.06 | 64.84 |  | 5.38 | 298 | 34.03003 | 22.57448
CPCP-700 |  | 3242 | 1.51 | 0.38 | 1.13 | 74.29 |  | 4.22 | 298 | 1.504849 | 3.743316
|  | 3242 | 1.51 | 0.38 | 1.13 | 74.29 |  | 4.22 | 298 | 2.517773 | 5.844156
|  | 3242 | 1.51 | 0.38 | 1.13 | 74.29 |  | 4.22 | 298 | 3.855373 | 7.944996
|  | 3242 | 1.51 | 0.38 | 1.13 | 74.29 |  | 4.22 | 298 | 5.550467 | 10.16043
|  | 3242 | 1.51 | 0.38 | 1.13 | 74.29 |  | 4.22 | 298 | 7.765158 | 12.41406
|  | 3242 | 1.51 | 0.38 | 1.13 | 74.29 |  | 4.22 | 298 | 10.20689 | 14.59129
|  | 3242 | 1.51 | 0.38 | 1.13 | 74.29 |  | 4.22 | 298 | 14.20928 | 17.49427
|  | 3242 | 1.51 | 0.38 | 1.13 | 74.29 |  | 4.22 | 298 | 18.40554 | 20.09167
|  | 3242 | 1.51 | 0.38 | 1.13 | 74.29 |  | 4.22 | 298 | 22.24314 | 22.19251
|  | 3242 | 1.51 | 0.38 | 1.13 | 74.29 |  | 4.22 | 298 | 26.30708 | 23.98778
|  | 3242 | 1.51 | 0.38 | 1.13 | 74.29 |  | 4.22 | 298 | 30.14328 | 25.63025
|  | 3242 | 1.51 | 0.38 | 1.13 | 74.29 |  | 4.22 | 298 | 34.30357 | 27.08174
CPC-800 |  | 2872 | 1.49 | 0.76 | 0.73 | 76.56 |  | 1 | 298 | 0.3925336 | 0.9931245
|  | 2872 | 1.49 | 0.76 | 0.73 | 76.56 |  | 1 | 298 | 1.372172 | 2.826585
|  | 2872 | 1.49 | 0.76 | 0.73 | 76.56 |  | 1 | 298 | 2.643668 | 4.545455
|  | 2872 | 1.49 | 0.76 | 0.73 | 76.56 |  | 1 | 298 | 4.500865 | 6.684492
|  | 2872 | 1.49 | 0.76 | 0.73 | 76.56 |  | 1 | 298 | 6.84531 | 8.899924
|  | 2872 | 1.49 | 0.76 | 0.73 | 76.56 |  | 1 | 298 | 8.603584 | 10.5424
|  | 2872 | 1.49 | 0.76 | 0.73 | 76.56 |  | 1 | 298 | 12.28142 | 13.48358
|  | 2872 | 1.49 | 0.76 | 0.73 | 76.56 |  | 1 | 298 | 16.28194 | 15.7754
|  | 2872 | 1.49 | 0.76 | 0.73 | 76.56 |  | 1 | 298 | 20.44609 | 18.48739
|  | 2872 | 1.49 | 0.76 | 0.73 | 76.56 |  | 1 | 298 | 24.28357 | 20.55004
|  | 2872 | 1.49 | 0.76 | 0.73 | 76.56 |  | 1 | 298 | 28.08835 | 22.53629
|  | 2872 | 1.49 | 0.76 | 0.73 | 76.56 |  | 1 | 298 | 31.34084 | 24.40794
|  | 2872 | 1.49 | 0.76 | 0.73 | 76.56 |  | 1 | 298 | 34.16914 | 25.59206
CPC-550 | Methane | 1630 | 0.66 | 0.07 | 0.59 | 60.62 |  | 7.88 | 298 | 1.157025 | 1.640291
|  | 1630 | 0.66 | 0.07 | 0.59 | 60.62 |  | 7.88 | 298 | 7.134986 | 3.726049
|  | 1630 | 0.66 | 0.07 | 0.59 | 60.62 |  | 7.88 | 298 | 11.89164 | 4.947172
|  | 1630 | 0.66 | 0.07 | 0.59 | 60.62 |  | 7.88 | 298 | 18.64096 | 6.048114
|  | 1630 | 0.66 | 0.07 | 0.59 | 60.62 |  | 7.88 | 298 | 26.16162 | 6.939897
|  | 1630 | 0.66 | 0.07 | 0.59 | 60.62 |  | 7.88 | 298 | 34.19651 | 7.980625
|  | 1630 | 0.66 | 0.07 | 0.59 | 60.62 |  | 7.88 | 298 | 41.26722 | 8.633936
|  | 1630 | 0.66 | 0.07 | 0.59 | 60.62 |  | 7.88 | 298 | 47.30946 | 9.078855
|  | 1630 | 0.66 | 0.07 | 0.59 | 60.62 |  | 7.88 | 298 | 53.80165 | 9.642914
|  | 1630 | 0.66 | 0.07 | 0.59 | 60.62 |  | 7.88 | 298 | 60.10101 | 10.08772
|  | 1630 | 0.66 | 0.07 | 0.59 | 60.62 |  | 7.88 | 298 | 65.11478 | 10.71208
|  | 1630 | 0.66 | 0.07 | 0.59 | 60.62 |  | 7.88 | 298 | 69.03581 | 11.03857
CPC-600 |  | 2059 | 0.89 | 0.15 | 0.74 | 59 |  | 6.34 | 298 | 3.471074 | 2.265796
|  | 2059 | 0.89 | 0.15 | 0.74 | 59 |  | 6.34 | 298 | 6.10652 | 3.577322
|  | 2059 | 0.89 | 0.15 | 0.74 | 59 |  | 6.34 | 298 | 9.12764 | 4.769352
|  | 2059 | 0.89 | 0.15 | 0.74 | 59 |  | 6.34 | 298 | 11.63453 | 5.305277
|  | 2059 | 0.89 | 0.15 | 0.74 | 59 |  | 6.34 | 298 | 19.79798 | 6.823277
|  | 2059 | 0.89 | 0.15 | 0.74 | 59 |  | 6.34 | 298 | 29.69697 | 8.042209
|  | 2059 | 0.89 | 0.15 | 0.74 | 59 |  | 6.34 | 298 | 40.23875 | 9.141535
|  | 2059 | 0.89 | 0.15 | 0.74 | 59 |  | 6.34 | 298 | 49.23783 | 10.12219
|  | 2059 | 0.89 | 0.15 | 0.74 | 59 |  | 6.34 | 298 | 59.97245 | 11.0126
|  | 2059 | 0.89 | 0.15 | 0.74 | 59 |  | 6.34 | 298 | 68.52158 | 11.54595
CPC-650 |  | 2967 | 1.31 | 0.25 | 1.06 | 64.84 |  | 5.38 | 298 | 2.378329 | 1.63977
|  | 2967 | 1.31 | 0.25 | 1.06 | 64.84 |  | 5.38 | 298 | 5.206612 | 3.577706
|  | 2967 | 1.31 | 0.25 | 1.06 | 64.84 |  | 5.38 | 298 | 8.35629 | 4.918846
|  | 2967 | 1.31 | 0.25 | 1.06 | 64.84 |  | 5.38 | 298 | 10.99174 | 6.051374
|  | 2967 | 1.31 | 0.25 | 1.06 | 64.84 |  | 5.38 | 298 | 16.06979 | 7.57069
|  | 2967 | 1.31 | 0.25 | 1.06 | 64.84 |  | 5.38 | 298 | 21.79063 | 8.851068
|  | 2967 | 1.31 | 0.25 | 1.06 | 64.84 |  | 5.38 | 298 | 29.76125 | 10.54815
|  | 2967 | 1.31 | 0.25 | 1.06 | 64.84 |  | 5.38 | 298 | 37.9247 | 11.67832
|  | 2967 | 1.31 | 0.25 | 1.06 | 64.84 |  | 5.38 | 298 | 45.9596 | 12.98755
|  | 2967 | 1.31 | 0.25 | 1.06 | 64.84 |  | 5.38 | 298 | 53.73737 | 14.11788
|  | 2967 | 1.31 | 0.25 | 1.06 | 64.84 |  | 5.38 | 298 | 61.70799 | 15.09897
|  | 2967 | 1.31 | 0.25 | 1.06 | 64.84 |  | 5.38 | 298 | 68.65014 | 16.02083
CPC-700 |  | 3242 | 1.51 | 0.38 | 1.13 | 74.29 |  | 4.22 | 298 | 1.414141 | 2.117508
|  | 3242 | 1.51 | 0.38 | 1.13 | 74.29 |  | 4.22 | 298 | 4.178145 | 3.727309
|  | 3242 | 1.51 | 0.38 | 1.13 | 74.29 |  | 4.22 | 298 | 6.620753 | 5.217915
|  | 3242 | 1.51 | 0.38 | 1.13 | 74.29 |  | 4.22 | 298 | 10.02755 | 6.678277
|  | 3242 | 1.51 | 0.38 | 1.13 | 74.29 |  | 4.22 | 298 | 15.29844 | 8.525672
|  | 3242 | 1.51 | 0.38 | 1.13 | 74.29 |  | 4.22 | 298 | 20.18365 | 10.0749
|  | 3242 | 1.51 | 0.38 | 1.13 | 74.29 |  | 4.22 | 298 | 29.95409 | 12.09938
|  | 3242 | 1.51 | 0.38 | 1.13 | 74.29 |  | 4.22 | 298 | 40.23875 | 14.03414
|  | 3242 | 1.51 | 0.38 | 1.13 | 74.29 |  | 4.22 | 298 | 49.43067 | 15.4622
|  | 3242 | 1.51 | 0.38 | 1.13 | 74.29 |  | 4.22 | 298 | 59.90817 | 17.09855
|  | 3242 | 1.51 | 0.38 | 1.13 | 74.29 |  | 4.22 | 298 | 68.52158 | 18.25836
CPC-800 |  | 2872 | 1.49 | 0.76 | 0.73 | 76.56 |  | 1 | 298 | 0.8999082 | 1.133241
|  | 2872 | 1.49 | 0.76 | 0.73 | 76.56 |  | 1 | 298 | 3.085399 | 2.594123
|  | 2872 | 1.49 | 0.76 | 0.73 | 76.56 |  | 1 | 298 | 6.10652 | 4.233647
|  | 2872 | 1.49 | 0.76 | 0.73 | 76.56 |  | 1 | 298 | 8.934803 | 5.604757
|  | 2872 | 1.49 | 0.76 | 0.73 | 76.56 |  | 1 | 298 | 11.37741 | 6.737367
|  | 2872 | 1.49 | 0.76 | 0.73 | 76.56 |  | 1 | 298 | 15.81267 | 8.256957
|  | 2872 | 1.49 | 0.76 | 0.73 | 76.56 |  | 1 | 298 | 20.24793 | 9.657214
|  | 2872 | 1.49 | 0.76 | 0.73 | 76.56 |  | 1 | 298 | 27.19008 | 11.83206
|  | 2872 | 1.49 | 0.76 | 0.73 | 76.56 |  | 1 | 298 | 33.55372 | 13.2315
|  | 2872 | 1.49 | 0.76 | 0.73 | 76.56 |  | 1 | 298 | 39.66024 | 14.78021
|  | 2872 | 1.49 | 0.76 | 0.73 | 76.56 |  | 1 | 298 | 45.9596 | 16.12
|  | 2872 | 1.49 | 0.76 | 0.73 | 76.56 |  | 1 | 298 | 51.55188 | 17.5496
|  | 2872 | 1.49 | 0.76 | 0.73 | 76.56 |  | 1 | 298 | 57.52984 | 19.00887
|  | 2872 | 1.49 | 0.76 | 0.73 | 76.56 |  | 1 | 298 | 63.70064 | 20.34872
|  | 2872 | 1.49 | 0.76 | 0.73 | 76.56 |  | 1 | 298 | 67.68595 | 21.48067