## Sheet1
GAC | GAS | BET | Vt | Vmeso | Vmic | %C | %O | %N | Temp(K) | Pessure | Adsorp(mmol/g)
CNS-AC | CO2 | 1378 | 0.63 | 0.09 | 0.54 |  |  |  | 303 | 0.1837351 | 0.9102844
|  | 1378 | 0.63 | 0.09 | 0.54 |  |  |  | 303 | 0.3882824 | 1.573397
|  | 1378 | 0.63 | 0.09 | 0.54 |  |  |  | 303 | 0.674964 | 2.225351
|  | 1378 | 0.63 | 0.09 | 0.54 |  |  |  | 303 | 1.033463 | 2.91108
|  | 1378 | 0.63 | 0.09 | 0.54 |  |  |  | 303 | 1.597176 | 3.675653
|  | 1378 | 0.63 | 0.09 | 0.54 |  |  |  | 303 | 2.304602 | 4.44036
|  | 1378 | 0.63 | 0.09 | 0.54 |  |  |  | 303 | 2.950577 | 5.081414
|  | 1378 | 0.63 | 0.09 | 0.54 |  |  |  | 303 | 4.078824 | 5.89146
|  | 1378 | 0.63 | 0.09 | 0.54 |  |  |  | 303 | 6.356257 | 7.152019
|  | 1378 | 0.63 | 0.09 | 0.54 |  |  |  | 303 | 8.983064 | 8.098299
|  | 1378 | 0.63 | 0.09 | 0.54 |  |  |  | 303 | 9.906635 | 8.35759
|  | 1378 | 0.63 | 0.09 | 0.54 |  |  |  | 323 | 0.1331012 | 0.3034954
|  | 1378 | 0.63 | 0.09 | 0.54 |  |  |  | 323 | 0.2454671 | 0.7867467
|  | 1378 | 0.63 | 0.09 | 0.54 |  |  |  | 323 | 0.5015453 | 1.270133
|  | 1378 | 0.63 | 0.09 | 0.54 |  |  |  | 323 | 0.7884832 | 1.697367
|  | 1378 | 0.63 | 0.09 | 0.54 |  |  |  | 323 | 1.15753 | 2.135915
|  | 1378 | 0.63 | 0.09 | 0.54 |  |  |  | 323 | 1.618822 | 2.698145
|  | 1378 | 0.63 | 0.09 | 0.54 |  |  |  | 323 | 2.264848 | 3.294255
|  | 1378 | 0.63 | 0.09 | 0.54 |  |  |  | 323 | 3.157175 | 3.946776
|  | 1378 | 0.63 | 0.09 | 0.54 |  |  |  | 323 | 3.946978 | 4.486842
|  | 1378 | 0.63 | 0.09 | 0.54 |  |  |  | 323 | 5.188308 | 5.150925
|  | 1378 | 0.63 | 0.09 | 0.54 |  |  |  | 323 | 6.409274 | 5.668923
|  | 1378 | 0.63 | 0.09 | 0.54 |  |  |  | 323 | 8.995072 | 6.57022
|  | 1378 | 0.63 | 0.09 | 0.54 |  |  |  | 323 | 9.569717 | 6.750533
|  | 1378 | 0.63 | 0.09 | 0.54 |  |  |  | 343 | 0.1434561 | 0.2248534
|  | 1378 | 0.63 | 0.09 | 0.54 |  |  |  | 343 | 0.368867 | 0.595851
|  | 1378 | 0.63 | 0.09 | 0.54 |  |  |  | 343 | 0.6763096 | 1.045577
|  | 1378 | 0.63 | 0.09 | 0.54 |  |  |  | 343 | 1.137666 | 1.551627
|  | 1378 | 0.63 | 0.09 | 0.54 |  |  |  | 343 | 1.82474 | 2.159012
|  | 1378 | 0.63 | 0.09 | 0.54 |  |  |  | 343 | 2.337614 | 2.496571
|  | 1378 | 0.63 | 0.09 | 0.54 |  |  |  | 343 | 3.086383 | 3.014126
|  | 1378 | 0.63 | 0.09 | 0.54 |  |  |  | 343 | 4.060997 | 3.520656
|  | 1378 | 0.63 | 0.09 | 0.54 |  |  |  | 343 | 5.179299 | 4.049793
|  | 1378 | 0.63 | 0.09 | 0.54 |  |  |  | 343 | 6.410568 | 4.534092
|  | 1378 | 0.63 | 0.09 | 0.54 |  |  |  | 343 | 7.672698 | 4.96224
|  | 1378 | 0.63 | 0.09 | 0.54 |  |  |  | 343 | 9.037492 | 5.379249
|  | 1378 | 0.63 | 0.09 | 0.54 |  |  |  | 343 | 9.920027 | 5.61603
| Methane | 1378 | 0.63 | 0.09 | 0.54 |  |  |  | 303 | 0.19752 | 0.423296
|  | 1378 | 0.63 | 0.09 | 0.54 |  |  |  | 303 | 0.5537055 | 0.8464353
|  | 1378 | 0.63 | 0.09 | 0.54 |  |  |  | 303 | 0.9099287 | 1.250611
|  | 1378 | 0.63 | 0.09 | 0.54 |  |  |  | 303 | 1.295967 | 1.62315
|  | 1378 | 0.63 | 0.09 | 0.54 |  |  |  | 303 | 1.830765 | 1.995532
|  | 1378 | 0.63 | 0.09 | 0.54 |  |  |  | 303 | 2.365739 | 2.279419
|  | 1378 | 0.63 | 0.09 | 0.54 |  |  |  | 303 | 3.059166 | 2.676918
|  | 1378 | 0.63 | 0.09 | 0.54 |  |  |  | 303 | 4.069898 | 3.099368
|  | 1378 | 0.63 | 0.09 | 0.54 |  |  |  | 303 | 5.150027 | 3.534387
|  | 1378 | 0.63 | 0.09 | 0.54 |  |  |  | 303 | 6.369275 | 3.830195
|  | 1378 | 0.63 | 0.09 | 0.54 |  |  |  | 303 | 7.78677 | 4.176363
|  | 1378 | 0.63 | 0.09 | 0.54 |  |  |  | 303 | 9.194411 | 4.490935
|  | 1378 | 0.63 | 0.09 | 0.54 |  |  |  | 303 | 10.16599 | 4.654261
|  | 1378 | 0.63 | 0.09 | 0.54 |  |  |  | 323 | 0.168119 | 0.2463358
|  | 1378 | 0.63 | 0.09 | 0.54 |  |  |  | 323 | 0.5245176 | 0.562016
|  | 1378 | 0.63 | 0.09 | 0.54 |  |  |  | 323 | 0.9205607 | 0.8902966
|  | 1378 | 0.63 | 0.09 | 0.54 |  |  |  | 323 | 1.316754 | 1.142724
|  | 1378 | 0.63 | 0.09 | 0.54 |  |  |  | 323 | 1.87145 | 1.483479
|  | 1378 | 0.63 | 0.09 | 0.54 |  |  |  | 323 | 3.050527 | 2.032174
|  | 1378 | 0.63 | 0.09 | 0.54 |  |  |  | 323 | 4.091099 | 2.410344
|  | 1378 | 0.63 | 0.09 | 0.54 |  |  |  | 323 | 5.181284 | 2.77582
|  | 1378 | 0.63 | 0.09 | 0.54 |  |  |  | 323 | 6.35092 | 3.084323
|  | 1378 | 0.63 | 0.09 | 0.54 |  |  |  | 323 | 7.78825 | 3.43047
|  | 1378 | 0.63 | 0.09 | 0.54 |  |  |  | 323 | 9.22573 | 3.700763
|  | 1378 | 0.63 | 0.09 | 0.54 |  |  |  | 323 | 10.22701 | 3.889342
|  | 1378 | 0.63 | 0.09 | 0.54 |  |  |  | 343 | 0.237666 | 0.1830514
|  | 1378 | 0.63 | 0.09 | 0.54 |  |  |  | 343 | 0.4950915 | 0.3976981
|  | 1378 | 0.63 | 0.09 | 0.54 |  |  |  | 343 | 0.8814052 | 0.6311722
|  | 1378 | 0.63 | 0.09 | 0.54 |  |  |  | 343 | 1.20834 | 0.8014978
|  | 1378 | 0.63 | 0.09 | 0.54 |  |  |  | 343 | 1.604684 | 0.9780714
|  | 1378 | 0.63 | 0.09 | 0.54 |  |  |  | 343 | 2.308216 | 1.280744
|  | 1378 | 0.63 | 0.09 | 0.54 |  |  |  | 343 | 3.091087 | 1.583332
|  | 1378 | 0.63 | 0.09 | 0.54 |  |  |  | 343 | 4.042503 | 1.911028
|  | 1378 | 0.63 | 0.09 | 0.54 |  |  |  | 343 | 5.132825 | 2.206971
|  | 1378 | 0.63 | 0.09 | 0.54 |  |  |  | 343 | 6.381813 | 2.509069
|  | 1378 | 0.63 | 0.09 | 0.54 |  |  |  | 343 | 7.70026 | 2.79213
|  | 1378 | 0.63 | 0.09 | 0.54 |  |  |  | 343 | 9.207149 | 3.068671
|  | 1378 | 0.63 | 0.09 | 0.54 |  |  |  | 343 | 10.20845 | 3.244608