## Sheet1
GAC | GAS | BET | Vt | Vmeso | Vmic | %C | %O | %N | Temp(K) | Pessure | Adsorp(mmol/g)
AC | CO2 | 885 | 0.483 | 0.156 | 0.327 | 90.96 | 8.3 |  | 313 | 0.02160626 | 0.1206886
|  | 885 | 0.483 | 0.156 | 0.327 | 90.96 | 8.3 |  | 313 | 0.07893561 | 0.33271
|  | 885 | 0.483 | 0.156 | 0.327 | 90.96 | 8.3 |  | 313 | 0.1778491 | 0.6278724
|  | 885 | 0.483 | 0.156 | 0.327 | 90.96 | 8.3 |  | 313 | 0.2550378 | 0.8216856
|  | 885 | 0.483 | 0.156 | 0.327 | 90.96 | 8.3 |  | 313 | 0.3797812 | 1.080304
|  | 885 | 0.483 | 0.156 | 0.327 | 90.96 | 8.3 |  | 313 | 0.512452 | 1.348191
|  | 885 | 0.483 | 0.156 | 0.327 | 90.96 | 8.3 |  | 313 | 0.6451775 | 1.560905
|  | 885 | 0.483 | 0.156 | 0.327 | 90.96 | 8.3 |  | 313 | 0.7739347 | 1.773584
|  | 885 | 0.483 | 0.156 | 0.327 | 90.96 | 8.3 |  | 313 | 0.8947556 | 1.986189
|  | 885 | 0.483 | 0.156 | 0.327 | 90.96 | 8.3 |  | 313 | 1.007713 | 2.125159
| Methane | 885 | 0.483 | 0.156 | 0.327 | 90.96 | 8.3 |  | 313 | 0.02369072 | 0.0195583
|  | 885 | 0.483 | 0.156 | 0.327 | 90.96 | 8.3 |  | 313 | 0.07920015 | 0.06604574
|  | 885 | 0.483 | 0.156 | 0.327 | 90.96 | 8.3 |  | 313 | 0.1386504 | 0.1401556
|  | 885 | 0.483 | 0.156 | 0.327 | 90.96 | 8.3 |  | 313 | 0.2298738 | 0.1869715
|  | 885 | 0.483 | 0.156 | 0.327 | 90.96 | 8.3 |  | 313 | 0.3289972 | 0.2706416
|  | 885 | 0.483 | 0.156 | 0.327 | 90.96 | 8.3 |  | 313 | 0.4241797 | 0.3266892
|  | 885 | 0.483 | 0.156 | 0.327 | 90.96 | 8.3 |  | 313 | 0.5272895 | 0.3920052
|  | 885 | 0.483 | 0.156 | 0.327 | 90.96 | 8.3 |  | 313 | 0.6363516 | 0.4573759
|  | 885 | 0.483 | 0.156 | 0.327 | 90.96 | 8.3 |  | 313 | 0.7374864 | 0.5134783
|  | 885 | 0.483 | 0.156 | 0.327 | 90.96 | 8.3 |  | 313 | 0.8663897 | 0.5790314
|  | 885 | 0.483 | 0.156 | 0.327 | 90.96 | 8.3 |  | 313 | 1.009173 | 0.6539076
PS | CO2 | 790 | 0.325 | 0.069 | 0.256 | 95.69 | 3.99 |  | 313 | 0.01388889 | 0.4495165
|  | 790 | 0.325 | 0.069 | 0.256 | 95.69 | 3.99 |  | 313 | 0.03174603 | 0.7252144
|  | 790 | 0.325 | 0.069 | 0.256 | 95.69 | 3.99 |  | 313 | 0.04365079 | 0.9274038
|  | 790 | 0.325 | 0.069 | 0.256 | 95.69 | 3.99 |  | 313 | 0.0952381 | 1.221182
|  | 790 | 0.325 | 0.069 | 0.256 | 95.69 | 3.99 |  | 313 | 0.1686508 | 1.6343
|  | 790 | 0.325 | 0.069 | 0.256 | 95.69 | 3.99 |  | 313 | 0.265873 | 2.056395
|  | 790 | 0.325 | 0.069 | 0.256 | 95.69 | 3.99 |  | 313 | 0.3869048 | 2.423098
|  | 790 | 0.325 | 0.069 | 0.256 | 95.69 | 3.99 |  | 313 | 0.5019841 | 2.734683
|  | 790 | 0.325 | 0.069 | 0.256 | 95.69 | 3.99 |  | 313 | 0.6190476 | 2.963492
|  | 790 | 0.325 | 0.069 | 0.256 | 95.69 | 3.99 |  | 313 | 0.7361111 | 3.17391
|  | 790 | 0.325 | 0.069 | 0.256 | 95.69 | 3.99 |  | 313 | 0.8472222 | 3.365992
|  | 790 | 0.325 | 0.069 | 0.256 | 95.69 | 3.99 |  | 313 | 0.9503968 | 3.521365
| Methane | 790 | 0.325 | 0.069 | 0.256 | 95.69 | 3.99 |  | 313 | 1.011905 | 3.621949
|  | 790 | 0.325 | 0.069 | 0.256 | 95.69 | 3.99 |  | 313 | 0.001984127 | 0.04502828
|  | 790 | 0.325 | 0.069 | 0.256 | 95.69 | 3.99 |  | 313 | 0.04761905 | 0.1641489
|  | 790 | 0.325 | 0.069 | 0.256 | 95.69 | 3.99 |  | 313 | 0.1190476 | 0.3474001
|  | 790 | 0.325 | 0.069 | 0.256 | 95.69 | 3.99 |  | 313 | 0.2063492 | 0.5121146
|  | 790 | 0.325 | 0.069 | 0.256 | 95.69 | 3.99 |  | 313 | 0.2996032 | 0.6491881
|  | 790 | 0.325 | 0.069 | 0.256 | 95.69 | 3.99 |  | 313 | 0.4007937 | 0.8045795
|  | 790 | 0.325 | 0.069 | 0.256 | 95.69 | 3.99 |  | 313 | 0.4980159 | 0.9232257
|  | 790 | 0.325 | 0.069 | 0.256 | 95.69 | 3.99 |  | 313 | 0.6011905 | 1.014231
|  | 790 | 0.325 | 0.069 | 0.256 | 95.69 | 3.99 |  | 313 | 0.734127 | 1.141744
|  | 790 | 0.325 | 0.069 | 0.256 | 95.69 | 3.99 |  | 313 | 0.8392857 | 1.241927
|  | 790 | 0.325 | 0.069 | 0.256 | 95.69 | 3.99 |  | 313 | 0.9404762 | 1.314559
|  | 790 | 0.325 | 0.069 | 0.256 | 95.69 | 3.99 |  | 313 | 1.011905 | 1.369075
ML | CO2 | 496 | 0.22 | 0.015 | 0.205 | 95.09 | 4.356 |  | 313 | 0.004149378 | 0.09513645
|  | 496 | 0.22 | 0.015 | 0.205 | 95.09 | 4.356 |  | 313 | 0.01037344 | 0.2393074
|  | 496 | 0.22 | 0.015 | 0.205 | 95.09 | 4.356 |  | 313 | 0.02282158 | 0.3834184
|  | 496 | 0.22 | 0.015 | 0.205 | 95.09 | 4.356 |  | 313 | 0.0746888 | 0.613689
|  | 496 | 0.22 | 0.015 | 0.205 | 95.09 | 4.356 |  | 313 | 0.1369295 | 0.8823213
|  | 496 | 0.22 | 0.015 | 0.205 | 95.09 | 4.356 |  | 313 | 0.2012448 | 1.074011
|  | 496 | 0.22 | 0.015 | 0.205 | 95.09 | 4.356 |  | 313 | 0.2821577 | 1.255925
|  | 496 | 0.22 | 0.015 | 0.205 | 95.09 | 4.356 |  | 313 | 0.3692946 | 1.428164
|  | 496 | 0.22 | 0.015 | 0.205 | 95.09 | 4.356 |  | 313 | 0.4937759 | 1.638505
|  | 496 | 0.22 | 0.015 | 0.205 | 95.09 | 4.356 |  | 313 | 0.6224066 | 1.819961
|  | 496 | 0.22 | 0.015 | 0.205 | 95.09 | 4.356 |  | 313 | 0.7344398 | 1.953499
|  | 496 | 0.22 | 0.015 | 0.205 | 95.09 | 4.356 |  | 313 | 0.8506224 | 2.086997
|  | 496 | 0.22 | 0.015 | 0.205 | 95.09 | 4.356 |  | 313 | 0.9460581 | 2.182233
|  | 496 | 0.22 | 0.015 | 0.205 | 95.09 | 4.356 |  | 313 | 1.008299 | 2.258558
| Methane | 496 | 0.22 | 0.015 | 0.205 | 95.09 | 4.356 |  | 313 | 0.02074689 | 0.08536147
|  | 496 | 0.22 | 0.015 | 0.205 | 95.09 | 4.356 |  | 313 | 0.08091286 | 0.161706
|  | 496 | 0.22 | 0.015 | 0.205 | 95.09 | 4.356 |  | 313 | 0.1431535 | 0.2668768
|  | 496 | 0.22 | 0.015 | 0.205 | 95.09 | 4.356 |  | 313 | 0.2323651 | 0.3717882
|  | 496 | 0.22 | 0.015 | 0.205 | 95.09 | 4.356 |  | 313 | 0.3340249 | 0.4573492
|  | 496 | 0.22 | 0.015 | 0.205 | 95.09 | 4.356 |  | 313 | 0.4439834 | 0.5428304
|  | 496 | 0.22 | 0.015 | 0.205 | 95.09 | 4.356 |  | 313 | 0.5414938 | 0.6188158
|  | 496 | 0.22 | 0.015 | 0.205 | 95.09 | 4.356 |  | 313 | 0.6473029 | 0.6754907
|  | 496 | 0.22 | 0.015 | 0.205 | 95.09 | 4.356 |  | 313 | 0.7717842 | 0.7704477
|  | 496 | 0.22 | 0.015 | 0.205 | 95.09 | 4.356 |  | 313 | 0.8900415 | 0.8462336
|  | 496 | 0.22 | 0.015 | 0.205 | 95.09 | 4.356 |  | 313 | 1.008299 | 0.8835581
GF | CO2 | 310 | 0.13 | 0.021 | 0.109 | 86.51 | 11.09 |  | 313 | 0.001965617 | 0.1070213
|  | 310 | 0.13 | 0.021 | 0.109 | 86.51 | 11.09 |  | 313 | 0.01015236 | 0.2902328
|  | 310 | 0.13 | 0.021 | 0.109 | 86.51 | 11.09 |  | 313 | 0.04730451 | 0.5122776
|  | 310 | 0.13 | 0.021 | 0.109 | 86.51 | 11.09 |  | 313 | 0.09896431 | 0.7055466
|  | 310 | 0.13 | 0.021 | 0.109 | 86.51 | 11.09 |  | 313 | 0.1692825 | 0.8508027
|  | 310 | 0.13 | 0.021 | 0.109 | 86.51 | 11.09 |  | 313 | 0.2830538 | 1.04467
|  | 310 | 0.13 | 0.021 | 0.109 | 86.51 | 11.09 |  | 313 | 0.4134081 | 1.200144
|  | 310 | 0.13 | 0.021 | 0.109 | 86.51 | 11.09 |  | 313 | 0.5520639 | 1.317143
|  | 310 | 0.13 | 0.021 | 0.109 | 86.51 | 11.09 |  | 313 | 0.6865739 | 1.44374
|  | 310 | 0.13 | 0.021 | 0.109 | 86.51 | 11.09 |  | 313 | 0.810752 | 1.531684
|  | 310 | 0.13 | 0.021 | 0.109 | 86.51 | 11.09 |  | 313 | 0.9204574 | 1.580935
|  | 310 | 0.13 | 0.021 | 0.109 | 86.51 | 11.09 |  | 313 | 1.015665 | 1.639684
| Methane | 310 | 0.13 | 0.021 | 0.109 | 86.51 | 11.09 |  | 313 | 0.03097592 | 0.05910819
|  | 310 | 0.13 | 0.021 | 0.109 | 86.51 | 11.09 |  | 313 | 0.1034244 | 0.08872215
|  | 310 | 0.13 | 0.021 | 0.109 | 86.51 | 11.09 |  | 313 | 0.182074 | 0.137673
|  | 310 | 0.13 | 0.021 | 0.109 | 86.51 | 11.09 |  | 313 | 0.2752113 | 0.196402
|  | 310 | 0.13 | 0.021 | 0.109 | 86.51 | 11.09 |  | 313 | 0.3745697 | 0.2359139
|  | 310 | 0.13 | 0.021 | 0.109 | 86.51 | 11.09 |  | 313 | 0.4801393 | 0.2754857
|  | 310 | 0.13 | 0.021 | 0.109 | 86.51 | 11.09 |  | 313 | 0.5857089 | 0.3150574
|  | 310 | 0.13 | 0.021 | 0.109 | 86.51 | 11.09 |  | 313 | 0.6850723 | 0.3449308
|  | 310 | 0.13 | 0.021 | 0.109 | 86.51 | 11.09 |  | 313 | 0.7864911 | 0.4037397
|  | 310 | 0.13 | 0.021 | 0.109 | 86.51 | 11.09 |  | 313 | 0.9065634 | 0.4241741
|  | 310 | 0.13 | 0.021 | 0.109 | 86.51 | 11.09 |  | 313 | 1.012128 | 0.4733844