## Sheet1
GAC | GAS | BET | Vt | Vmeso | Vmic | %C | %O | %N | Temp(K) | Pessure | Adsorp(mmol/g)
CS-CO2 | CO2 | 1045 | 0.48 | 0.08 | 0.4 |  |  |  | 303 | 0.2054817 | 0.8565749
|  | 1045 | 0.48 | 0.08 | 0.4 |  |  |  | 303 | 0.3848151 | 1.343203
|  | 1045 | 0.48 | 0.08 | 0.4 |  |  |  | 303 | 0.6405903 | 1.810293
|  | 1045 | 0.48 | 0.08 | 0.4 |  |  |  | 303 | 0.9857131 | 2.345453
|  | 1045 | 0.48 | 0.08 | 0.4 |  |  |  | 303 | 1.254039 | 2.705438
|  | 1045 | 0.48 | 0.08 | 0.4 |  |  |  | 303 | 1.828576 | 3.23066
|  | 1045 | 0.48 | 0.08 | 0.4 |  |  |  | 303 | 3.015499 | 4.066883
|  | 1045 | 0.48 | 0.08 | 0.4 |  |  |  | 303 | 3.946877 | 4.562582
|  | 1045 | 0.48 | 0.08 | 0.4 |  |  |  | 303 | 5.107722 | 5.077549
|  | 1045 | 0.48 | 0.08 | 0.4 |  |  |  | 303 | 6.281082 | 5.46594
|  | 1045 | 0.48 | 0.08 | 0.4 |  |  |  | 303 | 7.63289 | 5.854174
|  | 1045 | 0.48 | 0.08 | 0.4 |  |  |  | 303 | 9.04834 | 6.193672
|  | 1045 | 0.48 | 0.08 | 0.4 |  |  |  | 303 | 9.775247 | 6.397479
Calgon BPL |  | 1129 | 0.5 | 0.04 | 0.46 |  |  |  | 303 | 0.1922923 | 0.613193
|  | 1129 | 0.5 | 0.04 | 0.46 |  |  |  | 303 | 0.4735068 | 1.051053
|  | 1129 | 0.5 | 0.04 | 0.46 |  |  |  | 303 | 0.7673611 | 1.430486
|  | 1129 | 0.5 | 0.04 | 0.46 |  |  |  | 303 | 1.048327 | 1.732046
|  | 1129 | 0.5 | 0.04 | 0.46 |  |  |  | 303 | 1.303978 | 2.130985
|  | 1129 | 0.5 | 0.04 | 0.46 |  |  |  | 303 | 1.827406 | 2.588102
|  | 1129 | 0.5 | 0.04 | 0.46 |  |  |  | 303 | 2.988836 | 3.424348
|  | 1129 | 0.5 | 0.04 | 0.46 |  |  |  | 303 | 3.984122 | 4.017347
|  | 1129 | 0.5 | 0.04 | 0.46 |  |  |  | 303 | 5.081254 | 4.542107
|  | 1129 | 0.5 | 0.04 | 0.46 |  |  |  | 303 | 6.242099 | 5.057074
|  | 1129 | 0.5 | 0.04 | 0.46 |  |  |  | 303 | 7.606866 | 5.562124
|  | 1129 | 0.5 | 0.04 | 0.46 |  |  |  | 303 | 9.048021 | 6.018429
|  | 1129 | 0.5 | 0.04 | 0.46 |  |  |  | 303 | 9.927988 | 6.280515
CS-H2O |  | 998 | 0.53 | 0.15 | 0.38 |  |  |  | 303 | 0.2567857 | 1.031773
|  | 998 | 0.53 | 0.15 | 0.38 |  |  |  | 303 | 0.5509945 | 1.605921
|  | 998 | 0.53 | 0.15 | 0.38 |  |  |  | 303 | 0.8322444 | 2.063252
|  | 998 | 0.53 | 0.15 | 0.38 |  |  |  | 303 | 1.228157 | 2.491275
|  | 998 | 0.53 | 0.15 | 0.38 |  |  |  | 303 | 1.58576 | 2.880388
|  | 998 | 0.53 | 0.15 | 0.38 |  |  |  | 303 | 2.275048 | 3.42498
|  | 998 | 0.53 | 0.15 | 0.38 |  |  |  | 303 | 3.053472 | 3.920814
|  | 998 | 0.53 | 0.15 | 0.38 |  |  |  | 303 | 4.010289 | 4.387282
|  | 998 | 0.53 | 0.15 | 0.38 |  |  |  | 303 | 5.056223 | 4.795258
|  | 998 | 0.53 | 0.15 | 0.38 |  |  |  | 303 | 6.280621 | 5.212811
|  | 998 | 0.53 | 0.15 | 0.38 |  |  |  | 303 | 7.696089 | 5.562045
|  | 998 | 0.53 | 0.15 | 0.38 |  |  |  | 303 | 8.945715 | 5.83354
|  | 998 | 0.53 | 0.15 | 0.38 |  |  |  | 303 | 9.940274 | 6.027375
CS-CO2 | Methane | 1045 | 0.48 | 0.08 | 0.4 |  |  |  | 303 | 0.225256 | 0.3512451
|  | 1045 | 0.48 | 0.08 | 0.4 |  |  |  | 303 | 0.513083 | 0.6815203
|  | 1045 | 0.48 | 0.08 | 0.4 |  |  |  | 303 | 0.7883959 | 0.9069463
|  | 1045 | 0.48 | 0.08 | 0.4 |  |  |  | 303 | 1.213879 | 1.231979
|  | 1045 | 0.48 | 0.08 | 0.4 |  |  |  | 303 | 1.626849 | 1.494102
|  | 1045 | 0.48 | 0.08 | 0.4 |  |  |  | 303 | 2.215017 | 1.771953
|  | 1045 | 0.48 | 0.08 | 0.4 |  |  |  | 303 | 3.091013 | 2.112713
|  | 1045 | 0.48 | 0.08 | 0.4 |  |  |  | 303 | 4.017065 | 2.411533
|  | 1045 | 0.48 | 0.08 | 0.4 |  |  |  | 303 | 5.043231 | 2.678899
|  | 1045 | 0.48 | 0.08 | 0.4 |  |  |  | 303 | 6.282139 | 2.95675
|  | 1045 | 0.48 | 0.08 | 0.4 |  |  |  | 303 | 7.571104 | 3.187418
|  | 1045 | 0.48 | 0.08 | 0.4 |  |  |  | 303 | 8.997725 | 3.423329
|  | 1045 | 0.48 | 0.08 | 0.4 |  |  |  | 303 | 9.923777 | 3.580603
CS-H2O |  | 998 | 0.53 | 0.15 | 0.38 |  |  |  | 303 | 0.1877133 | 0.3093054
|  | 998 | 0.53 | 0.15 | 0.38 |  |  |  | 303 | 0.3879408 | 0.5609436
|  | 998 | 0.53 | 0.15 | 0.38 |  |  |  | 303 | 0.6507395 | 0.7863696
|  | 998 | 0.53 | 0.15 | 0.38 |  |  |  | 303 | 0.9761092 | 0.9803408
|  | 998 | 0.53 | 0.15 | 0.38 |  |  |  | 303 | 1.301479 | 1.226737
|  | 998 | 0.53 | 0.15 | 0.38 |  |  |  | 303 | 1.789534 | 1.48886
|  | 998 | 0.53 | 0.15 | 0.38 |  |  |  | 303 | 2.290102 | 1.703801
|  | 998 | 0.53 | 0.15 | 0.38 |  |  |  | 303 | 3.103527 | 2.007864
|  | 998 | 0.53 | 0.15 | 0.38 |  |  |  | 303 | 4.004551 | 2.275229
|  | 998 | 0.53 | 0.15 | 0.38 |  |  |  | 303 | 5.055745 | 2.547837
|  | 998 | 0.53 | 0.15 | 0.38 |  |  |  | 303 | 6.307167 | 2.836173
|  | 998 | 0.53 | 0.15 | 0.38 |  |  |  | 303 | 7.733788 | 3.077326
|  | 998 | 0.53 | 0.15 | 0.38 |  |  |  | 303 | 9.260523 | 3.302752
|  | 998 | 0.53 | 0.15 | 0.38 |  |  |  | 303 | 10.19909 | 3.428571
Calgon BP |  | 1129 | 0.5 | 0.04 | 0.46 |  |  |  | 303 | 0.2002275 | 0.2201835
|  | 1129 | 0.5 | 0.04 | 0.46 |  |  |  | 303 | 0.513083 | 0.4456094
|  | 1129 | 0.5 | 0.04 | 0.46 |  |  |  | 303 | 0.9010239 | 0.6815203
|  | 1129 | 0.5 | 0.04 | 0.46 |  |  |  | 303 | 1.301479 | 0.9017038
|  | 1129 | 0.5 | 0.04 | 0.46 |  |  |  | 303 | 1.864619 | 1.153342
|  | 1129 | 0.5 | 0.04 | 0.46 |  |  |  | 303 | 3.065984 | 1.609436
|  | 1129 | 0.5 | 0.04 | 0.46 |  |  |  | 303 | 4.042093 | 1.913499
|  | 1129 | 0.5 | 0.04 | 0.46 |  |  |  | 303 | 5.105802 | 2.186107
|  | 1129 | 0.5 | 0.04 | 0.46 |  |  |  | 303 | 6.282139 | 2.463958
|  | 1129 | 0.5 | 0.04 | 0.46 |  |  |  | 303 | 7.646189 | 2.747051
|  | 1129 | 0.5 | 0.04 | 0.46 |  |  |  | 303 | 9.147895 | 2.998689
|  | 1129 | 0.5 | 0.04 | 0.46 |  |  |  | 303 | 10.08646 | 3.150721