## Sheet1
GAC | GAS | BET | Vt | Vmeso | Vmic | %C | %O | %N | Temp(K) | Pessure | Adsorp(mmol/g)
MA-PC-3/PFA-10 |  | 1300 | 0.553 | 0.128 | 0.425 |  |  |  | 298 | 0.8502426 | 1.344048
|  | 1300 | 0.553 | 0.128 | 0.425 |  |  |  | 298 | 3.306265 | 2.490917
|  | 1300 | 0.553 | 0.128 | 0.425 |  |  |  | 298 | 6.213852 | 3.768812
|  | 1300 | 0.553 | 0.128 | 0.425 |  |  |  | 298 | 8.411762 | 4.833785
|  | 1300 | 0.553 | 0.128 | 0.425 |  |  |  | 298 | 10.15442 | 5.423473
|  | 1300 | 0.553 | 0.128 | 0.425 |  |  |  | 298 | 12.41242 | 6.094987
|  | 1300 | 0.553 | 0.128 | 0.425 |  |  |  | 298 | 14.47661 | 6.684587
|  | 1300 | 0.553 | 0.128 | 0.425 |  |  |  | 298 | 18.34321 | 7.437629
|  | 1300 | 0.553 | 0.128 | 0.425 |  |  |  | 298 | 24.07791 | 8.485242
|  | 1300 | 0.553 | 0.128 | 0.425 |  |  |  | 298 | 29.8105 | 9.336135
|  | 1300 | 0.553 | 0.128 | 0.425 |  |  |  | 298 | 37.41015 | 10.38324
|  | 1300 | 0.553 | 0.128 | 0.425 |  |  |  | 298 | 44.8796 | 11.28284
|  | 1300 | 0.553 | 0.128 | 0.425 |  |  |  | 298 | 51.76781 | 11.95309
|  | 1300 | 0.553 | 0.128 | 0.425 |  |  |  | 298 | 59.62065 | 12.62307
MA-PC-4/PFA |  | 1180 | 0.505 | 0.131 | 0.374 |  |  |  | 298 | 1.623877 | 1.524164
|  | 1180 | 0.505 | 0.131 | 0.374 |  |  |  | 298 | 2.401553 | 2.081329
|  | 1180 | 0.505 | 0.131 | 0.374 |  |  |  | 298 | 4.405659 | 3.064388
|  | 1180 | 0.505 | 0.131 | 0.374 |  |  |  | 298 | 5.374679 | 3.473959
|  | 1180 | 0.505 | 0.131 | 0.374 |  |  |  | 298 | 6.922475 | 3.883372
|  | 1180 | 0.505 | 0.131 | 0.374 |  |  |  | 298 | 9.374808 | 4.685981
|  | 1180 | 0.505 | 0.131 | 0.374 |  |  |  | 298 | 11.69677 | 5.324691
|  | 1180 | 0.505 | 0.131 | 0.374 |  |  |  | 298 | 15.69338 | 6.208844
|  | 1180 | 0.505 | 0.131 | 0.374 |  |  |  | 298 | 20.39774 | 7.125592
|  | 1180 | 0.505 | 0.131 | 0.374 |  |  |  | 298 | 26.38634 | 7.861661
|  | 1180 | 0.505 | 0.131 | 0.374 |  |  |  | 298 | 39.3937 | 9.448271
|  | 1180 | 0.505 | 0.131 | 0.374 |  |  |  | 298 | 47.37445 | 10.05265
|  | 1180 | 0.505 | 0.131 | 0.374 |  |  |  | 298 | 53.48833 | 10.47721
Norit-R2 |  | 1280 | 1.074 | 0.605 | 0.469 |  |  |  | 298 | 1.81487 | 1.343784
|  | 1280 | 1.074 | 0.605 | 0.469 |  |  |  | 298 | 4.139815 | 2.261182
|  | 1280 | 1.074 | 0.605 | 0.469 |  |  |  | 298 | 7.237693 | 3.293122
|  | 1280 | 1.074 | 0.605 | 0.469 |  |  |  | 298 | 10.78344 | 4.111825
|  | 1280 | 1.074 | 0.605 | 0.469 |  |  |  | 298 | 13.81297 | 4.766735
|  | 1280 | 1.074 | 0.605 | 0.469 |  |  |  | 298 | 18.44723 | 5.142518
|  | 1280 | 1.074 | 0.605 | 0.469 |  |  |  | 298 | 27.07265 | 5.89426
|  | 1280 | 1.074 | 0.605 | 0.469 |  |  |  | 298 | 42.06566 | 6.742623
|  | 1280 | 1.074 | 0.605 | 0.469 |  |  |  | 298 | 59.7563 | 7.278773
MA-PC-2/PFA |  | 1000 | 0.384 | 0.053 | 0.331 |  |  |  | 298 | 2.586923 | 1.37636
|  | 1000 | 0.384 | 0.053 | 0.331 |  |  |  | 298 | 4.460128 | 2.14634
|  | 1000 | 0.384 | 0.053 | 0.331 |  |  |  | 298 | 8.716436 | 3.259931
|  | 1000 | 0.384 | 0.053 | 0.331 |  |  |  | 298 | 10.84371 | 3.73476
|  | 1000 | 0.384 | 0.053 | 0.331 |  |  |  | 298 | 13.80788 | 4.291327
|  | 1000 | 0.384 | 0.053 | 0.331 |  |  |  | 298 | 16.7065 | 4.733158
|  | 1000 | 0.384 | 0.053 | 0.331 |  |  |  | 298 | 28.7466 | 6.07413
|  | 1000 | 0.384 | 0.053 | 0.331 |  |  |  | 298 | 38.85322 | 7.022189
|  | 1000 | 0.384 | 0.053 | 0.331 |  |  |  | 298 | 47.54225 | 7.708339
|  | 1000 | 0.384 | 0.053 | 0.331 |  |  |  | 298 | 55.13663 | 8.263641