## Sheet1
GAC | GAS | BET | Vt | Vmeso | Vmic | %C | %O | %N | Temp(K) | Pessure | Adsorp(mmol/g)
AC-1 | CO2 | 910 | 0.455 | 0.081 | 0.374 |  |  |  | 285 | 2.277865 | 2.010553
|  | 910 | 0.455 | 0.081 | 0.374 |  |  |  | 285 | 5.736281 | 3.998693
|  | 910 | 0.455 | 0.081 | 0.374 |  |  |  | 285 | 11.00073 | 5.918592
|  | 910 | 0.455 | 0.081 | 0.374 |  |  |  | 285 | 14.25835 | 6.821165
|  | 910 | 0.455 | 0.081 | 0.374 |  |  |  | 285 | 18.76725 | 7.539704
|  | 910 | 0.455 | 0.081 | 0.374 |  |  |  | 285 | 24.17908 | 8.235669
|  | 910 | 0.455 | 0.081 | 0.374 |  |  |  | 285 | 30.77211 | 8.839938
|  | 910 | 0.455 | 0.081 | 0.374 |  |  |  | 285 | 34.93683 | 9.119478
|  | 910 | 0.455 | 0.081 | 0.374 |  |  |  | 285 | 40.55972 | 9.422956
| Methane | 910 | 0.455 | 0.081 | 0.374 |  |  |  | 285 | 3.322735 | 1.549262
|  | 910 | 0.455 | 0.081 | 0.374 |  |  |  | 285 | 6.576026 | 3.07539
|  | 910 | 0.455 | 0.081 | 0.374 |  |  |  | 285 | 10.4548 | 4.532595
|  | 910 | 0.455 | 0.081 | 0.374 |  |  |  | 285 | 15.16866 | 5.73624
|  | 910 | 0.455 | 0.081 | 0.374 |  |  |  | 285 | 20.92499 | 6.825014
|  | 910 | 0.455 | 0.081 | 0.374 |  |  |  | 285 | 26.61347 | 7.682802
|  | 910 | 0.455 | 0.081 | 0.374 |  |  |  | 285 | 33.20618 | 8.33326
|  | 910 | 0.455 | 0.081 | 0.374 |  |  |  | 285 | 40.00882 | 8.752892
AC-2 | CO2 | 1071 | 0.516 | 0.123 | 0.393 |  |  |  | 285 | 4.369676 | 2.272765
|  | 1071 | 0.516 | 0.123 | 0.393 |  |  |  | 285 | 8.969336 | 4.870447
|  | 1071 | 0.516 | 0.123 | 0.393 |  |  |  | 285 | 15.17888 | 7.142105
|  | 1071 | 0.516 | 0.123 | 0.393 |  |  |  | 285 | 22.92164 | 8.871078
|  | 1071 | 0.516 | 0.123 | 0.393 |  |  |  | 285 | 25.98807 | 9.329729
|  | 1071 | 0.516 | 0.123 | 0.393 |  |  |  | 285 | 29.82112 | 9.815006
|  | 1071 | 0.516 | 0.123 | 0.393 |  |  |  | 285 | 34.34412 | 10.32696
|  | 1071 | 0.516 | 0.123 | 0.393 |  |  |  | 285 | 42.47019 | 10.97218
| Methane | 1071 | 0.516 | 0.123 | 0.393 |  |  |  | 285 | 4.752981 | 1.757861
|  | 1071 | 0.516 | 0.123 | 0.393 |  |  |  | 285 | 9.122658 | 3.70557
|  | 1071 | 0.516 | 0.123 | 0.393 |  |  |  | 285 | 13.79898 | 5.571829
|  | 1071 | 0.516 | 0.123 | 0.393 |  |  |  | 285 | 19.39523 | 6.81451
|  | 1071 | 0.516 | 0.123 | 0.393 |  |  |  | 285 | 25.45145 | 8.165266
|  | 1071 | 0.516 | 0.123 | 0.393 |  |  |  | 285 | 31.66099 | 9.190874
|  | 1071 | 0.516 | 0.123 | 0.393 |  |  |  | 285 | 38.33049 | 9.9995
|  | 1071 | 0.516 | 0.123 | 0.393 |  |  |  | 285 | 44.84668 | 10.53734
AC-1 | CO2 | 910 | 0.455 | 0.081 | 0.374 |  |  |  | 300 | 2.906351 | 1.801744
|  | 910 | 0.455 | 0.081 | 0.374 |  |  |  | 300 | 6.305967 | 3.507784
|  | 910 | 0.455 | 0.081 | 0.374 |  |  |  | 300 | 11.3276 | 5.142797
|  | 910 | 0.455 | 0.081 | 0.374 |  |  |  | 300 | 17.6172 | 6.53857
|  | 910 | 0.455 | 0.081 | 0.374 |  |  |  | 300 | 21.07871 | 7.140647
|  | 910 | 0.455 | 0.081 | 0.374 |  |  |  | 300 | 26.37463 | 7.767825
|  | 910 | 0.455 | 0.081 | 0.374 |  |  |  | 300 | 34.91572 | 8.39695
|  | 910 | 0.455 | 0.081 | 0.374 |  |  |  | 300 | 38.3033 | 8.566982
| Methane | 910 | 0.455 | 0.081 | 0.374 |  |  |  | 300 | 4.170555 | 1.082502
|  | 910 | 0.455 | 0.081 | 0.374 |  |  |  | 300 | 7.497931 | 2.572499
|  | 910 | 0.455 | 0.081 | 0.374 |  |  |  | 300 | 11.3182 | 3.942791
|  | 910 | 0.455 | 0.081 | 0.374 |  |  |  | 300 | 15.70227 | 5.241421
|  | 910 | 0.455 | 0.081 | 0.374 |  |  |  | 300 | 20.5783 | 6.300347
|  | 910 | 0.455 | 0.081 | 0.374 |  |  |  | 300 | 26.36899 | 7.047822
|  | 910 | 0.455 | 0.081 | 0.374 |  |  |  | 300 | 32.37095 | 7.747423
|  | 910 | 0.455 | 0.081 | 0.374 |  |  |  | 300 | 39.21665 | 8.08753
AC-2 | CO2 | 1071 | 0.516 | 0.123 | 0.393 |  |  |  | 300 | 4.521657 | 1.86002
|  | 1071 | 0.516 | 0.123 | 0.393 |  |  |  | 300 | 9.352028 | 4.101937
|  | 1071 | 0.516 | 0.123 | 0.393 |  |  |  | 300 | 15.01931 | 5.886312
|  | 1071 | 0.516 | 0.123 | 0.393 |  |  |  | 300 | 22.06084 | 7.544238
|  | 1071 | 0.516 | 0.123 | 0.393 |  |  |  | 300 | 26.03777 | 8.080838
|  | 1071 | 0.516 | 0.123 | 0.393 |  |  |  | 300 | 30.8559 | 8.719694
|  | 1071 | 0.516 | 0.123 | 0.393 |  |  |  | 300 | 35.36667 | 9.12937
|  | 1071 | 0.516 | 0.123 | 0.393 |  |  |  | 300 | 41.94065 | 9.591102
| Methane | 1071 | 0.516 | 0.123 | 0.393 |  |  |  | 300 | 4.746388 | 1.274905
|  | 1071 | 0.516 | 0.123 | 0.393 |  |  |  | 300 | 9.268434 | 3.160414
|  | 1071 | 0.516 | 0.123 | 0.393 |  |  |  | 300 | 14.17073 | 4.81713
|  | 1071 | 0.516 | 0.123 | 0.393 |  |  |  | 300 | 19.68191 | 6.168847
|  | 1071 | 0.516 | 0.123 | 0.393 |  |  |  | 300 | 25.80138 | 7.139228
|  | 1071 | 0.516 | 0.123 | 0.393 |  |  |  | 300 | 31.8427 | 7.880558
|  | 1071 | 0.516 | 0.123 | 0.393 |  |  |  | 300 | 38.26582 | 8.596658
|  | 1071 | 0.516 | 0.123 | 0.393 |  |  |  | 300 | 44.99203 | 8.982141
AC-1 | CO2 | 910 | 0.455 | 0.081 | 0.374 |  |  |  | 320 | 3.475177 | 1.32964
|  | 910 | 0.455 | 0.081 | 0.374 |  |  |  | 320 | 6.524823 | 2.969529
|  | 910 | 0.455 | 0.081 | 0.374 |  |  |  | 320 | 11.06383 | 4.609418
|  | 910 | 0.455 | 0.081 | 0.374 |  |  |  | 320 | 16.95035 | 5.783934
|  | 910 | 0.455 | 0.081 | 0.374 |  |  |  | 320 | 20 | 6.160665
|  | 910 | 0.455 | 0.081 | 0.374 |  |  |  | 320 | 24.32624 | 6.581717
|  | 910 | 0.455 | 0.081 | 0.374 |  |  |  | 320 | 33.19149 | 7.157895
|  | 910 | 0.455 | 0.081 | 0.374 |  |  |  | 320 | 39.00709 | 7.33518
| Methane | 910 | 0.455 | 0.081 | 0.374 |  |  |  | 320 | 4.326241 | 0.8642659
|  | 910 | 0.455 | 0.081 | 0.374 |  |  |  | 320 | 8.014184 | 2.149584
|  | 910 | 0.455 | 0.081 | 0.374 |  |  |  | 320 | 12.05674 | 3.3241
|  | 910 | 0.455 | 0.081 | 0.374 |  |  |  | 320 | 16.02837 | 4.542936
|  | 910 | 0.455 | 0.081 | 0.374 |  |  |  | 320 | 21.20567 | 5.451524
|  | 910 | 0.455 | 0.081 | 0.374 |  |  |  | 320 | 26.66667 | 6.094183
|  | 910 | 0.455 | 0.081 | 0.374 |  |  |  | 320 | 32.69504 | 6.626039
|  | 910 | 0.455 | 0.081 | 0.374 |  |  |  | 320 | 39.43262 | 6.847645
AC-2 | CO2 | 1071 | 0.516 | 0.123 | 0.393 |  |  |  | 320 | 4.476021 | 1.702876
|  | 1071 | 0.516 | 0.123 | 0.393 |  |  |  | 320 | 9.511545 | 3.42701
|  | 1071 | 0.516 | 0.123 | 0.393 |  |  |  | 320 | 15.58615 | 4.605698
|  | 1071 | 0.516 | 0.123 | 0.393 |  |  |  | 320 | 22.14032 | 5.511643
|  | 1071 | 0.516 | 0.123 | 0.393 |  |  |  | 320 | 26.05684 | 5.891423
|  | 1071 | 0.516 | 0.123 | 0.393 |  |  |  | 320 | 29.8135 | 6.292126
|  | 1071 | 0.516 | 0.123 | 0.393 |  |  |  | 320 | 33.80995 | 6.671944
|  | 1071 | 0.516 | 0.123 | 0.393 |  |  |  | 320 | 37.96625 | 6.967847
| Methane | 1071 | 0.516 | 0.123 | 0.393 |  |  |  | 320 | 5.115453 | 1.157243
|  | 1071 | 0.516 | 0.123 | 0.393 |  |  |  | 320 | 9.751332 | 2.440246
|  | 1071 | 0.516 | 0.123 | 0.393 |  |  |  | 320 | 14.86679 | 3.828459
|  | 1071 | 0.516 | 0.123 | 0.393 |  |  |  | 320 | 20.62167 | 4.839019
|  | 1071 | 0.516 | 0.123 | 0.393 |  |  |  | 320 | 26.53641 | 5.4717
|  | 1071 | 0.516 | 0.123 | 0.393 |  |  |  | 320 | 32.61101 | 5.999469
|  | 1071 | 0.516 | 0.123 | 0.393 |  |  |  | 320 | 39.08526 | 6.569419
|  | 1071 | 0.516 | 0.123 | 0.393 |  |  |  | 320 | 45.31972 | 6.866291