## Sheet1
GAC | GAS | BET | Vt | Vmeso | Vmic | %C | %O | %N | Temp(K) | Pessure | Adsorp(mmol/g)
DO | Methane | 2650 | 1.21 | 0.16 | 1.05 | 88.06 | 11.76 |  | 298 | 1.197605 | 2.005145
|  | 2650 | 1.21 | 0.16 | 1.05 | 88.06 | 11.76 |  | 298 | 2.315369 | 3.253632
|  | 2650 | 1.21 | 0.16 | 1.05 | 88.06 | 11.76 |  | 298 | 4.391218 | 4.464286
|  | 2650 | 1.21 | 0.16 | 1.05 | 88.06 | 11.76 |  | 298 | 6.546906 | 5.750605
|  | 2650 | 1.21 | 0.16 | 1.05 | 88.06 | 11.76 |  | 298 | 9.580838 | 6.772094
|  | 2650 | 1.21 | 0.16 | 1.05 | 88.06 | 11.76 |  | 298 | 13.49301 | 8.058414
|  | 2650 | 1.21 | 0.16 | 1.05 | 88.06 | 11.76 |  | 298 | 18.44311 | 9.117736
|  | 2650 | 1.21 | 0.16 | 1.05 | 88.06 | 11.76 |  | 298 | 23.63273 | 9.836562
|  | 2650 | 1.21 | 0.16 | 1.05 | 88.06 | 11.76 |  | 298 | 30.0998 | 10.59322
|  | 2650 | 1.21 | 0.16 | 1.05 | 88.06 | 11.76 |  | 298 | 34.89022 | 11.00938
|  | 2650 | 1.21 | 0.16 | 1.05 | 88.06 | 11.76 |  | 298 | 39.04192 | 11.34988
DO-1000 |  | 2200 | 1.01 | 0.14 | 0.87 | 90.44 | 9.1 |  | 298 | 0.7185629 | 1.248487
|  | 2200 | 1.01 | 0.14 | 0.87 | 90.44 | 9.1 |  | 298 | 2.954092 | 3.177966
|  | 2200 | 1.01 | 0.14 | 0.87 | 90.44 | 9.1 |  | 298 | 5.588822 | 4.615617
|  | 2200 | 1.01 | 0.14 | 0.87 | 90.44 | 9.1 |  | 298 | 8.463074 | 5.447942
|  | 2200 | 1.01 | 0.14 | 0.87 | 90.44 | 9.1 |  | 298 | 11.97605 | 6.545097
|  | 2200 | 1.01 | 0.14 | 0.87 | 90.44 | 9.1 |  | 298 | 15.80838 | 7.263923
|  | 2200 | 1.01 | 0.14 | 0.87 | 90.44 | 9.1 |  | 298 | 21.55689 | 8.171913
|  | 2200 | 1.01 | 0.14 | 0.87 | 90.44 | 9.1 |  | 298 | 27.22555 | 8.625908
|  | 2200 | 1.01 | 0.14 | 0.87 | 90.44 | 9.1 |  | 298 | 32.17565 | 9.079903
|  | 2200 | 1.01 | 0.14 | 0.87 | 90.44 | 9.1 |  | 298 | 36.72655 | 9.382567
|  | 2200 | 1.01 | 0.14 | 0.87 | 90.44 | 9.1 |  | 298 | 39.36128 | 9.496065
DO-1350 |  | 1800 | 0.89 | 0.22 | 0.67 | 97.12 | 2.1 |  | 298 | 0.7185629 | 1.021489
|  | 1800 | 0.89 | 0.22 | 0.67 | 97.12 | 2.1 |  | 298 | 1.916168 | 2.156477
|  | 1800 | 0.89 | 0.22 | 0.67 | 97.12 | 2.1 |  | 298 | 3.912176 | 3.177966
|  | 1800 | 0.89 | 0.22 | 0.67 | 97.12 | 2.1 |  | 298 | 6.786427 | 4.161622
|  | 1800 | 0.89 | 0.22 | 0.67 | 97.12 | 2.1 |  | 298 | 10.37924 | 5.183111
|  | 1800 | 0.89 | 0.22 | 0.67 | 97.12 | 2.1 |  | 298 | 14.61078 | 5.901937
|  | 1800 | 0.89 | 0.22 | 0.67 | 97.12 | 2.1 |  | 298 | 19.24152 | 6.58293
|  | 1800 | 0.89 | 0.22 | 0.67 | 97.12 | 2.1 |  | 298 | 23.07385 | 6.923426
|  | 1800 | 0.89 | 0.22 | 0.67 | 97.12 | 2.1 |  | 298 | 26.98603 | 7.339588
|  | 1800 | 0.89 | 0.22 | 0.67 | 97.12 | 2.1 |  | 298 | 31.05788 | 7.566586
|  | 1800 | 0.89 | 0.22 | 0.67 | 97.12 | 2.1 |  | 298 | 35.68862 | 7.793584
|  | 1800 | 0.89 | 0.22 | 0.67 | 97.12 | 2.1 |  | 298 | 39.36128 | 7.944915
DO-1500 |  | 1300 | 0.66 | 0.15 | 0.51 | 97.75 | 2.25 |  | 298 | 0.3193613 | 0.4918281
|  | 1300 | 0.66 | 0.15 | 0.51 | 97.75 | 2.25 |  | 298 | 1.437126 | 1.248487
|  | 1300 | 0.66 | 0.15 | 0.51 | 97.75 | 2.25 |  | 298 | 3.273453 | 2.156477
|  | 1300 | 0.66 | 0.15 | 0.51 | 97.75 | 2.25 |  | 298 | 5.429142 | 2.988801
|  | 1300 | 0.66 | 0.15 | 0.51 | 97.75 | 2.25 |  | 298 | 9.421158 | 3.896792
|  | 1300 | 0.66 | 0.15 | 0.51 | 97.75 | 2.25 |  | 298 | 12.53493 | 4.426453
|  | 1300 | 0.66 | 0.15 | 0.51 | 97.75 | 2.25 |  | 298 | 16.44711 | 4.993947
|  | 1300 | 0.66 | 0.15 | 0.51 | 97.75 | 2.25 |  | 298 | 20.1996 | 5.334443
|  | 1300 | 0.66 | 0.15 | 0.51 | 97.75 | 2.25 |  | 298 | 24.7505 | 5.712772
|  | 1300 | 0.66 | 0.15 | 0.51 | 97.75 | 2.25 |  | 298 | 29.22156 | 6.053269
|  | 1300 | 0.66 | 0.15 | 0.51 | 97.75 | 2.25 |  | 298 | 33.29341 | 6.2046
|  | 1300 | 0.66 | 0.15 | 0.51 | 97.75 | 2.25 |  | 298 | 36.72655 | 6.431598
|  | 1300 | 0.66 | 0.15 | 0.51 | 97.75 | 2.25 |  | 298 | 39.2016 | 6.507264
PA |  | 3080 | 1.54 | 0.32 | 1.22 | 93.4 | 6.08 |  | 298 | 1.259843 | 1.869332
|  | 3080 | 1.54 | 0.32 | 1.22 | 93.4 | 6.08 |  | 298 | 4.724409 | 4.447397
|  | 3080 | 1.54 | 0.32 | 1.22 | 93.4 | 6.08 |  | 298 | 9.448819 | 6.650181
|  | 3080 | 1.54 | 0.32 | 1.22 | 93.4 | 6.08 |  | 298 | 14.17323 | 8.179582
|  | 3080 | 1.54 | 0.32 | 1.22 | 93.4 | 6.08 |  | 298 | 20.3937 | 9.632762
|  | 3080 | 1.54 | 0.32 | 1.22 | 93.4 | 6.08 |  | 298 | 26.53543 | 10.78673
|  | 3080 | 1.54 | 0.32 | 1.22 | 93.4 | 6.08 |  | 298 | 32.91339 | 11.6412
|  | 3080 | 1.54 | 0.32 | 1.22 | 93.4 | 6.08 |  | 298 | 39.2126 | 12.23388
PA-1000 |  | 2890 | 1.45 | 0.31 | 1.14 | 96.26 | 3.75 |  | 298 | 1.811024 | 2.280329
|  | 2890 | 1.45 | 0.31 | 1.14 | 96.26 | 3.75 |  | 298 | 4.094488 | 3.924243
|  | 2890 | 1.45 | 0.31 | 1.14 | 96.26 | 3.75 |  | 298 | 7.480315 | 5.641947
|  | 2890 | 1.45 | 0.31 | 1.14 | 96.26 | 3.75 |  | 298 | 10.7874 | 6.910801
|  | 2890 | 1.45 | 0.31 | 1.14 | 96.26 | 3.75 |  | 298 | 14.64567 | 7.954678
|  | 2890 | 1.45 | 0.31 | 1.14 | 96.26 | 3.75 |  | 298 | 17.87402 | 8.662453
|  | 2890 | 1.45 | 0.31 | 1.14 | 96.26 | 3.75 |  | 298 | 23.14961 | 9.592775
|  | 2890 | 1.45 | 0.31 | 1.14 | 96.26 | 3.75 |  | 298 | 28.66142 | 10.37323
|  | 2890 | 1.45 | 0.31 | 1.14 | 96.26 | 3.75 |  | 298 | 34.40945 | 11.04124
|  | 2890 | 1.45 | 0.31 | 1.14 | 96.26 | 3.75 |  | 298 | 39.29134 | 11.37337
PA-1350 |  | 2430 | 1.24 | 0.27 | 0.97 | 97.8 | 2.2 |  | 298 | 2.519685 | 2.80341
|  | 2430 | 1.24 | 0.27 | 0.97 | 97.8 | 2.2 |  | 298 | 5.354331 | 4.259757
|  | 2430 | 1.24 | 0.27 | 0.97 | 97.8 | 2.2 |  | 298 | 8.110236 | 5.379486
|  | 2430 | 1.24 | 0.27 | 0.97 | 97.8 | 2.2 |  | 298 | 11.41732 | 6.423879
|  | 2430 | 1.24 | 0.27 | 0.97 | 97.8 | 2.2 |  | 298 | 15.19685 | 7.3556
|  | 2430 | 1.24 | 0.27 | 0.97 | 97.8 | 2.2 |  | 298 | 19.6063 | 8.13709
|  | 2430 | 1.24 | 0.27 | 0.97 | 97.8 | 2.2 |  | 298 | 24.01575 | 8.88117
|  | 2430 | 1.24 | 0.27 | 0.97 | 97.8 | 2.2 |  | 298 | 28.58268 | 9.400642
|  | 2430 | 1.24 | 0.27 | 0.97 | 97.8 | 2.2 |  | 298 | 33.62205 | 9.994493
|  | 2430 | 1.24 | 0.27 | 0.97 | 97.8 | 2.2 |  | 298 | 39.44882 | 10.40056
PA-1500 |  | 2320 | 1.23 | 0.3 | 0.93 | 97.85 | 2.15 |  | 298 | 0.7086614 | 0.9345926
|  | 2320 | 1.23 | 0.3 | 0.93 | 97.85 | 2.15 |  | 298 | 2.519685 | 2.391897
|  | 2320 | 1.23 | 0.3 | 0.93 | 97.85 | 2.15 |  | 298 | 4.88189 | 3.773866
|  | 2320 | 1.23 | 0.3 | 0.93 | 97.85 | 2.15 |  | 298 | 7.086614 | 4.78188
|  | 2320 | 1.23 | 0.3 | 0.93 | 97.85 | 2.15 |  | 298 | 10.23622 | 5.78901
|  | 2320 | 1.23 | 0.3 | 0.93 | 97.85 | 2.15 |  | 298 | 14.01575 | 6.72073
|  | 2320 | 1.23 | 0.3 | 0.93 | 97.85 | 2.15 |  | 298 | 18.34646 | 7.502295
|  | 2320 | 1.23 | 0.3 | 0.93 | 97.85 | 2.15 |  | 298 | 23.46457 | 8.245712
|  | 2320 | 1.23 | 0.3 | 0.93 | 97.85 | 2.15 |  | 298 | 28.66142 | 8.839415
|  | 2320 | 1.23 | 0.3 | 0.93 | 97.85 | 2.15 |  | 298 | 33.85827 | 9.320888
|  | 2320 | 1.23 | 0.3 | 0.93 | 97.85 | 2.15 |  | 298 | 39.37008 | 9.689835