## Sheet1
GAC | GAS | BET | Vt | Vmeso | Vmic | %C | %O | %N | Temp(K) | Pessure | Adsorp(mmol/g)
SBL-CO-PP-C-7 | Methane | 2679 | 1.335 | 0.185 | 1.15 |  |  |  | 298 | 0.4047651 | 0.8344371
|  | 2679 | 1.335 | 0.185 | 1.15 |  |  |  | 298 | 1.299071 | 1.740397
|  | 2679 | 1.335 | 0.185 | 1.15 |  |  |  | 298 | 2.014551 | 2.47947
|  | 2679 | 1.335 | 0.185 | 1.15 |  |  |  | 298 | 3.220782 | 3.266225
|  | 2679 | 1.335 | 0.185 | 1.15 |  |  |  | 298 | 4.203408 | 3.81457
|  | 2679 | 1.335 | 0.185 | 1.15 |  |  |  | 298 | 5.476041 | 4.398675
|  | 2679 | 1.335 | 0.185 | 1.15 |  |  |  | 298 | 7.7531 | 5.328477
|  | 2679 | 1.335 | 0.185 | 1.15 |  |  |  | 298 | 9.962929 | 6.127152
|  | 2679 | 1.335 | 0.185 | 1.15 |  |  |  | 298 | 12.48463 | 6.782781
|  | 2679 | 1.335 | 0.185 | 1.15 |  |  |  | 298 | 15.07287 | 7.295364
|  | 2679 | 1.335 | 0.185 | 1.15 |  |  |  | 298 | 17.70581 | 7.843709
|  | 2679 | 1.335 | 0.185 | 1.15 |  |  |  | 298 | 20.29367 | 8.201325
SBL-CO-PP-C-20 |  | 2330 | 1.27 | 0.49 | 0.78 |  |  |  | 298 | 0.8057494 | 0.6556291
|  | 2330 | 1.27 | 0.49 | 0.78 |  |  |  | 298 | 1.811415 | 1.501987
|  | 2330 | 1.27 | 0.49 | 0.78 |  |  |  | 298 | 2.704834 | 2.050331
|  | 2330 | 1.27 | 0.49 | 0.78 |  |  |  | 298 | 3.955048 | 2.586755
|  | 2330 | 1.27 | 0.49 | 0.78 |  |  |  | 298 | 5.33916 | 3.15894
|  | 2330 | 1.27 | 0.49 | 0.78 |  |  |  | 298 | 7.21423 | 3.862252
|  | 2330 | 1.27 | 0.49 | 0.78 |  |  |  | 298 | 9.089035 | 4.458278
|  | 2330 | 1.27 | 0.49 | 0.78 |  |  |  | 298 | 11.23116 | 4.935099
|  | 2330 | 1.27 | 0.49 | 0.78 |  |  |  | 298 | 13.90888 | 5.554967
|  | 2330 | 1.27 | 0.49 | 0.78 |  |  |  | 298 | 16.96552 | 6.091391
|  | 2330 | 1.27 | 0.49 | 0.78 |  |  |  | 298 | 19.77645 | 6.472848
|  | 2330 | 1.27 | 0.49 | 0.78 |  |  |  | 298 | 21.38263 | 6.663576
SBL-CO-PP-20 |  | 1421 | 0.857 | 0.241 | 0.616 |  |  |  | 298 | 0.6931193 | 0.202649
|  | 1421 | 0.857 | 0.241 | 0.616 |  |  |  | 298 | 1.942949 | 0.584106
|  | 1421 | 0.857 | 0.241 | 0.616 |  |  |  | 298 | 3.616804 | 1.084768
|  | 1421 | 0.857 | 0.241 | 0.616 |  |  |  | 298 | 5.089354 | 1.34702
|  | 1421 | 0.857 | 0.241 | 0.616 |  |  |  | 298 | 6.740375 | 1.633113
|  | 1421 | 0.857 | 0.241 | 0.616 |  |  |  | 298 | 8.659162 | 1.978808
|  | 1421 | 0.857 | 0.241 | 0.616 |  |  |  | 298 | 11.04619 | 2.288742
|  | 1421 | 0.857 | 0.241 | 0.616 |  |  |  | 298 | 13.12085 | 2.539073
|  | 1421 | 0.857 | 0.241 | 0.616 |  |  |  | 298 | 15.64157 | 2.801325
|  | 1421 | 0.857 | 0.241 | 0.616 |  |  |  | 298 | 17.87205 | 2.93245
|  | 1421 | 0.857 | 0.241 | 0.616 |  |  |  | 298 | 20.66007 | 3.063576
SBL-CO-PP-7 |  | 820 | 0.932 | 0.577 | 0.355 |  |  |  | 298 | 1.518098 | 0.1311258
|  | 820 | 0.932 | 0.577 | 0.355 |  |  |  | 298 | 2.74542 | 0.4291391
|  | 820 | 0.932 | 0.577 | 0.355 |  |  |  | 298 | 4.039322 | 0.5960265
|  | 820 | 0.932 | 0.577 | 0.355 |  |  |  | 298 | 5.645503 | 0.786755
|  | 820 | 0.932 | 0.577 | 0.355 |  |  |  | 298 | 7.45234 | 0.9536424
|  | 820 | 0.932 | 0.577 | 0.355 |  |  |  | 298 | 9.928399 | 1.192053
|  | 820 | 0.932 | 0.577 | 0.355 |  |  |  | 298 | 11.91356 | 1.323179
|  | 820 | 0.932 | 0.577 | 0.355 |  |  |  | 298 | 14.25551 | 1.442384
|  | 820 | 0.932 | 0.577 | 0.355 |  |  |  | 298 | 17.04353 | 1.57351
|  | 820 | 0.932 | 0.577 | 0.355 |  |  |  | 298 | 20.12167 | 1.788079
CO-PP-0 |  | 695 | 0.857 | 0.593 | 0.264 |  |  |  | 298 | 1.696304 | 0.04768212
|  | 695 | 0.857 | 0.593 | 0.264 |  |  |  | 298 | 3.257941 | 0.2622517
|  | 695 | 0.857 | 0.593 | 0.264 |  |  |  | 298 | 4.841615 | 0.3695364
|  | 695 | 0.857 | 0.593 | 0.264 |  |  |  | 298 | 6.648392 | 0.5125828
|  | 695 | 0.857 | 0.593 | 0.264 |  |  |  | 298 | 7.986956 | 0.7033113
|  | 695 | 0.857 | 0.593 | 0.264 |  |  |  | 298 | 9.615232 | 0.810596
|  | 695 | 0.857 | 0.593 | 0.264 |  |  |  | 298 | 11.17652 | 0.8821192
|  | 695 | 0.857 | 0.593 | 0.264 |  |  |  | 298 | 13.1394 | 1.025166
|  | 695 | 0.857 | 0.593 | 0.264 |  |  |  | 298 | 15.16911 | 1.13245
|  | 695 | 0.857 | 0.593 | 0.264 |  |  |  | 298 | 17.24338 | 1.227815
|  | 695 | 0.857 | 0.593 | 0.264 |  |  |  | 298 | 19.1617 | 1.382781
|  | 695 | 0.857 | 0.593 | 0.264 |  |  |  | 298 | 20.34365 | 1.370861