## Sheet1
GAC | GAS | BET | Vt | Vmeso | Vmic | %C | %O | %N | Temp(K) | Pessure | Adsorp(mmol/g)
AC | Methane | 1374.2 | 0.6 | 0.09 | 0.51 |  |  |  | 293 | 0.03820897 | 0.04894244
|  | 1374.2 | 0.6 | 0.09 | 0.51 |  |  |  | 293 | 0.07641793 | 0.09020316
|  | 1374.2 | 0.6 | 0.09 | 0.51 |  |  |  | 293 | 0.1310022 | 0.1515413
|  | 1374.2 | 0.6 | 0.09 | 0.51 |  |  |  | 293 | 0.2030534 | 0.2217814
|  | 1374.2 | 0.6 | 0.09 | 0.51 |  |  |  | 293 | 0.3362389 | 0.3365862
|  | 1374.2 | 0.6 | 0.09 | 0.51 |  |  |  | 293 | 0.4617826 | 0.4324125
|  | 1374.2 | 0.6 | 0.09 | 0.51 |  |  |  | 293 | 0.5960599 | 0.522634
|  | 1374.2 | 0.6 | 0.09 | 0.51 |  |  |  | 293 | 0.7314288 | 0.6039146
|  | 1374.2 | 0.6 | 0.09 | 0.51 |  |  |  | 293 | 0.8646143 | 0.6773786
|  | 1374.2 | 0.6 | 0.09 | 0.51 |  |  |  | 293 | 1.0109 | 0.7508151
Cl/AC |  | 1464.8 | 0.658 | 0.098 | 0.56 |  |  |  | 293 | 0.03534317 | 0.04317504
|  | 1464.8 | 0.658 | 0.098 | 0.56 |  |  |  | 293 | 0.07286211 | 0.09265394
|  | 1464.8 | 0.658 | 0.098 | 0.56 |  |  |  | 293 | 0.1341296 | 0.1615124
|  | 1464.8 | 0.658 | 0.098 | 0.56 |  |  |  | 293 | 0.2665859 | 0.3013973
|  | 1464.8 | 0.658 | 0.098 | 0.56 |  |  |  | 293 | 0.3991465 | 0.4176547
|  | 1464.8 | 0.658 | 0.098 | 0.56 |  |  |  | 293 | 0.5297779 | 0.5210204
|  | 1464.8 | 0.658 | 0.098 | 0.56 |  |  |  | 293 | 0.6644384 | 0.6115064
|  | 1464.8 | 0.658 | 0.098 | 0.56 |  |  |  | 293 | 0.7931878 | 0.6912406
|  | 1464.8 | 0.658 | 0.098 | 0.56 |  |  |  | 293 | 0.9298724 | 0.7731388
|  | 1464.8 | 0.658 | 0.098 | 0.56 |  |  |  | 293 | 1.011106 | 0.8184098
N/AC |  | 1426.9 | 0.672 | 0.112 | 0.56 |  |  |  | 293 | 0.04207132 | 0.04542571
|  | 1426.9 | 0.672 | 0.112 | 0.56 |  |  |  | 293 | 0.1306626 | 0.1474191
|  | 1426.9 | 0.672 | 0.112 | 0.56 |  |  |  | 293 | 0.2656761 | 0.2775787
|  | 1426.9 | 0.672 | 0.112 | 0.56 |  |  |  | 293 | 0.3926722 | 0.3903633
|  | 1426.9 | 0.672 | 0.112 | 0.56 |  |  |  | 293 | 0.5258182 | 0.4857441
|  | 1426.9 | 0.672 | 0.112 | 0.56 |  |  |  | 293 | 0.6630218 | 0.5789427
|  | 1426.9 | 0.672 | 0.112 | 0.56 |  |  |  | 293 | 0.8043122 | 0.6634373
|  | 1426.9 | 0.672 | 0.112 | 0.56 |  |  |  | 293 | 0.9314648 | 0.741439
|  | 1426.9 | 0.672 | 0.112 | 0.56 |  |  |  | 293 | 1.010181 | 0.7891047
K/AC |  | 1665 | 0.744 | 0.104 | 0.64 |  |  |  | 293 | 0.03926462 | 0.04322721
|  | 1665 | 0.744 | 0.104 | 0.64 |  |  |  | 293 | 0.1358865 | 0.1504124
|  | 1665 | 0.744 | 0.104 | 0.64 |  |  |  | 293 | 0.2694807 | 0.2830844
|  | 1665 | 0.744 | 0.104 | 0.64 |  |  |  | 293 | 0.4010079 | 0.4080887
|  | 1665 | 0.744 | 0.104 | 0.64 |  |  |  | 293 | 0.5345496 | 0.5151853
|  | 1665 | 0.744 | 0.104 | 0.64 |  |  |  | 293 | 0.6639629 | 0.6095042
|  | 1665 | 0.744 | 0.104 | 0.64 |  |  |  | 293 | 0.8015752 | 0.7012458
|  | 1665 | 0.744 | 0.104 | 0.64 |  |  |  | 293 | 0.9350907 | 0.7955548
|  | 1665 | 0.744 | 0.104 | 0.64 |  |  |  | 293 | 1.015162 | 0.833726
KCl/AC |  | 1865 | 0.821 | 0.104 | 0.717 |  |  |  | 293 | 0.0334183 | 0.04444444
|  | 1865 | 0.821 | 0.104 | 0.717 |  |  |  | 293 | 0.1263796 | 0.1530864
|  | 1865 | 0.821 | 0.104 | 0.717 |  |  |  | 293 | 0.2589221 | 0.2962963
|  | 1865 | 0.821 | 0.104 | 0.717 |  |  |  | 293 | 0.3994288 | 0.4222222
|  | 1865 | 0.821 | 0.104 | 0.717 |  |  |  | 293 | 0.5241147 | 0.5283951
|  | 1865 | 0.821 | 0.104 | 0.717 |  |  |  | 293 | 0.6666479 | 0.6320988
|  | 1865 | 0.821 | 0.104 | 0.717 |  |  |  | 293 | 0.8012463 | 0.7382716
|  | 1865 | 0.821 | 0.104 | 0.717 |  |  |  | 293 | 0.9358741 | 0.8296296
|  | 1865 | 0.821 | 0.104 | 0.717 |  |  |  | 293 | 0.9952751 | 0.8666667