## Sheet1
GAC | GAS | BET | Vt | Vmeso | Vmic | %C | %O | %N | Temp(K) | Pessure | Adsorp(mmol/g)
CNR-115 | Methane | 1714 | 0.95 | 0.31 | 0.64 |  |  |  | 303.15 | 1.77 | 0.851
|  | 1714 | 0.95 | 0.31 | 0.64 |  |  |  | 303.15 | 3.92 | 1.569
|  | 1714 | 0.95 | 0.31 | 0.64 |  |  |  | 303.15 | 6.09 | 2.146
|  | 1714 | 0.95 | 0.31 | 0.64 |  |  |  | 303.15 | 8.49 | 2.671
|  | 1714 | 0.95 | 0.31 | 0.64 |  |  |  | 303.15 | 10.91 | 3.112
|  | 1714 | 0.95 | 0.31 | 0.64 |  |  |  | 303.15 | 13.87 | 3.554
|  | 1714 | 0.95 | 0.31 | 0.64 |  |  |  | 303.15 | 16.6 | 3.904
|  | 1714 | 0.95 | 0.31 | 0.64 |  |  |  | 303.15 | 19.23 | 4.179
|  | 1714 | 0.95 | 0.31 | 0.64 |  |  |  | 303.15 | 22.2 | 4.299
|  | 1714 | 0.95 | 0.31 | 0.64 |  |  |  | 303.15 | 25.09 | 4.513
|  | 1714 | 0.95 | 0.31 | 0.64 |  |  |  | 303.15 | 27.6 | 4.682
|  | 1714 | 0.95 | 0.31 | 0.64 |  |  |  | 303.15 | 29.6 | 4.809
|  | 1714 | 0.95 | 0.31 | 0.64 |  |  |  | 303.15 | 32 | 4.94
|  | 1714 | 0.95 | 0.31 | 0.64 |  |  |  | 323.15 | 1.97 | 0.779
|  | 1714 | 0.95 | 0.31 | 0.64 |  |  |  | 323.15 | 4.63 | 1.478
|  | 1714 | 0.95 | 0.31 | 0.64 |  |  |  | 323.15 | 7.58 | 2.091
|  | 1714 | 0.95 | 0.31 | 0.64 |  |  |  | 323.15 | 9.89 | 2.503
|  | 1714 | 0.95 | 0.31 | 0.64 |  |  |  | 323.15 | 12.94 | 2.95
|  | 1714 | 0.95 | 0.31 | 0.64 |  |  |  | 323.15 | 16.56 | 3.306
|  | 1714 | 0.95 | 0.31 | 0.64 |  |  |  | 323.15 | 20.46 | 3.635
|  | 1714 | 0.95 | 0.31 | 0.64 |  |  |  | 323.15 | 24.09 | 3.914
|  | 1714 | 0.95 | 0.31 | 0.64 |  |  |  | 323.15 | 27.89 | 4.164
|  | 1714 | 0.95 | 0.31 | 0.64 |  |  |  | 323.15 | 31.24 | 4.373
| CO2 | 1714 | 0.95 | 0.31 | 0.64 |  |  |  | 303.15 | 1.31 | 1.862
|  | 1714 | 0.95 | 0.31 | 0.64 |  |  |  | 303.15 | 3.93 | 3.916
|  | 1714 | 0.95 | 0.31 | 0.64 |  |  |  | 303.15 | 7.28 | 5.787
|  | 1714 | 0.95 | 0.31 | 0.64 |  |  |  | 303.15 | 9.86 | 7.015
|  | 1714 | 0.95 | 0.31 | 0.64 |  |  |  | 303.15 | 12.96 | 8.119
|  | 1714 | 0.95 | 0.31 | 0.64 |  |  |  | 303.15 | 16 | 9.091
|  | 1714 | 0.95 | 0.31 | 0.64 |  |  |  | 303.15 | 20.12 | 10.301
|  | 1714 | 0.95 | 0.31 | 0.64 |  |  |  | 303.15 | 24.36 | 11.253
|  | 1714 | 0.95 | 0.31 | 0.64 |  |  |  | 303.15 | 29.47 | 12.227
|  | 1714 | 0.95 | 0.31 | 0.64 |  |  |  | 323.15 | 0.35 | 0.569
|  | 1714 | 0.95 | 0.31 | 0.64 |  |  |  | 323.15 | 0.8 | 1.005
|  | 1714 | 0.95 | 0.31 | 0.64 |  |  |  | 323.15 | 1.19 | 1.319
|  | 1714 | 0.95 | 0.31 | 0.64 |  |  |  | 323.15 | 1.71 | 1.697
|  | 1714 | 0.95 | 0.31 | 0.64 |  |  |  | 323.15 | 2.74 | 2.44
|  | 1714 | 0.95 | 0.31 | 0.64 |  |  |  | 323.15 | 4.88 | 3.689
|  | 1714 | 0.95 | 0.31 | 0.64 |  |  |  | 323.15 | 7.43 | 4.872
|  | 1714 | 0.95 | 0.31 | 0.64 |  |  |  | 323.15 | 9.86 | 5.825
|  | 1714 | 0.95 | 0.31 | 0.64 |  |  |  | 323.15 | 13.8 | 7.046
|  | 1714 | 0.95 | 0.31 | 0.64 |  |  |  | 323.15 | 18.39 | 8.319
|  | 1714 | 0.95 | 0.31 | 0.64 |  |  |  | 323.15 | 22.81 | 9.224
|  | 1714 | 0.95 | 0.31 | 0.64 |  |  |  | 323.15 | 26.63 | 10.035
|  | 1714 | 0.95 | 0.31 | 0.64 |  |  |  | 323.15 | 31.35 | 10.805
RX 1.5 | Methane | 1683 | 0.81 | 0.2 | 0.61 |  |  |  | 303.15 | 0.15 | 0.159
|  | 1683 | 0.81 | 0.2 | 0.61 |  |  |  | 303.15 | 0.39 | 0.484
|  | 1683 | 0.81 | 0.2 | 0.61 |  |  |  | 303.15 | 0.71 | 0.846
|  | 1683 | 0.81 | 0.2 | 0.61 |  |  |  | 303.15 | 1.8 | 1.766
|  | 1683 | 0.81 | 0.2 | 0.61 |  |  |  | 303.15 | 4.24 | 3.15
|  | 1683 | 0.81 | 0.2 | 0.61 |  |  |  | 303.15 | 7.54 | 4.385
|  | 1683 | 0.81 | 0.2 | 0.61 |  |  |  | 303.15 | 11.17 | 5.379
|  | 1683 | 0.81 | 0.2 | 0.61 |  |  |  | 303.15 | 15.12 | 6.151
|  | 1683 | 0.81 | 0.2 | 0.61 |  |  |  | 303.15 | 18.77 | 6.707
|  | 1683 | 0.81 | 0.2 | 0.61 |  |  |  | 303.15 | 24.04 | 7.297
|  | 1683 | 0.81 | 0.2 | 0.61 |  |  |  | 303.15 | 29.08 | 7.733
|  | 1683 | 0.81 | 0.2 | 0.61 |  |  |  | 323.15 | 0.13 | 0.308
|  | 1683 | 0.81 | 0.2 | 0.61 |  |  |  | 323.15 | 0.35 | 0.514
|  | 1683 | 0.81 | 0.2 | 0.61 |  |  |  | 323.15 | 0.75 | 0.836
|  | 1683 | 0.81 | 0.2 | 0.61 |  |  |  | 323.15 | 2.54 | 1.906
|  | 1683 | 0.81 | 0.2 | 0.61 |  |  |  | 323.15 | 5.28 | 3.02
|  | 1683 | 0.81 | 0.2 | 0.61 |  |  |  | 323.15 | 8.4 | 3.929
|  | 1683 | 0.81 | 0.2 | 0.61 |  |  |  | 323.15 | 12.11 | 4.739
|  | 1683 | 0.81 | 0.2 | 0.61 |  |  |  | 323.15 | 16.62 | 5.413
|  | 1683 | 0.81 | 0.2 | 0.61 |  |  |  | 323.15 | 21.17 | 6.018
|  | 1683 | 0.81 | 0.2 | 0.61 |  |  |  | 323.15 | 25.62 | 6.492
|  | 1683 | 0.81 | 0.2 | 0.61 |  |  |  | 323.15 | 29.96 | 6.879
| CO2 | 1683 | 0.81 | 0.2 | 0.61 |  |  |  | 303.15 | 0.09 | 0.27
|  | 1683 | 0.81 | 0.2 | 0.61 |  |  |  | 303.15 | 0.26 | 0.789
|  | 1683 | 0.81 | 0.2 | 0.61 |  |  |  | 303.15 | 0.59 | 1.532
|  | 1683 | 0.81 | 0.2 | 0.61 |  |  |  | 303.15 | 1.59 | 3.223
|  | 1683 | 0.81 | 0.2 | 0.61 |  |  |  | 303.15 | 4.01 | 6.015
|  | 1683 | 0.81 | 0.2 | 0.61 |  |  |  | 303.15 | 7.96 | 8.92
|  | 1683 | 0.81 | 0.2 | 0.61 |  |  |  | 303.15 | 12.01 | 10.894
|  | 1683 | 0.81 | 0.2 | 0.61 |  |  |  | 303.15 | 17.01 | 12.606
|  | 1683 | 0.81 | 0.2 | 0.61 |  |  |  | 303.15 | 22.91 | 14.055
|  | 1683 | 0.81 | 0.2 | 0.61 |  |  |  | 303.15 | 27.96 | 14.953
|  | 1683 | 0.81 | 0.2 | 0.61 |  |  |  | 303.15 | 30.93 | 15.361
|  | 1683 | 0.81 | 0.2 | 0.61 |  |  |  | 323.15 | 0.08 | 0.191
|  | 1683 | 0.81 | 0.2 | 0.61 |  |  |  | 323.15 | 0.24 | 0.514
|  | 1683 | 0.81 | 0.2 | 0.61 |  |  |  | 323.15 | 0.49 | 0.934
|  | 1683 | 0.81 | 0.2 | 0.61 |  |  |  | 323.15 | 0.84 | 1.437
|  | 1683 | 0.81 | 0.2 | 0.61 |  |  |  | 323.15 | 2.55 | 3.261
|  | 1683 | 0.81 | 0.2 | 0.61 |  |  |  | 323.15 | 5.36 | 5.361
|  | 1683 | 0.81 | 0.2 | 0.61 |  |  |  | 323.15 | 8.77 | 7.186
|  | 1683 | 0.81 | 0.2 | 0.61 |  |  |  | 323.15 | 12.2 | 8.564
|  | 1683 | 0.81 | 0.2 | 0.61 |  |  |  | 323.15 | 16.37 | 9.851
|  | 1683 | 0.81 | 0.2 | 0.61 |  |  |  | 323.15 | 20.39 | 10.825
|  | 1683 | 0.81 | 0.2 | 0.61 |  |  |  | 323.15 | 24.49 | 11.606
|  | 1683 | 0.81 | 0.2 | 0.61 |  |  |  | 323.15 | 27.98 | 12.157
|  | 1683 | 0.81 | 0.2 | 0.61 |  |  |  | 323.15 | 32 | 12.533
CGran | Methane | 1378 | 0.99 | 0.54 | 0.45 |  |  |  | 303.15 | 0.18 | 0.1
|  | 1378 | 0.99 | 0.54 | 0.45 |  |  |  | 303.15 | 0.64 | 0.384
|  | 1378 | 0.99 | 0.54 | 0.45 |  |  |  | 303.15 | 1.06 | 0.606
|  | 1378 | 0.99 | 0.54 | 0.45 |  |  |  | 303.15 | 2.82 | 1.363
|  | 1378 | 0.99 | 0.54 | 0.45 |  |  |  | 303.15 | 5.87 | 2.317
|  | 1378 | 0.99 | 0.54 | 0.45 |  |  |  | 303.15 | 9.68 | 3.074
|  | 1378 | 0.99 | 0.54 | 0.45 |  |  |  | 303.15 | 13.61 | 3.762
|  | 1378 | 0.99 | 0.54 | 0.45 |  |  |  | 303.15 | 17.61 | 4.357
|  | 1378 | 0.99 | 0.54 | 0.45 |  |  |  | 303.15 | 22.09 | 4.917
|  | 1378 | 0.99 | 0.54 | 0.45 |  |  |  | 303.15 | 26.41 | 5.36
|  | 1378 | 0.99 | 0.54 | 0.45 |  |  |  | 303.15 | 30.74 | 5.768
|  | 1378 | 0.99 | 0.54 | 0.45 |  |  |  | 323.15 | 0.32 | 0.131
|  | 1378 | 0.99 | 0.54 | 0.45 |  |  |  | 323.15 | 0.67 | 0.272
|  | 1378 | 0.99 | 0.54 | 0.45 |  |  |  | 323.15 | 1.12 | 0.443
|  | 1378 | 0.99 | 0.54 | 0.45 |  |  |  | 323.15 | 2.71 | 0.934
|  | 1378 | 0.99 | 0.54 | 0.45 |  |  |  | 323.15 | 5.9 | 1.671
|  | 1378 | 0.99 | 0.54 | 0.45 |  |  |  | 323.15 | 9.69 | 2.369
|  | 1378 | 0.99 | 0.54 | 0.45 |  |  |  | 323.15 | 13.89 | 2.934
|  | 1378 | 0.99 | 0.54 | 0.45 |  |  |  | 323.15 | 19.07 | 3.556
|  | 1378 | 0.99 | 0.54 | 0.45 |  |  |  | 323.15 | 24.62 | 4.076
|  | 1378 | 0.99 | 0.54 | 0.45 |  |  |  | 323.15 | 30.22 | 4.548
| CO2 | 1378 | 0.99 | 0.54 | 0.45 |  |  |  | 303.15 | 0.16 | 0.422
|  | 1378 | 0.99 | 0.54 | 0.45 |  |  |  | 303.15 | 0.46 | 1.059
|  | 1378 | 0.99 | 0.54 | 0.45 |  |  |  | 303.15 | 0.89 | 1.732
|  | 1378 | 0.99 | 0.54 | 0.45 |  |  |  | 303.15 | 2.47 | 3.42
|  | 1378 | 0.99 | 0.54 | 0.45 |  |  |  | 303.15 | 5.51 | 5.523
|  | 1378 | 0.99 | 0.54 | 0.45 |  |  |  | 303.15 | 9.39 | 7.389
|  | 1378 | 0.99 | 0.54 | 0.45 |  |  |  | 303.15 | 13.9 | 9.009
|  | 1378 | 0.99 | 0.54 | 0.45 |  |  |  | 303.15 | 18.75 | 10.447
|  | 1378 | 0.99 | 0.54 | 0.45 |  |  |  | 303.15 | 23.55 | 11.684
|  | 1378 | 0.99 | 0.54 | 0.45 |  |  |  | 303.15 | 28.77 | 12.516
|  | 1378 | 0.99 | 0.54 | 0.45 |  |  |  | 323.15 | 0.22 | 0.397
|  | 1378 | 0.99 | 0.54 | 0.45 |  |  |  | 323.15 | 0.56 | 0.821
|  | 1378 | 0.99 | 0.54 | 0.45 |  |  |  | 323.15 | 0.95 | 1.223
|  | 1378 | 0.99 | 0.54 | 0.45 |  |  |  | 323.15 | 2.55 | 2.437
|  | 1378 | 0.99 | 0.54 | 0.45 |  |  |  | 323.15 | 5.54 | 4.007
|  | 1378 | 0.99 | 0.54 | 0.45 |  |  |  | 323.15 | 9.24 | 5.44
|  | 1378 | 0.99 | 0.54 | 0.45 |  |  |  | 323.15 | 13.48 | 6.717
|  | 1378 | 0.99 | 0.54 | 0.45 |  |  |  | 323.15 | 17.85 | 7.677
|  | 1378 | 0.99 | 0.54 | 0.45 |  |  |  | 323.15 | 19.58 | 7.852
|  | 1378 | 0.99 | 0.54 | 0.45 |  |  |  | 323.15 | 27.29 | 8.722
|  | 1378 | 0.99 | 0.54 | 0.45 |  |  |  | 323.15 | 31.09 | 9.033
Rox 0.8 | Methane | 1323 | 0.64 | 0.16 | 0.48 |  |  |  | 303.15 | 0.26 | 0.336
|  | 1323 | 0.64 | 0.16 | 0.48 |  |  |  | 303.15 | 0.64 | 0.79
|  | 1323 | 0.64 | 0.16 | 0.48 |  |  |  | 303.15 | 1.03 | 1.22
|  | 1323 | 0.64 | 0.16 | 0.48 |  |  |  | 303.15 | 2.7 | 2.343
|  | 1323 | 0.64 | 0.16 | 0.48 |  |  |  | 303.15 | 5.78 | 3.67
|  | 1323 | 0.64 | 0.16 | 0.48 |  |  |  | 303.15 | 9.49 | 4.683
|  | 1323 | 0.64 | 0.16 | 0.48 |  |  |  | 303.15 | 13.67 | 5.474
|  | 1323 | 0.64 | 0.16 | 0.48 |  |  |  | 303.15 | 18.19 | 6.083
|  | 1323 | 0.64 | 0.16 | 0.48 |  |  |  | 303.15 | 23.87 | 6.635
|  | 1323 | 0.64 | 0.16 | 0.48 |  |  |  | 303.15 | 29.57 | 7.065
|  | 1323 | 0.64 | 0.16 | 0.48 |  |  |  | 323.15 | 0.22 | 0.242
|  | 1323 | 0.64 | 0.16 | 0.48 |  |  |  | 323.15 | 0.64 | 0.626
|  | 1323 | 0.64 | 0.16 | 0.48 |  |  |  | 323.15 | 1.1 | 0.974
|  | 1323 | 0.64 | 0.16 | 0.48 |  |  |  | 323.15 | 2.87 | 1.941
|  | 1323 | 0.64 | 0.16 | 0.48 |  |  |  | 323.15 | 5.99 | 3.074
|  | 1323 | 0.64 | 0.16 | 0.48 |  |  |  | 323.15 | 9.89 | 4.034
|  | 1323 | 0.64 | 0.16 | 0.48 |  |  |  | 323.15 | 14.03 | 4.783
|  | 1323 | 0.64 | 0.16 | 0.48 |  |  |  | 323.15 | 18.51 | 5.38
|  | 1323 | 0.64 | 0.16 | 0.48 |  |  |  | 323.15 | 24.06 | 5.924
|  | 1323 | 0.64 | 0.16 | 0.48 |  |  |  | 323.15 | 30.27 | 6.351
| CO2 | 1323 | 0.64 | 0.16 | 0.48 |  |  |  | 303.15 | 0.18 | 0.414
|  | 1323 | 0.64 | 0.16 | 0.48 |  |  |  | 303.15 | 0.47 | 1.124
|  | 1323 | 0.64 | 0.16 | 0.48 |  |  |  | 303.15 | 0.91 | 2.053
|  | 1323 | 0.64 | 0.16 | 0.48 |  |  |  | 303.15 | 2.46 | 4.239
|  | 1323 | 0.64 | 0.16 | 0.48 |  |  |  | 303.15 | 5.4 | 6.759
|  | 1323 | 0.64 | 0.16 | 0.48 |  |  |  | 303.15 | 9.26 | 8.78
|  | 1323 | 0.64 | 0.16 | 0.48 |  |  |  | 303.15 | 13.64 | 10.263
|  | 1323 | 0.64 | 0.16 | 0.48 |  |  |  | 303.15 | 17.65 | 11.249
|  | 1323 | 0.64 | 0.16 | 0.48 |  |  |  | 303.15 | 23.3 | 12.233
|  | 1323 | 0.64 | 0.16 | 0.48 |  |  |  | 303.15 | 29.6 | 12.96
|  | 1323 | 0.64 | 0.16 | 0.48 |  |  |  | 323.15 | 1.52 | 2.311
|  | 1323 | 0.64 | 0.16 | 0.48 |  |  |  | 323.15 | 4.61 | 4.783
|  | 1323 | 0.64 | 0.16 | 0.48 |  |  |  | 323.15 | 9.01 | 6.859
|  | 1323 | 0.64 | 0.16 | 0.48 |  |  |  | 323.15 | 13.64 | 8.27
|  | 1323 | 0.64 | 0.16 | 0.48 |  |  |  | 323.15 | 17.57 | 9.116
|  | 1323 | 0.64 | 0.16 | 0.48 |  |  |  | 323.15 | 23.23 | 9.995
|  | 1323 | 0.64 | 0.16 | 0.48 |  |  |  | 323.15 | 29.36 | 10.65
GAC 1240 | Methane | 982 | 0.56 | 0.2 | 0.36 |  |  |  | 303.15 | 0.19 | 0.398
|  | 982 | 0.56 | 0.2 | 0.36 |  |  |  | 303.15 | 0.48 | 0.941
|  | 982 | 0.56 | 0.2 | 0.36 |  |  |  | 303.15 | 0.99 | 1.6
|  | 982 | 0.56 | 0.2 | 0.36 |  |  |  | 303.15 | 2.58 | 2.884
|  | 982 | 0.56 | 0.2 | 0.36 |  |  |  | 303.15 | 5.92 | 4.32
|  | 982 | 0.56 | 0.2 | 0.36 |  |  |  | 303.15 | 9.86 | 5.23
|  | 982 | 0.56 | 0.2 | 0.36 |  |  |  | 303.15 | 14.28 | 5.821
|  | 982 | 0.56 | 0.2 | 0.36 |  |  |  | 303.15 | 18.47 | 6.165
|  | 982 | 0.56 | 0.2 | 0.36 |  |  |  | 303.15 | 23.86 | 6.333
|  | 982 | 0.56 | 0.2 | 0.36 |  |  |  | 303.15 | 29.85 | 6.338
|  | 982 | 0.56 | 0.2 | 0.36 |  |  |  | 323.15 | 2.03 | 1.798
|  | 982 | 0.56 | 0.2 | 0.36 |  |  |  | 323.15 | 5.45 | 3.144
|  | 982 | 0.56 | 0.2 | 0.36 |  |  |  | 323.15 | 9.89 | 4.071
|  | 982 | 0.56 | 0.2 | 0.36 |  |  |  | 323.15 | 14.28 | 4.605
|  | 982 | 0.56 | 0.2 | 0.36 |  |  |  | 323.15 | 18.47 | 4.91
|  | 982 | 0.56 | 0.2 | 0.36 |  |  |  | 323.15 | 23.86 | 5.048
|  | 982 | 0.56 | 0.2 | 0.36 |  |  |  | 323.15 | 29.86 | 4.999
| CO2 | 982 | 0.56 | 0.2 | 0.36 |  |  |  | 303 | 0.24 | 0.382
|  | 982 | 0.56 | 0.2 | 0.36 |  |  |  | 303 | 0.58 | 0.81
|  | 982 | 0.56 | 0.2 | 0.36 |  |  |  | 303 | 1.02 | 1.276
|  | 982 | 0.56 | 0.2 | 0.36 |  |  |  | 303 | 2.77 | 2.633
|  | 982 | 0.56 | 0.2 | 0.36 |  |  |  | 303 | 6.37 | 4.39
|  | 982 | 0.56 | 0.2 | 0.36 |  |  |  | 303 | 10.68 | 5.659
|  | 982 | 0.56 | 0.2 | 0.36 |  |  |  | 303 | 15.55 | 6.613
|  | 982 | 0.56 | 0.2 | 0.36 |  |  |  | 303 | 19.48 | 7.161
|  | 982 | 0.56 | 0.2 | 0.36 |  |  |  | 303 | 24.81 | 7.748
|  | 982 | 0.56 | 0.2 | 0.36 |  |  |  | 303 | 30.23 | 8.327
|  | 982 | 0.56 | 0.2 | 0.36 |  |  |  | 323.15 | 0.25 | 0.239
|  | 982 | 0.56 | 0.2 | 0.36 |  |  |  | 323.15 | 0.63 | 0.597
|  | 982 | 0.56 | 0.2 | 0.36 |  |  |  | 323.15 | 1.11 | 0.963
|  | 982 | 0.56 | 0.2 | 0.36 |  |  |  | 323.15 | 2.66 | 1.824
|  | 982 | 0.56 | 0.2 | 0.36 |  |  |  | 323.15 | 6.01 | 3.147
|  | 982 | 0.56 | 0.2 | 0.36 |  |  |  | 323.15 | 10.48 | 4.289
|  | 982 | 0.56 | 0.2 | 0.36 |  |  |  | 323.15 | 15.43 | 5.129
|  | 982 | 0.56 | 0.2 | 0.36 |  |  |  | 323.15 | 19.51 | 5.57
|  | 982 | 0.56 | 0.2 | 0.36 |  |  |  | 323.15 | 24.17 | 5.988
|  | 982 | 0.56 | 0.2 | 0.36 |  |  |  | 323.15 | 29.98 | 6.406