## Sheet1
GAC | GAS | BET | Vt | Vmeso | Vmic | %C | %O | %N | Temp(K) | Pessure | Adsorp(mmol/g)
CMS | N2O | 436.8 | 0.477 | 0.236 | 0.241 |  |  |  | 298 | 0.08474576 | 0.7739005
|  | 437.8 | 0.477 | 0.236 | 0.241 |  |  |  | 298 | 0.1129944 | 1.113785
|  | 438.8 | 0.477 | 0.236 | 0.241 |  |  |  | 298 | 0.2071563 | 1.396187
|  | 439.8 | 0.477 | 0.236 | 0.241 |  |  |  | 298 | 0.2919021 | 1.626296
|  | 440.8 | 0.477 | 0.236 | 0.241 |  |  |  | 298 | 0.433145 | 1.840749
|  | 441.8 | 0.477 | 0.236 | 0.241 |  |  |  | 298 | 0.6779661 | 2.154603
|  | 442.8 | 0.477 | 0.236 | 0.241 |  |  |  | 298 | 0.8380414 | 2.353379
|  | 443.8 | 0.477 | 0.236 | 0.241 |  |  |  | 298 | 1.045198 | 2.526037
|  | 444.8 | 0.477 | 0.236 | 0.241 |  |  |  | 298 | 1.619586 | 2.777317
|  | 445.8 | 0.477 | 0.236 | 0.241 |  |  |  | 298 | 2.20339 | 2.965858
|  | 446.8 | 0.477 | 0.236 | 0.241 |  |  |  | 298 | 2.79661 | 3.08643
|  | 447.8 | 0.477 | 0.236 | 0.241 |  |  |  | 298 | 4.067797 | 3.27533
|  | 448.8 | 0.477 | 0.236 | 0.241 |  |  |  | 298 | 5.301318 | 3.401465
|  | 449.8 | 0.477 | 0.236 | 0.241 |  |  |  | 298 | 6.610169 | 3.485809
|  | 450.8 | 0.477 | 0.236 | 0.241 |  |  |  | 298 | 7.966102 | 3.570178
|  | 451.8 | 0.477 | 0.236 | 0.241 |  |  |  | 298 | 9.227872 | 3.649269
|  | 452.8 | 0.477 | 0.236 | 0.241 |  |  |  | 298 | 9.952919 | 3.670564
|  | 453.8 | 0.477 | 0.236 | 0.241 |  |  |  | 308 | 0.1129944 | 0.7059414
|  | 454.8 | 0.477 | 0.236 | 0.241 |  |  |  | 308 | 0.1694915 | 0.9778664
|  | 455.8 | 0.477 | 0.236 | 0.241 |  |  |  | 308 | 0.2448211 | 1.2132
|  | 456.8 | 0.477 | 0.236 | 0.241 |  |  |  | 308 | 0.3766478 | 1.41719
|  | 457.8 | 0.477 | 0.236 | 0.241 |  |  |  | 308 | 0.5367232 | 1.621196
|  | 458.8 | 0.477 | 0.236 | 0.241 |  |  |  | 308 | 0.6403013 | 1.736283
|  | 459.8 | 0.477 | 0.236 | 0.241 |  |  |  | 308 | 0.8945386 | 2.003082
|  | 460.8 | 0.477 | 0.236 | 0.241 |  |  |  | 308 | 1.035782 | 2.092045
|  | 461.8 | 0.477 | 0.236 | 0.241 |  |  |  | 308 | 1.53484 | 2.36943
|  | 462.8 | 0.477 | 0.236 | 0.241 |  |  |  | 308 | 2.212806 | 2.615536
|  | 463.8 | 0.477 | 0.236 | 0.241 |  |  |  | 308 | 3.361582 | 2.846202
|  | 464.8 | 0.477 | 0.236 | 0.241 |  |  |  | 308 | 4.651601 | 3.035112
|  | 465.8 | 0.477 | 0.236 | 0.241 |  |  |  | 308 | 5.960452 | 3.166515
|  | 466.8 | 0.477 | 0.236 | 0.241 |  |  |  | 308 | 7.297552 | 3.282247
|  | 467.8 | 0.477 | 0.236 | 0.241 |  |  |  | 308 | 8.596987 | 3.371815
|  | 468.8 | 0.477 | 0.236 | 0.241 |  |  |  | 308 | 9.887006 | 3.482294
|  | 469.8 | 0.477 | 0.236 | 0.241 |  |  |  | 323 | 0.1224105 | 0.3137895
|  | 470.8 | 0.477 | 0.236 | 0.241 |  |  |  | 323 | 0.1412429 | 0.5909235
|  | 471.8 | 0.477 | 0.236 | 0.241 |  |  |  | 323 | 0.2259887 | 0.8158044
|  | 472.8 | 0.477 | 0.236 | 0.241 |  |  |  | 323 | 0.4048964 | 1.045963
|  | 473.8 | 0.477 | 0.236 | 0.241 |  |  |  | 323 | 0.527307 | 1.359753
|  | 474.8 | 0.477 | 0.236 | 0.241 |  |  |  | 323 | 0.913371 | 1.67368
|  | 475.8 | 0.477 | 0.236 | 0.241 |  |  |  | 323 | 1.026365 | 1.757399
|  | 476.8 | 0.477 | 0.236 | 0.241 |  |  |  | 323 | 1.591337 | 2.024361
|  | 477.8 | 0.477 | 0.236 | 0.241 |  |  |  | 323 | 2.146893 | 2.254717
|  | 478.8 | 0.477 | 0.236 | 0.241 |  |  |  | 323 | 2.777778 | 2.427596
|  | 479.8 | 0.477 | 0.236 | 0.241 |  |  |  | 323 | 3.973635 | 2.626914
|  | 480.8 | 0.477 | 0.236 | 0.241 |  |  |  | 323 | 5.235405 | 2.821038
|  | 481.8 | 0.477 | 0.236 | 0.241 |  |  |  | 323 | 6.544256 | 2.941984
|  | 482.8 | 0.477 | 0.236 | 0.241 |  |  |  | 323 | 7.919021 | 3.031592
|  | 483.8 | 0.477 | 0.236 | 0.241 |  |  |  | 323 | 9.256121 | 3.110722
|  | 484.8 | 0.477 | 0.236 | 0.241 |  |  |  | 323 | 9.943503 | 3.142454