## Sheet1
GAC | GAS | BET | Vt | Vmeso | Vmic | %C | %O | %N | Temp(K) | Pessure | Adsorp(mmol/g)
PC-CaCit | SF6 | 1971 | 1.51 | 1.38 | 0.13 |  |  |  | 273 | 0.01245113 | 0.5142857
|  | 1971 | 1.51 | 1.38 | 1.13 |  |  |  | 273 | 0.05012531 | 1.142857
|  | 1971 | 1.51 | 1.38 | 2.13 |  |  |  | 273 | 0.1151328 | 1.871429
|  | 1971 | 1.51 | 1.38 | 3.13 |  |  |  | 273 | 0.176 | 2.4
|  | 1971 | 1.51 | 1.38 | 4.13 |  |  |  | 273 | 0.2558396 | 2.857143
|  | 1971 | 1.51 | 1.38 | 5.13 |  |  |  | 273 | 0.3146717 | 3.185714
|  | 1971 | 1.51 | 1.38 | 6.13 |  |  |  | 273 | 0.4282005 | 3.628571
|  | 1971 | 1.51 | 1.38 | 7.13 |  |  |  | 273 | 0.5185965 | 4
|  | 1971 | 1.51 | 1.38 | 8.13 |  |  |  | 273 | 0.6216591 | 4.271429
|  | 1971 | 1.51 | 1.38 | 9.13 |  |  |  | 273 | 0.7289123 | 4.6
|  | 1971 | 1.51 | 1.38 | 10.13 |  |  |  | 273 | 0.840396 | 4.871429
|  | 1971 | 1.51 | 1.38 | 11.13 |  |  |  | 273 | 0.9287569 | 5.042857
|  | 1971 | 1.51 | 1.38 | 12.13 |  |  |  | 273 | 0.9918546 | 5.214286
|  | 1971 | 1.51 | 1.38 | 13.13 |  |  |  | 283 | 0.01249123 | 0.4
|  | 1971 | 1.51 | 1.38 | 14.13 |  |  |  | 283 | 0.05860652 | 0.9714286
|  | 1971 | 1.51 | 1.38 | 15.13 |  |  |  | 283 | 0.1089524 | 1.485714
|  | 1971 | 1.51 | 1.38 | 16.13 |  |  |  | 283 | 0.180381 | 1.914286
|  | 1971 | 1.51 | 1.38 | 17.13 |  |  |  | 283 | 0.2770426 | 2.428571
|  | 1971 | 1.51 | 1.38 | 18.13 |  |  |  | 283 | 0.3884812 | 2.828571
|  | 1971 | 1.51 | 1.38 | 19.13 |  |  |  | 283 | 0.4873083 | 3.171429
|  | 1971 | 1.51 | 1.38 | 20.13 |  |  |  | 283 | 0.5882506 | 3.485714
|  | 1971 | 1.51 | 1.38 | 21.13 |  |  |  | 283 | 0.7228722 | 3.814286
|  | 1971 | 1.51 | 1.38 | 22.13 |  |  |  | 283 | 0.8490627 | 4.171429
|  | 1971 | 1.51 | 1.38 | 23.13 |  |  |  | 283 | 0.9795038 | 4.414286
|  | 1971 | 1.51 | 1.38 | 24.13 |  |  |  | 298 | 0.01254637 | 0.2428571
|  | 1971 | 1.51 | 1.38 | 25.13 |  |  |  | 298 | 0.05238095 | 0.7142857
|  | 1971 | 1.51 | 1.38 | 26.13 |  |  |  | 298 | 0.111188 | 1.114286
|  | 1971 | 1.51 | 1.38 | 27.13 |  |  |  | 298 | 0.2099699 | 1.585714
|  | 1971 | 1.51 | 1.38 | 28.13 |  |  |  | 298 | 0.317183 | 2.028571
|  | 1971 | 1.51 | 1.38 | 29.13 |  |  |  | 298 | 0.4496692 | 2.442857
|  | 1971 | 1.51 | 1.38 | 30.13 |  |  |  | 298 | 0.6263559 | 2.885714
|  | 1971 | 1.51 | 1.38 | 31.13 |  |  |  | 298 | 0.7946566 | 3.228571
|  | 1971 | 1.51 | 1.38 | 32.13 |  |  |  | 298 | 0.9229875 | 3.485714
|  | 1971 | 1.51 | 1.38 | 33.13 |  |  |  | 298 | 0.9924211 | 3.6
PC-MgCit |  | 2103 | 3.49 | 3.38 | 0.11 |  |  |  | 273 | 0.004235294 | 0.48
|  | 2103 | 3.49 | 3.38 | 0.11 |  |  |  | 273 | 0.07231434 | 1.305
|  | 2103 | 3.49 | 3.38 | 0.11 |  |  |  | 273 | 0.1316691 | 1.86
|  | 2103 | 3.49 | 3.38 | 0.11 |  |  |  | 273 | 0.2505331 | 2.55
|  | 2103 | 3.49 | 3.38 | 0.11 |  |  |  | 273 | 0.4090919 | 3.27
|  | 2103 | 3.49 | 3.38 | 0.11 |  |  |  | 273 | 0.5633162 | 3.78
|  | 2103 | 3.49 | 3.38 | 0.11 |  |  |  | 273 | 0.7219522 | 4.29
|  | 2103 | 3.49 | 3.38 | 0.11 |  |  |  | 273 | 0.8585735 | 4.68
|  | 2103 | 3.49 | 3.38 | 0.11 |  |  |  | 273 | 0.9908217 | 4.965
|  | 2103 | 3.49 | 3.38 | 0.11 |  |  |  | 283 | 0.004290441 | 0.33
|  | 2103 | 3.49 | 3.38 | 0.11 |  |  |  | 283 | 0.05265441 | 0.78
|  | 2103 | 3.49 | 3.38 | 0.11 |  |  |  | 283 | 0.1186103 | 1.38
|  | 2103 | 3.49 | 3.38 | 0.11 |  |  |  | 283 | 0.2199044 | 1.86
|  | 2103 | 3.49 | 3.38 | 0.11 |  |  |  | 283 | 0.3784743 | 2.55
|  | 2103 | 3.49 | 3.38 | 0.11 |  |  |  | 283 | 0.5525404 | 3.09
|  | 2103 | 3.49 | 3.38 | 0.11 |  |  |  | 283 | 0.7486765 | 3.6
|  | 2103 | 3.49 | 3.38 | 0.11 |  |  |  | 283 | 0.8875368 | 3.9
|  | 2103 | 3.49 | 3.38 | 0.11 |  |  |  | 283 | 0.9955368 | 4.14
|  | 2103 | 3.49 | 3.38 | 0.11 |  |  |  | 298 | 0.01095221 | 0.21
|  | 2103 | 3.49 | 3.38 | 0.11 |  |  |  | 298 | 0.04831985 | 0.57
|  | 2103 | 3.49 | 3.38 | 0.11 |  |  |  | 298 | 0.1033346 | 0.93
|  | 2103 | 3.49 | 3.38 | 0.11 |  |  |  | 298 | 0.2068346 | 1.41
|  | 2103 | 3.49 | 3.38 | 0.11 |  |  |  | 298 | 0.3522574 | 1.86
|  | 2103 | 3.49 | 3.38 | 0.11 |  |  |  | 298 | 0.5219338 | 2.34
|  | 2103 | 3.49 | 3.38 | 0.11 |  |  |  | 298 | 0.6916324 | 2.76
|  | 2103 | 3.49 | 3.38 | 0.11 |  |  |  | 298 | 0.8393272 | 3.03
|  | 2103 | 3.49 | 3.38 | 0.11 |  |  |  | 298 | 0.9892169 | 3.33