## Sheet1
GAC | GAS | BET | Vt | Vmeso | Vmic | %C | %O | %N | Temp(K) | Pessure | Adsorp(mmol/g)
Ph8M2Cs9 | SF6 | 1350 | 0.633 |  | 0.611 |  |  | 0.47 | 298 | 0.02228412 | 1.075862
|  | 1350 | 0.633 |  | 0.611 |  |  | 0.47 | 298 | 0.03342618 | 1.572414
|  | 1350 | 0.633 |  | 0.611 |  |  | 0.47 | 298 | 0.05013928 | 2.068966
|  | 1350 | 0.633 |  | 0.611 |  |  | 0.47 | 298 | 0.08356546 | 2.510345
|  | 1350 | 0.633 |  | 0.611 |  |  | 0.47 | 298 | 0.1197772 | 2.924138
|  | 1350 | 0.633 |  | 0.611 |  |  | 0.47 | 298 | 0.1671309 | 3.227586
|  | 1350 | 0.633 |  | 0.611 |  |  | 0.47 | 298 | 0.2311978 | 3.613793
|  | 1350 | 0.633 |  | 0.611 |  |  | 0.47 | 298 | 0.3370474 | 3.917241
|  | 1350 | 0.633 |  | 0.611 |  |  | 0.47 | 298 | 0.4512535 | 4.165517
|  | 1350 | 0.633 |  | 0.611 |  |  | 0.47 | 298 | 0.5654596 | 4.331034
|  | 1350 | 0.633 |  | 0.611 |  |  | 0.47 | 298 | 0.7520891 | 4.57931
|  | 1350 | 0.633 |  | 0.611 |  |  | 0.47 | 298 | 0.9777159 | 4.772414
|  | 1350 | 0.633 |  | 0.611 |  |  | 0.47 | 298 | 1.058496 | 4.827586
Ph6M4Cs9 |  | 1740 | 0.84 |  | 0.78 |  |  | 1.85 | 298 | 0.01114206 | 0.8275862
|  | 1740 | 0.84 |  | 0.78 |  |  | 1.85 | 298 | 0.04456825 | 1.462069
|  | 1740 | 0.84 |  | 0.78 |  |  | 1.85 | 298 | 0.0724234 | 2.068966
|  | 1740 | 0.84 |  | 0.78 |  |  | 1.85 | 298 | 0.1169916 | 2.565517
|  | 1740 | 0.84 |  | 0.78 |  |  | 1.85 | 298 | 0.1532033 | 3.006897
|  | 1740 | 0.84 |  | 0.78 |  |  | 1.85 | 298 | 0.2200557 | 3.475862
|  | 1740 | 0.84 |  | 0.78 |  |  | 1.85 | 298 | 0.264624 | 3.834483
|  | 1740 | 0.84 |  | 0.78 |  |  | 1.85 | 298 | 0.367688 | 4.275862
|  | 1740 | 0.84 |  | 0.78 |  |  | 1.85 | 298 | 0.4958217 | 4.662069
|  | 1740 | 0.84 |  | 0.78 |  |  | 1.85 | 298 | 0.718663 | 5.048276
|  | 1740 | 0.84 |  | 0.78 |  |  | 1.85 | 298 | 0.902507 | 5.213793
|  | 1740 | 0.84 |  | 0.78 |  |  | 1.85 | 298 | 1 | 5.406897
Ph10Cs11 |  | 1210 | 0.578 |  | 0.547 |  |  |  | 298 | 0.01392758 | 0.662069
|  | 1210 | 0.578 |  | 0.547 |  |  |  | 298 | 0.02785515 | 1.324138
|  | 1210 | 0.578 |  | 0.547 |  |  |  | 298 | 0.05571031 | 1.627586
|  | 1210 | 0.578 |  | 0.547 |  |  |  | 298 | 0.09470752 | 2.17931
|  | 1210 | 0.578 |  | 0.547 |  |  |  | 298 | 0.1420613 | 2.455172
|  | 1210 | 0.578 |  | 0.547 |  |  |  | 298 | 0.2339833 | 2.924138
|  | 1210 | 0.578 |  | 0.547 |  |  |  | 298 | 0.3454039 | 3.255172
|  | 1210 | 0.578 |  | 0.547 |  |  |  | 298 | 0.4568245 | 3.42069
|  | 1210 | 0.578 |  | 0.547 |  |  |  | 298 | 0.5682451 | 3.613793
|  | 1210 | 0.578 |  | 0.547 |  |  |  | 298 | 0.7827298 | 3.834483
|  | 1210 | 0.578 |  | 0.547 |  |  |  | 298 | 1.008357 | 3.972414
|  | 1210 | 0.578 |  | 0.547 |  |  |  | 298 | 1.075209 | 4
Ph6M4K9 |  | 1100 | 0.562 |  | 0.472 |  |  |  | 298 | 0.01392758 | 0.3586207
|  | 1100 | 0.562 |  | 0.472 |  |  |  | 298 | 0.03899721 | 0.8551724
|  | 1100 | 0.562 |  | 0.472 |  |  |  | 298 | 0.0724234 | 1.241379
|  | 1100 | 0.562 |  | 0.472 |  |  |  | 298 | 0.1058496 | 1.517241
|  | 1100 | 0.562 |  | 0.472 |  |  |  | 298 | 0.1643454 | 1.765517
|  | 1100 | 0.562 |  | 0.472 |  |  |  | 298 | 0.2618384 | 2.068966
|  | 1100 | 0.562 |  | 0.472 |  |  |  | 298 | 0.3704735 | 2.317241
|  | 1100 | 0.562 |  | 0.472 |  |  |  | 298 | 0.5543175 | 2.565517
|  | 1100 | 0.562 |  | 0.472 |  |  |  | 298 | 0.6629526 | 2.62069
|  | 1100 | 0.562 |  | 0.472 |  |  |  | 298 | 0.8802228 | 2.786207
|  | 1100 | 0.562 |  | 0.472 |  |  |  | 298 | 1 | 2.868966
|  | 1100 | 0.562 |  | 0.472 |  |  |  | 298 | 1.047354 | 2.868966
Darco |  | 1040 | 0.871 |  | 0.344 |  |  |  | 298 | 0.03342618 | 0.3586207
|  | 1040 | 0.871 |  | 0.344 |  |  |  | 298 | 0.04456825 | 0.5793103
|  | 1040 | 0.871 |  | 0.344 |  |  |  | 298 | 0.07799443 | 0.9103448
|  | 1040 | 0.871 |  | 0.344 |  |  |  | 298 | 0.1114206 | 0.9931034
|  | 1040 | 0.871 |  | 0.344 |  |  |  | 298 | 0.1615599 | 1.296552
|  | 1040 | 0.871 |  | 0.344 |  |  |  | 298 | 0.2562674 | 1.544828
|  | 1040 | 0.871 |  | 0.344 |  |  |  | 298 | 0.4735376 | 1.958621
|  | 1040 | 0.871 |  | 0.344 |  |  |  | 298 | 0.6713092 | 2.206897
|  | 1040 | 0.871 |  | 0.344 |  |  |  | 298 | 0.8830084 | 2.4
|  | 1040 | 0.871 |  | 0.344 |  |  |  | 298 | 0.9582173 | 2.455172
Ph8M2Cs11 |  | 1690 | 0.802 |  | 0.763 |  |  | 0.31 | 298 | 0.01949861 | 0.7724138
|  | 1690 | 0.802 |  | 0.763 |  |  | 0.31 | 298 | 0.0362117 | 1.324138
|  | 1690 | 0.802 |  | 0.763 |  |  | 0.31 | 298 | 0.05292479 | 1.793103
|  | 1690 | 0.802 |  | 0.763 |  |  | 0.31 | 298 | 0.07799443 | 2.289655
|  | 1690 | 0.802 |  | 0.763 |  |  | 0.31 | 298 | 0.1392758 | 3.006897
|  | 1690 | 0.802 |  | 0.763 |  |  | 0.31 | 298 | 0.1615599 | 3.337931
|  | 1690 | 0.802 |  | 0.763 |  |  | 0.31 | 298 | 0.2256267 | 3.834483
|  | 1690 | 0.802 |  | 0.763 |  |  | 0.31 | 298 | 0.3342618 | 4.275862
|  | 1690 | 0.802 |  | 0.763 |  |  | 0.31 | 298 | 0.4345404 | 4.689655
|  | 1690 | 0.802 |  | 0.763 |  |  | 0.31 | 298 | 0.5571031 | 4.993103
|  | 1690 | 0.802 |  | 0.763 |  |  | 0.31 | 298 | 0.6935933 | 5.186207
|  | 1690 | 0.802 |  | 0.763 |  |  | 0.31 | 298 | 0.8662953 | 5.517241
|  | 1690 | 0.802 |  | 0.763 |  |  | 0.31 | 298 | 0.9721448 | 5.627586
|  | 1690 | 0.802 |  | 0.763 |  |  | 0.31 | 298 | 1.083565 | 5.765517
Ph6M4Cs11 |  | 2020 | 0.968 |  | 0.904 |  |  | 0.68 | 298 | 0.02785515 | 1.103448
|  | 2020 | 0.968 |  | 0.904 |  |  | 0.68 | 298 | 0.04456825 | 1.6
|  | 2020 | 0.968 |  | 0.904 |  |  | 0.68 | 298 | 0.06406685 | 2.041379
|  | 2020 | 0.968 |  | 0.904 |  |  | 0.68 | 298 | 0.1114206 | 2.648276
|  | 2020 | 0.968 |  | 0.904 |  |  | 0.68 | 298 | 0.1559889 | 3.172414
|  | 2020 | 0.968 |  | 0.904 |  |  | 0.68 | 298 | 0.2116992 | 3.724138
|  | 2020 | 0.968 |  | 0.904 |  |  | 0.68 | 298 | 0.2785515 | 4.275862
|  | 2020 | 0.968 |  | 0.904 |  |  | 0.68 | 298 | 0.3732591 | 4.717241
|  | 2020 | 0.968 |  | 0.904 |  |  | 0.68 | 298 | 0.4651811 | 5.213793
|  | 2020 | 0.968 |  | 0.904 |  |  | 0.68 | 298 | 0.6211699 | 5.710345
|  | 2020 | 0.968 |  | 0.904 |  |  | 0.68 | 298 | 0.7688022 | 6.068966
|  | 2020 | 0.968 |  | 0.904 |  |  | 0.68 | 298 | 0.8857939 | 6.317241
|  | 2020 | 0.968 |  | 0.904 |  |  | 0.68 | 298 | 0.9916435 | 6.482759
|  | 2020 | 0.968 |  | 0.904 |  |  | 0.68 | 298 | 1.064067 | 6.537931
Ph6M4K11 |  | 1470 | 0.779 |  | 0.617 |  |  | 0.79 | 298 | 0.02785515 | 0.7448276
|  | 1470 | 0.779 |  | 0.617 |  |  | 0.79 | 298 | 0.05013928 | 1.241379
|  | 1470 | 0.779 |  | 0.617 |  |  | 0.79 | 298 | 0.08356546 | 1.655172
|  | 1470 | 0.779 |  | 0.617 |  |  | 0.79 | 298 | 0.1392758 | 2.234483
|  | 1470 | 0.779 |  | 0.617 |  |  | 0.79 | 298 | 0.2339833 | 2.731034
|  | 1470 | 0.779 |  | 0.617 |  |  | 0.79 | 298 | 0.3370474 | 3.117241
|  | 1470 | 0.779 |  | 0.617 |  |  | 0.79 | 298 | 0.4818942 | 3.503448
|  | 1470 | 0.779 |  | 0.617 |  |  | 0.79 | 298 | 0.5988858 | 3.724138
|  | 1470 | 0.779 |  | 0.617 |  |  | 0.79 | 298 | 0.6908078 | 3.889655
|  | 1470 | 0.779 |  | 0.617 |  |  | 0.79 | 298 | 0.8635097 | 4.082759
|  | 1470 | 0.779 |  | 0.617 |  |  | 0.79 | 298 | 0.9972145 | 4.275862
|  | 1470 | 0.779 |  | 0.617 |  |  | 0.79 | 298 | 1.075209 | 4.303448
Ph10K11 |  | 860 | 0.45 |  | 0.366 |  |  |  | 298 | 0.03899721 | 0.02758621
|  | 860 | 0.45 |  | 0.366 |  |  |  | 298 | 0.1142061 | 0.1103448
|  | 860 | 0.45 |  | 0.366 |  |  |  | 298 | 0.270195 | 0.2758621
|  | 860 | 0.45 |  | 0.366 |  |  |  | 298 | 0.4651811 | 0.3586207
|  | 860 | 0.45 |  | 0.366 |  |  |  | 298 | 0.6796657 | 0.3586207
|  | 860 | 0.45 |  | 0.366 |  |  |  | 298 | 0.8635097 | 0.4137931
|  | 860 | 0.45 |  | 0.366 |  |  |  | 298 | 0.9665738 | 0.3586207