## Sheet1
GAC | GAS | BET | Vt | Vmeso | Vmic | %C | %O | %N | Temp(K) | Pessure | Adsorp(mmol/g)
AC | SF6 | 904.4 | 0.5025 | [5 empty] | 298 | 0.07692606 | 0.5380947
|  | 904.4 | 0.5025 | [5 empty] | 298 | 0.1557905 | 0.8377685
|  | 904.4 | 0.5025 | [5 empty] | 298 | 0.2543157 | 1.219173
|  | 904.4 | 0.5025 | [5 empty] | 298 | 0.5562048 | 1.586815
|  | 904.4 | 0.5025 | [5 empty] | 298 | 1.021638 | 1.838541
|  | 904.4 | 0.5025 | [5 empty] | 298 | 1.284593 | 1.995038
|  | 904.4 | 0.5025 | [5 empty] | 298 | 2.055515 | 2.171624
|  | 904.4 | 0.5025 | [5 empty] | 298 | 3.050348 | 2.307186
|  | 904.4 | 0.5025 | [5 empty] | 298 | 4.451798 | 2.428848
|  | 904.4 | 0.5025 | [5 empty] | 298 | 6.320952 | 2.522942
|  | 904.4 | 0.5025 | [5 empty] | 298 | 8.109303 | 2.555784
|  | 904.4 | 0.5025 | [5 empty] | 298 | 9.003561 | 2.561987
|  | 904.4 | 0.5025 | [5 empty] | 318 | 0.1584489 | 0.5107912
|  | 904.4 | 0.5025 | [5 empty] | 318 | 0.2377564 | 0.7559688
|  | 904.4 | 0.5025 | [5 empty] | 318 | 0.357216 | 1.062427
|  | 904.4 | 0.5025 | [5 empty] | 318 | 0.700365 | 1.355109
|  | 904.4 | 0.5025 | [5 empty] | 318 | 1.084552 | 1.600079
|  | 904.4 | 0.5025 | [5 empty] | 318 | 1.611238 | 1.817704
|  | 904.4 | 0.5025 | [5 empty] | 318 | 2.199786 | 1.926294
|  | 904.4 | 0.5025 | [5 empty] | 318 | 2.788556 | 2.007637
|  | 904.4 | 0.5025 | [5 empty] | 318 | 3.620952 | 2.122874
|  | 904.4 | 0.5025 | [5 empty] | 318 | 4.880402 | 2.210572
|  | 904.4 | 0.5025 | [5 empty] | 318 | 6.384088 | 2.257232
|  | 904.4 | 0.5025 | [5 empty] | 318 | 7.62371 | 2.283635
|  | 904.4 | 0.5025 | [5 empty] | 318 | 8.436668 | 2.289893
|  | 904.4 | 0.5025 | [5 empty] | 338 | 0.1794388 | 0.4290331
|  | 904.4 | 0.5025 | [5 empty] | 338 | 0.2792931 | 0.6469487
|  | 904.4 | 0.5025 | [5 empty] | 338 | 0.561743 | 0.9056119
|  | 904.4 | 0.5025 | [5 empty] | 338 | 0.8240891 | 1.137041
|  | 904.4 | 0.5025 | [5 empty] | 338 | 1.208775 | 1.320702
|  | 904.4 | 0.5025 | [5 empty] | 338 | 1.715523 | 1.490657
|  | 904.4 | 0.5025 | [5 empty] | 338 | 2.50666 | 1.680854
|  | 904.4 | 0.5025 | [5 empty] | 338 | 3.521707 | 1.830026
|  | 904.4 | 0.5025 | [5 empty] | 338 | 4.618443 | 1.931459
|  | 904.4 | 0.5025 | [5 empty] | 338 | 6.325161 | 2.005228
|  | 904.4 | 0.5025 | [5 empty] | 338 | 7.97129 | 2.031355
|  | 904.4 | 0.5025 | [5 empty] | 358 | 0.1608857 | 0.2110621
|  | 904.4 | 0.5025 | [5 empty] | 358 | 0.2408578 | 0.3744953
|  | 904.4 | 0.5025 | [5 empty] | 358 | 0.4021311 | 0.5378732
|  | 904.4 | 0.5025 | [5 empty] | 358 | 0.6039443 | 0.7148474
|  | 904.4 | 0.5025 | [5 empty] | 358 | 0.8870588 | 0.8917663
|  | 904.4 | 0.5025 | [5 empty] | 358 | 1.170284 | 1.055061
|  | 904.4 | 0.5025 | [5 empty] | 358 | 1.778271 | 1.272631
|  | 904.4 | 0.5025 | [5 empty] | 358 | 2.955312 | 1.496624
|  | 904.4 | 0.5025 | [5 empty] | 358 | 4.396914 | 1.679566
|  | 904.4 | 0.5025 | [5 empty] | 358 | 5.900378 | 1.753474
|  | 904.4 | 0.5025 | [5 empty] | 358 | 7.830896 | 1.799843
|  | 904.4 | 0.5025 | [5 empty] | 358 | 8.867376 | 1.812761