## Sheet1
| Bet | Vt | Vmic
MMC-50 | 493 | 0.33 | 0.21
MMC-32 | 693 | 0.47 | 0.3
Isothems-7/MC50
|  |  | pressure (atm) | adsorption (mg/g)
|  |  | 0.0168862 | 3.38394
|  |  | 0.0704073 | 12.5107
|  |  | 0.150689 | 20.2853
|  |  | 0.250689 | 27.3839
|  |  | 0.373224 | 32.7924
|  |  | 0.480266 | 36.8487
|  |  | 0.576041 | 40.229
|  |  | 0.67745 | 42.9332
|  |  | 0.778858 | 44.9614
|  |  | 0.876041 | 46.9896
|  |  | 0.978858 | 48.6797
Isothems-10/MC32
|  |  | pressure | adsorption (mg/g)
|  |  | 0.0112524 | 2.03183
|  |  | 0.0732242 | 11.1586
|  |  | 0.152097 | 18.9332
|  |  | 0.247872 | 26.0318
|  |  | 0.368999 | 31.1023
|  |  | 0.473224 | 35.1586
|  |  | 0.57745 | 39.2149
|  |  | 0.67745 | 41.9192
|  |  | 0.770407 | 44.2854
|  |  | 0.871816 | 46.9896
|  |  | 0.976041 | 48.6797