## Sheet1
| BET | Vmes | Vmic
P3M | 484 | 0.44 | 0.16
Ethane | pressure(bar) | adsorption(mmol/g)
298K | 0.028645 | 0.413606
| 0.029448 | 0.313164
| 0.057291 | 0.827213
| 0.117979 | 1.22902
| 0.243084 | 1.56587
| 0.591925 | 1.89104
| 1.03789 | 2.05674
| 2.82447 | 2.37685
| 4.45286 | 2.50189
| 6.46502 | 2.57989
| 9.85059 | 2.70597
| 12.502 | 2.74889
| 16.3993 | 2.80437
| 18.2202 | 2.83499
| 21.7664 | 2.84299
| 23.5543 | 3.00358
| 26.2048 | 3.16467
Methane | pressure(bar) | adsorption(mmol/g)
263K | 0.032051 | 0.289086
| 0.160256 | 0.707965
| 0.384615 | 1.13864
| 1.1859 | 1.75221
| 2.91667 | 2.25959
| 5.28846 | 2.61357
| 8.20513 | 2.83776
| 11.25 | 3.00885
| 17.0833 | 3.20944
| 21.5385 | 3.32743