## Sheet1
| BET | Vmes | Vmic
BHD-AC | 1220 | 0.055 | 0.479
| Ethane | pressure(atm) | adsorption (mmol/g)
| 313K | 0.0203668 | 0.316246 | 0.0206366601
|  | 0.0814673 | 0.555718 | 0.08254674
|  | 0.122201 | 0.7569 | 0.1238202
|  | 0.213852 | 1.03464 | 0.216685539
|  | 0.285136 | 1.21658 | 0.288914052
|  | 0.407337 | 1.45591 | 0.4127342
|  | 0.549905 | 1.65685 | 0.5571912
|  | 0.723023 | 1.84813 | 0.7326031
|  | 0.916508 | 2.01061 | 0.928651731
|  | 1.09981 | 2.13478 | 1.114382
|  | 1.35439 | 2.24919 | 1.372336
|  | 1.55806 | 2.33497 | 1.578704295
|  | 1.77191 | 2.43031 | 1.795388
|  | 2.06723 | 2.50629 | 2.094621
|  | 2.40329 | 2.59176 | 2.435134
|  | 2.70879 | 2.64855 | 2.744681
|  | 3.01429 | 2.70533 | 3.054229
|  | 3.34016 | 2.75248 | 3.38441712
|  | 3.69658 | 2.79956 | 3.745559685
| Methane | pressure | adsorption (VNWKTOKETHGBQD-UHFFFAOYSA-N)
| 303 | 0.581018 | 0.38383 | 0.5887164885
|  | 0.719754 | 0.451342 | 0.7292907405
|  | 0.871015 | 0.514649 | 0.8825559
|  | 1.02228 | 0.577956 | 1.03582521
|  | 1.13575 | 0.628596 | 1.150799
|  | 1.24915 | 0.67081 | 1.265701
|  | 1.37515 | 0.717245 | 1.393371
|  | 1.53887 | 0.76792 | 1.55926
|  | 1.70258 | 0.818596 | 1.725139185
|  | 1.89149 | 0.877715 | 1.916552
|  | 2.11808 | 0.936861 | 2.14614456
|  | 2.42011 | 1.00449 | 2.452176
|  | 2.63404 | 1.05098 | 2.66894103
|  | 2.87309 | 1.0975 | 2.911158
|  | 3.17501 | 1.15248 | 3.217079
|  | 3.42651 | 1.18636 | 3.471911
|  | 3.65293 | 1.22444 | 3.701331
|  | 3.91699 | 1.25833 | 3.96889
|  | 4.25649 | 1.3007 | 4.312888
|  | 4.53312 | 1.3346 | 4.59318384
|  | 4.74687 | 1.36003 | 4.809766
| Mathane | pressure | adsorption (VNWKTOKETHGBQD-UHFFFAOYSA-N)
| 313 | 0.605822 | 0.345925 | 0.6138491415
|  | 0.782347 | 0.426104 | 0.7927131
|  | 0.946064 | 0.476779 | 0.958599348
|  | 1.10999 | 0.552736 | 1.124697
|  | 1.14778 | 0.565402 | 1.162988085
|  | 1.22332 | 0.586522 | 1.23952899
|  | 1.4249 | 0.658291 | 1.443779925
|  | 1.46265 | 0.666744 | 1.48203
|  | 1.66374 | 0.679524 | 1.685784555
|  | 1.85272 | 0.747071 | 1.87726854
|  | 2.11689 | 0.793602 | 2.144939
|  | 2.46926 | 0.873902 | 2.501977695
|  | 2.82175 | 0.966843 | 2.859138
|  | 2.94747 | 0.979571 | 2.986524
|  | 3.29974 | 1.04723 | 3.343461555
|  | 3.42553 | 1.06839 | 3.470918
|  | 3.63934 | 1.10224 | 3.687561255
|  | 3.82801 | 1.13187 | 3.878731
|  | 3.97892 | 1.15304 | 4.03164069
|  | 4.21789 | 1.19113 | 4.273777
|  | 4.48182 | 1.20816 | 4.541204115
| Methane | pressure | adsorption (VNWKTOKETHGBQD-UHFFFAOYSA-N)
| 323 | 0.478977 | 0.198366 | 0.4853234
|  | 0.617537 | 0.24481 | 0.6257194
|  | 0.806446 | 0.30393 | 0.8171314095
|  | 0.970163 | 0.354605 | 0.9830177
|  | 1.12132 | 0.405272 | 1.13617749
|  | 1.31016 | 0.455964 | 1.32751962
|  | 1.4864 | 0.502435 | 1.5060948
|  | 1.68773 | 0.544709 | 1.710092
|  | 1.8765 | 0.586975 | 1.901363625
|  | 2.0527 | 0.629232 | 2.079898275
|  | 2.31691 | 0.679977 | 2.347609
|  | 2.5434 | 0.726482 | 2.57710005
|  | 2.85781 | 0.773048 | 2.895676
|  | 3.08423 | 0.811126 | 3.125096
|  | 3.3232 | 0.849213 | 3.3672324
|  | 3.54955 | 0.878865 | 3.596582
|  | 3.82621 | 0.916978 | 3.876907
|  | 4.06511 | 0.946638 | 4.118973
|  | 4.31662 | 0.98052 | 4.373815215
|  | 4.51777 | 1.00173 | 4.57763
|  | 4.63092 | 1.01445 | 4.69227969
| Methane | pressure | adsorption (VNWKTOKETHGBQD-UHFFFAOYSA-N)
| 333 | 0.201576 | 0.0717689 | 0.204246882
|  | 0.39045 | 0.126675 | 0.3956234625
|  | 0.541606 | 0.177342 | 0.5487822795
|  | 0.692762 | 0.228008 | 0.7019410965
|  | 0.869004 | 0.274479 | 0.880518303
|  | 1.03269 | 0.32094 | 1.046373
|  | 1.22145 | 0.363206 | 1.237634
|  | 1.43541 | 0.413916 | 1.454429
|  | 1.61152 | 0.443533 | 1.63287264
|  | 1.74993 | 0.473123 | 1.773117
|  | 1.87576 | 0.498491 | 1.90061382
|  | 2.1148 | 0.545005 | 2.1428211
|  | 2.27831 | 0.570399 | 2.308498
|  | 2.49213 | 0.604255 | 2.525151
|  | 2.74374 | 0.650778 | 2.780094555
|  | 2.94489 | 0.671985 | 2.98391
|  | 3.10839 | 0.697379 | 3.149576
|  | 3.35986 | 0.727048 | 3.404378145
|  | 3.58621 | 0.756699 | 3.633727
|  | 3.83767 | 0.786368 | 3.888519
|  | 4.05142 | 0.811797 | 4.105101315
|  | 4.41601 | 0.849971 | 4.474522
|  | 4.71772 | 0.879674 | 4.78022979
| Ethane | pressure | adsorption (OTMSDBZUPAUEDD-UHFFFAOYSA-N)
| 323 | 0.132384 | 0.507674 | 0.134138088
|  | 0.193485 | 0.680054 | 0.1960487
|  | 0.295319 | 0.90026 | 0.299232
|  | 0.407337 | 1.11086 | 0.4127342
|  | 0.519354 | 1.2927 | 0.5262354405
|  | 0.641555 | 1.46494 | 0.6500556
|  | 0.80449 | 1.60832 | 0.8151494925
|  | 0.977608 | 1.78044 | 0.990561306
|  | 1.25256 | 1.93314 | 1.26915642
|  | 1.45623 | 2.04767 | 1.475525
|  | 1.68026 | 2.16216 | 1.702523445
|  | 2.10797 | 2.30492 | 2.135901
|  | 2.30145 | 2.3428 | 2.331944
|  | 2.49494 | 2.40944 | 2.527997955
|  | 2.73934 | 2.45678 | 2.775636255
|  | 2.98374 | 2.49454 | 3.023274555
|  | 3.22814 | 2.55147 | 3.270912855
|  | 3.40126 | 2.56065 | 3.446326695
|  | 3.59475 | 2.59853 | 3.64238
|  | 3.81878 | 2.62675 | 3.869378835
|  | 4.02245 | 2.64544 | 4.075747
|  | 4.20575 | 2.65459 | 4.261476
|  | 4.42979 | 2.68282 | 4.488485
|  | 4.65382 | 2.70145 | 4.715483115
| Ethane | pressure | adsorption (OTMSDBZUPAUEDD-UHFFFAOYSA-N)
| 333 | 0.213852 | 0.430804 | 0.216685539
|  | 0.407337 | 0.813733 | 0.4127342
|  | 0.509171 | 1.01477 | 0.5159175
|  | 0.845224 | 1.35902 | 0.856423218
|  | 0.967425 | 1.46417 | 0.9802434
|  | 1.00816 | 1.5695 | 1.02151812
|  | 1.07944 | 1.67476 | 1.09374258
|  | 1.10999 | 1.59801 | 1.124697
|  | 1.25256 | 1.75103 | 1.26915642
|  | 1.27293 | 1.69348 | 1.289796
|  | 1.39513 | 1.77945 | 1.413615
|  | 1.42568 | 1.86564 | 1.44457026
|  | 1.60898 | 1.89396 | 1.630298985
|  | 1.67008 | 1.93215 | 1.69220856
|  | 1.76173 | 1.97986 | 1.785073
|  | 1.97558 | 2.04645 | 2.001756435
|  | 2.03668 | 2.03672 | 2.06366601
|  | 2.2098 | 2.11299 | 2.23907985
|  | 2.35237 | 2.15099 | 2.383539
|  | 2.52549 | 2.17933 | 2.558953
|  | 2.66806 | 2.21733 | 2.703411795
|  | 2.80044 | 2.23619 | 2.83754583
|  | 3.00411 | 2.29322 | 3.043914
|  | 3.17723 | 2.29281 | 3.219328
|  | 3.41144 | 2.34018 | 3.45664158
|  | 3.55401 | 2.35901 | 3.601101
|  | 3.83915 | 2.38709 | 3.890019
|  | 3.92062 | 2.40606 | 3.972568215
|  | 3.97153 | 2.4347 | 4.024153
|  | 4.24648 | 2.44363 | 4.30274586
|  | 4.3585 | 2.45295 | 4.416250125
|  | 4.52144 | 2.46215 | 4.58134908
|  | 4.65382 | 2.48101 | 4.715483115