## Sheet1
| BET | Vtotal | Vmes | Temp | Pres (bar) | Adsorb(mmol/g)
ref1 | 484 | 0.6 | 0.16 | 25 | 0.028645 | 0.413606
| 484 | 0.6 | 0.16 | 25 | 0.029448 | 0.313164
| 484 | 0.6 | 0.16 | 25 | 0.057291 | 0.827213
| 484 | 0.6 | 0.16 | 25 | 0.117979 | 1.22902
| 484 | 0.6 | 0.16 | 25 | 0.243084 | 1.56587
| 484 | 0.6 | 0.16 | 25 | 0.591925 | 1.89104
| 484 | 0.6 | 0.16 | 25 | 1.03789 | 2.05674
| 484 | 0.6 | 0.16 | 25 | 2.82447 | 2.37685
| 484 | 0.6 | 0.16 | 25 | 4.45286 | 2.50189
| 484 | 0.6 | 0.16 | 25 | 6.46502 | 2.57989
| 484 | 0.6 | 0.16 | 25 | 9.85059 | 2.70597
| 484 | 0.6 | 0.16 | 25 | 12.502 | 2.74889
| 484 | 0.6 | 0.16 | 25 | 16.3993 | 2.80437
| 484 | 0.6 | 0.16 | 25 | 18.2202 | 2.83499
| 484 | 0.6 | 0.16 | 25 | 21.7664 | 2.84299
| 484 | 0.6 | 0.16 | 25 | 23.5543 | 3.00358
| 484 | 0.6 | 0.16 | 25 | 26.2048 | 3.16467
ref2 | 1220 | 0.534 | 0.479 | 40 | 0.0206366601 | 0.316246
| 1220 | 0.534 | 0.479 | 40 | 0.08254674 | 0.555718
| 1220 | 0.534 | 0.479 | 40 | 0.1238202 | 0.7569
| 1220 | 0.534 | 0.479 | 40 | 0.216685539 | 1.03464
| 1220 | 0.534 | 0.479 | 40 | 0.288914052 | 1.21658
| 1220 | 0.534 | 0.479 | 40 | 0.4127342 | 1.45591
| 1220 | 0.534 | 0.479 | 40 | 0.5571912 | 1.65685
| 1220 | 0.534 | 0.479 | 40 | 0.7326031 | 1.84813
| 1220 | 0.534 | 0.479 | 40 | 0.928651731 | 2.01061
| 1220 | 0.534 | 0.479 | 40 | 1.114382 | 2.13478
| 1220 | 0.534 | 0.479 | 40 | 1.372336 | 2.24919
| 1220 | 0.534 | 0.479 | 40 | 1.578704295 | 2.33497
| 1220 | 0.534 | 0.479 | 40 | 1.795388 | 2.43031
| 1220 | 0.534 | 0.479 | 40 | 2.094621 | 2.50629
| 1220 | 0.534 | 0.479 | 40 | 2.435134 | 2.59176
| 1220 | 0.534 | 0.479 | 40 | 2.744681 | 2.64855
| 1220 | 0.534 | 0.479 | 40 | 3.054229 | 2.70533
| 1220 | 0.534 | 0.479 | 40 | 3.38441712 | 2.75248
| 1220 | 0.534 | 0.479 | 40 | 3.745559685 | 2.79956
| 1220 | 0.534 | 0.479 | 50 | 0.134138088 | 0.507674
| 1220 | 0.534 | 0.479 | 50 | 0.1960487 | 0.680054
| 1220 | 0.534 | 0.479 | 50 | 0.299232 | 0.90026
| 1220 | 0.534 | 0.479 | 50 | 0.4127342 | 1.11086
| 1220 | 0.534 | 0.479 | 50 | 0.5262354405 | 1.2927
| 1220 | 0.534 | 0.479 | 50 | 0.6500556 | 1.46494
| 1220 | 0.534 | 0.479 | 50 | 0.8151494925 | 1.60832
| 1220 | 0.534 | 0.479 | 50 | 0.990561306 | 1.78044
| 1220 | 0.534 | 0.479 | 50 | 1.26915642 | 1.93314
| 1220 | 0.534 | 0.479 | 50 | 1.475525 | 2.04767
| 1220 | 0.534 | 0.479 | 50 | 1.702523445 | 2.16216
| 1220 | 0.534 | 0.479 | 50 | 2.135901 | 2.30492
| 1220 | 0.534 | 0.479 | 50 | 2.331944 | 2.3428
| 1220 | 0.534 | 0.479 | 50 | 2.527997955 | 2.40944
| 1220 | 0.534 | 0.479 | 50 | 2.775636255 | 2.45678
| 1220 | 0.534 | 0.479 | 50 | 3.023274555 | 2.49454
| 1220 | 0.534 | 0.479 | 50 | 3.270912855 | 2.55147
| 1220 | 0.534 | 0.479 | 50 | 3.446326695 | 2.56065
| 1220 | 0.534 | 0.479 | 50 | 3.64238 | 2.59853
| 1220 | 0.534 | 0.479 | 50 | 3.869378835 | 2.62675
| 1220 | 0.534 | 0.479 | 50 | 4.075747 | 2.64544
| 1220 | 0.534 | 0.479 | 50 | 4.261476 | 2.65459
| 1220 | 0.534 | 0.479 | 50 | 4.488485 | 2.68282
| 1220 | 0.534 | 0.479 | 50 | 4.715483115 | 2.70145
| 1220 | 0.534 | 0.479 | 60 | 0.216685539 | 0.430804
| 1220 | 0.534 | 0.479 | 60 | 0.4127342 | 0.813733
| 1220 | 0.534 | 0.479 | 60 | 0.5159175 | 1.01477
| 1220 | 0.534 | 0.479 | 60 | 0.856423218 | 1.35902
| 1220 | 0.534 | 0.479 | 60 | 0.9802434 | 1.46417
| 1220 | 0.534 | 0.479 | 60 | 1.02151812 | 1.5695
| 1220 | 0.534 | 0.479 | 60 | 1.09374258 | 1.67476
| 1220 | 0.534 | 0.479 | 60 | 1.124697 | 1.59801
| 1220 | 0.534 | 0.479 | 60 | 1.26915642 | 1.75103
| 1220 | 0.534 | 0.479 | 60 | 1.289796 | 1.69348
| 1220 | 0.534 | 0.479 | 60 | 1.413615 | 1.77945
| 1220 | 0.534 | 0.479 | 60 | 1.44457026 | 1.86564
| 1220 | 0.534 | 0.479 | 60 | 1.630298985 | 1.89396
| 1220 | 0.534 | 0.479 | 60 | 1.69220856 | 1.93215
| 1220 | 0.534 | 0.479 | 60 | 1.785073 | 1.97986
| 1220 | 0.534 | 0.479 | 60 | 2.001756435 | 2.04645
| 1220 | 0.534 | 0.479 | 60 | 2.06366601 | 2.03672
| 1220 | 0.534 | 0.479 | 60 | 2.23907985 | 2.11299
| 1220 | 0.534 | 0.479 | 60 | 2.383539 | 2.15099
| 1220 | 0.534 | 0.479 | 60 | 2.558953 | 2.17933
| 1220 | 0.534 | 0.479 | 60 | 2.703411795 | 2.21733
| 1220 | 0.534 | 0.479 | 60 | 2.83754583 | 2.23619
| 1220 | 0.534 | 0.479 | 60 | 3.043914 | 2.29322
| 1220 | 0.534 | 0.479 | 60 | 3.219328 | 2.29281
| 1220 | 0.534 | 0.479 | 60 | 3.45664158 | 2.34018
| 1220 | 0.534 | 0.479 | 60 | 3.601101 | 2.35901
| 1220 | 0.534 | 0.479 | 60 | 3.890019 | 2.38709
| 1220 | 0.534 | 0.479 | 60 | 3.972568215 | 2.40606
| 1220 | 0.534 | 0.479 | 60 | 4.024153 | 2.4347
| 1220 | 0.534 | 0.479 | 60 | 4.30274586 | 2.44363
| 1220 | 0.534 | 0.479 | 60 | 4.416250125 | 2.45295
| 1220 | 0.534 | 0.479 | 60 | 4.58134908 | 2.46215
| 1220 | 0.534 | 0.479 | 60 | 4.715483115 | 2.48101
ref3