## Default Dataset
Methane | 293
|  | 0.5405405 | 0.4728261
|  | 0.5405405 | 0.6032609
|  | 0.9009009 | 0.8641304
|  | 1.261261 | 1.027174
|  | 1.801802 | 1.206522
|  | 3.063063 | 1.76087
|  | 5.045045 | 2.233696
|  | 7.027027 | 2.625
|  | 9.72973 | 3.11413
|  | 21.62162 | 4.141304
|  | 41.26126 | 4.940217
|  | 63.6036 | 5.347826
|  | 84.68468 | 5.527174
| 318 | 0.1801802 | 0.2445652
|  | 0.5405405 | 0.3913043
|  | 0.7207207 | 0.6358696
|  | 1.981982 | 0.9293478
|  | 3.063063 | 1.304348
|  | 4.864865 | 1.711957
|  | 7.027027 | 2.070652
|  | 9.54955 | 2.396739
|  | 17.11712 | 3.179348
|  | 27.92793 | 3.798913
|  | 47.56757 | 4.483696
|  | 65.58559 | 4.793478
|  | 66.30631 | 4.809783
|  | 87.92793 | 5.005435
ethane | 293 | 0.2498646 | 1.319372
|  | 0.3094421 | 1.795812
|  | 0.5719444 | 2.473822
|  | 0.7690919 | 2.968586
|  | 1.038816 | 3.280105
|  | 1.378227 | 3.554974
|  | 1.786243 | 3.848168
|  | 2.469399 | 4.17801
|  | 3.085756 | 4.397906
|  | 4.870915 | 4.801047
|  | 6.519227 | 5.149215
|  | 8.859361 | 5.387435
|  | 15.19624 | 5.790576
|  | 20.16068 | 5.84555
|  | 25.67792 | 5.84555
| 318 | 0.2527532 | 1.172775
|  | 0.3874346 | 1.337696
|  | 0.655714 | 1.722513
|  | 0.7156526 | 2.180628
|  | 1.054703 | 2.473822
|  | 1.190468 | 2.58377
|  | 1.324066 | 2.803665
|  | 1.871096 | 3.041885
|  | 2.416321 | 3.371728
|  | 3.168803 | 3.683246
|  | 4.885358 | 4.068063
|  | 6.741289 | 4.379581
|  | 9.148944 | 4.691099
|  | 16.44918 | 5.204188
|  | 21.8942 | 5.36911
|  | 28.51092 | 5.570681
Propane | 293 | 0.01293804 | 1.216088
|  | 0.06849037 | 2.269842
|  | 0.07983291 | 2.610321
|  | 0.1231144 | 2.804682
|  | 0.1879786 | 3.063791
|  | 0.3928116 | 3.565386
|  | 0.6939835 | 3.920515
|  | 1.037886 | 4.1619
|  | 1.521322 | 4.40253
|  | 1.918717 | 4.546327
|  | 2.573654 | 4.656301
|  | 3.142638 | 4.71809
|  | 3.80825 | 4.795573
|  | 4.656359 | 4.888286
| 318 | 0.02346832 | 1.102518
|  | 0.05656765 | 1.605042
|  | 0.07861453 | 1.929247
|  | 0.1109886 | 2.026369
|  | 0.1760849 | 2.415207
|  | 0.3701845 | 2.91686
|  | 0.7144059 | 3.336621
|  | 1.058366 | 3.610437
|  | 1.574002 | 3.850893
|  | 1.928406 | 3.962491
|  | 2.562021 | 4.153661
|  | 3.206225 | 4.263692
|  | 3.850458 | 4.38994
|  | 4.730738 | 4.466262
isobutane | 293 | 0.0155166 | 1.267806
|  | 0.01508201 | 1.652422
|  | 0.02055467 | 1.809117
|  | 0.04817551 | 2.364672
|  | 0.05907254 | 2.720798
|  | 0.11528 | 2.977208
|  | 0.1996877 | 3.276353
|  | 0.3971381 | 3.532764
|  | 0.6455164 | 3.717949
|  | 1.029568 | 3.831909
|  | 1.413669 | 3.903134
|  | 1.809069 | 3.974359
|  | 2.147971 | 4.045584
| 318 | 0.01580633 | 1.011396
|  | 0.0265746 | 1.481481
|  | 0.04848134 | 2.094017
|  | 0.1157307 | 2.578348
|  | 0.2171681 | 2.806268
|  | 0.414538 | 3.133903
|  | 0.6629002 | 3.333333
|  | 1.046856 | 3.532764
|  | 1.063821 | 3.518519
|  | 1.340577 | 3.589744
|  | 1.730278 | 3.703704
|  | 2.159625 | 3.732194
n-pentane | 293 | 0.0001117825 | 2.012085
|  | 0.005839879 | 2.623867
|  | 0.0117432 | 2.84139
|  | 0.01871903 | 2.89577
|  | 0.03562236 | 3.113293
|  | 0.06554985 | 3.276435
|  | 0.1055015 | 3.385196
|  | 0.1834532 | 3.493958
|  | 0.280429 | 3.548338
|  | 0.3913927 | 3.629909
| 318 | 0.000305136 | 1.577039
|  | 0.003154079 | 1.916918
|  | 0.007021148 | 2.216012
|  | 0.01196073 | 2.351964
|  | 0.01989426 | 2.501511
|  | 0.03779154 | 2.732628
|  | 0.06570695 | 2.922961
|  | 0.07068882 | 2.963746
|  | 0.1126405 | 3.072508
|  | 0.195568 | 3.23565
|  | 0.2925317 | 3.317221
|  | 0.3935136 | 3.358006
n-hexane | 293 | 0.00103303 | 1.305916
|  | 0.0009343103 | 2.183533
|  | 0.005208633 | 2.684802
|  | 0.009525265 | 2.80995
|  | 0.01188161 | 2.862066
|  | 0.02092855 | 2.934728
|  | 0.04217677 | 3.038095
|  | 0.06185605 | 3.089306
|  | 0.06776042 | 3.099445
|  | 0.08035422 | 3.140578
|  | 0.1020032 | 3.181239
|  | 0.1130245 | 3.201558
| 318 | 0.002121296 | 2.131232
|  | 0.00798806 | 2.475702
|  | 0.01309797 | 2.548569
|  | 0.0201717 | 2.663125
|  | 0.03550967 | 2.808593
|  | 0.06148585 | 2.88037
|  | 0.08156 | 2.921112
|  | 0.1091157 | 2.951016