## Sheet1
|  | BET | Vmes | Vmic
| AC | 1050 | 0.68 | 0.26
| 5 wt% Pt/AC | 990 | 0.63 | 0.24
| 5 wt% Pt/AC_MOF-5 | 740 | 0.31 | 0.16
AC | H2 | pressure (atm) | adsorption (wt%)
| 298 | 0.0111985 | 0.000122 | 0.01134688 | 0.061
|  | 0.0714136 | 0.000843 | 0.0723598302 | 0.4215
|  | 0.14784 | 0.00156373 | 0.14979888 | 0.781865
|  | 0.265955 | 0.00287466 | 0.2694789 | 1.43733
|  | 0.402597 | 0.00431668 | 0.4079314 | 2.15834
|  | 0.532291 | 0.00569315 | 0.5393439 | 2.846575
|  | 0.666617 | 0.00713516 | 0.6754497 | 3.56758
|  | 0.796311 | 0.00851163 | 0.8068621 | 4.255815
|  | 0.932953 | 0.0102814 | 0.9453146 | 5.1407
|  | 0.993168 | 0.0108058 | 1.006327476 | 5.4029
|  | 1.06033 | 0.0117889 | 1.074379 | 5.89445
|  | 1.12981 | 0.012641 | 1.14478 | 6.3205