## Sheet1
| BET | Vmes | Vmic
TC | 1500 | 0.52 | 0.78
| H2 | pressure(bar) | adsorption (mmol/g)
| 303 | 0.633041 | 0.0396501
|  | 1.7598 | 0.098805
|  | 2.88656 | 0.217115
|  | 5.06966 | 0.335425
|  | 7.32318 | 0.434016
|  | 9.71755 | 0.611481
|  | 14.0133 | 0.848101
|  | 19.9992 | 1.30162
|  | 23.9429 | 1.53824
|  | 29.788 | 1.97204
|  | 34.6471 | 2.28754
|  | 39.5767 | 2.85937
|  | 46.3373 | 3.29317
|  | 52.2528 | 3.84528
| H2 | pressure(bar) | adsorption (mmol/g)
| 195 | 0.985153 | 0.15796
|  | 2.88656 | 0.434016
|  | 4.85839 | 0.710073
|  | 7.32318 | 1.12416
|  | 10.5626 | 1.55796
|  | 14.9288 | 1.99176
|  | 19.9992 | 2.465
|  | 25.2105 | 3.2143
|  | 31.2668 | 4.06219
|  | 39.9992 | 4.92979
|  | 50.5626 | 5.52134