## Sheet1
| BET | Vmes | Vmic
Pt 5 wt.% on AC | 1183 | 0.49 | 0.48
Pt 10 wt.% on AC | 595 | 0.21 | 0.24
5% AC | pressure (bar) | adsorption (wt%)
288 | 0.774194 | 0.00265487 | 0.01327435
| 20.129 | 0.180531 | 0.902655
| 40.2581 | 0.230973 | 1.154865
| 60 | 0.3 | 1.5
| 80.5161 | 0.390265 | 1.951325
| 100.258 | 0.469912 | 2.34956
| 120.387 | 0.530973 | 2.654865
10% AC | pressure (bar) | adsorption (wt%)
| 0.776699 | 0.00452489 | 0.02262445
| 19.8058 | 0.160633 | 0.803165
| 40.3883 | 0.230769 | 1.153845
| 60.1942 | 0.282805 | 1.414025
| 80.3883 | 0.334842 | 1.67421
| 100.194 | 0.371041 | 1.855205
| 120.388 | 0.393665 | 1.968325