## Sheet1
|  | BET | Vmeso | Vmic
| TC | 2136 | 0.522 | 1.034
H2 | pressure (bar) | adsorption (mmol/g)
303 | 0.703463 | 0.11292
| 3.59079 | 0.293202
| 7.88656 | 0.541089
| 11.6894 | 0.834047
| 15.4218 | 1.17207
| 20.9147 | 1.60024
| 32.464 | 2.43405
| 41.8302 | 3.15517
| 51.1964 | 4.05658