## Sheet1
| BET | Vtotal | Vmes | Temp | Pres (bar) | Adsorb(mmol/g)
ref1 | 1050 | 0.94 | 0.26 | 25 | 0.01134688 | 0.061
| 1050 | 0.94 | 0.26 | 25 | 0.0723598302 | 0.4215
| 1050 | 0.94 | 0.26 | 25 | 0.14979888 | 0.781865
| 1050 | 0.94 | 0.26 | 25 | 0.2694789 | 1.43733
| 1050 | 0.94 | 0.26 | 25 | 0.4079314 | 2.15834
| 1050 | 0.94 | 0.26 | 25 | 0.5393439 | 2.846575
| 1050 | 0.94 | 0.26 | 25 | 0.6754497 | 3.56758
| 1050 | 0.94 | 0.26 | 25 | 0.8068621 | 4.255815
| 1050 | 0.94 | 0.26 | 25 | 0.9453146 | 5.1407
| 1050 | 0.94 | 0.26 | 25 | 1.006327476 | 5.4029
| 1050 | 0.94 | 0.26 | 25 | 1.074379 | 5.89445
| 1050 | 0.94 | 0.26 | 25 | 1.14478 | 6.3205
ref2 | 1500 | 1.3 | 0.78 | 30 | 0.633041 | 0.0396501
| 1500 | 1.3 | 0.78 | 30 | 1.7598 | 0.098805
| 1500 | 1.3 | 0.78 | 30 | 2.88656 | 0.217115
| 1500 | 1.3 | 0.78 | 30 | 5.06966 | 0.335425
| 1500 | 1.3 | 0.78 | 30 | 7.32318 | 0.434016
| 1500 | 1.3 | 0.78 | 30 | 9.71755 | 0.611481
| 1500 | 1.3 | 0.78 | 30 | 14.0133 | 0.848101
| 1500 | 1.3 | 0.78 | 30 | 19.9992 | 1.30162
| 1500 | 1.3 | 0.78 | 30 | 23.9429 | 1.53824
| 1500 | 1.3 | 0.78 | 30 | 29.788 | 1.97204
| 1500 | 1.3 | 0.78 | 30 | 34.6471 | 2.28754
| 1500 | 1.3 | 0.78 | 30 | 39.5767 | 2.85937
| 1500 | 1.3 | 0.78 | 30 | 46.3373 | 3.29317
| 1500 | 1.3 | 0.78 | 30 | 52.2528 | 3.84528
ref3 | 1183 | 0.97 | 0.48 | 15 | 0.774194 | 0.01327435
| 1183 | 0.97 | 0.48 | 15 | 20.129 | 0.902655
| 1183 | 0.97 | 0.48 | 15 | 40.2581 | 1.154865
| 1183 | 0.97 | 0.48 | 15 | 60 | 1.5
| 1183 | 0.97 | 0.48 | 15 | 80.5161 | 1.951325
| 1183 | 0.97 | 0.48 | 15 | 100.258 | 2.34956
| 1183 | 0.97 | 0.48 | 15 | 120.387 | 2.654865
| 595 | 0.45 | 0.24 | 15 | 0.776699 | 0.02262445
| 595 | 0.45 | 0.24 | 15 | 19.8058 | 0.803165
| 595 | 0.45 | 0.24 | 15 | 40.3883 | 1.153845
| 595 | 0.45 | 0.24 | 15 | 60.1942 | 1.414025
| 595 | 0.45 | 0.24 | 15 | 80.3883 | 1.67421
| 595 | 0.45 | 0.24 | 15 | 100.194 | 1.855205
| 595 | 0.45 | 0.24 | 15 | 120.388 | 1.968325
ref | 2136 | 1.556 | 1.034 | 30 | 0.703463 | 0.11292
| 2136 | 1.556 | 1.034 | 30 | 3.59079 | 0.293202
| 2136 | 1.556 | 1.034 | 30 | 7.88656 | 0.541089
| 2136 | 1.556 | 1.034 | 30 | 11.6894 | 0.834047
| 2136 | 1.556 | 1.034 | 30 | 15.4218 | 1.17207
| 2136 | 1.556 | 1.034 | 30 | 20.9147 | 1.60024
| 2136 | 1.556 | 1.034 | 30 | 32.464 | 2.43405
| 2136 | 1.556 | 1.034 | 30 | 41.8302 | 3.15517
| 2136 | 1.556 | 1.034 | 30 | 51.1964 | 4.05658