## Sheet1
| BET | Vt
AC | 1328.3 | 0.6147
Methane | pressure (Mpa) | adsorption (mmol/g)
298 | 0.140349 | 0.0299683
| 0.752113 | 0.835242
| 2.51094 | 1.98886
| 4.80505 | 2.93272
| 8.01682 | 3.85037
| 11.5345 | 4.50583
| 15.2051 | 4.95154
| 19.8698 | 5.34482