## Sheet1
| BET | Vmes | Vmic
AC | 1493 | 0.082 | 0.585
Methane | pressure(Mpa) | adsorption (mmol/g)
298 | 2.29592 | 1.67192 | 22.9592
| 3.06122 | 2.27129 | 30.6122
| 5.35714 | 3.09148 | 53.5714
| 8.16327 | 4.03785 | 81.6327
| 10.7143 | 4.63722 | 107.143
| 17.3469 | 5.74132 | 173.469
| 23.2143 | 6.40379 | 232.143
| 30.3571 | 6.97161 | 303.571
| 42.0918 | 7.53943 | 420.918
| 44.898 | 7.66562 | 448.98
| 50 | 7.7918 | 500
| 59.4388 | 7.98107 | 594.388
| 65.8163 | 8.04416 | 658.163
| 68.3673 | 8.10726 | 683.673
| 73.9796 | 8.07571 | 739.796
| 80.8673 | 8.07571 | 808.673
| 86.7347 | 8.04416 | 867.347
| 91.8367 | 7.94953 | 918.367
Methane | pressure(Mpa) | adsorption (mmol/g)
273 | 4.84694 | 4.29022 | 48.4694
| 8.41837 | 5.42587 | 84.1837
| 10.4592 | 5.96215 | 104.592
| 13.7755 | 6.62461 | 137.755
| 15.5612 | 6.87697 | 155.612
| 20.1531 | 7.44479 | 201.531
| 27.0408 | 8.10726 | 270.408
| 29.5918 | 8.29653 | 295.918
| 39.5408 | 8.70662 | 395.408
| 44.3878 | 8.92744 | 443.878
| 52.0408 | 9.08517 | 520.408
Methane | pressure(Mpa) | adsorption (mmol/g)
323 | 5.10204 | 2.42902 | 51.0204
| 6.88776 | 2.90221 | 68.8776
| 9.43878 | 3.56467 | 94.3878
| 17.0918 | 4.73186 | 170.918
| 23.2143 | 5.36278 | 232.143
| 24.7449 | 5.5205 | 247.449
| 32.6531 | 6.08833 | 326.531
| 38.5204 | 6.43533 | 385.204
| 44.3878 | 6.65615 | 443.878
| 52.551 | 6.94006 | 525.51
| 59.4388 | 7.09779 | 594.388
| 64.5408 | 7.22397 | 645.408
| 69.6429 | 7.28707 | 696.429
| 80.102 | 7.3817 | 801.02
| 84.6939 | 7.3817 | 846.939
| 88.5204 | 7.3817 | 885.204
| 94.6429 | 7.3817 | 946.429