## Sheet1
| BET | Vmes (mm3/g) | Vmic(mm3/g)
Coal-O | 3.722 | 3.3412 | 0.5628
Coal-HP | 3.304 | 2.9098 | 0.4992
Coal-APS | 3.117 | 2.8516 | 0.4794
Coal-NA2 | 2.698 | 2.7872 | 0.4228
Coal-NA4 | 1.029 | 0.994 | 0.185
Coal-O | Methane | pressure (MPa) | adsorption (mmol/g)
| 303 | 3.75202 | 0.139053
|  | 9.80621 | 0.316568
|  | 17.5791 | 0.467456
|  | 25.2058 | 0.600592
|  | 34.1206 | 0.707101
|  | 44.0381 | 0.798817
|  | 54.9557 | 0.857988
Coal-APS | Methane | pressure (MPa) | adsorption (mmol/g)
| 303 | 6.48396 | 0.171598
|  | 10.659 | 0.257396
|  | 17.9965 | 0.37574
|  | 25.9053 | 0.473373
|  | 34.2425 | 0.556213
|  | 44.8747 | 0.627219
|  | 54.5004 | 0.686391
Coal-HP |  | pressure (MPa) | adsorption (mmol/g)
|  | 4.75468 | 0.12426
|  | 9.79431 | 0.233728
|  | 17.7052 | 0.346154
|  | 24.6045 | 0.411243
|  | 34.2336 | 0.494083
|  | 43.8631 | 0.579882
|  | 53.9195 | 0.639053
Coal-NA2 |  | pressure (MPa) | adsorption (mmol/g)
|  | 5.18445 | 0.118343
|  | 10.0767 | 0.201183
|  | 17.5553 | 0.301775
|  | 24.6015 | 0.390533
|  | 33.941 | 0.455621
|  | 44.7189 | 0.54142
|  | 53.7674 | 0.579882
Coal-NA4 |  | pressure | adsorption (VNWKTOKETHGBQD-UHFFFAOYSA-N)
|  | 4.60477 | 0.0798817
|  | 10.3557 | 0.14497
|  | 17.5404 | 0.198225
|  | 24.8691 | 0.254438
|  | 34.065 | 0.319527
|  | 43.9744 | 0.35503
|  | 53.8855 | 0.402367