## Sheet1
| BET | Vmes | Vmic
A | 2.581 | 3.9566 | 0.4464
B | 2.455 | 2.8047 | 0.3723
C | 2.635 | 3.3357 | 0.5143
D | 7.486 | 10.651 | 3.119
A |  | pressure (Mpa) | adsorption (mmol/g)
303 | methane | 0.944547 | 0.00225351
|  | 8.5243 | 0.121527
|  | 18.2493 | 0.221065
|  | 29.6904 | 0.311164
|  | 39.9874 | 0.378953
|  | 50.4275 | 0.433013
|  | 59.0084 | 0.472485
|  | 69.7344 | 0.513673
|  | 81.4616 | 0.551428
B | methane | pressure (Mpa) | adsorption (mmol/g)
| 303 | 11.2661 | 0.12536
|  | 20.8435 | 0.20212
|  | 30.2802 | 0.263388
|  | 39.8576 | 0.30705
|  | 49.9985 | 0.35212
|  | 60.421 | 0.381698
|  | 71.2661 | 0.411979
|  | 81.9703 | 0.436627
C |  | pressure (Mpa) | adsorption (mmol/g)
|  | 0.658518 | 0.0060788
|  | 9.95445 | 0.087883
|  | 21.9676 | 0.165111
|  | 31.2636 | 0.213164
|  | 41.8466 | 0.260072
|  | 52.2867 | 0.297256
|  | 60.5815 | 0.321282
|  | 71.8796 | 0.352173
|  | 79.8884 | 0.371623
D | methane | pressure (Mpa) | adsorption (mmol/g)
| 303 | 11.1252 | 0.583121
|  | 20.2802 | 0.855657
|  | 32.6745 | 1.06481
|  | 42.3928 | 1.19157
|  | 51.6886 | 1.26763
|  | 61.4069 | 1.33523
|  | 72.6745 | 1.3965
|  | 81.8295 | 1.43876