## Sheet1
| BET | Vtotal | Vmes | Temp | Pres (bar) | Adsorb(mmol/g)
ref1 | 1328.3 | 0.6147 | 0 | 25 | 1.40349 | 0.0299683
| 1328.3 | 0.6147 | 0 | 25 | 7.52113 | 0.835242
| 1328.3 | 0.6147 | 0 | 25 | 25.1094 | 1.98886
| 1328.3 | 0.6147 | 0 | 25 | 48.0505 | 2.93272
| 1328.3 | 0.6147 | 0 | 25 | 80.1682 | 3.85037
| 1328.3 | 0.6147 | 0 | 25 | 115.345 | 4.50583
| 1328.3 | 0.6147 | 0 | 25 | 152.051 | 4.95154
| 1328.3 | 0.6147 | 0 | 25 | 198.698 | 5.34482
ref 2 | 1493 | 0.667 | 0.585 | 25 | 22.9592 | 1.67192
| 1494 | 0.667 | 0.585 | 25 | 30.6122 | 2.27129
| 1495 | 0.667 | 0.585 | 25 | 53.5714 | 3.09148
| 1496 | 0.667 | 0.585 | 25 | 81.6327 | 4.03785
| 1497 | 0.667 | 0.585 | 25 | 107.143 | 4.63722
| 1498 | 0.667 | 0.585 | 25 | 173.469 | 5.74132
| 1499 | 0.667 | 0.585 | 25 | 232.143 | 6.40379
| 1500 | 0.667 | 0.585 | 25 | 303.571 | 6.97161
| 1501 | 0.667 | 0.585 | 25 | 420.918 | 7.53943
| 1502 | 0.667 | 0.585 | 25 | 448.98 | 7.66562
| 1503 | 0.667 | 0.585 | 25 | 500 | 7.7918
| 1504 | 0.667 | 0.585 | 25 | 594.388 | 7.98107
| 1505 | 0.667 | 0.585 | 25 | 658.163 | 8.04416
| 1506 | 0.667 | 0.585 | 25 | 683.673 | 8.10726
| 1507 | 0.667 | 0.585 | 25 | 739.796 | 8.07571
| 1508 | 0.667 | 0.585 | 25 | 808.673 | 8.07571
| 1509 | 0.667 | 0.585 | 25 | 867.347 | 8.04416
| 1510 | 0.667 | 0.585 | 25 | 918.367 | 7.94953
| 1511 | 1.667 | 1.585 | 0 | 48.4694 | 4.29022
| 1512 | 2.667 | 2.585 | 0 | 84.1837 | 5.42587
| 1513 | 3.667 | 3.585 | 0 | 104.592 | 5.96215
| 1514 | 4.667 | 4.585 | 0 | 137.755 | 6.62461
| 1515 | 5.667 | 5.585 | 0 | 155.612 | 6.87697
| 1516 | 6.667 | 6.585 | 0 | 201.531 | 7.44479
| 1517 | 7.667 | 7.585 | 0 | 270.408 | 8.10726
| 1518 | 8.667 | 8.585 | 0 | 295.918 | 8.29653
| 1519 | 9.667 | 9.585 | 0 | 395.408 | 8.70662
| 1520 | 10.667 | 10.585 | 0 | 443.878 | 8.92744
| 1521 | 11.667 | 11.585 | 0 | 520.408 | 9.08517
| 1522 | 12.667 | 12.585 | 50 | 51.0204 | 2.42902
| 1523 | 13.667 | 13.585 | 50 | 68.8776 | 2.90221
| 1524 | 14.667 | 14.585 | 50 | 94.3878 | 3.56467
| 1525 | 15.667 | 15.585 | 50 | 170.918 | 4.73186
| 1526 | 16.667 | 16.585 | 50 | 232.143 | 5.36278
| 1527 | 17.667 | 17.585 | 50 | 247.449 | 5.5205
| 1528 | 18.667 | 18.585 | 50 | 326.531 | 6.08833
| 1529 | 19.667 | 19.585 | 50 | 385.204 | 6.43533
| 1530 | 20.667 | 20.585 | 50 | 443.878 | 6.65615
| 1531 | 21.667 | 21.585 | 50 | 525.51 | 6.94006
| 1532 | 22.667 | 22.585 | 50 | 594.388 | 7.09779
| 1533 | 23.667 | 23.585 | 50 | 645.408 | 7.22397
| 1534 | 24.667 | 24.585 | 50 | 696.429 | 7.28707
| 1535 | 25.667 | 25.585 | 50 | 801.02 | 7.3817
| 1536 | 26.667 | 26.585 | 50 | 846.939 | 7.3817
| 1537 | 27.667 | 27.585 | 50 | 885.204 | 7.3817
ethane-ref2 | 1220 | 0.534 | 0.479 | 30 | 0.5887164885 | 0.38383
| 1220 | 0.534 | 0.479 | 30 | 0.7292907405 | 0.451342
| 1220 | 0.534 | 0.479 | 30 | 0.8825559 | 0.514649
| 1220 | 0.534 | 0.479 | 30 | 1.03582521 | 0.577956
| 1220 | 0.534 | 0.479 | 30 | 1.150799 | 0.628596
| 1220 | 0.534 | 0.479 | 30 | 1.265701 | 0.67081
| 1220 | 0.534 | 0.479 | 30 | 1.393371 | 0.717245
| 1220 | 0.534 | 0.479 | 30 | 1.55926 | 0.76792
| 1220 | 0.534 | 0.479 | 30 | 1.725139185 | 0.818596
| 1220 | 0.534 | 0.479 | 30 | 1.916552 | 0.877715
| 1220 | 0.534 | 0.479 | 30 | 2.14614456 | 0.936861
| 1220 | 0.534 | 0.479 | 30 | 2.452176 | 1.00449
| 1220 | 0.534 | 0.479 | 30 | 2.66894103 | 1.05098
| 1220 | 0.534 | 0.479 | 30 | 2.911158 | 1.0975
| 1220 | 0.534 | 0.479 | 30 | 3.217079 | 1.15248
| 1220 | 0.534 | 0.479 | 30 | 3.471911 | 1.18636
| 1220 | 0.534 | 0.479 | 30 | 3.701331 | 1.22444
| 1220 | 0.534 | 0.479 | 30 | 3.96889 | 1.25833
| 1220 | 0.534 | 0.479 | 30 | 4.312888 | 1.3007
| 1220 | 0.534 | 0.479 | 30 | 4.59318384 | 1.3346
| 1220 | 0.534 | 0.479 | 30 | 4.809766 | 1.36003
| 1220 | 0.534 | 0.479 | 40 | 0.6138491415 | 0.345925
| 1220 | 0.534 | 0.479 | 40 | 0.7927131 | 0.426104
| 1220 | 0.534 | 0.479 | 40 | 0.958599348 | 0.476779
| 1220 | 0.534 | 0.479 | 40 | 1.124697 | 0.552736
| 1220 | 0.534 | 0.479 | 40 | 1.162988085 | 0.565402
| 1220 | 0.534 | 0.479 | 40 | 1.23952899 | 0.586522
| 1220 | 0.534 | 0.479 | 40 | 1.443779925 | 0.658291
| 1220 | 0.534 | 0.479 | 40 | 1.48203 | 0.666744
| 1220 | 0.534 | 0.479 | 40 | 1.685784555 | 0.679524
| 1220 | 0.534 | 0.479 | 40 | 1.87726854 | 0.747071
| 1220 | 0.534 | 0.479 | 40 | 2.144939 | 0.793602
| 1220 | 0.534 | 0.479 | 40 | 2.501977695 | 0.873902
| 1220 | 0.534 | 0.479 | 40 | 2.859138 | 0.966843
| 1220 | 0.534 | 0.479 | 40 | 2.986524 | 0.979571
| 1220 | 0.534 | 0.479 | 40 | 3.343461555 | 1.04723
| 1220 | 0.534 | 0.479 | 40 | 3.470918 | 1.06839
| 1220 | 0.534 | 0.479 | 40 | 3.687561255 | 1.10224
| 1220 | 0.534 | 0.479 | 40 | 3.878731 | 1.13187
| 1220 | 0.534 | 0.479 | 40 | 4.03164069 | 1.15304
| 1220 | 0.534 | 0.479 | 40 | 4.273777 | 1.19113
| 1220 | 0.534 | 0.479 | 40 | 4.541204115 | 1.20816
| 1220 | 0.534 | 0.479 | 50 | 0.4853234 | 0.198366
| 1220 | 0.534 | 0.479 | 50 | 0.6257194 | 0.24481
| 1220 | 0.534 | 0.479 | 50 | 0.8171314095 | 0.30393
| 1220 | 0.534 | 0.479 | 50 | 0.9830177 | 0.354605
| 1220 | 0.534 | 0.479 | 50 | 1.13617749 | 0.405272
| 1220 | 0.534 | 0.479 | 50 | 1.32751962 | 0.455964
| 1220 | 0.534 | 0.479 | 50 | 1.5060948 | 0.502435
| 1220 | 0.534 | 0.479 | 50 | 1.710092 | 0.544709
| 1220 | 0.534 | 0.479 | 50 | 1.901363625 | 0.586975
| 1220 | 0.534 | 0.479 | 50 | 2.079898275 | 0.629232
| 1220 | 0.534 | 0.479 | 50 | 2.347609 | 0.679977
| 1220 | 0.534 | 0.479 | 50 | 2.57710005 | 0.726482
| 1220 | 0.534 | 0.479 | 50 | 2.895676 | 0.773048
| 1220 | 0.534 | 0.479 | 50 | 3.125096 | 0.811126
| 1220 | 0.534 | 0.479 | 50 | 3.3672324 | 0.849213
| 1220 | 0.534 | 0.479 | 50 | 3.596582 | 0.878865
| 1220 | 0.534 | 0.479 | 50 | 3.876907 | 0.916978
| 1220 | 0.534 | 0.479 | 50 | 4.118973 | 0.946638
| 1220 | 0.534 | 0.479 | 50 | 4.373815215 | 0.98052
| 1220 | 0.534 | 0.479 | 50 | 4.57763 | 1.00173
| 1220 | 0.534 | 0.479 | 50 | 4.69227969 | 1.01445
| 1220 | 0.534 | 0.479 | 60 | 0.204246882 | 0.0717689
| 1220 | 0.534 | 0.479 | 60 | 0.3956234625 | 0.126675
| 1220 | 0.534 | 0.479 | 60 | 0.5487822795 | 0.177342
| 1220 | 0.534 | 0.479 | 60 | 0.7019410965 | 0.228008
| 1220 | 0.534 | 0.479 | 60 | 0.880518303 | 0.274479
| 1220 | 0.534 | 0.479 | 60 | 1.046373 | 0.32094
| 1220 | 0.534 | 0.479 | 60 | 1.237634 | 0.363206
| 1220 | 0.534 | 0.479 | 60 | 1.454429 | 0.413916
| 1220 | 0.534 | 0.479 | 60 | 1.63287264 | 0.443533
| 1220 | 0.534 | 0.479 | 60 | 1.773117 | 0.473123
| 1220 | 0.534 | 0.479 | 60 | 1.90061382 | 0.498491
| 1220 | 0.534 | 0.479 | 60 | 2.1428211 | 0.545005
| 1220 | 0.534 | 0.479 | 60 | 2.308498 | 0.570399
| 1220 | 0.534 | 0.479 | 60 | 2.525151 | 0.604255
| 1220 | 0.534 | 0.479 | 60 | 2.780094555 | 0.650778
| 1220 | 0.534 | 0.479 | 60 | 2.98391 | 0.671985
| 1220 | 0.534 | 0.479 | 60 | 3.149576 | 0.697379
| 1220 | 0.534 | 0.479 | 60 | 3.404378145 | 0.727048
| 1220 | 0.534 | 0.479 | 60 | 3.633727 | 0.756699
| 1220 | 0.534 | 0.479 | 60 | 3.888519 | 0.786368
| 1220 | 0.534 | 0.479 | 60 | 4.105101315 | 0.811797
| 1220 | 0.534 | 0.479 | 60 | 4.474522 | 0.849971
| 1220 | 0.534 | 0.479 | 60 | 4.78022979 | 0.879674