## Sheet1
Literature |  | GAC | GAS | E | S | A | B | V | L | BET | Vt | Vmeso | Vmic | %C | %O | %N | Temp(K) | Pressure | Adsorp(mmol/g) | Index | logP | logQ | logD | Label
1 | 26 |  | Methane | 0 | 0 | 0 | 0 | 0.2495 | -0.323 | 514 | 3 | [5 empty] | 278 | 0.05341495 | 0.018737 | 2751 | -2.929665 | -3.977255 | -1.047591 | Methane
| 27 |  | Methane | 0 | 0 | 0 | 0 | 0.2495 | -0.323 | 514 | 3 | [5 empty] | 278 | 0.1705832 | 0.06158683 | 2751 | -1.768532 | -2.787307 | -1.018775 | Methane
| 28 |  | Methane | 0 | 0 | 0 | 0 | 0.2495 | -0.323 | 514 | 3 | [5 empty] | 278 | 0.301536 | 0.1044018 | 2751 | -1.198866 | -2.259508 | -1.060643 | Methane
| 29 |  | Methane | 0 | 0 | 0 | 0 | 0.2495 | -0.323 | 514 | 3 | [5 empty] | 278 | 0.4049198 | 0.1365 | 2751 | -0.9040662 | -1.991431 | -1.087365 | Methane
| 30 |  | Methane | 0 | 0 | 0 | 0 | 0.2495 | -0.323 | 514 | 3 | [5 empty] | 278 | 0.5341495 | 0.1712294 | 2751 | -0.6270795 | -1.764751 | -1.137672 | Methane
| 31 |  | Methane | 0 | 0 | 0 | 0 | 0.2495 | -0.323 | 514 | 3 | [5 empty] | 278 | 0.6651023 | 0.2113478 | 2751 | -0.4078144 | -1.55425 | -1.146436 | Methane
| 32 |  | Methane | 0 | 0 | 0 | 0 | 0.2495 | -0.323 | 514 | 3 | [5 empty] | 278 | 0.8287933 | 0.25408 | 2751 | -0.1877845 | -1.370106 | -1.182322 | Methane
| 33 |  | Methane | 0 | 0 | 0 | 0 | 0.2495 | -0.323 | 514 | 3 | [5 empty] | 278 | 1.011438 | 0.3021575 | 2751 | 0.01137306 | -1.196807 | -1.20818 | Methane
| 43 |  | Methane | 0 | 0 | 0 | 0 | 0.2495 | -0.323 | 514 | 3 | [5 empty] | 263 | 0.03612529 | 0.05357143 | 2752 | -3.320762 | -2.926739 | 0.3940226 | Methane
| 44 |  | Methane | 0 | 0 | 0 | 0 | 0.2495 | -0.323 | 514 | 3 | [5 empty] | 263 | 0.2562162 | 0.2857143 | 2752 | -1.361734 | -1.252763 | 0.1089705 | Methane
| 45 |  | Methane | 0 | 0 | 0 | 0 | 0.2495 | -0.323 | 514 | 3 | [5 empty] | 263 | 0.3835116 | 0.4714286 | 2752 | -0.9583854 | -0.7519877 | 0.2063977 | Methane
| 46 |  | Methane | 0 | 0 | 0 | 0 | 0.2495 | -0.323 | 514 | 3 | [5 empty] | 263 | 0.5193332 | 0.6 | 2752 | -0.6552096 | -0.5108256 | 0.144384 | Methane
| 47 |  | Methane | 0 | 0 | 0 | 0 | 0.2495 | -0.323 | 514 | 3 | [5 empty] | 263 | 0.6586435 | 0.7785714 | 2752 | -0.4175729 | -0.2502945 | 0.1672783 | Methane
| 48 |  | Methane | 0 | 0 | 0 | 0 | 0.2495 | -0.323 | 514 | 3 | [5 empty] | 263 | 0.8168388 | 0.95 | 2752 | -0.2023135 | -0.05129329 | 0.1510202 | Methane
| 49 |  | Methane | 0 | 0 | 0 | 0 | 0.2495 | -0.323 | 514 | 3 | [5 empty] | 263 | 0.9389318 | 1.089286 | 2752 | -0.06301247 | 0.08552217 | 0.1485346 | Methane
| 50 |  | Methane | 0 | 0 | 0 | 0 | 0.2495 | -0.323 | 514 | 3 | [5 empty] | 263 | 1.011175 | 1.189286 | 2752 | 0.01111271 | 0.1733529 | 0.1622402 | Methane
2 | 0 | Norit R1 Extra | Methane | 0 | 0 | 0 | 0 | 0.2495 | -0.323 | 1450 | 0.47 | [5 empty] | 273 | 0.9756098 | 1.415493 | 2753 | -0.02469261 | 0.3474779 | 0.3721705 | Methane
| 1 |  | Methane | 0 | 0 | 0 | 0 | 0.2495 | -0.323 | 1450 | 0.47 | [5 empty] | 273 | 1.585366 | 2.197183 | 2753 | 0.4608152 | 0.7871761 | 0.3263609 | Methane
| 2 |  | Methane | 0 | 0 | 0 | 0 | 0.2495 | -0.323 | 1450 | 0.47 | [5 empty] | 273 | 2.439024 | 2.704225 | 2753 | 0.8915981 | 0.9948155 | 0.1032174 | Methane
| 3 |  | Methane | 0 | 0 | 0 | 0 | 0.2495 | -0.323 | 1450 | 0.47 | [5 empty] | 273 | 3.414634 | 3.295775 | 2753 | 1.22807 | 1.192641 | -0.03542912 | Methane
| 4 |  | Methane | 0 | 0 | 0 | 0 | 0.2495 | -0.323 | 1450 | 0.47 | [5 empty] | 273 | 5.243902 | 4.014085 | 2753 | 1.657066 | 1.389809 | -0.2672567 | Methane
| 5 |  | Methane | 0 | 0 | 0 | 0 | 0.2495 | -0.323 | 1450 | 0.47 | [5 empty] | 273 | 9.02439 | 4.816901 | 2753 | 2.199931 | 1.572131 | -0.6278001 | Methane
| 6 |  | Methane | 0 | 0 | 0 | 0 | 0.2495 | -0.323 | 1450 | 0.47 | [5 empty] | 273 | 12.43902 | 5.598592 | 2753 | 2.520839 | 1.722515 | -0.7983236 | Methane
| 7 |  | Methane | 0 | 0 | 0 | 0 | 0.2495 | -0.323 | 1450 | 0.47 | [5 empty] | 273 | 17.80488 | 6.232394 | 2753 | 2.879472 | 1.829761 | -1.049712 | Methane
| 8 |  | Methane | 0 | 0 | 0 | 0 | 0.2495 | -0.323 | 1450 | 0.47 | [5 empty] | 273 | 27.92683 | 7.056338 | 2753 | 3.329588 | 1.953926 | -1.375662 | Methane
| 9 |  | Methane | 0 | 0 | 0 | 0 | 0.2495 | -0.323 | 1450 | 0.47 | [5 empty] | 273 | 37.80488 | 7.605634 | 2753 | 3.632438 | 2.028889 | -1.603549 | Methane
| 10 |  | Methane | 0 | 0 | 0 | 0 | 0.2495 | -0.323 | 1450 | 0.47 | [5 empty] | 273 | 48.29268 | 7.943662 | 2753 | 3.87728 | 2.072374 | -1.804906 | Methane
| 11 |  | Methane | 0 | 0 | 0 | 0 | 0.2495 | -0.323 | 1450 | 0.47 | [5 empty] | 273 | 58.17073 | 8.323944 | 2753 | 4.063382 | 2.119136 | -1.944246 | Methane
| 12 |  | Methane | 0 | 0 | 0 | 0 | 0.2495 | -0.323 | 1450 | 0.47 | [5 empty] | 283 | 1.219512 | 1.669014 | 2754 | 0.1984509 | 0.5122331 | 0.3137821 | Methane
| 13 |  | Methane | 0 | 0 | 0 | 0 | 0.2495 | -0.323 | 1450 | 0.47 | [5 empty] | 283 | 1.707317 | 1.859155 | 2754 | 0.5349232 | 0.620122 | 0.08519887 | Methane
| 14 |  | Methane | 0 | 0 | 0 | 0 | 0.2495 | -0.323 | 1450 | 0.47 | [5 empty] | 283 | 4.512195 | 3.06338 | 2754 | 1.506784 | 1.119519 | -0.3872648 | Methane
| 15 |  | Methane | 0 | 0 | 0 | 0 | 0.2495 | -0.323 | 1450 | 0.47 | [5 empty] | 283 | 6.585366 | 3.802817 | 2754 | 1.88485 | 1.335742 | -0.5491078 | Methane
| 16 |  | Methane | 0 | 0 | 0 | 0 | 0.2495 | -0.323 | 1450 | 0.47 | [5 empty] | 283 | 9.878049 | 4.605634 | 2754 | 2.290315 | 1.52728 | -0.7630347 | Methane
| 17 |  | Methane | 0 | 0 | 0 | 0 | 0.2495 | -0.323 | 1450 | 0.47 | [5 empty] | 283 | 14.02439 | 5.176056 | 2754 | 2.640798 | 1.644043 | -0.9967545 | Methane
| 18 |  | Methane | 0 | 0 | 0 | 0 | 0.2495 | -0.323 | 1450 | 0.47 | [5 empty] | 283 | 23.41463 | 6.084507 | 2754 | 3.153361 | 1.805746 | -1.347616 | Methane
| 19 |  | Methane | 0 | 0 | 0 | 0 | 0.2495 | -0.323 | 1450 | 0.47 | [5 empty] | 283 | 30.12195 | 6.422535 | 2754 | 3.405254 | 1.859813 | -1.545441 | Methane
| 20 |  | Methane | 0 | 0 | 0 | 0 | 0.2495 | -0.323 | 1450 | 0.47 | [5 empty] | 283 | 38.04878 | 6.78169 | 2754 | 3.638869 | 1.914226 | -1.724643 | Methane
| 21 |  | Methane | 0 | 0 | 0 | 0 | 0.2495 | -0.323 | 1450 | 0.47 | [5 empty] | 298 | 1.219512 | 1.035211 | 2755 | 0.1984509 | 0.03460553 | -0.1638454 | Methane
| 22 |  | Methane | 0 | 0 | 0 | 0 | 0.2495 | -0.323 | 1450 | 0.47 | [5 empty] | 298 | 2.926829 | 2.070423 | 2755 | 1.07392 | 0.7277527 | -0.346167 | Methane
| 23 |  | Methane | 0 | 0 | 0 | 0 | 0.2495 | -0.323 | 1450 | 0.47 | [5 empty] | 298 | 4.634146 | 2.619718 | 2755 | 1.533452 | 0.9630668 | -0.5703852 | Methane
| 24 |  | Methane | 0 | 0 | 0 | 0 | 0.2495 | -0.323 | 1450 | 0.47 | [5 empty] | 298 | 7.317073 | 3.359155 | 2755 | 1.99021 | 1.211689 | -0.778521 | Methane
| 25 |  | Methane | 0 | 0 | 0 | 0 | 0.2495 | -0.323 | 1450 | 0.47 | [5 empty] | 298 | 11.21951 | 3.971831 | 2755 | 2.417654 | 1.379227 | -1.038427 | Methane
| 26 |  | Methane | 0 | 0 | 0 | 0 | 0.2495 | -0.323 | 1450 | 0.47 | [5 empty] | 298 | 15.4878 | 4.521127 | 2755 | 2.740053 | 1.508761 | -1.231292 | Methane
| 27 |  | Methane | 0 | 0 | 0 | 0 | 0.2495 | -0.323 | 1450 | 0.47 | [5 empty] | 298 | 20.97561 | 5.028169 | 2755 | 3.04336 | 1.615056 | -1.428304 | Methane
| 28 |  | Methane | 0 | 0 | 0 | 0 | 0.2495 | -0.323 | 1450 | 0.47 | [5 empty] | 298 | 26.34146 | 5.408451 | 2755 | 3.271144 | 1.687963 | -1.583182 | Methane
| 29 |  | Methane | 0 | 0 | 0 | 0 | 0.2495 | -0.323 | 1450 | 0.47 | [5 empty] | 298 | 29.87805 | 5.661972 | 2755 | 3.397124 | 1.733772 | -1.663352 | Methane
| 30 |  | Methane | 0 | 0 | 0 | 0 | 0.2495 | -0.323 | 1450 | 0.47 | [5 empty] | 298 | 35.85366 | 5.915493 | 2755 | 3.579446 | 1.777575 | -1.801871 | Methane
| 31 |  | Methane | 0 | 0 | 0 | 0 | 0.2495 | -0.323 | 1450 | 0.47 | [5 empty] | 323 | 1.585366 | 0.6760563 | 2756 | 0.4608152 | -0.3914789 | -0.8522941 | Methane
| 32 |  | Methane | 0 | 0 | 0 | 0 | 0.2495 | -0.323 | 1450 | 0.47 | [5 empty] | 323 | 3.658537 | 1.690141 | 2756 | 1.297063 | 0.5248119 | -0.7722514 | Methane
| 33 |  | Methane | 0 | 0 | 0 | 0 | 0.2495 | -0.323 | 1450 | 0.47 | [5 empty] | 323 | 5.97561 | 2.323944 | 2756 | 1.787686 | 0.8432656 | -0.9444205 | Methane
| 34 |  | Methane | 0 | 0 | 0 | 0 | 0.2495 | -0.323 | 1450 | 0.47 | [5 empty] | 323 | 8.536585 | 2.873239 | 2756 | 2.144361 | 1.05544 | -1.088921 | Methane
| 35 |  | Methane | 0 | 0 | 0 | 0 | 0.2495 | -0.323 | 1450 | 0.47 | [5 empty] | 323 | 13.17073 | 3.422535 | 2756 | 2.577997 | 1.230382 | -1.347616 | Methane
| 36 |  | Methane | 0 | 0 | 0 | 0 | 0.2495 | -0.323 | 1450 | 0.47 | [5 empty] | 323 | 17.56098 | 3.971831 | 2756 | 2.865679 | 1.379227 | -1.486452 | Methane
| 37 |  | Methane | 0 | 0 | 0 | 0 | 0.2495 | -0.323 | 1450 | 0.47 | [5 empty] | 323 | 23.29268 | 4.394366 | 2756 | 3.148139 | 1.480323 | -1.667816 | Methane
| 38 |  | Methane | 0 | 0 | 0 | 0 | 0.2495 | -0.323 | 1450 | 0.47 | [5 empty] | 323 | 28.41463 | 4.753521 | 2756 | 3.346904 | 1.558886 | -1.788019 | Methane
| 39 |  | Methane | 0 | 0 | 0 | 0 | 0.2495 | -0.323 | 1450 | 0.47 | [5 empty] | 323 | 38.29268 | 5.239437 | 2756 | 3.645259 | 1.656214 | -1.989045 | Methane
| 40 |  | Methane | 0 | 0 | 0 | 0 | 0.2495 | -0.323 | 1450 | 0.47 | [5 empty] | 323 | 48.41463 | 5.556338 | 2756 | 3.879802 | 1.714939 | -2.164863 | Methane
| 41 |  | Methane | 0 | 0 | 0 | 0 | 0.2495 | -0.323 | 1450 | 0.47 | [5 empty] | 323 | 58.04878 | 5.873239 | 2756 | 4.061284 | 1.770406 | -2.290877 | Methane
| 118 | BPL | Methane | 0 | 0 | 0 | 0 | 0.2495 | -0.323 | 1150 | 0.43 | [5 empty] | 273 | 5.808516 | 2.850869 | 2757 | 1.759325 | 1.047624 | -0.7117014 | Methane
| 119 |  | Methane | 0 | 0 | 0 | 0 | 0.2495 | -0.323 | 1150 | 0.43 | [5 empty] | 273 | 8.066223 | 3.347266 | 2757 | 2.087685 | 1.208144 | -0.8795415 | Methane
| 120 |  | Methane | 0 | 0 | 0 | 0 | 0.2495 | -0.323 | 1150 | 0.43 | [5 empty] | 273 | 12.07354 | 3.97379 | 2757 | 2.491016 | 1.37972 | -1.111296 | Methane
| 121 |  | Methane | 0 | 0 | 0 | 0 | 0.2495 | -0.323 | 1150 | 0.43 | [5 empty] | 273 | 17.32171 | 4.337992 | 2757 | 2.851961 | 1.467412 | -1.384549 | Methane
| 122 |  | Methane | 0 | 0 | 0 | 0 | 0.2495 | -0.323 | 1150 | 0.43 | [5 empty] | 273 | 22.19566 | 4.702358 | 2757 | 3.099897 | 1.548064 | -1.551833 | Methane
| 123 |  | Methane | 0 | 0 | 0 | 0 | 0.2495 | -0.323 | 1150 | 0.43 | [5 empty] | 273 | 27.81348 | 4.883153 | 2757 | 3.325521 | 1.585791 | -1.73973 | Methane
| 124 |  | Methane | 0 | 0 | 0 | 0 | 0.2495 | -0.323 | 1150 | 0.43 | [5 empty] | 273 | 32.93234 | 5.064165 | 2757 | 3.494455 | 1.622189 | -1.872266 | Methane
| 125 |  | Methane | 0 | 0 | 0 | 0 | 0.2495 | -0.323 | 1150 | 0.43 | [5 empty] | 273 | 37.79846 | 5.114398 | 2757 | 3.632268 | 1.63206 | -2.000209 | Methane
| 126 |  | Methane | 0 | 0 | 0 | 0 | 0.2495 | -0.323 | 1150 | 0.43 | [5 empty] | 273 | 43.5384 | 5.190428 | 2757 | 3.773643 | 1.646816 | -2.126827 | Methane
| 127 |  | Methane | 0 | 0 | 0 | 0 | 0.2495 | -0.323 | 1150 | 0.43 | [5 empty] | 273 | 48.90152 | 5.16191 | 2757 | 3.889808 | 1.641307 | -2.248502 | Methane
| 128 |  | Methane | 0 | 0 | 0 | 0 | 0.2495 | -0.323 | 1150 | 0.43 | [5 empty] | 298 | 2.906217 | 1.517056 | 2758 | 1.066852 | 0.4167718 | -0.6500805 | Methane
| 129 |  | Methane | 0 | 0 | 0 | 0 | 0.2495 | -0.323 | 1150 | 0.43 | [5 empty] | 298 | 5.791536 | 2.170248 | 2758 | 1.756398 | 0.7748413 | -0.9815562 | Methane
| 130 |  | Methane | 0 | 0 | 0 | 0 | 0.2495 | -0.323 | 1150 | 0.43 | [5 empty] | 298 | 9.045846 | 2.613854 | 2758 | 2.202306 | 0.9608258 | -1.24148 | Methane
| 131 |  | Methane | 0 | 0 | 0 | 0 | 0.2495 | -0.323 | 1150 | 0.43 | [5 empty] | 298 | 13.30068 | 3.161736 | 2758 | 2.587815 | 1.151121 | -1.436694 | Methane
| 132 |  | Methane | 0 | 0 | 0 | 0 | 0.2495 | -0.323 | 1150 | 0.43 | [5 empty] | 298 | 16.55238 | 3.500631 | 2758 | 2.80653 | 1.252943 | -1.553586 | Methane
| 133 |  | Methane | 0 | 0 | 0 | 0 | 0.2495 | -0.323 | 1150 | 0.43 | [5 empty] | 298 | 22.92124 | 3.785811 | 2758 | 3.132064 | 1.33126 | -1.800804 | Methane
| 134 |  | Methane | 0 | 0 | 0 | 0 | 0.2495 | -0.323 | 1150 | 0.43 | [5 empty] | 298 | 28.66641 | 4.071262 | 2758 | 3.355726 | 1.403953 | -1.951773 | Methane
| 135 |  | Methane | 0 | 0 | 0 | 0 | 0.2495 | -0.323 | 1150 | 0.43 | [5 empty] | 298 | 35.15805 | 4.277854 | 2758 | 3.559853 | 1.453451 | -2.106402 | Methane
| 136 |  | Methane | 0 | 0 | 0 | 0 | 0.2495 | -0.323 | 1150 | 0.43 | [5 empty] | 298 | 40.65112 | 4.458703 | 2758 | 3.705026 | 1.494858 | -2.210168 | Methane
| 137 |  | Methane | 0 | 0 | 0 | 0 | 0.2495 | -0.323 | 1150 | 0.43 | [5 empty] | 298 | 46.0175 | 4.561074 | 2758 | 3.829022 | 1.517558 | -2.311464 | Methane
| 138 |  | Methane | 0 | 0 | 0 | 0 | 0.2495 | -0.323 | 1150 | 0.43 | [5 empty] | 298 | 50.88558 | 4.68984 | 2758 | 3.92958 | 1.545399 | -2.384181 | Methane
| 139 |  | Methane | 0 | 0 | 0 | 0 | 0.2495 | -0.323 | 1150 | 0.43 | [5 empty] | 298 | 58.74412 | 4.686412 | 2758 | 4.073191 | 1.544667 | -2.528524 | Methane
| 140 |  | Methane | 0 | 0 | 0 | 0 | 0.2495 | -0.323 | 1150 | 0.43 | [5 empty] | 323 | 3.521421 | 1.176474 | 2759 | 1.258865 | 0.1625217 | -1.096343 | Methane
| 141 |  | Methane | 0 | 0 | 0 | 0 | 0.2495 | -0.323 | 1150 | 0.43 | [5 empty] | 323 | 5.533568 | 1.830046 | 2759 | 1.710833 | 0.6043412 | -1.106492 | Methane
| 142 |  | Methane | 0 | 0 | 0 | 0 | 0.2495 | -0.323 | 1150 | 0.43 | [5 empty] | 323 | 7.911442 | 2.143145 | 2759 | 2.06831 | 0.7622743 | -1.306036 | Methane
| 143 |  | Methane | 0 | 0 | 0 | 0 | 0.2495 | -0.323 | 1150 | 0.43 | [5 empty] | 323 | 12.91405 | 2.664522 | 2759 | 2.558316 | 0.9800248 | -1.578291 | Methane
| 144 |  | Methane | 0 | 0 | 0 | 0 | 0.2495 | -0.323 | 1150 | 0.43 | [5 empty] | 323 | 18.41301 | 3.080971 | 2759 | 2.913057 | 1.125245 | -1.787813 | Methane
| 145 |  | Methane | 0 | 0 | 0 | 0 | 0.2495 | -0.323 | 1150 | 0.43 | [5 empty] | 323 | 23.78396 | 3.366586 | 2759 | 3.169011 | 1.213899 | -1.955112 | Methane
| 146 |  | Methane | 0 | 0 | 0 | 0 | 0.2495 | -0.323 | 1150 | 0.43 | [5 empty] | 323 | 28.40517 | 3.600172 | 2759 | 3.346571 | 1.280982 | -2.06559 | Methane
| 147 |  | Methane | 0 | 0 | 0 | 0 | 0.2495 | -0.323 | 1150 | 0.43 | [5 empty] | 323 | 33.52599 | 3.859718 | 2759 | 3.512321 | 1.350594 | -2.161727 | Methane
| 148 |  | Methane | 0 | 0 | 0 | 0 | 0.2495 | -0.323 | 1150 | 0.43 | [5 empty] | 323 | 38.26998 | 4.014716 | 2759 | 3.644666 | 1.389967 | -2.254699 | Methane
| 149 |  | Methane | 0 | 0 | 0 | 0 | 0.2495 | -0.323 | 1150 | 0.43 | [5 empty] | 323 | 43.7598 | 4.064677 | 2759 | 3.778716 | 1.402334 | -2.376381 | Methane
| 150 |  | Methane | 0 | 0 | 0 | 0 | 0.2495 | -0.323 | 1150 | 0.43 | [5 empty] | 323 | 50.25209 | 4.297446 | 2759 | 3.917052 | 1.458021 | -2.459031 | Methane
| 151 |  | Methane | 0 | 0 | 0 | 0 | 0.2495 | -0.323 | 1150 | 0.43 | [5 empty] | 333 | 5.527038 | 1.568269 | 2760 | 1.709652 | 0.4499724 | -1.25968 | Methane
| 152 |  | Methane | 0 | 0 | 0 | 0 | 0.2495 | -0.323 | 1150 | 0.43 | [5 empty] | 333 | 10.03004 | 2.063686 | 2760 | 2.305585 | 0.7244939 | -1.581091 | Methane
| 153 |  | Methane | 0 | 0 | 0 | 0 | 0.2495 | -0.323 | 1150 | 0.43 | [5 empty] | 333 | 15.032 | 2.558886 | 2760 | 2.710181 | 0.9395721 | -1.770609 | Methane
| 154 |  | Methane | 0 | 0 | 0 | 0 | 0.2495 | -0.323 | 1150 | 0.43 | [5 empty] | 333 | 20.65439 | 2.922925 | 2760 | 3.027928 | 1.072585 | -1.955343 | Methane
| 155 |  | Methane | 0 | 0 | 0 | 0 | 0.2495 | -0.323 | 1150 | 0.43 | [5 empty] | 333 | 25.64982 | 3.156348 | 2760 | 3.244536 | 1.149416 | -2.095121 | Methane
| 156 |  | Methane | 0 | 0 | 0 | 0 | 0.2495 | -0.323 | 1150 | 0.43 | [5 empty] | 333 | 30.14694 | 3.416166 | 2760 | 3.406084 | 1.228519 | -2.177565 | Methane
| 157 |  | Methane | 0 | 0 | 0 | 0 | 0.2495 | -0.323 | 1150 | 0.43 | [5 empty] | 333 | 35.26646 | 3.623356 | 2760 | 3.562932 | 1.287401 | -2.275532 | Methane
| 158 |  | Methane | 0 | 0 | 0 | 0 | 0.2495 | -0.323 | 1150 | 0.43 | [5 empty] | 333 | 41.13506 | 3.856398 | 2760 | 3.716861 | 1.349734 | -2.367127 | Methane
| 159 |  | Methane | 0 | 0 | 0 | 0 | 0.2495 | -0.323 | 1150 | 0.43 | [5 empty] | 333 | 45.87774 | 3.959041 | 2760 | 3.82598 | 1.376002 | -2.449978 | Methane
| 160 |  | Methane | 0 | 0 | 0 | 0 | 0.2495 | -0.323 | 1150 | 0.43 | [5 empty] | 333 | 50.24491 | 4.009491 | 2760 | 3.916909 | 1.388664 | -2.528245 | Methane
| 193 | A10 | Methane | 0 | 0 | 0 | 0 | 0.2495 | -0.323 | 1200 | 0.53 | [5 empty] | 273 | 1.824333 | 2.31383 | 2761 | 0.6012143 | 0.8389041 | 0.2376898 | Methane
| 194 |  | Methane | 0 | 0 | 0 | 0 | 0.2495 | -0.323 | 1200 | 0.53 | [5 empty] | 273 | 4.615481 | 3.457447 | 2761 | 1.529416 | 1.24053 | -0.2888856 | Methane
| 195 |  | Methane | 0 | 0 | 0 | 0 | 0.2495 | -0.323 | 1200 | 0.53 | [5 empty] | 273 | 7.762626 | 4.441489 | 2761 | 2.049321 | 1.49099 | -0.558331 | Methane
| 196 |  | Methane | 0 | 0 | 0 | 0 | 0.2495 | -0.323 | 1200 | 0.53 | [5 empty] | 273 | 12.55985 | 5.159574 | 2761 | 2.530505 | 1.640854 | -0.8896514 | Methane
| 197 |  | Methane | 0 | 0 | 0 | 0 | 0.2495 | -0.323 | 1200 | 0.53 | [5 empty] | 273 | 19.12583 | 5.558511 | 2761 | 2.95104 | 1.71533 | -1.235709 | Methane
| 198 |  | Methane | 0 | 0 | 0 | 0 | 0.2495 | -0.323 | 1200 | 0.53 | [5 empty] | 273 | 27.09768 | 6.090426 | 2761 | 3.299448 | 1.806718 | -1.49273 | Methane
| 199 |  | Methane | 0 | 0 | 0 | 0 | 0.2495 | -0.323 | 1200 | 0.53 | [5 empty] | 273 | 38.24791 | 6.276596 | 2761 | 3.644089 | 1.836828 | -1.807261 | Methane
| 200 |  | Methane | 0 | 0 | 0 | 0 | 0.2495 | -0.323 | 1200 | 0.53 | [5 empty] | 273 | 47.75617 | 6.382979 | 2761 | 3.866108 | 1.853635 | -2.012473 | Methane
| 201 |  | Methane | 0 | 0 | 0 | 0 | 0.2495 | -0.323 | 1200 | 0.53 | [5 empty] | 273 | 58.0876 | 6.43617 | 2761 | 4.061952 | 1.861934 | -2.200019 | Methane
| 202 |  | Methane | 0 | 0 | 0 | 0 | 0.2495 | -0.323 | 1200 | 0.53 | [5 empty] | 298 | 1.375276 | 1.43617 | 2762 | 0.3186543 | 0.36198 | 0.04332567 | Methane
| 203 |  | Methane | 0 | 0 | 0 | 0 | 0.2495 | -0.323 | 1200 | 0.53 | [5 empty] | 298 | 3.704251 | 2.260638 | 2762 | 1.309481 | 0.8156472 | -0.4938339 | Methane
| 204 |  | Methane | 0 | 0 | 0 | 0 | 0.2495 | -0.323 | 1200 | 0.53 | [5 empty] | 298 | 7.437232 | 3.297872 | 2762 | 2.006499 | 1.193278 | -0.8132212 | Methane
| 205 |  | Methane | 0 | 0 | 0 | 0 | 0.2495 | -0.323 | 1200 | 0.53 | [5 empty] | 298 | 12.35125 | 4.042553 | 2762 | 2.513757 | 1.396876 | -1.116881 | Methane
| 206 |  | Methane | 0 | 0 | 0 | 0 | 0.2495 | -0.323 | 1200 | 0.53 | [5 empty] | 298 | 18.09281 | 4.547872 | 2762 | 2.895515 | 1.51466 | -1.380855 | Methane
| 207 |  | Methane | 0 | 0 | 0 | 0 | 0.2495 | -0.323 | 1200 | 0.53 | [5 empty] | 298 | 22.8994 | 4.867021 | 2762 | 3.131111 | 1.582482 | -1.548629 | Methane
| 208 |  | Methane | 0 | 0 | 0 | 0 | 0.2495 | -0.323 | 1200 | 0.53 | [5 empty] | 298 | 32.98788 | 5.265957 | 2762 | 3.49614 | 1.661263 | -1.834877 | Methane
| 209 |  | Methane | 0 | 0 | 0 | 0 | 0.2495 | -0.323 | 1200 | 0.53 | [5 empty] | 298 | 43.31432 | 5.531915 | 2762 | 3.768483 | 1.710534 | -2.057949 | Methane
| 210 |  | Methane | 0 | 0 | 0 | 0 | 0.2495 | -0.323 | 1200 | 0.53 | [5 empty] | 298 | 52.11621 | 5.718085 | 2762 | 3.953476 | 1.743634 | -2.209842 | Methane
| 211 |  | Methane | 0 | 0 | 0 | 0 | 0.2495 | -0.323 | 1200 | 0.53 | [5 empty] | 298 | 58.57289 | 5.771277 | 2762 | 4.070272 | 1.752893 | -2.317379 | Methane
| 212 |  | Methane | 0 | 0 | 0 | 0 | 0.2495 | -0.323 | 1200 | 0.53 | [5 empty] | 323 | 1.382771 | 1.117021 | 2763 | 0.3240891 | 0.1106656 | -0.2134236 | Methane
| 213 |  | Methane | 0 | 0 | 0 | 0 | 0.2495 | -0.323 | 1200 | 0.53 | [5 empty] | 323 | 3.833535 | 1.755319 | 2763 | 1.343787 | 0.5626507 | -0.7811366 | Methane
| 214 |  | Methane | 0 | 0 | 0 | 0 | 0.2495 | -0.323 | 1200 | 0.53 | [5 empty] | 323 | 7.921889 | 2.659574 | 2763 | 2.06963 | 0.9781661 | -1.091464 | Methane
| 215 |  | Methane | 0 | 0 | 0 | 0 | 0.2495 | -0.323 | 1200 | 0.53 | [5 empty] | 323 | 12.36811 | 3.324468 | 2763 | 2.515122 | 1.20131 | -1.313812 | Methane
| 216 |  | Methane | 0 | 0 | 0 | 0 | 0.2495 | -0.323 | 1200 | 0.53 | [5 empty] | 323 | 17.40705 | 3.75 | 2763 | 2.856875 | 1.321756 | -1.535119 | Methane
| 217 |  | Methane | 0 | 0 | 0 | 0 | 0.2495 | -0.323 | 1200 | 0.53 | [5 empty] | 323 | 22.8001 | 4.095745 | 2763 | 3.126765 | 1.409949 | -1.716816 | Methane
| 218 |  | Methane | 0 | 0 | 0 | 0 | 0.2495 | -0.323 | 1200 | 0.53 | [5 empty] | 323 | 27.9577 | 4.468085 | 2763 | 3.330693 | 1.49696 | -1.833733 | Methane
| 219 |  | Methane | 0 | 0 | 0 | 0 | 0.2495 | -0.323 | 1200 | 0.53 | [5 empty] | 323 | 33.23771 | 4.62766 | 2763 | 3.503685 | 1.532051 | -1.971634 | Methane
| 220 |  | Methane | 0 | 0 | 0 | 0 | 0.2495 | -0.323 | 1200 | 0.53 | [5 empty] | 323 | 38.4003 | 4.787234 | 2763 | 3.648065 | 1.565953 | -2.082112 | Methane
| 221 |  | Methane | 0 | 0 | 0 | 0 | 0.2495 | -0.323 | 1200 | 0.53 | [5 empty] | 323 | 47.67061 | 5.026596 | 2763 | 3.864315 | 1.614743 | -2.249572 | Methane
| 222 |  | Methane | 0 | 0 | 0 | 0 | 0.2495 | -0.323 | 1200 | 0.53 | [5 empty] | 323 | 53.18608 | 5.159574 | 2763 | 3.973797 | 1.640854 | -2.332943 | Methane
| 223 |  | Methane | 0 | 0 | 0 | 0 | 0.2495 | -0.323 | 1200 | 0.53 | [5 empty] | 333 | 1.274722 | 0.7180851 | 2764 | 0.2427282 | -0.3311672 | -0.5738954 | Methane
| 224 |  | Methane | 0 | 0 | 0 | 0 | 0.2495 | -0.323 | 1200 | 0.53 | [5 empty] | 333 | 5.356206 | 1.914894 | 2764 | 1.678256 | 0.6496621 | -1.028594 | Methane
| 225 |  | Methane | 0 | 0 | 0 | 0 | 0.2495 | -0.323 | 1200 | 0.53 | [5 empty] | 333 | 9.799309 | 2.712766 | 2764 | 2.282312 | 0.9979688 | -1.284343 | Methane
| 226 |  | Methane | 0 | 0 | 0 | 0 | 0.2495 | -0.323 | 1200 | 0.53 | [5 empty] | 333 | 14.95441 | 3.191489 | 2764 | 2.705006 | 1.160488 | -1.544518 | Methane
| 227 |  | Methane | 0 | 0 | 0 | 0 | 0.2495 | -0.323 | 1200 | 0.53 | [5 empty] | 333 | 19.99896 | 3.37766 | 2764 | 2.99568 | 1.217183 | -1.778497 | Methane
| 228 |  | Methane | 0 | 0 | 0 | 0 | 0.2495 | -0.323 | 1200 | 0.53 | [5 empty] | 333 | 25.27147 | 3.856383 | 2764 | 3.229676 | 1.34973 | -1.879947 | Methane
| 229 |  | Methane | 0 | 0 | 0 | 0 | 0.2495 | -0.323 | 1200 | 0.53 | [5 empty] | 333 | 29.6134 | 3.962766 | 2764 | 3.388227 | 1.376942 | -2.011285 | Methane
| 230 |  | Methane | 0 | 0 | 0 | 0 | 0.2495 | -0.323 | 1200 | 0.53 | [5 empty] | 333 | 35.36557 | 4.015957 | 2764 | 3.565739 | 1.390276 | -2.175463 | Methane
| 231 |  | Methane | 0 | 0 | 0 | 0 | 0.2495 | -0.323 | 1200 | 0.53 | [5 empty] | 333 | 43.69905 | 4.148936 | 2764 | 3.777326 | 1.422852 | -2.354474 | Methane
| 263 | MaxSorb | Methane | 0 | 0 | 0 | 0 | 0.2495 | -0.323 | 3250 | 1.79 | [5 empty] | 273 | 1.615677 | 2.712766 | 2765 | 0.4797542 | 0.9979688 | 0.5182145 | Methane
| 264 |  | Methane | 0 | 0 | 0 | 0 | 0.2495 | -0.323 | 3250 | 1.79 | [5 empty] | 273 | 4.409085 | 5.425532 | 2765 | 1.483667 | 1.691116 | 0.2074488 | Methane
| 265 |  | Methane | 0 | 0 | 0 | 0 | 0.2495 | -0.323 | 3250 | 1.79 | [5 empty] | 273 | 7.627056 | 7.101064 | 2765 | 2.031702 | 1.960245 | -0.0714573 | Methane
| 266 |  | Methane | 0 | 0 | 0 | 0 | 0.2495 | -0.323 | 3250 | 1.79 | [5 empty] | 273 | 11.91683 | 9.095745 | 2765 | 2.477952 | 2.207807 | -0.270145 | Methane
| 267 |  | Methane | 0 | 0 | 0 | 0 | 0.2495 | -0.323 | 3250 | 1.79 | [5 empty] | 273 | 16.84872 | 11.01064 | 2765 | 2.824275 | 2.398862 | -0.4254126 | Methane
| 268 |  | Methane | 0 | 0 | 0 | 0 | 0.2495 | -0.323 | 3250 | 1.79 | [5 empty] | 273 | 22.09896 | 12.12766 | 2765 | 3.09553 | 2.495489 | -0.6000416 | Methane
| 269 |  | Methane | 0 | 0 | 0 | 0 | 0.2495 | -0.323 | 3250 | 1.79 | [5 empty] | 273 | 27.13449 | 13.08511 | 2765 | 3.300806 | 2.571475 | -0.7293311 | Methane
| 270 |  | Methane | 0 | 0 | 0 | 0 | 0.2495 | -0.323 | 3250 | 1.79 | [5 empty] | 273 | 32.48981 | 13.64362 | 2765 | 3.480926 | 2.613272 | -0.8676546 | Methane
| 271 |  | Methane | 0 | 0 | 0 | 0 | 0.2495 | -0.323 | 3250 | 1.79 | [5 empty] | 273 | 38.27338 | 14.20213 | 2765 | 3.644755 | 2.653392 | -0.9913629 | Methane
| 272 |  | Methane | 0 | 0 | 0 | 0 | 0.2495 | -0.323 | 3250 | 1.79 | [5 empty] | 273 | 45.87823 | 15.07979 | 2765 | 3.825991 | 2.713355 | -1.112635 | Methane
| 273 |  | Methane | 0 | 0 | 0 | 0 | 0.2495 | -0.323 | 3250 | 1.79 | [5 empty] | 298 | 2.470785 | 2.31383 | 2766 | 0.9045357 | 0.8389041 | -0.06563166 | Methane
| 274 |  | Methane | 0 | 0 | 0 | 0 | 0.2495 | -0.323 | 3250 | 1.79 | [5 empty] | 298 | 4.831086 | 3.670213 | 2766 | 1.575071 | 1.30025 | -0.2748216 | Methane
| 275 |  | Methane | 0 | 0 | 0 | 0 | 0.2495 | -0.323 | 3250 | 1.79 | [5 empty] | 298 | 7.834639 | 5.265957 | 2766 | 2.058555 | 1.661263 | -0.3972919 | Methane
| 276 |  | Methane | 0 | 0 | 0 | 0 | 0.2495 | -0.323 | 3250 | 1.79 | [5 empty] | 298 | 12.22835 | 6.382979 | 2766 | 2.503757 | 1.853635 | -0.650122 | Methane
| 277 |  | Methane | 0 | 0 | 0 | 0 | 0.2495 | -0.323 | 3250 | 1.79 | [5 empty] | 298 | 17.05203 | 7.978723 | 2766 | 2.836269 | 2.076778 | -0.7594908 | Methane
| 278 |  | Methane | 0 | 0 | 0 | 0 | 0.2495 | -0.323 | 3250 | 1.79 | [5 empty] | 298 | 22.08757 | 8.93617 | 2766 | 3.095015 | 2.190107 | -0.9049077 | Methane
| 279 |  | Methane | 0 | 0 | 0 | 0 | 0.2495 | -0.323 | 3250 | 1.79 | [5 empty] | 298 | 27.55137 | 9.893617 | 2766 | 3.316052 | 2.29189 | -1.024162 | Methane
| 280 |  | Methane | 0 | 0 | 0 | 0 | 0.2495 | -0.323 | 3250 | 1.79 | [5 empty] | 298 | 32.58691 | 10.85106 | 2766 | 3.483911 | 2.384263 | -1.099647 | Methane
| 281 |  | Methane | 0 | 0 | 0 | 0 | 0.2495 | -0.323 | 3250 | 1.79 | [5 empty] | 298 | 37.8343 | 11.17021 | 2766 | 3.633216 | 2.413251 | -1.219965 | Methane
| 282 |  | Methane | 0 | 0 | 0 | 0 | 0.2495 | -0.323 | 3250 | 1.79 | [5 empty] | 298 | 42.5475 | 11.80851 | 2766 | 3.750621 | 2.468821 | -1.281801 | Methane
| 283 |  | Methane | 0 | 0 | 0 | 0 | 0.2495 | -0.323 | 3250 | 1.79 | [5 empty] | 298 | 47.90309 | 12.44681 | 2766 | 3.86918 | 2.521464 | -1.347716 | Methane
| 284 |  | Methane | 0 | 0 | 0 | 0 | 0.2495 | -0.323 | 3250 | 1.79 | [5 empty] | 323 | 2.467652 | 1.43617 | 2767 | 0.9032672 | 0.36198 | -0.5412872 | Methane
| 285 |  | Methane | 0 | 0 | 0 | 0 | 0.2495 | -0.323 | 3250 | 1.79 | [5 empty] | 323 | 5.577133 | 2.712766 | 2767 | 1.718675 | 0.9979688 | -0.7207061 | Methane
| 286 |  | Methane | 0 | 0 | 0 | 0 | 0.2495 | -0.323 | 3250 | 1.79 | [5 empty] | 323 | 8.043647 | 3.829787 | 2767 | 2.084883 | 1.342809 | -0.7420733 | Methane
| 287 |  | Methane | 0 | 0 | 0 | 0 | 0.2495 | -0.323 | 3250 | 1.79 | [5 empty] | 323 | 11.7961 | 5.265957 | 2767 | 2.467769 | 1.661263 | -0.8065056 | Methane
| 288 |  | Methane | 0 | 0 | 0 | 0 | 0.2495 | -0.323 | 3250 | 1.79 | [5 empty] | 323 | 16.83163 | 6.223404 | 2767 | 2.82326 | 1.828317 | -0.9949429 | Methane
| 289 |  | Methane | 0 | 0 | 0 | 0 | 0.2495 | -0.323 | 3250 | 1.79 | [5 empty] | 323 | 21.76067 | 7.340426 | 2767 | 3.080104 | 1.993397 | -1.086708 | Methane
| 290 |  | Methane | 0 | 0 | 0 | 0 | 0.2495 | -0.323 | 3250 | 1.79 | [5 empty] | 323 | 27.54567 | 8.297872 | 2767 | 3.315846 | 2.115999 | -1.199846 | Methane
| 291 |  | Methane | 0 | 0 | 0 | 0 | 0.2495 | -0.323 | 3250 | 1.79 | [5 empty] | 323 | 32.68771 | 9.095745 | 2767 | 3.486999 | 2.207807 | -1.279192 | Methane
| 292 |  | Methane | 0 | 0 | 0 | 0 | 0.2495 | -0.323 | 3250 | 1.79 | [5 empty] | 323 | 42.75536 | 10.05319 | 2767 | 3.755495 | 2.30789 | -1.447605 | Methane
| 293 |  | Methane | 0 | 0 | 0 | 0 | 0.2495 | -0.323 | 3250 | 1.79 | [5 empty] | 323 | 47.78976 | 10.69149 | 2767 | 3.866811 | 2.369448 | -1.497363 | Methane
| 325 | Carbon A | Methane | 0 | 0 | 0 | 0 | 0.2495 | -0.323 | 1207 | 0.54 | [5 empty] | 273 | 1.202518 | 1.841422 | 2768 | 0.184418 | 0.6105381 | 0.4261201 | Methane
| 326 |  | Methane | 0 | 0 | 0 | 0 | 0.2495 | -0.323 | 1207 | 0.54 | [5 empty] | 273 | 2.514311 | 2.97231 | 2768 | 0.9219988 | 1.08934 | 0.1673408 | Methane
| 327 |  | Methane | 0 | 0 | 0 | 0 | 0.2495 | -0.323 | 1207 | 0.54 | [5 empty] | 273 | 4.023599 | 3.734674 | 2768 | 1.392177 | 1.317661 | -0.07451629 | Methane
| 328 |  | Methane | 0 | 0 | 0 | 0 | 0.2495 | -0.323 | 1207 | 0.54 | [5 empty] | 273 | 6.485779 | 4.47022 | 2768 | 1.869612 | 1.497438 | -0.3721743 | Methane
| 329 |  | Methane | 0 | 0 | 0 | 0 | 0.2495 | -0.323 | 1207 | 0.54 | [5 empty] | 273 | 8.666252 | 4.995388 | 2768 | 2.159436 | 1.608515 | -0.5509213 | Methane
| 330 |  | Methane | 0 | 0 | 0 | 0 | 0.2495 | -0.323 | 1207 | 0.54 | [5 empty] | 273 | 12.84574 | 5.572136 | 2768 | 2.553012 | 1.717778 | -0.835234 | Methane
| 331 |  | Methane | 0 | 0 | 0 | 0 | 0.2495 | -0.323 | 1207 | 0.54 | [5 empty] | 273 | 17.97863 | 6.09575 | 2768 | 2.889184 | 1.807592 | -1.081592 | Methane
| 332 |  | Methane | 0 | 0 | 0 | 0 | 0.2495 | -0.323 | 1207 | 0.54 | [5 empty] | 273 | 28.25542 | 6.564026 | 2768 | 3.341285 | 1.881604 | -1.459681 | Methane
| 333 |  | Methane | 0 | 0 | 0 | 0 | 0.2495 | -0.323 | 1207 | 0.54 | [5 empty] | 273 | 38.06153 | 6.743075 | 2768 | 3.639204 | 1.908516 | -1.730688 | Methane
| 334 |  | Methane | 0 | 0 | 0 | 0 | 0.2495 | -0.323 | 1207 | 0.54 | [5 empty] | 273 | 42.72474 | 6.924831 | 2768 | 3.754778 | 1.935114 | -1.819664 | Methane
| 335 |  | Methane | 0 | 0 | 0 | 0 | 0.2495 | -0.323 | 1207 | 0.54 | [5 empty] | 298 | 1.877212 | 1.420014 | 2769 | 0.6297876 | 0.3506669 | -0.2791207 | Methane
| 336 |  | Methane | 0 | 0 | 0 | 0 | 0.2495 | -0.323 | 1207 | 0.54 | [5 empty] | 298 | 2.910806 | 2.156312 | 2769 | 1.06843 | 0.7683995 | -0.3000305 | Methane
| 337 |  | Methane | 0 | 0 | 0 | 0 | 0.2495 | -0.323 | 1207 | 0.54 | [5 empty] | 298 | 5.368976 | 3.102387 | 2769 | 1.680637 | 1.132172 | -0.5484654 | Methane
| 338 |  | Methane | 0 | 0 | 0 | 0 | 0.2495 | -0.323 | 1207 | 0.54 | [5 empty] | 298 | 8.879287 | 3.811066 | 2769 | 2.183721 | 1.337909 | -0.8458124 | Methane
| 339 |  | Methane | 0 | 0 | 0 | 0 | 0.2495 | -0.323 | 1207 | 0.54 | [5 empty] | 298 | 11.53846 | 4.204403 | 2769 | 2.445686 | 1.436132 | -1.009554 | Methane
| 340 |  | Methane | 0 | 0 | 0 | 0 | 0.2495 | -0.323 | 1207 | 0.54 | [5 empty] | 298 | 15.43223 | 4.781301 | 2769 | 2.736458 | 1.564713 | -1.171746 | Methane
| 341 |  | Methane | 0 | 0 | 0 | 0 | 0.2495 | -0.323 | 1207 | 0.54 | [5 empty] | 298 | 20.75961 | 5.094287 | 2769 | 3.033009 | 1.62812 | -1.404889 | Methane
| 342 |  | Methane | 0 | 0 | 0 | 0 | 0.2495 | -0.323 | 1207 | 0.54 | [5 empty] | 298 | 25.13459 | 5.407774 | 2769 | 3.224245 | 1.687837 | -1.536407 | Methane
| 343 |  | Methane | 0 | 0 | 0 | 0 | 0.2495 | -0.323 | 1207 | 0.54 | [5 empty] | 298 | 30.84592 | 5.562662 | 2769 | 3.429005 | 1.716077 | -1.712928 | Methane
| 344 |  | Methane | 0 | 0 | 0 | 0 | 0.2495 | -0.323 | 1207 | 0.54 | [5 empty] | 298 | 36.17731 | 5.665119 | 2769 | 3.588432 | 1.734328 | -1.854104 | Methane
| 345 |  | Methane | 0 | 0 | 0 | 0 | 0.2495 | -0.323 | 1207 | 0.54 | [5 empty] | 298 | 41.31871 | 5.741361 | 2769 | 3.721315 | 1.747696 | -1.973619 | Methane
| 346 |  | Methane | 0 | 0 | 0 | 0 | 0.2495 | -0.323 | 1207 | 0.54 | [5 empty] | 298 | 45.59996 | 5.97595 | 2769 | 3.819907 | 1.787743 | -2.032164 | Methane
| 347 |  | Methane | 0 | 0 | 0 | 0 | 0.2495 | -0.323 | 1207 | 0.54 | [5 empty] | 298 | 49.41152 | 5.86868 | 2769 | 3.900184 | 1.76963 | -2.130554 | Methane
| 348 |  | Methane | 0 | 0 | 0 | 0 | 0.2495 | -0.323 | 1207 | 0.54 | [5 empty] | 323 | 0.755396 | 0.3153415 | 2770 | -0.2805131 | -1.154099 | -0.873586 | Methane
| 349 |  | Methane | 0 | 0 | 0 | 0 | 0.2495 | -0.323 | 1207 | 0.54 | [5 empty] | 323 | 1.601019 | 0.9201596 | 2770 | 0.47064 | -0.08320815 | -0.5538482 | Methane
| 350 |  | Methane | 0 | 0 | 0 | 0 | 0.2495 | -0.323 | 1207 | 0.54 | [5 empty] | 323 | 2.258168 | 1.419814 | 2770 | 0.8145539 | 0.3505257 | -0.4640282 | Methane
| 351 |  | Methane | 0 | 0 | 0 | 0 | 0.2495 | -0.323 | 1207 | 0.54 | [5 empty] | 323 | 4.057685 | 1.945182 | 2770 | 1.400613 | 0.6653558 | -0.7352568 | Methane
| 352 |  | Methane | 0 | 0 | 0 | 0 | 0.2495 | -0.323 | 1207 | 0.54 | [5 empty] | 323 | 6.899317 | 2.759476 | 2770 | 1.931422 | 1.015041 | -0.9163816 | Methane
| 353 |  | Methane | 0 | 0 | 0 | 0 | 0.2495 | -0.323 | 1207 | 0.54 | [5 empty] | 323 | 10.60211 | 3.362791 | 2770 | 2.361053 | 1.212771 | -1.148282 | Methane
| 354 |  | Methane | 0 | 0 | 0 | 0 | 0.2495 | -0.323 | 1207 | 0.54 | [5 empty] | 323 | 14.40165 | 3.887107 | 2770 | 2.667343 | 1.357665 | -1.309678 | Methane
| 355 |  | Methane | 0 | 0 | 0 | 0 | 0.2495 | -0.323 | 1207 | 0.54 | [5 empty] | 323 | 18.39617 | 4.174478 | 2770 | 2.912143 | 1.428989 | -1.483153 | Methane
| 356 |  | Methane | 0 | 0 | 0 | 0 | 0.2495 | -0.323 | 1207 | 0.54 | [5 empty] | 323 | 23.34159 | 4.540296 | 2770 | 3.150237 | 1.512992 | -1.637244 | Methane
| 357 |  | Methane | 0 | 0 | 0 | 0 | 0.2495 | -0.323 | 1207 | 0.54 | [5 empty] | 323 | 28.38575 | 4.721852 | 2770 | 3.345887 | 1.552201 | -1.793686 | Methane
| 358 |  | Methane | 0 | 0 | 0 | 0 | 0.2495 | -0.323 | 1207 | 0.54 | [5 empty] | 323 | 33.80936 | 4.982155 | 2770 | 3.520738 | 1.605863 | -1.914875 | Methane
| 359 |  | Methane | 0 | 0 | 0 | 0 | 0.2495 | -0.323 | 1207 | 0.54 | [5 empty] | 323 | 38.56931 | 5.084913 | 2770 | 3.652457 | 1.626278 | -2.026179 | Methane
| 360 |  | Methane | 0 | 0 | 0 | 0 | 0.2495 | -0.323 | 1207 | 0.54 | [5 empty] | 323 | 44.08816 | 5.345166 | 2770 | 3.786191 | 1.676193 | -2.109999 | Methane
3 | 0 | CAQF-30 | Methane | 0 | 0 | 0 | 0 | 0.2495 | -0.323 | 2114 | 1.307 | 0.165 | 1.142 |  |  |  | 283 | 0.7685459 | 0.2901836 | 2771 | -0.263255 | -1.237241 | -0.9739864 | Methane
| 1 |  | Methane | 0 | 0 | 0 | 0 | 0.2495 | -0.323 | 2114 | 1.307 | 0.165 | 1.142 |  |  |  | 283 | 1.978978 | 0.6347767 | 2771 | 0.6825804 | -0.454482 | -1.137062 | Methane
| 2 |  | Methane | 0 | 0 | 0 | 0 | 0.2495 | -0.323 | 2114 | 1.307 | 0.165 | 1.142 |  |  |  | 283 | 4.088098 | 1.015643 | 2771 | 1.40808 | 0.01552163 | -1.392558 | Methane
| 3 |  | Methane | 0 | 0 | 0 | 0 | 0.2495 | -0.323 | 2114 | 1.307 | 0.165 | 1.142 |  |  |  | 283 | 5.89405 | 1.296758 | 2771 | 1.773943 | 0.2598674 | -1.514076 | Methane
| 4 |  | Methane | 0 | 0 | 0 | 0 | 0.2495 | -0.323 | 2114 | 1.307 | 0.165 | 1.142 |  |  |  | 283 | 10.24802 | 1.722965 | 2771 | 2.327085 | 0.5440468 | -1.783038 | Methane
| 5 |  | Methane | 0 | 0 | 0 | 0 | 0.2495 | -0.323 | 2114 | 1.307 | 0.165 | 1.142 |  |  |  | 283 | 15.19827 | 2.103831 | 2771 | 2.721181 | 0.7437601 | -1.977421 | Methane
| 6 |  | Methane | 0 | 0 | 0 | 0 | 0.2495 | -0.323 | 2114 | 1.307 | 0.165 | 1.142 |  |  |  | 283 | 20.89356 | 2.42122 | 2771 | 3.039441 | 0.8842714 | -2.15517 | Methane
| 7 |  | Methane | 0 | 0 | 0 | 0 | 0.2495 | -0.323 | 2114 | 1.307 | 0.165 | 1.142 |  |  |  | 283 | 29.2797 | 2.720472 | 2771 | 3.376894 | 1.000805 | -2.376089 | Methane
| 8 |  | Methane | 0 | 0 | 0 | 0 | 0.2495 | -0.323 | 2114 | 1.307 | 0.165 | 1.142 |  |  |  | 283 | 40.05873 | 3.028792 | 2771 | 3.690347 | 1.108164 | -2.582183 | Methane
| 9 |  | Methane | 0 | 0 | 0 | 0 | 0.2495 | -0.323 | 2114 | 1.307 | 0.165 | 1.142 |  |  |  | 283 | 50.53423 | 3.228293 | 2771 | 3.922651 | 1.171953 | -2.750697 | Methane
| 10 |  | Methane | 0 | 0 | 0 | 0 | 0.2495 | -0.323 | 2114 | 1.307 | 0.165 | 1.142 |  |  |  | 283 | 54.57347 | 3.273634 | 2771 | 3.999548 | 1.185901 | -2.813647 | Methane
| 11 |  | Methane | 0 | 0 | 0 | 0 | 0.2495 | -0.323 | 2114 | 1.307 | 0.165 | 1.142 |  |  |  | 293 | 1.221992 | 0.4080707 | 2772 | 0.2004821 | -0.8963148 | -1.096797 | Methane
| 12 |  | Methane | 0 | 0 | 0 | 0 | 0.2495 | -0.323 | 2114 | 1.307 | 0.165 | 1.142 |  |  |  | 293 | 2.879157 | 0.7073226 | 2772 | 1.057498 | -0.3462684 | -1.403766 | Methane
| 13 |  | Methane | 0 | 0 | 0 | 0 | 0.2495 | -0.323 | 2114 | 1.307 | 0.165 | 1.142 |  |  |  | 293 | 4.984548 | 0.9975062 | 2772 | 1.606343 | -0.00249688 | -1.60884 | Methane
| 14 |  | Methane | 0 | 0 | 0 | 0 | 0.2495 | -0.323 | 2114 | 1.307 | 0.165 | 1.142 |  |  |  | 293 | 7.239099 | 1.278622 | 2772 | 1.979497 | 0.2457826 | -1.733714 | Methane
| 15 |  | Methane | 0 | 0 | 0 | 0 | 0.2495 | -0.323 | 2114 | 1.307 | 0.165 | 1.142 |  |  |  | 293 | 12.19046 | 1.686692 | 2772 | 2.500654 | 0.5227694 | -1.977884 | Methane
| 16 |  | Methane | 0 | 0 | 0 | 0 | 0.2495 | -0.323 | 2114 | 1.307 | 0.165 | 1.142 |  |  |  | 293 | 19.53621 | 2.140104 | 2772 | 2.972269 | 0.7608546 | -2.211415 | Methane
| 17 |  | Methane | 0 | 0 | 0 | 0 | 0.2495 | -0.323 | 2114 | 1.307 | 0.165 | 1.142 |  |  |  | 293 | 28.07374 | 2.484697 | 2772 | 3.334835 | 0.9101509 | -2.424684 | Methane
| 18 |  | Methane | 0 | 0 | 0 | 0 | 0.2495 | -0.323 | 2114 | 1.307 | 0.165 | 1.142 |  |  |  | 293 | 37.65539 | 2.765813 | 2772 | 3.628476 | 1.017335 | -2.611142 | Methane
| 19 |  | Methane | 0 | 0 | 0 | 0 | 0.2495 | -0.323 | 2114 | 1.307 | 0.165 | 1.142 |  |  |  | 293 | 50.52341 | 2.965314 | 2772 | 3.922437 | 1.086983 | -2.835454 | Methane
| 20 |  | Methane | 0 | 0 | 0 | 0 | 0.2495 | -0.323 | 2114 | 1.307 | 0.165 | 1.142 |  |  |  | 293 | 54.71368 | 3.046928 | 2772 | 4.002114 | 1.114134 | -2.88798 | Methane
| 21 |  | Methane | 0 | 0 | 0 | 0 | 0.2495 | -0.323 | 2114 | 1.307 | 0.165 | 1.142 |  |  |  | 303 | 2.268348 | 0.3990025 | 2773 | 0.8190517 | -0.9187876 | -1.737839 | Methane
| 22 |  | Methane | 0 | 0 | 0 | 0 | 0.2495 | -0.323 | 2114 | 1.307 | 0.165 | 1.142 |  |  |  | 303 | 4.675787 | 0.761732 | 2773 | 1.542398 | -0.2721604 | -1.814558 | Methane
| 23 |  | Methane | 0 | 0 | 0 | 0 | 0.2495 | -0.323 | 2114 | 1.307 | 0.165 | 1.142 |  |  |  | 303 | 6.782669 | 1.088189 | 2773 | 1.914371 | 0.0845145 | -1.829856 | Methane
| 24 |  | Methane | 0 | 0 | 0 | 0 | 0.2495 | -0.323 | 2114 | 1.307 | 0.165 | 1.142 |  |  |  | 303 | 11.88394 | 1.505328 | 2773 | 2.475187 | 0.4090105 | -2.066177 | Methane
| 25 |  | Methane | 0 | 0 | 0 | 0 | 0.2495 | -0.323 | 2114 | 1.307 | 0.165 | 1.142 |  |  |  | 303 | 15.48204 | 1.732034 | 2773 | 2.739681 | 0.5492962 | -2.190385 | Methane
| 26 |  | Methane | 0 | 0 | 0 | 0 | 0.2495 | -0.323 | 2114 | 1.307 | 0.165 | 1.142 |  |  |  | 303 | 20.12762 | 1.976876 | 2773 | 3.002093 | 0.6815178 | -2.320575 | Methane
| 27 |  | Methane | 0 | 0 | 0 | 0 | 0.2495 | -0.323 | 2114 | 1.307 | 0.165 | 1.142 |  |  |  | 303 | 29.41282 | 2.321469 | 2773 | 3.381431 | 0.8422002 | -2.539231 | Methane
| 28 |  | Methane | 0 | 0 | 0 | 0 | 0.2495 | -0.323 | 2114 | 1.307 | 0.165 | 1.142 |  |  |  | 303 | 40.19037 | 2.593516 | 2773 | 3.693627 | 0.9530146 | -2.740613 | Methane
| 29 |  | Methane | 0 | 0 | 0 | 0 | 0.2495 | -0.323 | 2114 | 1.307 | 0.165 | 1.142 |  |  |  | 303 | 50.36567 | 2.765813 | 2773 | 3.91931 | 1.017335 | -2.901975 | Methane
| 30 |  | Methane | 0 | 0 | 0 | 0 | 0.2495 | -0.323 | 2114 | 1.307 | 0.165 | 1.142 |  |  |  | 303 | 60.38996 | 2.901836 | 2773 | 4.100823 | 1.065344 | -3.035479 | Methane
| 31 |  | Methane | 0 | 0 | 0 | 0 | 0.2495 | -0.323 | 2114 | 1.307 | 0.165 | 1.142 |  |  |  | 303 | 69.51481 | 2.98345 | 2773 | 4.24154 | 1.093081 | -3.148459 | Methane
| 32 |  | Methane | 0 | 0 | 0 | 0 | 0.2495 | -0.323 | 2114 | 1.307 | 0.165 | 1.142 |  |  |  | 313 | 2.420864 | 0.4715484 | 2774 | 0.8841244 | -0.7517335 | -1.635858 | Methane
| 33 |  | Methane | 0 | 0 | 0 | 0 | 0.2495 | -0.323 | 2114 | 1.307 | 0.165 | 1.142 |  |  |  | 313 | 3.775608 | 0.6891861 | 2774 | 1.328561 | -0.3722439 | -1.700805 | Methane
| 34 |  | Methane | 0 | 0 | 0 | 0 | 0.2495 | -0.323 | 2114 | 1.307 | 0.165 | 1.142 |  |  |  | 313 | 6.775212 | 0.9068238 | 2774 | 1.913271 | -0.09780706 | -2.011078 | Methane
| 35 |  | Methane | 0 | 0 | 0 | 0 | 0.2495 | -0.323 | 2114 | 1.307 | 0.165 | 1.142 |  |  |  | 313 | 8.277251 | 1.070052 | 2774 | 2.113511 | 0.06770738 | -2.045804 | Methane
| 36 |  | Methane | 0 | 0 | 0 | 0 | 0.2495 | -0.323 | 2114 | 1.307 | 0.165 | 1.142 |  |  |  | 313 | 10.82826 | 1.28769 | 2774 | 2.382159 | 0.2528498 | -2.129309 | Methane
| 37 |  | Methane | 0 | 0 | 0 | 0 | 0.2495 | -0.323 | 2114 | 1.307 | 0.165 | 1.142 |  |  |  | 313 | 13.37777 | 1.469055 | 2774 | 2.593594 | 0.3846191 | -2.208975 | Methane
| 38 |  | Methane | 0 | 0 | 0 | 0 | 0.2495 | -0.323 | 2114 | 1.307 | 0.165 | 1.142 |  |  |  | 313 | 16.97476 | 1.668556 | 2774 | 2.831727 | 0.5119585 | -2.319769 | Methane
| 39 |  | Methane | 0 | 0 | 0 | 0 | 0.2495 | -0.323 | 2114 | 1.307 | 0.165 | 1.142 |  |  |  | 313 | 21.16876 | 1.840852 | 2774 | 3.052527 | 0.6102287 | -2.442298 | Methane
| 40 |  | Methane | 0 | 0 | 0 | 0 | 0.2495 | -0.323 | 2114 | 1.307 | 0.165 | 1.142 |  |  |  | 313 | 27.90743 | 2.076627 | 2774 | 3.328893 | 0.7307448 | -2.598148 | Methane
| 41 |  | Methane | 0 | 0 | 0 | 0 | 0.2495 | -0.323 | 2114 | 1.307 | 0.165 | 1.142 |  |  |  | 313 | 35.69245 | 2.303333 | 2774 | 3.574939 | 0.834357 | -2.740582 | Methane
| 42 |  | Methane | 0 | 0 | 0 | 0 | 0.2495 | -0.323 | 2114 | 1.307 | 0.165 | 1.142 |  |  |  | 313 | 45.42028 | 2.502834 | 2774 | 3.815959 | 0.9174236 | -2.898535 | Methane
| 43 |  | Methane | 0 | 0 | 0 | 0 | 0.2495 | -0.323 | 2114 | 1.307 | 0.165 | 1.142 |  |  |  | 313 | 59.93316 | 2.702335 | 2774 | 4.09323 | 0.9941162 | -3.099114 | Methane
| 44 |  | Methane | 0 | 0 | 0 | 0 | 0.2495 | -0.323 | 2114 | 1.307 | 0.165 | 1.142 |  |  |  | 313 | 68.75857 | 2.774881 | 2774 | 4.230601 | 1.020608 | -3.209994 | Methane
| 45 |  | Methane | 0 | 0 | 0 | 0 | 0.2495 | -0.323 | 2114 | 1.307 | 0.165 | 1.142 |  |  |  | 333 | 1.668725 | 0.3627295 | 2775 | 0.5120601 | -1.014098 | -1.526158 | Methane
| 46 |  | Methane | 0 | 0 | 0 | 0 | 0.2495 | -0.323 | 2114 | 1.307 | 0.165 | 1.142 |  |  |  | 333 | 4.219731 | 0.5803673 | 2775 | 1.439771 | -0.5440942 | -1.983866 | Methane
| 47 |  | Methane | 0 | 0 | 0 | 0 | 0.2495 | -0.323 | 2114 | 1.307 | 0.165 | 1.142 |  |  |  | 333 | 6.467942 | 0.7073226 | 2775 | 1.866858 | -0.3462684 | -2.213126 | Methane
| 48 |  | Methane | 0 | 0 | 0 | 0 | 0.2495 | -0.323 | 2114 | 1.307 | 0.165 | 1.142 |  |  |  | 333 | 8.420071 | 0.9068238 | 2775 | 2.130618 | -0.09780706 | -2.228425 | Methane
| 49 |  | Methane | 0 | 0 | 0 | 0 | 0.2495 | -0.323 | 2114 | 1.307 | 0.165 | 1.142 |  |  |  | 333 | 13.06677 | 1.178871 | 2775 | 2.570073 | 0.1645572 | -2.405515 | Methane
| 50 |  | Methane | 0 | 0 | 0 | 0 | 0.2495 | -0.323 | 2114 | 1.307 | 0.165 | 1.142 |  |  |  | 333 | 18.31086 | 1.432782 | 2775 | 2.907494 | 0.3596178 | -2.547876 | Methane
| 51 |  | Methane | 0 | 0 | 0 | 0 | 0.2495 | -0.323 | 2114 | 1.307 | 0.165 | 1.142 |  |  |  | 333 | 24.75158 | 1.695761 | 2775 | 3.208889 | 0.5281314 | -2.680758 | Methane
| 52 |  | Methane | 0 | 0 | 0 | 0 | 0.2495 | -0.323 | 2114 | 1.307 | 0.165 | 1.142 |  |  |  | 333 | 30.59007 | 1.858989 | 2775 | 3.420675 | 0.6200327 | -2.800643 | Methane
| 53 |  | Methane | 0 | 0 | 0 | 0 | 0.2495 | -0.323 | 2114 | 1.307 | 0.165 | 1.142 |  |  |  | 333 | 40.61771 | 2.076627 | 2775 | 3.704204 | 0.7307448 | -2.973459 | Methane
| 54 |  | Methane | 0 | 0 | 0 | 0 | 0.2495 | -0.323 | 2114 | 1.307 | 0.165 | 1.142 |  |  |  | 333 | 51.09357 | 2.285196 | 2775 | 3.933659 | 0.8264518 | -3.107207 | Methane
| 55 |  | Methane | 0 | 0 | 0 | 0 | 0.2495 | -0.323 | 2114 | 1.307 | 0.165 | 1.142 |  |  |  | 333 | 60.66814 | 2.394015 | 2775 | 4.105419 | 0.8729719 | -3.232447 | Methane
| 56 |  | Methane | 0 | 0 | 0 | 0 | 0.2495 | -0.323 | 2114 | 1.307 | 0.165 | 1.142 |  |  |  | 353 | 0.1599739 | 0.03627295 | 2776 | -1.832745 | -3.316683 | -1.483938 | Methane
| 57 |  | Methane | 0 | 0 | 0 | 0 | 0.2495 | -0.323 | 2114 | 1.307 | 0.165 | 1.142 |  |  |  | 353 | 2.411168 | 0.2357742 | 2776 | 0.8801114 | -1.444881 | -2.324992 | Methane
| 58 |  | Methane | 0 | 0 | 0 | 0 | 0.2495 | -0.323 | 2114 | 1.307 | 0.165 | 1.142 |  |  |  | 353 | 4.662363 | 0.4352754 | 2776 | 1.539522 | -0.8317762 | -2.371299 | Methane
| 59 |  | Methane | 0 | 0 | 0 | 0 | 0.2495 | -0.323 | 2114 | 1.307 | 0.165 | 1.142 |  |  |  | 353 | 7.960659 | 0.6438449 | 2776 | 2.074512 | -0.4402974 | -2.514809 | Methane
| 60 |  | Methane | 0 | 0 | 0 | 0 | 0.2495 | -0.323 | 2114 | 1.307 | 0.165 | 1.142 |  |  |  | 353 | 12.15839 | 0.9068238 | 2776 | 2.498019 | -0.09780706 | -2.595826 | Methane
| 61 |  | Methane | 0 | 0 | 0 | 0 | 0.2495 | -0.323 | 2114 | 1.307 | 0.165 | 1.142 |  |  |  | 353 | 16.6522 | 1.097257 | 2776 | 2.812542 | 0.0928133 | -2.719729 | Methane
| 62 |  | Methane | 0 | 0 | 0 | 0 | 0.2495 | -0.323 | 2114 | 1.307 | 0.165 | 1.142 |  |  |  | 353 | 21.44508 | 1.28769 | 2776 | 3.065495 | 0.2528498 | -2.812645 | Methane
| 63 |  | Methane | 0 | 0 | 0 | 0 | 0.2495 | -0.323 | 2114 | 1.307 | 0.165 | 1.142 |  |  |  | 353 | 27.5845 | 1.496259 | 2776 | 3.317254 | 0.4029682 | -2.914286 | Methane
| 64 |  | Methane | 0 | 0 | 0 | 0 | 0.2495 | -0.323 | 2114 | 1.307 | 0.165 | 1.142 |  |  |  | 353 | 34.02074 | 1.650419 | 2776 | 3.52697 | 0.5010294 | -3.025941 | Methane
| 65 |  | Methane | 0 | 0 | 0 | 0 | 0.2495 | -0.323 | 2114 | 1.307 | 0.165 | 1.142 |  |  |  | 353 | 40.60689 | 1.813648 | 2776 | 3.703938 | 0.5953401 | -3.108598 | Methane
| 66 |  | Methane | 0 | 0 | 0 | 0 | 0.2495 | -0.323 | 2114 | 1.307 | 0.165 | 1.142 |  |  |  | 353 | 49.43529 | 1.95874 | 2776 | 3.900665 | 0.6723012 | -3.228363 | Methane
| 67 |  | Methane | 0 | 0 | 0 | 0 | 0.2495 | -0.323 | 2114 | 1.307 | 0.165 | 1.142 |  |  |  | 353 | 59.16014 | 2.085695 | 2776 | 4.080248 | 0.7351021 | -3.345146 | Methane
4 | 0 | Maxsorb II | Methane | 0 | 0 | 0 | 0 | 0.2495 | -0.323 | 2768 | 1.38 | [5 empty] | 281 | 1.116912 | 0.6102049 | 2777 | 0.1105677 | -0.4939605 | -0.6045282 | Methane
| 1 |  | Methane | 0 | 0 | 0 | 0 | 0.2495 | -0.323 | 2768 | 1.38 | [5 empty] | 281 | 1.759431 | 0.8633073 | 2777 | 0.5649904 | -0.1469845 | -0.7119749 | Methane
| 2 |  | Methane | 0 | 0 | 0 | 0 | 0.2495 | -0.323 | 2768 | 1.38 | [5 empty] | 281 | 2.360283 | 1.116388 | 2777 | 0.8587817 | 0.1100982 | -0.7486836 | Methane
| 3 |  | Methane | 0 | 0 | 0 | 0 | 0.2495 | -0.323 | 2768 | 1.38 | [5 empty] | 281 | 3.979139 | 1.585599 | 2777 | 1.381065 | 0.4609623 | -0.9201032 | Methane
| 4 |  | Methane | 0 | 0 | 0 | 0 | 0.2495 | -0.323 | 2768 | 1.38 | [5 empty] | 281 | 5.619704 | 1.987915 | 2777 | 1.726279 | 0.6870861 | -1.039193 | Methane
| 5 |  | Methane | 0 | 0 | 0 | 0 | 0.2495 | -0.323 | 2768 | 1.38 | [5 empty] | 281 | 7.240214 | 2.330746 | 2777 | 1.979651 | 0.8461885 | -1.133462 | Methane
| 6 |  | Methane | 0 | 0 | 0 | 0 | 0.2495 | -0.323 | 2768 | 1.38 | [5 empty] | 281 | 8.507924 | 2.569312 | 2777 | 2.140998 | 0.9436383 | -1.19736 | Methane
| 7 |  | Methane | 0 | 0 | 0 | 0 | 0.2495 | -0.323 | 2768 | 1.38 | [5 empty] | 281 | 9.797148 | 2.755851 | 2777 | 2.282091 | 1.013726 | -1.268365 | Methane
| 8 |  | Methane | 0 | 0 | 0 | 0 | 0.2495 | -0.323 | 2768 | 1.38 | [5 empty] | 281 | 10.92029 | 2.897696 | 2777 | 2.390623 | 1.063916 | -1.326707 | Methane
| 9 |  | Methane | 0 | 0 | 0 | 0 | 0.2495 | -0.323 | 2768 | 1.38 | [5 empty] | 281 | 12.12657 | 3.054454 | 2777 | 2.495399 | 1.116601 | -1.378798 | Methane
| 10 |  | Methane | 0 | 0 | 0 | 0 | 0.2495 | -0.323 | 2768 | 1.38 | [5 empty] | 288 | 2.030457 | 0.8485829 | 2778 | 0.7082609 | -0.1641875 | -0.8724484 | Methane
| 11 |  | Methane | 0 | 0 | 0 | 0 | 0.2495 | -0.323 | 2768 | 1.38 | [5 empty] | 288 | 4.355499 | 1.481721 | 2778 | 1.471439 | 0.3932041 | -1.078235 | Methane
| 12 |  | Methane | 0 | 0 | 0 | 0 | 0.2495 | -0.323 | 2768 | 1.38 | [5 empty] | 288 | 4.89541 | 1.615822 | 2778 | 1.588298 | 0.4798439 | -1.108454 | Methane
| 13 |  | Methane | 0 | 0 | 0 | 0 | 0.2495 | -0.323 | 2768 | 1.38 | [5 empty] | 288 | 6.640627 | 1.981022 | 2778 | 1.893206 | 0.6836131 | -1.209593 | Methane
| 14 |  | Methane | 0 | 0 | 0 | 0 | 0.2495 | -0.323 | 2768 | 1.38 | [5 empty] | 288 | 8.324708 | 2.242112 | 2778 | 2.119228 | 0.8074184 | -1.31181 | Methane
| 15 |  | Methane | 0 | 0 | 0 | 0 | 0.2495 | -0.323 | 2768 | 1.38 | [5 empty] | 288 | 9.926235 | 2.443685 | 2778 | 2.295181 | 0.8935071 | -1.401674 | Methane
| 16 |  | Methane | 0 | 0 | 0 | 0 | 0.2495 | -0.323 | 2768 | 1.38 | [5 empty] | 288 | 11.7985 | 2.652835 | 2778 | 2.467972 | 0.975629 | -1.492343 | Methane
| 17 |  | Methane | 0 | 0 | 0 | 0 | 0.2495 | -0.323 | 2768 | 1.38 | [5 empty] | 298 | 1.72088 | 0.6253939 | 2779 | 0.5428357 | -0.4693736 | -1.012209 | Methane
| 18 |  | Methane | 0 | 0 | 0 | 0 | 0.2495 | -0.323 | 2768 | 1.38 | [5 empty] | 298 | 1.990932 | 0.6850105 | 2779 | 0.6886031 | -0.378321 | -1.066924 | Methane
| 19 |  | Methane | 0 | 0 | 0 | 0 | 0.2495 | -0.323 | 2768 | 1.38 | [5 empty] | 298 | 3.112323 | 0.9606697 | 2779 | 1.135369 | -0.04012459 | -1.175494 | Methane
| 20 |  | Methane | 0 | 0 | 0 | 0 | 0.2495 | -0.323 | 2768 | 1.38 | [5 empty] | 298 | 4.067339 | 1.213938 | 2779 | 1.402989 | 0.1938697 | -1.209119 | Methane
| 21 |  | Methane | 0 | 0 | 0 | 0 | 0.2495 | -0.323 | 2768 | 1.38 | [5 empty] | 298 | 5.106176 | 1.43008 | 2779 | 1.630451 | 0.3577306 | -1.27272 | Methane
| 22 |  | Methane | 0 | 0 | 0 | 0 | 0.2495 | -0.323 | 2768 | 1.38 | [5 empty] | 298 | 6.332218 | 1.668624 | 2779 | 1.845651 | 0.5119995 | -1.333651 | Methane
| 23 |  | Methane | 0 | 0 | 0 | 0 | 0.2495 | -0.323 | 2768 | 1.38 | [5 empty] | 298 | 8.307283 | 1.981908 | 2779 | 2.117133 | 0.6840598 | -1.433073 | Methane
| 24 |  | Methane | 0 | 0 | 0 | 0 | 0.2495 | -0.323 | 2768 | 1.38 | [5 empty] | 298 | 10.38671 | 2.280378 | 2779 | 2.340527 | 0.8243412 | -1.516186 | Methane
| 25 |  | Methane | 0 | 0 | 0 | 0 | 0.2495 | -0.323 | 2768 | 1.38 | [5 empty] | 298 | 11.46828 | 2.414767 | 2779 | 2.439585 | 0.8816028 | -1.557982 | Methane
| 26 |  | Methane | 0 | 0 | 0 | 0 | 0.2495 | -0.323 | 2768 | 1.38 | [5 empty] | 298 | 12.00955 | 2.444791 | 2779 | 2.485703 | 0.8939597 | -1.591743 | Methane
| 27 |  | Methane | 0 | 0 | 0 | 0 | 0.2495 | -0.323 | 2768 | 1.38 | [5 empty] | 307 | 1.514203 | 0.4989035 | 2780 | 0.4148891 | -0.6953425 | -1.110232 | Methane
| 28 |  | Methane | 0 | 0 | 0 | 0 | 0.2495 | -0.323 | 2768 | 1.38 | [5 empty] | 307 | 3.072019 | 0.8565702 | 2780 | 1.122335 | -0.154819 | -1.277154 | Methane
| 29 |  | Methane | 0 | 0 | 0 | 0 | 0.2495 | -0.323 | 2768 | 1.38 | [5 empty] | 307 | 4.672183 | 1.16222 | 2780 | 1.541626 | 0.1503322 | -1.391294 | Methane
| 30 |  | Methane | 0 | 0 | 0 | 0 | 0.2495 | -0.323 | 2768 | 1.38 | [5 empty] | 307 | 6.168863 | 1.415776 | 2780 | 1.819515 | 0.347678 | -1.471837 | Methane
| 31 |  | Methane | 0 | 0 | 0 | 0 | 0.2495 | -0.323 | 2768 | 1.38 | [5 empty] | 307 | 7.478238 | 1.654364 | 2780 | 2.011997 | 0.5034169 | -1.50858 | Methane
| 32 |  | Methane | 0 | 0 | 0 | 0 | 0.2495 | -0.323 | 2768 | 1.38 | [5 empty] | 307 | 8.601576 | 1.781342 | 2780 | 2.151945 | 0.5773668 | -1.574579 | Methane
| 33 |  | Methane | 0 | 0 | 0 | 0 | 0.2495 | -0.323 | 2768 | 1.38 | [5 empty] | 307 | 10.32791 | 1.997849 | 2780 | 2.33485 | 0.692071 | -1.642779 | Methane
| 34 |  | Methane | 0 | 0 | 0 | 0 | 0.2495 | -0.323 | 2768 | 1.38 | [5 empty] | 307 | 12.07517 | 2.206933 | 2780 | 2.491151 | 0.7916037 | -1.699547 | Methane
| 35 |  | Methane | 0 | 0 | 0 | 0 | 0.2495 | -0.323 | 2768 | 1.38 | [5 empty] | 307 | 12.47081 | 2.222011 | 2780 | 2.52339 | 0.7984128 | -1.724978 | Methane
| 36 |  | Methane | 0 | 0 | 0 | 0 | 0.2495 | -0.323 | 2768 | 1.38 | [5 empty] | 313 | 1.203457 | 0.3649237 | 2781 | 0.1851986 | -1.008067 | -1.193265 | Methane
| 37 |  | Methane | 0 | 0 | 0 | 0 | 0.2495 | -0.323 | 2768 | 1.38 | [5 empty] | 313 | 2.325821 | 0.5662419 | 2781 | 0.8440731 | -0.5687339 | -1.412807 | Methane
| 38 |  | Methane | 0 | 0 | 0 | 0 | 0.2495 | -0.323 | 2768 | 1.38 | [5 empty] | 313 | 4.070747 | 0.9537445 | 2781 | 1.403826 | -0.04735944 | -1.451186 | Methane
| 39 |  | Methane | 0 | 0 | 0 | 0 | 0.2495 | -0.323 | 2768 | 1.38 | [5 empty] | 313 | 5.608801 | 1.229625 | 2781 | 1.724337 | 0.2067092 | -1.517628 | Methane
| 40 |  | Methane | 0 | 0 | 0 | 0 | 0.2495 | -0.323 | 2768 | 1.38 | [5 empty] | 313 | 7.54288 | 1.490847 | 2781 | 2.020604 | 0.3993447 | -1.621259 | Methane
| 41 |  | Methane | 0 | 0 | 0 | 0 | 0.2495 | -0.323 | 2768 | 1.38 | [5 empty] | 313 | 9.144309 | 1.699854 | 2781 | 2.213132 | 0.5305424 | -1.682589 | Methane
| 42 |  | Methane | 0 | 0 | 0 | 0 | 0.2495 | -0.323 | 2768 | 1.38 | [5 empty] | 313 | 10.51745 | 1.841832 | 2781 | 2.353036 | 0.6107608 | -1.742275 | Methane
| 43 |  | Methane | 0 | 0 | 0 | 0 | 0.2495 | -0.323 | 2768 | 1.38 | [5 empty] | 313 | 12.05687 | 2.013635 | 2781 | 2.489634 | 0.6999416 | -1.789693 | Methane
| 44 |  | Methane | 0 | 0 | 0 | 0 | 0.2495 | -0.323 | 2768 | 1.38 | [5 empty] | 343 | 1.03942 | 0.1641145 | 2782 | 0.03866319 | -1.807191 | -1.845854 | Methane
| 45 |  | Methane | 0 | 0 | 0 | 0 | 0.2495 | -0.323 | 2768 | 1.38 | [5 empty] | 343 | 2.182715 | 0.3580096 | 2782 | 0.7805693 | -1.027196 | -1.807765 | Methane
| 46 |  | Methane | 0 | 0 | 0 | 0 | 0.2495 | -0.323 | 2768 | 1.38 | [5 empty] | 343 | 3.160122 | 0.4923434 | 2782 | 1.150611 | -0.7085789 | -1.85919 | Methane
| 47 |  | Methane | 0 | 0 | 0 | 0 | 0.2495 | -0.323 | 2768 | 1.38 | [5 empty] | 343 | 4.158168 | 0.6415564 | 2782 | 1.425075 | -0.4438581 | -1.868933 | Methane
| 48 |  | Methane | 0 | 0 | 0 | 0 | 0.2495 | -0.323 | 2768 | 1.38 | [5 empty] | 343 | 5.406115 | 0.7983364 | 2782 | 1.687531 | -0.2252253 | -1.912756 | Methane
| 49 |  | Methane | 0 | 0 | 0 | 0 | 0.2495 | -0.323 | 2768 | 1.38 | [5 empty] | 343 | 6.69602 | 0.9328361 | 2782 | 1.901513 | -0.06952576 | -1.971039 | Methane
| 50 |  | Methane | 0 | 0 | 0 | 0 | 0.2495 | -0.323 | 2768 | 1.38 | [5 empty] | 343 | 8.11073 | 1.08227 | 2782 | 2.093188 | 0.07906108 | -2.014127 | Methane
| 51 |  | Methane | 0 | 0 | 0 | 0 | 0.2495 | -0.323 | 2768 | 1.38 | [5 empty] | 343 | 9.817202 | 1.224426 | 2782 | 2.284136 | 0.2024718 | -2.081664 | Methane
| 52 |  | Methane | 0 | 0 | 0 | 0 | 0.2495 | -0.323 | 2768 | 1.38 | [5 empty] | 343 | 11.64838 | 1.388949 | 2782 | 2.455167 | 0.3285476 | -2.12662 | Methane
| 39 | ACB-5 | Methane | 0 | 0 | 0 | 0 | 0.2495 | -0.323 | 3537 | 2.56 | 1.53 | 1.03 |  |  |  | 298 | 0.9939957 | 1.163487 | 2783 | -0.006022381 | 0.1514217 | 0.1574441 | Methane
| 40 | ACB-5 | Methane | 0 | 0 | 0 | 0 | 0.2495 | -0.323 | 3537 | 2.56 | 1.53 | 1.03 |  |  |  | 298 | 2.038097 | 2.06427 | 2783 | 0.7120166 | 0.7247765 | 0.01275989 | Methane
| 41 | ACB-5 | Methane | 0 | 0 | 0 | 0 | 0.2495 | -0.323 | 3537 | 2.56 | 1.53 | 1.03 |  |  |  | 298 | 3.954149 | 3.28836 | 2783 | 1.374765 | 1.190389 | -0.1843766 | Methane
| 42 | ACB-5 | Methane | 0 | 0 | 0 | 0 | 0.2495 | -0.323 | 3537 | 2.56 | 1.53 | 1.03 |  |  |  | 298 | 5.869641 | 4.640653 | 2783 | 1.769794 | 1.534855 | -0.2349385 | Methane
| 43 | ACB-5 | Methane | 0 | 0 | 0 | 0 | 0.2495 | -0.323 | 3537 | 2.56 | 1.53 | 1.03 |  |  |  | 298 | 8.832454 | 6.156559 | 2783 | 2.178433 | 1.817518 | -0.3609148 | Methane
| 44 | ACB-5 | Methane | 0 | 0 | 0 | 0 | 0.2495 | -0.323 | 3537 | 2.56 | 1.53 | 1.03 |  |  |  | 298 | 11.05502 | 7.189324 | 2783 | 2.402884 | 1.972597 | -0.4302873 | Methane
| 45 | ACB-5 | Methane | 0 | 0 | 0 | 0 | 0.2495 | -0.323 | 3537 | 2.56 | 1.53 | 1.03 |  |  |  | 298 | 12.92936 | 7.964562 | 2783 | 2.559501 | 2.075002 | -0.4844989 | Methane
| 46 | ACB-5 | Methane | 0 | 0 | 0 | 0 | 0.2495 | -0.323 | 3537 | 2.56 | 1.53 | 1.03 |  |  |  | 298 | 15.02246 | 8.644348 | 2783 | 2.709547 | 2.156906 | -0.552641 | Methane
| 47 | ACB-5 | Methane | 0 | 0 | 0 | 0 | 0.2495 | -0.323 | 3537 | 2.56 | 1.53 | 1.03 |  |  |  | 298 | 17.98794 | 9.551288 | 2783 | 2.889701 | 2.256676 | -0.6330252 | Methane
| 48 | ACB-2 | Methane | 0 | 0 | 0 | 0 | 0.2495 | -0.323 | 2986 | 3.18 | 2.25 | 0.93 |  |  |  | 298 | 0.03792915 | 0.1027306 | 2784 | -3.272035 | -2.275645 | 0.9963902 | Methane
| 49 | ACB-2 | Methane | 0 | 0 | 0 | 0 | 0.2495 | -0.323 | 2986 | 3.18 | 2.25 | 0.93 |  |  |  | 298 | 1.08301 | 0.7791572 | 2784 | 0.07974444 | -0.2495425 | -0.3292869 | Methane
| 50 | ACB-2 | Methane | 0 | 0 | 0 | 0 | 0.2495 | -0.323 | 2986 | 3.18 | 2.25 | 0.93 |  |  |  | 298 | 2.040057 | 1.615558 | 2784 | 0.7129775 | 0.4796804 | -0.2332971 | Methane
| 51 | ACB-2 | Methane | 0 | 0 | 0 | 0 | 0.2495 | -0.323 | 2986 | 3.18 | 2.25 | 0.93 |  |  |  | 298 | 3.172333 | 2.324315 | 2784 | 1.154467 | 0.8434255 | -0.3110417 | Methane
| 52 | ACB-2 | Methane | 0 | 0 | 0 | 0 | 0.2495 | -0.323 | 2986 | 3.18 | 2.25 | 0.93 |  |  |  | 298 | 4.913855 | 3.515794 | 2784 | 1.592059 | 1.257266 | -0.3347932 | Methane
| 53 | ACB-2 | Methane | 0 | 0 | 0 | 0 | 0.2495 | -0.323 | 2986 | 3.18 | 2.25 | 0.93 |  |  |  | 298 | 6.918361 | 4.483758 | 2784 | 1.934179 | 1.500461 | -0.4337175 | Methane
| 54 | ACB-2 | Methane | 0 | 0 | 0 | 0 | 0.2495 | -0.323 | 2986 | 3.18 | 2.25 | 0.93 |  |  |  | 298 | 8.835673 | 5.41939 | 2784 | 2.178797 | 1.689983 | -0.488814 | Methane
| 55 | ACB-2 | Methane | 0 | 0 | 0 | 0 | 0.2495 | -0.323 | 2986 | 3.18 | 2.25 | 0.93 |  |  |  | 298 | 10.84074 | 6.25915 | 2784 | 2.383311 | 1.834044 | -0.5492668 | Methane
| 56 | ACB-2 | Methane | 0 | 0 | 0 | 0 | 0.2495 | -0.323 | 2986 | 3.18 | 2.25 | 0.93 |  |  |  | 298 | 13.064 | 7.13166 | 2784 | 2.569861 | 1.964544 | -0.6053166 | Methane
| 57 | ACB-2 | Methane | 0 | 0 | 0 | 0 | 0.2495 | -0.323 | 2986 | 3.18 | 2.25 | 0.93 |  |  |  | 298 | 14.98244 | 7.810886 | 2784 | 2.706879 | 2.055518 | -0.6513601 | Methane
| 58 | ACB-2 | Methane | 0 | 0 | 0 | 0 | 0.2495 | -0.323 | 2986 | 3.18 | 2.25 | 0.93 |  |  |  | 298 | 17.94791 | 8.717827 | 2784 | 2.887474 | 2.16537 | -0.7221035 | Methane
5 | 27 | MAC | Methane | 0 | 0 | 0 | 0 | 0.2495 | -0.323 | 671.17 | 0.333 | 0.066 | 0.267 |  |  |  | 298 | 0.05928854 | 0.1397311 | 2785 | -2.825339 | -1.968035 | 0.8573042 | Methane
| 28 |  | Methane | 0 | 0 | 0 | 0 | 0.2495 | -0.323 | 671.17 | 0.333 | 0.066 | 0.267 |  |  |  | 298 | 0.1162055 | 0.2076778 | 2785 | -2.152395 | -1.571767 | 0.5806273 | Methane
| 29 |  | Methane | 0 | 0 | 0 | 0 | 0.2495 | -0.323 | 671.17 | 0.333 | 0.066 | 0.267 |  |  |  | 298 | 0.1766798 | 0.2840927 | 2785 | -1.733416 | -1.258455 | 0.4749614 | Methane
| 30 |  | Methane | 0 | 0 | 0 | 0 | 0.2495 | -0.323 | 671.17 | 0.333 | 0.066 | 0.267 |  |  |  | 298 | 0.2490119 | 0.4028075 | 2785 | -1.390255 | -0.9092966 | 0.4809582 | Methane
| 31 |  | Methane | 0 | 0 | 0 | 0 | 0.2495 | -0.323 | 671.17 | 0.333 | 0.066 | 0.267 |  |  |  | 298 | 0.3272727 | 0.5046774 | 2785 | -1.116961 | -0.6838359 | 0.4331255 | Methane
| 32 |  | Methane | 0 | 0 | 0 | 0 | 0.2495 | -0.323 | 671.17 | 0.333 | 0.066 | 0.267 |  |  |  | 298 | 0.4055336 | 0.5727742 | 2785 | -0.9025516 | -0.5572637 | 0.3452879 | Methane
| 33 |  | Methane | 0 | 0 | 0 | 0 | 0.2495 | -0.323 | 671.17 | 0.333 | 0.066 | 0.267 |  |  |  | 298 | 0.4600791 | 0.6027094 | 2785 | -0.776357 | -0.5063201 | 0.2700369 | Methane
| 34 |  | Methane | 0 | 0 | 0 | 0 | 0.2495 | -0.323 | 671.17 | 0.333 | 0.066 | 0.267 |  |  |  | 298 | 0.5193676 | 0.6833377 | 2785 | -0.6551434 | -0.3807661 | 0.2743772 | Methane
| 35 |  | Methane | 0 | 0 | 0 | 0 | 0.2495 | -0.323 | 671.17 | 0.333 | 0.066 | 0.267 |  |  |  | 298 | 0.5786561 | 0.7344145 | 2785 | -0.5470469 | -0.3086817 | 0.2383651 | Methane
| 36 |  | Methane | 0 | 0 | 0 | 0 | 0.2495 | -0.323 | 671.17 | 0.333 | 0.066 | 0.267 |  |  |  | 308 | 0.06166008 | 0.08486656 | 2786 | -2.786119 | -2.466675 | 0.3194435 | Methane
| 37 |  | Methane | 0 | 0 | 0 | 0 | 0.2495 | -0.323 | 671.17 | 0.333 | 0.066 | 0.267 |  |  |  | 308 | 0.113834 | 0.1654447 | 2786 | -2.173014 | -1.799118 | 0.3738961 | Methane
| 38 |  | Methane | 0 | 0 | 0 | 0 | 0.2495 | -0.323 | 671.17 | 0.333 | 0.066 | 0.267 |  |  |  | 308 | 0.1802372 | 0.2334581 | 2786 | -1.713482 | -1.454753 | 0.2587293 | Methane
| 39 |  | Methane | 0 | 0 | 0 | 0 | 0.2495 | -0.323 | 671.17 | 0.333 | 0.066 | 0.267 |  |  |  | 308 | 0.2573123 | 0.3057682 | 2786 | -1.357465 | -1.184928 | 0.1725371 | Methane
| 40 |  | Methane | 0 | 0 | 0 | 0 | 0.2495 | -0.323 | 671.17 | 0.333 | 0.066 | 0.267 |  |  |  | 308 | 0.3284585 | 0.3864799 | 2786 | -1.113345 | -0.9506754 | 0.1626694 | Methane
| 41 |  | Methane | 0 | 0 | 0 | 0 | 0.2495 | -0.323 | 671.17 | 0.333 | 0.066 | 0.267 |  |  |  | 308 | 0.3913043 | 0.4249168 | 2786 | -0.9382696 | -0.8558618 | 0.08240781 | Methane
| 42 |  | Methane | 0 | 0 | 0 | 0 | 0.2495 | -0.323 | 671.17 | 0.333 | 0.066 | 0.267 |  |  |  | 308 | 0.4577075 | 0.4802653 | 2786 | -0.7815249 | -0.7334166 | 0.04810833 | Methane
| 43 |  | Methane | 0 | 0 | 0 | 0 | 0.2495 | -0.323 | 671.17 | 0.333 | 0.066 | 0.267 |  |  |  | 308 | 0.5288538 | 0.5525337 | 2786 | -0.6370433 | -0.5932408 | 0.04380251 | Methane
| 44 |  | Methane | 0 | 0 | 0 | 0 | 0.2495 | -0.323 | 671.17 | 0.333 | 0.066 | 0.267 |  |  |  | 308 | 0.584585 | 0.5951422 | 2786 | -0.5368531 | -0.5189549 | 0.01789821 | Methane
| 45 |  | Methane | 0 | 0 | 0 | 0 | 0.2495 | -0.323 | 671.17 | 0.333 | 0.066 | 0.267 |  |  |  | 323 | 0.07233202 | 0.04694693 | 2787 | -2.626488 | -3.058738 | -0.4322491 | Methane
| 46 |  | Methane | 0 | 0 | 0 | 0 | 0.2495 | -0.323 | 671.17 | 0.333 | 0.066 | 0.267 |  |  |  | 323 | 0.1233202 | 0.1148519 | 2787 | -2.092971 | -2.164112 | -0.07114079 | Methane
| 47 |  | Methane | 0 | 0 | 0 | 0 | 0.2495 | -0.323 | 671.17 | 0.333 | 0.066 | 0.267 |  |  |  | 323 | 0.1897233 | 0.1575354 | 2787 | -1.662188 | -1.848105 | -0.1859164 | Methane
| 48 |  | Methane | 0 | 0 | 0 | 0 | 0.2495 | -0.323 | 671.17 | 0.333 | 0.066 | 0.267 |  |  |  | 323 | 0.2656126 | 0.2298372 | 2787 | -1.325716 | -1.470384 | -0.1446678 | Methane
| 49 |  | Methane | 0 | 0 | 0 | 0 | 0.2495 | -0.323 | 671.17 | 0.333 | 0.066 | 0.267 |  |  |  | 323 | 0.3343874 | 0.2809807 | 2787 | -1.095455 | -1.269469 | -0.1740139 | Methane
| 50 |  | Methane | 0 | 0 | 0 | 0 | 0.2495 | -0.323 | 671.17 | 0.333 | 0.066 | 0.267 |  |  |  | 323 | 0.3948617 | 0.3278442 | 2787 | -0.9292198 | -1.115217 | -0.1859969 | Methane
| 51 |  | Methane | 0 | 0 | 0 | 0 | 0.2495 | -0.323 | 671.17 | 0.333 | 0.066 | 0.267 |  |  |  | 323 | 0.4671937 | 0.3705695 | 2787 | -0.7610114 | -0.9927142 | -0.2317028 | Methane
| 52 |  | Methane | 0 | 0 | 0 | 0 | 0.2495 | -0.323 | 671.17 | 0.333 | 0.066 | 0.267 |  |  |  | 323 | 0.5312253 | 0.4047931 | 2787 | -0.6325691 | -0.9043791 | -0.27181 | Methane
| 53 |  | Methane | 0 | 0 | 0 | 0 | 0.2495 | -0.323 | 671.17 | 0.333 | 0.066 | 0.267 |  |  |  | 323 | 0.5964427 | 0.4432467 | 2787 | -0.5167721 | -0.8136287 | -0.2968566 | Methane
| 82 | K2CO3/MAC | Methane | 0 | 0 | 0 | 0 | 0.2495 | -0.323 | 643.25 | 0.322 | 0.075 | 0.247 |  |  |  | 298 | 0.02613861 | 0.0474934 | 2788 | -3.644342 | -3.047164 | 0.5971772 | Methane
| 83 |  | Methane | 0 | 0 | 0 | 0 | 0.2495 | -0.323 | 643.25 | 0.322 | 0.075 | 0.247 |  |  |  | 298 | 0.06415842 | 0.1282322 | 2788 | -2.7464 | -2.053913 | 0.6924873 | Methane
| 84 |  | Methane | 0 | 0 | 0 | 0 | 0.2495 | -0.323 | 643.25 | 0.322 | 0.075 | 0.247 |  |  |  | 298 | 0.1223762 | 0.1852243 | 2788 | -2.100655 | -1.686188 | 0.4144672 | Methane
| 85 |  | Methane | 0 | 0 | 0 | 0 | 0.2495 | -0.323 | 643.25 | 0.322 | 0.075 | 0.247 |  |  |  | 298 | 0.1782178 | 0.2754617 | 2788 | -1.724749 | -1.289307 | 0.4354422 | Methane
| 86 |  | Methane | 0 | 0 | 0 | 0 | 0.2495 | -0.323 | 643.25 | 0.322 | 0.075 | 0.247 |  |  |  | 298 | 0.2483168 | 0.3277045 | 2788 | -1.39305 | -1.115643 | 0.2774068 | Methane
| 87 |  | Methane | 0 | 0 | 0 | 0 | 0.2495 | -0.323 | 643.25 | 0.322 | 0.075 | 0.247 |  |  |  | 298 | 0.3255446 | 0.4369393 | 2788 | -1.122256 | -0.827961 | 0.294295 | Methane
| 88 |  | Methane | 0 | 0 | 0 | 0 | 0.2495 | -0.323 | 643.25 | 0.322 | 0.075 | 0.247 |  |  |  | 298 | 0.3920792 | 0.4891821 | 2788 | -0.9362914 | -0.7150206 | 0.2212708 | Methane
| 89 |  | Methane | 0 | 0 | 0 | 0 | 0.2495 | -0.323 | 643.25 | 0.322 | 0.075 | 0.247 |  |  |  | 298 | 0.4526733 | 0.5461741 | 2788 | -0.7925847 | -0.6048174 | 0.1877673 | Methane
| 90 |  | Methane | 0 | 0 | 0 | 0 | 0.2495 | -0.323 | 643.25 | 0.322 | 0.075 | 0.247 |  |  |  | 298 | 0.5227723 | 0.6316623 | 2788 | -0.6486093 | -0.4594004 | 0.1892089 | Methane
| 91 |  | Methane | 0 | 0 | 0 | 0 | 0.2495 | -0.323 | 643.25 | 0.322 | 0.075 | 0.247 |  |  |  | 298 | 0.5869307 | 0.698153 | 2788 | -0.5328485 | -0.359317 | 0.1735316 | Methane
| 92 |  | Methane | 0 | 0 | 0 | 0 | 0.2495 | -0.323 | 643.25 | 0.322 | 0.075 | 0.247 |  |  |  | 308 | 0.04277228 | 0.05224274 | 2789 | -3.151865 | -2.951854 | 0.2000108 | Methane
| 93 |  | Methane | 0 | 0 | 0 | 0 | 0.2495 | -0.323 | 643.25 | 0.322 | 0.075 | 0.247 |  |  |  | 308 | 0.09267327 | 0.09973615 | 2789 | -2.378675 | -2.305227 | 0.07344812 | Methane
| 94 |  | Methane | 0 | 0 | 0 | 0 | 0.2495 | -0.323 | 643.25 | 0.322 | 0.075 | 0.247 |  |  |  | 308 | 0.1508911 | 0.1472296 | 2789 | -1.891197 | -1.915762 | -0.02456537 | Methane
| 95 |  | Methane | 0 | 0 | 0 | 0 | 0.2495 | -0.323 | 643.25 | 0.322 | 0.075 | 0.247 |  |  |  | 308 | 0.2079208 | 0.2042216 | 2789 | -1.570598 | -1.588549 | -0.01795135 | Methane
| 96 |  | Methane | 0 | 0 | 0 | 0 | 0.2495 | -0.323 | 643.25 | 0.322 | 0.075 | 0.247 |  |  |  | 308 | 0.2887129 | 0.2707124 | 2789 | -1.242323 | -1.306698 | -0.06437566 | Methane
| 97 |  | Methane | 0 | 0 | 0 | 0 | 0.2495 | -0.323 | 643.25 | 0.322 | 0.075 | 0.247 |  |  |  | 308 | 0.3540594 | 0.3182058 | 2789 | -1.038291 | -1.145057 | -0.1067664 | Methane
| 98 |  | Methane | 0 | 0 | 0 | 0 | 0.2495 | -0.323 | 643.25 | 0.322 | 0.075 | 0.247 |  |  |  | 308 | 0.4277228 | 0.3846966 | 2789 | -0.84928 | -0.9553004 | -0.1060204 | Methane
| 99 |  | Methane | 0 | 0 | 0 | 0 | 0.2495 | -0.323 | 643.25 | 0.322 | 0.075 | 0.247 |  |  |  | 308 | 0.5013861 | 0.4369393 | 2789 | -0.6903787 | -0.827961 | -0.1375822 | Methane
| 100 |  | Methane | 0 | 0 | 0 | 0 | 0.2495 | -0.323 | 643.25 | 0.322 | 0.075 | 0.247 |  |  |  | 323 | 0.0760396 | 0.02849604 | 2790 | -2.576501 | -3.55799 | -0.9814891 | Methane
| 101 |  | Methane | 0 | 0 | 0 | 0 | 0.2495 | -0.323 | 643.25 | 0.322 | 0.075 | 0.247 |  |  |  | 323 | 0.1283168 | 0.06174142 | 2790 | -2.053253 | -2.7848 | -0.7315474 | Methane
| 102 |  | Methane | 0 | 0 | 0 | 0 | 0.2495 | -0.323 | 643.25 | 0.322 | 0.075 | 0.247 |  |  |  | 323 | 0.1877228 | 0.1044855 | 2790 | -1.672789 | -2.258707 | -0.5859181 | Methane
| 103 |  | Methane | 0 | 0 | 0 | 0 | 0.2495 | -0.323 | 643.25 | 0.322 | 0.075 | 0.247 |  |  |  | 323 | 0.2613861 | 0.1757256 | 2790 | -1.341757 | -1.738832 | -0.3970751 | Methane
| 104 |  | Methane | 0 | 0 | 0 | 0 | 0.2495 | -0.323 | 643.25 | 0.322 | 0.075 | 0.247 |  |  |  | 323 | 0.3255446 | 0.208971 | 2790 | -1.122256 | -1.56556 | -0.443304 | Methane
| 105 |  | Methane | 0 | 0 | 0 | 0 | 0.2495 | -0.323 | 643.25 | 0.322 | 0.075 | 0.247 |  |  |  | 323 | 0.4087129 | 0.2659631 | 2790 | -0.8947424 | -1.324398 | -0.4296555 | Methane
| 106 |  | Methane | 0 | 0 | 0 | 0 | 0.2495 | -0.323 | 643.25 | 0.322 | 0.075 | 0.247 |  |  |  | 323 | 0.4657426 | 0.2992084 | 2790 | -0.7641222 | -1.206615 | -0.4424926 | Methane
| 107 |  | Methane | 0 | 0 | 0 | 0 | 0.2495 | -0.323 | 643.25 | 0.322 | 0.075 | 0.247 |  |  |  | 323 | 0.5346535 | 0.3372032 | 2790 | -0.6261365 | -1.08707 | -0.4609332 | Methane
| 108 |  | Methane | 0 | 0 | 0 | 0 | 0.2495 | -0.323 | 643.25 | 0.322 | 0.075 | 0.247 |  |  |  | 323 | 0.5964356 | 0.3562005 | 2790 | -0.5167839 | -1.032261 | -0.5154775 | Methane
6 | 0 | Coal tar pitch | Methane | 0 | 0 | 0 | 0 | 0.2495 | -0.323 | 855.3 | 0.4685 | [5 empty] | 298 | 0.02806779 | 0.09366485 | 2791 | -3.573133 | -2.368032 | 1.2051 | Methane
| 1 |  | Methane | 0 | 0 | 0 | 0 | 0.2495 | -0.323 | 855.3 | 0.4685 | [5 empty] | 298 | 0.08420337 | 0.2299046 | 2791 | -2.47452 | -1.470091 | 1.00443 | Methane
| 2 |  | Methane | 0 | 0 | 0 | 0 | 0.2495 | -0.323 | 855.3 | 0.4685 | [5 empty] | 298 | 0.1291118 | 0.327827 | 2791 | -2.047076 | -1.115269 | 0.931807 | Methane
| 3 |  | Methane | 0 | 0 | 0 | 0 | 0.2495 | -0.323 | 855.3 | 0.4685 | [5 empty] | 298 | 0.2526101 | 0.5619891 | 2791 | -1.375908 | -0.5762728 | 0.7996352 | Methane
| 4 |  | Methane | 0 | 0 | 0 | 0 | 0.2495 | -0.323 | 855.3 | 0.4685 | [5 empty] | 298 | 0.3817219 | 0.7322888 | 2791 | -0.9630628 | -0.3115803 | 0.6514826 | Methane
| 5 |  | Methane | 0 | 0 | 0 | 0 | 0.2495 | -0.323 | 855.3 | 0.4685 | [5 empty] | 298 | 0.5239321 | 0.8770436 | 2791 | -0.6463932 | -0.1311986 | 0.5151947 | Methane
| 6 |  | Methane | 0 | 0 | 0 | 0 | 0.2495 | -0.323 | 855.3 | 0.4685 | [5 empty] | 298 | 0.6549151 | 1.021798 | 2791 | -0.4232497 | 0.02156418 | 0.4448139 | Methane
| 7 |  | Methane | 0 | 0 | 0 | 0 | 0.2495 | -0.323 | 855.3 | 0.4685 | [5 empty] | 298 | 0.7727998 | 1.123978 | 2791 | -0.2577353 | 0.1168744 | 0.3746096 | Methane
| 8 |  | Methane | 0 | 0 | 0 | 0 | 0.2495 | -0.323 | 855.3 | 0.4685 | [5 empty] | 298 | 0.8925557 | 1.196356 | 2791 | -0.1136664 | 0.1792799 | 0.2929463 | Methane
| 9 |  | Methane | 0 | 0 | 0 | 0 | 0.2495 | -0.323 | 855.3 | 0.4685 | [5 empty] | 298 | 1.014183 | 1.281505 | 2791 | 0.01408316 | 0.2480355 | 0.2339524 | Methane
| 10 | Petro pitch 1 | Methane | 0 | 0 | 0 | 0 | 0.2495 | -0.323 | 1305 | 0.6828 | [5 empty] | 298 | 0.04677965 | 0.1404973 | 2792 | -3.062307 | -1.962567 | 1.09974 | Methane
| 11 |  | Methane | 0 | 0 | 0 | 0 | 0.2495 | -0.323 | 1305 | 0.6828 | [5 empty] | 298 | 0.1216271 | 0.285252 | 2792 | -2.106796 | -1.254382 | 0.8524134 | Methane
| 12 |  | Methane | 0 | 0 | 0 | 0 | 0.2495 | -0.323 | 1305 | 0.6828 | [5 empty] | 298 | 0.2095728 | 0.4257493 | 2792 | -1.562684 | -0.8539046 | 0.7087794 | Methane
| 13 |  | Methane | 0 | 0 | 0 | 0 | 0.2495 | -0.323 | 1305 | 0.6828 | [5 empty] | 298 | 0.2975186 | 0.5449591 | 2792 | -1.212279 | -0.6070445 | 0.6052342 | Methane
| 14 |  | Methane | 0 | 0 | 0 | 0 | 0.2495 | -0.323 | 1305 | 0.6828 | [5 empty] | 298 | 0.3854643 | 0.647139 | 2792 | -0.9533067 | -0.4351942 | 0.5181124 | Methane
| 15 |  | Methane | 0 | 0 | 0 | 0 | 0.2495 | -0.323 | 1305 | 0.6828 | [5 empty] | 298 | 0.5070914 | 0.7833787 | 2792 | -0.679064 | -0.244139 | 0.434925 | Methane
| 16 |  | Methane | 0 | 0 | 0 | 0 | 0.2495 | -0.323 | 1305 | 0.6828 | [5 empty] | 298 | 0.6324609 | 0.915361 | 2792 | -0.4581369 | -0.08843672 | 0.3697002 | Methane
| 17 |  | Methane | 0 | 0 | 0 | 0 | 0.2495 | -0.323 | 1305 | 0.6828 | [5 empty] | 298 | 0.7503456 | 1.017541 | 2792 | -0.2872214 | 0.01738881 | 0.3046102 | Methane
| 18 |  | Methane | 0 | 0 | 0 | 0 | 0.2495 | -0.323 | 1305 | 0.6828 | [5 empty] | 298 | 0.8420337 | 1.081403 | 2792 | -0.1719353 | 0.07825952 | 0.2501948 | Methane
| 19 |  | Methane | 0 | 0 | 0 | 0 | 0.2495 | -0.323 | 1305 | 0.6828 | [5 empty] | 298 | 0.9224947 | 1.141008 | 2792 | -0.08067367 | 0.1319122 | 0.2125859 | Methane
| 20 |  | Methane | 0 | 0 | 0 | 0 | 0.2495 | -0.323 | 1305 | 0.6828 | [5 empty] | 298 | 1.008569 | 1.187841 | 2792 | 0.008532728 | 0.172137 | 0.1636043 | Methane
| 21 | Viscose Rayon | Methane | 0 | 0 | 0 | 0 | 0.2495 | -0.323 | 1873.9 | 1.588 | [5 empty] | 298 | 0.04303728 | 0.08940736 | 2793 | -3.145689 | -2.414552 | 0.7311363 | Methane
| 22 |  | Methane | 0 | 0 | 0 | 0 | 0.2495 | -0.323 | 1873.9 | 1.588 | [5 empty] | 298 | 0.09168811 | 0.1702997 | 2793 | -2.389363 | -1.770195 | 0.6191673 | Methane
| 23 |  | Methane | 0 | 0 | 0 | 0 | 0.2495 | -0.323 | 1873.9 | 1.588 | [5 empty] | 298 | 0.1665356 | 0.2980245 | 2793 | -1.792546 | -1.21058 | 0.581967 | Methane
| 24 |  | Methane | 0 | 0 | 0 | 0 | 0.2495 | -0.323 | 1873.9 | 1.588 | [5 empty] | 298 | 0.2563525 | 0.4129768 | 2793 | -1.361202 | -0.8843638 | 0.4768382 | Methane
| 25 |  | Methane | 0 | 0 | 0 | 0 | 0.2495 | -0.323 | 1873.9 | 1.588 | [5 empty] | 298 | 0.342427 | 0.5194142 | 2793 | -1.071697 | -0.6550537 | 0.416643 | Methane
| 26 |  | Methane | 0 | 0 | 0 | 0 | 0.2495 | -0.323 | 1873.9 | 1.588 | [5 empty] | 298 | 0.4659253 | 0.647139 | 2793 | -0.7637299 | -0.4351942 | 0.3285357 | Methane
| 27 |  | Methane | 0 | 0 | 0 | 0 | 0.2495 | -0.323 | 1873.9 | 1.588 | [5 empty] | 298 | 0.5875524 | 0.7493188 | 2793 | -0.5317899 | -0.2885908 | 0.2431991 | Methane
| 28 |  | Methane | 0 | 0 | 0 | 0 | 0.2495 | -0.323 | 1873.9 | 1.588 | [5 empty] | 298 | 0.6792405 | 0.8089237 | 2793 | -0.38678 | -0.2120507 | 0.1747293 | Methane
| 29 |  | Methane | 0 | 0 | 0 | 0 | 0.2495 | -0.323 | 1873.9 | 1.588 | [5 empty] | 298 | 0.8027388 | 0.8898161 | 2793 | -0.2197259 | -0.1167405 | 0.1029854 | Methane
| 30 |  | Methane | 0 | 0 | 0 | 0 | 0.2495 | -0.323 | 1873.9 | 1.588 | [5 empty] | 298 | 0.9243659 | 0.940906 | 2793 | -0.07864733 | -0.06091204 | 0.01773528 | Methane
| 31 |  | Methane | 0 | 0 | 0 | 0 | 0.2495 | -0.323 | 1873.9 | 1.588 | [5 empty] | 298 | 1.017925 | 0.9919959 | 2793 | 0.0177664 | -0.008036292 | -0.0258027 | Methane
| 32 | AC | Methane | 0 | 0 | 0 | 0 | 0.2495 | -0.323 | 988.2 | 0.5524 | [5 empty] | 298 | 0.02806779 | 0.03831744 | 2794 | -3.573133 | -3.26185 | 0.3112825 | Methane
| 33 |  | Methane | 0 | 0 | 0 | 0 | 0.2495 | -0.323 | 988.2 | 0.5524 | [5 empty] | 298 | 0.1160135 | 0.1234673 | 2794 | -2.154048 | -2.091779 | 0.06226954 | Methane
| 34 |  | Methane | 0 | 0 | 0 | 0 | 0.2495 | -0.323 | 988.2 | 0.5524 | [5 empty] | 298 | 0.2357694 | 0.2213896 | 2794 | -1.444901 | -1.507831 | -0.06293009 | Methane
| 35 |  | Methane | 0 | 0 | 0 | 0 | 0.2495 | -0.323 | 988.2 | 0.5524 | [5 empty] | 298 | 0.3573965 | 0.3150545 | 2794 | -1.028909 | -1.15501 | -0.1261002 | Methane
| 36 |  | Methane | 0 | 0 | 0 | 0 | 0.2495 | -0.323 | 988.2 | 0.5524 | [5 empty] | 298 | 0.4846372 | 0.4002044 | 2794 | -0.7243548 | -0.91578 | -0.1914252 | Methane
| 37 |  | Methane | 0 | 0 | 0 | 0 | 0.2495 | -0.323 | 988.2 | 0.5524 | [5 empty] | 298 | 0.6006507 | 0.4768392 | 2794 | -0.5097417 | -0.7405759 | -0.2308342 | Methane
| 38 |  | Methane | 0 | 0 | 0 | 0 | 0.2495 | -0.323 | 988.2 | 0.5524 | [5 empty] | 298 | 0.7222778 | 0.5364441 | 2794 | -0.3253455 | -0.6227928 | -0.2974474 | Methane
| 39 |  | Methane | 0 | 0 | 0 | 0 | 0.2495 | -0.323 | 988.2 | 0.5524 | [5 empty] | 298 | 0.8364201 | 0.596049 | 2794 | -0.1786242 | -0.5174323 | -0.3388081 | Methane
| 40 |  | Methane | 0 | 0 | 0 | 0 | 0.2495 | -0.323 | 988.2 | 0.5524 | [5 empty] | 298 | 0.9318506 | 0.638624 | 2794 | -0.07058277 | -0.4484395 | -0.3778567 | Methane
| 41 |  | Methane | 0 | 0 | 0 | 0 | 0.2495 | -0.323 | 988.2 | 0.5524 | [5 empty] | 298 | 1.012312 | 0.6726839 | 2794 | 0.01223644 | -0.3964797 | -0.4087161 | Methane
7 | 0 | KUA11701 | Methane | 0 | 0 | 0 | 0 | 0.2495 | -0.323 | 726 |  |  | 0.33 |  |  |  | 298 | 1.02916 | 1.20202 | 2795 | 0.02874247 | 0.1840036 | 0.1552612 | Methane
| 1 |  | Methane | 0 | 0 | 0 | 0 | 0.2495 | -0.323 | 726 |  |  | 0.33 |  |  |  | 298 | 1.989708 | 1.626263 | 2795 | 0.6879881 | 0.4862845 | -0.2017036 | Methane
| 2 |  | Methane | 0 | 0 | 0 | 0 | 0.2495 | -0.323 | 726 |  |  | 0.33 |  |  |  | 298 | 3.979417 | 2.474747 | 2795 | 1.381135 | 0.9061384 | -0.4749969 | Methane
| 3 |  | Methane | 0 | 0 | 0 | 0 | 0.2495 | -0.323 | 726 |  |  | 0.33 |  |  |  | 298 | 6.037736 | 2.828283 | 2795 | 1.798029 | 1.03967 | -0.7583593 | Methane
| 4 |  | Methane | 0 | 0 | 0 | 0 | 0.2495 | -0.323 | 726 |  |  | 0.33 |  |  |  | 298 | 10.15437 | 3.393939 | 2795 | 2.317905 | 1.221991 | -1.095913 | Methane
| 5 |  | Methane | 0 | 0 | 0 | 0 | 0.2495 | -0.323 | 726 |  |  | 0.33 |  |  |  | 298 | 16.19211 | 3.818182 | 2795 | 2.784524 | 1.339774 | -1.44475 | Methane
| 6 |  | Methane | 0 | 0 | 0 | 0 | 0.2495 | -0.323 | 726 |  |  | 0.33 |  |  |  | 298 | 24.83705 | 4.242424 | 2795 | 3.212336 | 1.445135 | -1.767202 | Methane
| 7 |  | Methane | 0 | 0 | 0 | 0 | 0.2495 | -0.323 | 726 |  |  | 0.33 |  |  |  | 298 | 30.12007 | 4.383838 | 2795 | 3.405192 | 1.477925 | -1.927267 | Methane
| 8 |  | Methane | 0 | 0 | 0 | 0 | 0.2495 | -0.323 | 726 |  |  | 0.33 |  |  |  | 298 | 35.06003 | 4.560606 | 2795 | 3.557062 | 1.517456 | -2.039606 | Methane
| 9 | KUA2170-200 | Methane | 0 | 0 | 0 | 0 | 0.2495 | -0.323 | 1305 |  |  | 0.58 |  |  |  | 298 | 0.8919383 | 1.732323 | 2796 | -0.1143584 | 0.5494634 | 0.6638218 | Methane
| 10 |  | Methane | 0 | 0 | 0 | 0 | 0.2495 | -0.323 | 1305 |  |  | 0.58 |  |  |  | 298 | 2.264151 | 2.686869 | 2796 | 0.8171998 | 0.9883765 | 0.1711766 | Methane
| 11 |  | Methane | 0 | 0 | 0 | 0 | 0.2495 | -0.323 | 1305 |  |  | 0.58 |  |  |  | 298 | 4.32247 | 3.818182 | 2796 | 1.463827 | 1.339774 | -0.1240526 | Methane
| 12 |  | Methane | 0 | 0 | 0 | 0 | 0.2495 | -0.323 | 1305 |  |  | 0.58 |  |  |  | 298 | 6.106346 | 4.383838 | 2796 | 1.809329 | 1.477925 | -0.331404 | Methane
| 13 |  | Methane | 0 | 0 | 0 | 0 | 0.2495 | -0.323 | 1305 |  |  | 0.58 |  |  |  | 298 | 10.08576 | 5.373737 | 2796 | 2.311125 | 1.681524 | -0.6296012 | Methane
| 14 |  | Methane | 0 | 0 | 0 | 0 | 0.2495 | -0.323 | 1305 |  |  | 0.58 |  |  |  | 298 | 15.71184 | 6.292929 | 2796 | 2.754414 | 1.839427 | -0.9149876 | Methane
| 15 |  | Methane | 0 | 0 | 0 | 0 | 0.2495 | -0.323 | 1305 |  |  | 0.58 |  |  |  | 298 | 24.90566 | 7 | 2796 | 3.215095 | 1.94591 | -1.269185 | Methane
| 16 |  | Methane | 0 | 0 | 0 | 0 | 0.2495 | -0.323 | 1305 |  |  | 0.58 |  |  |  | 298 | 30.18868 | 7.212121 | 2796 | 3.407467 | 1.975763 | -1.431704 | Methane
| 17 |  | Methane | 0 | 0 | 0 | 0 | 0.2495 | -0.323 | 1305 |  |  | 0.58 |  |  |  | 298 | 34.92281 | 7.353535 | 2796 | 3.55314 | 1.995181 | -1.557959 | Methane
| 18 | KUA21801 | Methane | 0 | 0 | 0 | 0 | 0.2495 | -0.323 | 2085 |  |  | 0.96 |  |  |  | 298 | 1.09777 | 2.191919 | 2797 | 0.09328099 | 0.7847775 | 0.6914965 | Methane
| 19 |  | Methane | 0 | 0 | 0 | 0 | 0.2495 | -0.323 | 2085 |  |  | 0.96 |  |  |  | 298 | 1.921098 | 3.358586 | 2797 | 0.6528968 | 1.21152 | 0.5586232 | Methane
| 20 |  | Methane | 0 | 0 | 0 | 0 | 0.2495 | -0.323 | 2085 |  |  | 0.96 |  |  |  | 298 | 3.910806 | 4.70202 | 2797 | 1.363744 | 1.547992 | 0.1842487 | Methane
| 21 |  | Methane | 0 | 0 | 0 | 0 | 0.2495 | -0.323 | 2085 |  |  | 0.96 |  |  |  | 298 | 5.969125 | 5.727273 | 2797 | 1.7866 | 1.745239 | -0.04136093 | Methane
| 22 |  | Methane | 0 | 0 | 0 | 0 | 0.2495 | -0.323 | 2085 |  |  | 0.96 |  |  |  | 298 | 9.948542 | 7.282828 | 2797 | 2.297426 | 1.985519 | -0.3119067 | Methane
| 23 |  | Methane | 0 | 0 | 0 | 0 | 0.2495 | -0.323 | 2085 |  |  | 0.96 |  |  |  | 298 | 16.19211 | 8.767677 | 2797 | 2.784524 | 2.171072 | -0.6134522 | Methane
| 24 |  | Methane | 0 | 0 | 0 | 0 | 0.2495 | -0.323 | 2085 |  |  | 0.96 |  |  |  | 298 | 20.10292 | 9.29798 | 2797 | 3.000865 | 2.229797 | -0.7710677 | Methane
| 25 |  | Methane | 0 | 0 | 0 | 0 | 0.2495 | -0.323 | 2085 |  |  | 0.96 |  |  |  | 298 | 24.97427 | 9.616162 | 2797 | 3.217846 | 2.263445 | -0.954401 | Methane
| 26 |  | Methane | 0 | 0 | 0 | 0 | 0.2495 | -0.323 | 2085 |  |  | 0.96 |  |  |  | 298 | 30.12007 | 9.969697 | 2797 | 3.405192 | 2.29955 | -1.105641 | Methane
| 27 |  | Methane | 0 | 0 | 0 | 0 | 0.2495 | -0.323 | 2085 |  |  | 0.96 |  |  |  | 298 | 35.19726 | 10.18182 | 2797 | 3.560968 | 2.320604 | -1.240365 | Methane
| 28 | KUA21751 | Methane | 0 | 0 | 0 | 0 | 0.2495 | -0.323 | 2021 |  |  | 0.83 |  |  |  | 298 | 1.852487 | 2.050505 | 2798 | 0.6165291 | 0.7180861 | 0.101557 | Methane
| 29 |  | Methane | 0 | 0 | 0 | 0 | 0.2495 | -0.323 | 2021 |  |  | 0.83 |  |  |  | 298 | 3.156089 | 3.252525 | 2798 | 1.149334 | 1.179432 | 0.03009803 | Methane
| 30 |  | Methane | 0 | 0 | 0 | 0 | 0.2495 | -0.323 | 2021 |  |  | 0.83 |  |  |  | 298 | 5.969125 | 4.878788 | 2798 | 1.7866 | 1.584897 | -0.2017036 | Methane
| 31 |  | Methane | 0 | 0 | 0 | 0 | 0.2495 | -0.323 | 2021 |  |  | 0.83 |  |  |  | 298 | 7.890223 | 5.79798 | 2798 | 2.065624 | 1.75751 | -0.3081148 | Methane
| 32 |  | Methane | 0 | 0 | 0 | 0 | 0.2495 | -0.323 | 2021 |  |  | 0.83 |  |  |  | 298 | 9.948542 | 6.292929 | 2798 | 2.297426 | 1.839427 | -0.4579993 | Methane
| 33 |  | Methane | 0 | 0 | 0 | 0 | 0.2495 | -0.323 | 2021 |  |  | 0.83 |  |  |  | 298 | 15.98628 | 7.565657 | 2798 | 2.771731 | 2.023619 | -0.7481116 | Methane
| 34 |  | Methane | 0 | 0 | 0 | 0 | 0.2495 | -0.323 | 2021 |  |  | 0.83 |  |  |  | 298 | 20.17153 | 8.131313 | 2798 | 3.004272 | 2.095722 | -0.9085496 | Methane
| 35 |  | Methane | 0 | 0 | 0 | 0 | 0.2495 | -0.323 | 2021 |  |  | 0.83 |  |  |  | 298 | 25.1801 | 8.555556 | 2798 | 3.226054 | 2.146581 | -1.079473 | Methane
| 36 |  | Methane | 0 | 0 | 0 | 0 | 0.2495 | -0.323 | 2021 |  |  | 0.83 |  |  |  | 298 | 30.12007 | 8.767677 | 2798 | 3.405192 | 2.171072 | -1.23412 | Methane
| 37 |  | Methane | 0 | 0 | 0 | 0 | 0.2495 | -0.323 | 2021 |  |  | 0.83 |  |  |  | 298 | 35.06003 | 9.156566 | 2798 | 3.557062 | 2.214471 | -1.342591 | Methane
| 38 | KUA41701 | Methane | 0 | 0 | 0 | 0 | 0.2495 | -0.323 | 2123 |  |  | 0.93 |  |  |  | 298 | 1.921098 | 2.510101 | 2799 | 0.6528968 | 0.920323 | 0.2674262 | Methane
| 39 |  | Methane | 0 | 0 | 0 | 0 | 0.2495 | -0.323 | 2123 |  |  | 0.93 |  |  |  | 298 | 3.910806 | 3.959596 | 2799 | 1.363744 | 1.376142 | 0.01239845 | Methane
| 40 |  | Methane | 0 | 0 | 0 | 0 | 0.2495 | -0.323 | 2123 |  |  | 0.93 |  |  |  | 298 | 5.900515 | 5.126263 | 2799 | 1.77504 | 1.634377 | -0.1406627 | Methane
| 41 |  | Methane | 0 | 0 | 0 | 0 | 0.2495 | -0.323 | 2123 |  |  | 0.93 |  |  |  | 298 | 8.164666 | 6.151515 | 2799 | 2.099816 | 1.816698 | -0.2831173 | Methane
| 42 |  | Methane | 0 | 0 | 0 | 0 | 0.2495 | -0.323 | 2123 |  |  | 0.93 |  |  |  | 298 | 9.811321 | 6.646465 | 2799 | 2.283537 | 1.894085 | -0.3894518 | Methane
| 43 |  | Methane | 0 | 0 | 0 | 0 | 0.2495 | -0.323 | 2123 |  |  | 0.93 |  |  |  | 298 | 12.55575 | 7.176768 | 2799 | 2.530178 | 1.970849 | -0.5593293 | Methane
| 44 |  | Methane | 0 | 0 | 0 | 0 | 0.2495 | -0.323 | 2123 |  |  | 0.93 |  |  |  | 298 | 15.98628 | 7.919192 | 2799 | 2.771731 | 2.069289 | -0.7024416 | Methane
| 45 |  | Methane | 0 | 0 | 0 | 0 | 0.2495 | -0.323 | 2123 |  |  | 0.93 |  |  |  | 298 | 19.96569 | 8.626263 | 2799 | 2.994016 | 2.154811 | -0.8392042 | Methane
| 46 |  | Methane | 0 | 0 | 0 | 0 | 0.2495 | -0.323 | 2123 |  |  | 0.93 |  |  |  | 298 | 24.90566 | 9.29798 | 2799 | 3.215095 | 2.229797 | -0.985298 | Methane
| 47 |  | Methane | 0 | 0 | 0 | 0 | 0.2495 | -0.323 | 2123 |  |  | 0.93 |  |  |  | 298 | 30.18868 | 9.722222 | 2799 | 3.407467 | 2.274414 | -1.133053 | Methane
| 48 |  | Methane | 0 | 0 | 0 | 0 | 0.2495 | -0.323 | 2123 |  |  | 0.93 |  |  |  | 298 | 35.06003 | 10.18182 | 2799 | 3.557062 | 2.320604 | -1.236458 | Methane
| 49 | KUA31752 | Methane | 0 | 0 | 0 | 0 | 0.2495 | -0.323 | 3355 |  |  | 1.53 |  |  |  | 298 | 3.979417 | 3.676768 | 2800 | 1.381135 | 1.302034 | -0.07910126 | Methane
| 50 |  | Methane | 0 | 0 | 0 | 0 | 0.2495 | -0.323 | 3355 |  |  | 1.53 |  |  |  | 298 | 6.243568 | 5.090909 | 2800 | 1.831552 | 1.627456 | -0.2040954 | Methane
| 51 |  | Methane | 0 | 0 | 0 | 0 | 0.2495 | -0.323 | 3355 |  |  | 1.53 |  |  |  | 298 | 11.32075 | 7 | 2800 | 2.426638 | 1.94591 | -0.4807276 | Methane
| 52 |  | Methane | 0 | 0 | 0 | 0 | 0.2495 | -0.323 | 3355 |  |  | 1.53 |  |  |  | 298 | 14.8199 | 7.989899 | 2800 | 2.695971 | 2.078178 | -0.6177926 | Methane
| 53 |  | Methane | 0 | 0 | 0 | 0 | 0.2495 | -0.323 | 3355 |  |  | 1.53 |  |  |  | 298 | 17.49571 | 8.626263 | 2800 | 2.861956 | 2.154811 | -0.7071445 | Methane
| 54 |  | Methane | 0 | 0 | 0 | 0 | 0.2495 | -0.323 | 3355 |  |  | 1.53 |  |  |  | 298 | 24.21955 | 9.792929 | 2800 | 3.18716 | 2.281661 | -0.9054997 | Methane
| 55 |  | Methane | 0 | 0 | 0 | 0 | 0.2495 | -0.323 | 3355 |  |  | 1.53 |  |  |  | 298 | 25.93482 | 10.18182 | 2800 | 3.255586 | 2.320604 | -0.9349829 | Methane
| 56 |  | Methane | 0 | 0 | 0 | 0 | 0.2495 | -0.323 | 3355 |  |  | 1.53 |  |  |  | 298 | 27.92453 | 10.42929 | 2800 | 3.329505 | 2.344618 | -0.984887 | Methane
| 57 |  | Methane | 0 | 0 | 0 | 0 | 0.2495 | -0.323 | 3355 |  |  | 1.53 |  |  |  | 298 | 32.72727 | 10.99495 | 2800 | 3.488209 | 2.397436 | -1.090773 | Methane
| 58 |  | Methane | 0 | 0 | 0 | 0 | 0.2495 | -0.323 | 3355 |  |  | 1.53 |  |  |  | 298 | 36.02058 | 11.27778 | 2800 | 3.584091 | 2.422834 | -1.161256 | Methane
| 59 | CFC-76 | Methane | 0 | 0 | 0 | 0 | 0.2495 | -0.323 | 2370 |  |  | 1.13 |  |  |  | 298 | 1.031638 | 1.308178 | 2801 | 0.03114781 | 0.2686351 | 0.2374873 | Methane
| 60 |  | Methane | 0 | 0 | 0 | 0 | 0.2495 | -0.323 | 2370 |  |  | 1.13 |  |  |  | 298 | 3.819105 | 3.19117 | 2801 | 1.340016 | 1.160388 | -0.1796284 | Methane
| 61 |  | Methane | 0 | 0 | 0 | 0 | 0.2495 | -0.323 | 2370 |  |  | 1.13 |  |  |  | 298 | 5.578374 | 4.210961 | 2801 | 1.718897 | 1.437691 | -0.2812063 | Methane
| 62 |  | Methane | 0 | 0 | 0 | 0 | 0.2495 | -0.323 | 2370 |  |  | 1.13 |  |  |  | 298 | 8.065655 | 4.968496 | 2801 | 2.087615 | 1.603117 | -0.4844978 | Methane
| 63 |  | Methane | 0 | 0 | 0 | 0 | 0.2495 | -0.323 | 2370 |  |  | 1.13 |  |  |  | 298 | 12.01527 | 6.065387 | 2801 | 2.486178 | 1.802598 | -0.6835797 | Methane
| 64 |  | Methane | 0 | 0 | 0 | 0 | 0.2495 | -0.323 | 2370 |  |  | 1.13 |  |  |  | 298 | 15.96335 | 6.952856 | 2801 | 2.770296 | 1.939152 | -0.831143 | Methane
| 65 |  | Methane | 0 | 0 | 0 | 0 | 0.2495 | -0.323 | 2370 |  |  | 1.13 |  |  |  | 298 | 19.98252 | 7.578498 | 2801 | 2.994858 | 2.025315 | -0.9695427 | Methane
| 66 |  | Methane | 0 | 0 | 0 | 0 | 0.2495 | -0.323 | 2370 |  |  | 1.13 |  |  |  | 298 | 24.8046 | 8.203614 | 2801 | 3.211029 | 2.104575 | -1.106454 | Methane
| 67 |  | Methane | 0 | 0 | 0 | 0 | 0.2495 | -0.323 | 2370 |  |  | 1.13 |  |  |  | 298 | 30.13801 | 8.880752 | 2801 | 3.405787 | 2.183886 | -1.221901 | Methane
| 68 |  | Methane | 0 | 0 | 0 | 0 | 0.2495 | -0.323 | 2370 |  |  | 1.13 |  |  |  | 298 | 36.56554 | 9.452462 | 2801 | 3.599106 | 2.246275 | -1.352831 | Methane
| 69 | Com-AFC | Methane | 0 | 0 | 0 | 0 | 0.2495 | -0.323 | 2206 |  |  | 1.1 |  |  |  | 298 | 1.98264 | 1.595513 | 2802 | 0.6844295 | 0.4671956 | -0.2172339 | Methane
| 70 |  | Methane | 0 | 0 | 0 | 0 | 0.2495 | -0.323 | 2206 |  |  | 1.1 |  |  |  | 298 | 6.449505 | 3.555941 | 2802 | 1.864003 | 1.26862 | -0.5953837 | Methane
| 71 |  | Methane | 0 | 0 | 0 | 0 | 0.2495 | -0.323 | 2206 |  |  | 1.1 |  |  |  | 298 | 11.71585 | 5.044641 | 2802 | 2.460942 | 1.618326 | -0.8426158 | Methane
| 72 |  | Methane | 0 | 0 | 0 | 0 | 0.2495 | -0.323 | 2206 |  |  | 1.1 |  |  |  | 298 | 17.41785 | 6.21892 | 2802 | 2.857495 | 1.827596 | -1.029899 | Methane
| 73 |  | Methane | 0 | 0 | 0 | 0 | 0.2495 | -0.323 | 2206 |  |  | 1.1 |  |  |  | 298 | 25.16421 | 7.470395 | 2802 | 3.225423 | 2.010948 | -1.214475 | Methane
| 74 |  | Methane | 0 | 0 | 0 | 0 | 0.2495 | -0.323 | 2206 |  |  | 1.1 |  |  |  | 298 | 31.81167 | 8.17285 | 2802 | 3.459833 | 2.100818 | -1.359016 | Methane
| 75 |  | Methane | 0 | 0 | 0 | 0 | 0.2495 | -0.323 | 2206 |  |  | 1.1 |  |  |  | 298 | 36.85235 | 8.745468 | 2802 | 3.606919 | 2.168536 | -1.438384 | Methane
| 76 | LFC-61 | Methane | 0 | 0 | 0 | 0 | 0.2495 | -0.323 | 1965 |  |  | 0.92 |  |  |  | 298 | 3.817576 | 2.981747 | 2803 | 1.339616 | 1.092509 | -0.2471064 | Methane
| 77 |  | Methane | 0 | 0 | 0 | 0 | 0.2495 | -0.323 | 1965 |  |  | 0.92 |  |  |  | 298 | 5.86633 | 3.661035 | 2803 | 1.769229 | 1.297746 | -0.4714835 | Methane
| 78 |  | Methane | 0 | 0 | 0 | 0 | 0.2495 | -0.323 | 1965 |  |  | 0.92 |  |  |  | 298 | 7.767571 | 4.130995 | 2803 | 2.049957 | 1.418518 | -0.6314393 | Methane
| 79 |  | Methane | 0 | 0 | 0 | 0 | 0.2495 | -0.323 | 1965 |  |  | 0.92 |  |  |  | 298 | 9.668812 | 4.600954 | 2803 | 2.268905 | 1.526264 | -0.7426416 | Methane
| 80 |  | Methane | 0 | 0 | 0 | 0 | 0.2495 | -0.323 | 1965 |  |  | 0.92 |  |  |  | 298 | 15.95227 | 5.434539 | 2803 | 2.769601 | 1.692775 | -1.076826 | Methane
| 81 |  | Methane | 0 | 0 | 0 | 0 | 0.2495 | -0.323 | 1965 |  |  | 0.92 |  |  |  | 298 | 19.89634 | 5.772272 | 2803 | 2.990536 | 1.753066 | -1.23747 | Methane
| 82 |  | Methane | 0 | 0 | 0 | 0 | 0.2495 | -0.323 | 1965 |  |  | 0.92 |  |  |  | 298 | 25.08224 | 6.240082 | 2803 | 3.22216 | 1.830993 | -1.391167 | Methane
| 83 |  | Methane | 0 | 0 | 0 | 0 | 0.2495 | -0.323 | 1965 |  |  | 0.92 |  |  |  | 298 | 30.12081 | 6.524742 | 2803 | 3.405216 | 1.875601 | -1.529615 | Methane
| 84 |  | Methane | 0 | 0 | 0 | 0 | 0.2495 | -0.323 | 1965 |  |  | 0.92 |  |  |  | 298 | 35.23199 | 6.756999 | 2803 | 3.561955 | 1.910579 | -1.651376 | Methane
| 85 | CFC-50 | Methane | 0 | 0 | 0 | 0 | 0.2495 | -0.323 | 1770 |  |  | 0.78 |  |  |  | 298 | 2.350086 | 1.935587 | 2804 | 0.854452 | 0.6604107 | -0.1940413 | Methane
| 86 |  | Methane | 0 | 0 | 0 | 0 | 0.2495 | -0.323 | 1770 |  |  | 0.78 |  |  |  | 298 | 6.082823 | 3.320579 | 2804 | 1.805469 | 1.200139 | -0.6053299 | Methane
| 87 |  | Methane | 0 | 0 | 0 | 0 | 0.2495 | -0.323 | 1770 |  |  | 0.78 |  |  |  | 298 | 7.985402 | 3.973784 | 2804 | 2.077615 | 1.379719 | -0.6978963 | Methane
| 88 |  | Methane | 0 | 0 | 0 | 0 | 0.2495 | -0.323 | 1770 |  |  | 0.78 |  |  |  | 298 | 12.07832 | 4.70409 | 2804 | 2.491412 | 1.548432 | -0.9429801 | Methane
| 89 |  | Methane | 0 | 0 | 0 | 0 | 0.2495 | -0.323 | 1770 |  |  | 0.78 |  |  |  | 298 | 19.82564 | 6.086454 | 2804 | 2.986976 | 1.806066 | -1.18091 | Methane
| 90 |  | Methane | 0 | 0 | 0 | 0 | 0.2495 | -0.323 | 1770 |  |  | 0.78 |  |  |  | 298 | 25.01115 | 6.501908 | 2804 | 3.219322 | 1.872096 | -1.347226 | Methane
| 91 |  | Methane | 0 | 0 | 0 | 0 | 0.2495 | -0.323 | 1770 |  |  | 0.78 |  |  |  | 298 | 29.97769 | 6.917506 | 2804 | 3.400453 | 1.934055 | -1.466398 | Methane
| 92 |  | Methane | 0 | 0 | 0 | 0 | 0.2495 | -0.323 | 1770 |  |  | 0.78 |  |  |  | 298 | 35.30785 | 7.14962 | 2804 | 3.564105 | 1.967059 | -1.597046 | Methane
| 93 | CFS-54 | Methane | 0 | 0 | 0 | 0 | 0.2495 | -0.323 | 1500 |  |  | 0.67 |  |  |  | 298 | 4.106106 | 2.510354 | 2805 | 1.412475 | 0.9204238 | -0.4920514 | Methane
| 94 |  | Methane | 0 | 0 | 0 | 0 | 0.2495 | -0.323 | 1500 |  |  | 0.67 |  |  |  | 298 | 6.080722 | 3.032622 | 2805 | 1.805123 | 1.109428 | -0.6956958 | Methane
| 95 |  | Methane | 0 | 0 | 0 | 0 | 0.2495 | -0.323 | 1500 |  |  | 0.67 |  |  |  | 298 | 8.274314 | 3.554747 | 2805 | 2.113156 | 1.268284 | -0.8448722 | Methane
| 96 |  | Methane | 0 | 0 | 0 | 0 | 0.2495 | -0.323 | 1500 |  |  | 0.67 |  |  |  | 298 | 12.00285 | 4.363825 | 2805 | 2.485144 | 1.473349 | -1.011795 | Methane
| 97 |  | Methane | 0 | 0 | 0 | 0 | 0.2495 | -0.323 | 1500 |  |  | 0.67 |  |  |  | 298 | 16.0929 | 4.701462 | 2805 | 2.778378 | 1.547874 | -1.230505 | Methane
| 98 |  | Methane | 0 | 0 | 0 | 0 | 0.2495 | -0.323 | 1500 |  |  | 0.67 |  |  |  | 298 | 19.89156 | 5.117824 | 2805 | 2.990296 | 1.632729 | -1.357566 | Methane
| 99 |  | Methane | 0 | 0 | 0 | 0 | 0.2495 | -0.323 | 1500 |  |  | 0.67 |  |  |  | 298 | 25.22287 | 5.507005 | 2805 | 3.227751 | 1.706021 | -1.52173 | Methane
| 100 |  | Methane | 0 | 0 | 0 | 0 | 0.2495 | -0.323 | 1500 |  |  | 0.67 |  |  |  | 298 | 30.26144 | 5.791666 | 2805 | 3.409874 | 1.75642 | -1.653454 | Methane
| 101 |  | Methane | 0 | 0 | 0 | 0 | 0.2495 | -0.323 | 1500 |  |  | 0.67 |  |  |  | 298 | 34.9341 | 5.945676 | 2805 | 3.553463 | 1.782664 | -1.770799 | Methane
| 102 | LFC-29 | Methane | 0 | 0 | 0 | 0 | 0.2495 | -0.323 | 874 |  |  | 0.31 |  |  |  | 298 | 3.883881 | 2.065473 | 2806 | 1.356835 | 0.7253594 | -0.6314755 | Methane
| 103 |  | Methane | 0 | 0 | 0 | 0 | 0.2495 | -0.323 | 874 |  |  | 0.31 |  |  |  | 298 | 5.857923 | 2.509208 | 2806 | 1.767795 | 0.919967 | -0.8478281 | Methane
| 104 |  | Methane | 0 | 0 | 0 | 0 | 0.2495 | -0.323 | 874 |  |  | 0.31 |  |  |  | 298 | 7.904002 | 2.822005 | 2806 | 2.067369 | 1.037448 | -1.029922 | Methane
| 105 |  | Methane | 0 | 0 | 0 | 0 | 0.2495 | -0.323 | 874 |  |  | 0.31 |  |  |  | 298 | 11.62929 | 3.186059 | 2806 | 2.453527 | 1.158785 | -1.294742 | Methane
| 106 |  | Methane | 0 | 0 | 0 | 0 | 0.2495 | -0.323 | 874 |  |  | 0.31 |  |  |  | 298 | 15.64597 | 3.471388 | 2806 | 2.750213 | 1.244555 | -1.505659 | Methane
| 107 |  | Methane | 0 | 0 | 0 | 0 | 0.2495 | -0.323 | 874 |  |  | 0.31 |  |  |  | 298 | 24.91848 | 3.805634 | 2806 | 3.21561 | 1.336483 | -1.879127 | Methane
| 108 |  | Methane | 0 | 0 | 0 | 0 | 0.2495 | -0.323 | 874 |  |  | 0.31 |  |  |  | 298 | 30.32125 | 3.985344 | 2806 | 3.411849 | 1.382624 | -2.029225 | Methane
| 109 |  | Methane | 0 | 0 | 0 | 0 | 0.2495 | -0.323 | 874 |  |  | 0.31 |  |  |  | 298 | 34.84735 | 4.060916 | 2806 | 3.550977 | 1.401409 | -2.149569 | Methane
| 110 | CFS-27 | Methane | 0 | 0 | 0 | 0 | 0.2495 | -0.323 | 644 |  |  | 0.29 |  |  |  | 298 | 3.517391 | 1.856289 | 2807 | 1.257719 | 0.6185794 | -0.63914 | Methane
| 111 |  | Methane | 0 | 0 | 0 | 0 | 0.2495 | -0.323 | 644 |  |  | 0.29 |  |  |  | 298 | 6.148937 | 2.378127 | 2807 | 1.816279 | 0.8663133 | -0.9499659 | Methane
| 112 |  | Methane | 0 | 0 | 0 | 0 | 0.2495 | -0.323 | 644 |  |  | 0.29 |  |  |  | 298 | 8.048458 | 2.612486 | 2807 | 2.08548 | 0.9603023 | -1.125178 | Methane
| 113 |  | Methane | 0 | 0 | 0 | 0 | 0.2495 | -0.323 | 644 |  |  | 0.29 |  |  |  | 298 | 11.9931 | 3.028753 | 2807 | 2.484332 | 1.108151 | -1.376181 | Methane
| 114 |  | Methane | 0 | 0 | 0 | 0 | 0.2495 | -0.323 | 644 |  |  | 0.29 |  |  |  | 298 | 15.93603 | 3.209418 | 2807 | 2.768582 | 1.16609 | -1.602493 | Methane
| 115 |  | Methane | 0 | 0 | 0 | 0 | 0.2495 | -0.323 | 644 |  |  | 0.29 |  |  |  | 298 | 20.02455 | 3.337633 | 2807 | 2.996959 | 1.205262 | -1.791697 | Methane
| 116 |  | Methane | 0 | 0 | 0 | 0 | 0.2495 | -0.323 | 644 |  |  | 0.29 |  |  |  | 298 | 27.39888 | 3.620765 | 2807 | 3.310502 | 1.286685 | -2.023817 | Methane
| 117 |  | Methane | 0 | 0 | 0 | 0 | 0.2495 | -0.323 | 644 |  |  | 0.29 |  |  |  | 298 | 35.06442 | 3.798994 | 2807 | 3.557187 | 1.334736 | -2.222451 | Methane
| 118 | CFC-11 | Methane | 0 | 0 | 0 | 0 | 0.2495 | -0.323 | 283 |  |  | 0.13 |  |  |  | 298 | 1.761179 | 1.255344 | 2808 | 0.5659837 | 0.2274098 | -0.3385738 | Methane
| 119 |  | Methane | 0 | 0 | 0 | 0 | 0.2495 | -0.323 | 283 |  |  | 0.13 |  |  |  | 298 | 4.026235 | 1.567998 | 2808 | 1.392832 | 0.4497997 | -0.9430321 | Methane
| 120 |  | Methane | 0 | 0 | 0 | 0 | 0.2495 | -0.323 | 283 |  |  | 0.13 |  |  |  | 298 | 6.144924 | 1.828392 | 2808 | 1.815626 | 0.6034366 | -1.21219 | Methane
| 121 |  | Methane | 0 | 0 | 0 | 0 | 0.2495 | -0.323 | 283 |  |  | 0.13 |  |  |  | 298 | 9.795688 | 1.98307 | 2808 | 2.281942 | 0.6846463 | -1.597296 | Methane
| 122 |  | Methane | 0 | 0 | 0 | 0 | 0.2495 | -0.323 | 283 |  |  | 0.13 |  |  |  | 298 | 16.00118 | 2.136077 | 2808 | 2.772663 | 0.7589711 | -2.013692 | Methane
| 123 |  | Methane | 0 | 0 | 0 | 0 | 0.2495 | -0.323 | 283 |  |  | 0.13 |  |  |  | 298 | 24.83441 | 2.287364 | 2808 | 3.21223 | 0.8274002 | -2.38483 | Methane
| 124 |  | Methane | 0 | 0 | 0 | 0 | 0.2495 | -0.323 | 283 |  |  | 0.13 |  |  |  | 298 | 30.01744 | 2.362506 | 2808 | 3.401778 | 0.8597231 | -2.542055 | Methane
| 125 |  | Methane | 0 | 0 | 0 | 0 | 0.2495 | -0.323 | 283 |  |  | 0.13 |  |  |  | 298 | 35.20047 | 2.437648 | 2808 | 3.561059 | 0.8910338 | -2.670026 | Methane
8 | 0 | RP-15 | Methane | 0 | 0 | 0 | 0 | 0.2495 | -0.323 | 1493 | 0.658 | 0.17 | 0.488 |  |  |  | 293 | 0.112 | 0.16 | 2809 | -2.189256 | -1.832581 | 0.3566749 | Methane
| 1 |  | Methane | 0 | 0 | 0 | 0 | 0.2495 | -0.323 | 1493 | 0.658 | 0.17 | 0.488 |  |  |  | 293 | 0.32 | 0.5 | 2809 | -1.139434 | -0.6931472 | 0.4462871 | Methane
| 2 |  | Methane | 0 | 0 | 0 | 0 | 0.2495 | -0.323 | 1493 | 0.658 | 0.17 | 0.488 |  |  |  | 293 | 0.672 | 0.976 | 2809 | -0.3974969 | -0.02429269 | 0.3732042 | Methane
| 3 |  | Methane | 0 | 0 | 0 | 0 | 0.2495 | -0.323 | 1493 | 0.658 | 0.17 | 0.488 |  |  |  | 293 | 1.232 | 1.596 | 2809 | 0.2086389 | 0.4675005 | 0.2588616 | Methane
| 4 |  | Methane | 0 | 0 | 0 | 0 | 0.2495 | -0.323 | 1493 | 0.658 | 0.17 | 0.488 |  |  |  | 293 | 2.309 | 2.407 | 2809 | 0.8368145 | 0.8783812 | 0.04156663 | Methane
| 5 |  | Methane | 0 | 0 | 0 | 0 | 0.2495 | -0.323 | 1493 | 0.658 | 0.17 | 0.488 |  |  |  | 293 | 3.805 | 3.174 | 2809 | 1.336316 | 1.154993 | -0.1813234 | Methane
| 6 |  | Methane | 0 | 0 | 0 | 0 | 0.2495 | -0.323 | 1493 | 0.658 | 0.17 | 0.488 |  |  |  | 293 | 6.093 | 3.985 | 2809 | 1.807141 | 1.382537 | -0.4246033 | Methane
| 7 |  | Methane | 0 | 0 | 0 | 0 | 0.2495 | -0.323 | 1493 | 0.658 | 0.17 | 0.488 |  |  |  | 293 | 9.808 | 4.87 | 2809 | 2.283198 | 1.583094 | -0.7001044 | Methane
| 8 |  | Methane | 0 | 0 | 0 | 0 | 0.2495 | -0.323 | 1493 | 0.658 | 0.17 | 0.488 |  |  |  | 293 | 14.025 | 5.515 | 2809 | 2.640841 | 1.707472 | -0.9333698 | Methane
| 9 |  | Methane | 0 | 0 | 0 | 0 | 0.2495 | -0.323 | 1493 | 0.658 | 0.17 | 0.488 |  |  |  | 293 | 18.938 | 6.044 | 2809 | 2.94117 | 1.799066 | -1.142104 | Methane
| 10 |  | Methane | 0 | 0 | 0 | 0 | 0.2495 | -0.323 | 1493 | 0.658 | 0.17 | 0.488 |  |  |  | 293 | 24.15 | 6.375 | 2809 | 3.184284 | 1.852384 | -1.3319 | Methane
| 11 |  | Methane | 0 | 0 | 0 | 0 | 0.2495 | -0.323 | 1493 | 0.658 | 0.17 | 0.488 |  |  |  | 293 | 29.694 | 6.592 | 2809 | 3.390945 | 1.885857 | -1.505088 | Methane
| 12 |  | Methane | 0 | 0 | 0 | 0 | 0.2495 | -0.323 | 1493 | 0.658 | 0.17 | 0.488 |  |  |  | 293 | 35.284 | 6.752 | 2809 | 3.56343 | 1.909839 | -1.653591 | Methane
| 13 |  | Methane | 0 | 0 | 0 | 0 | 0.2495 | -0.323 | 1493 | 0.658 | 0.17 | 0.488 |  |  |  | 303 | 0.144 | 0.16 | 2810 | -1.937942 | -1.832581 | 0.1053605 | Methane
| 14 |  | Methane | 0 | 0 | 0 | 0 | 0.2495 | -0.323 | 1493 | 0.658 | 0.17 | 0.488 |  |  |  | 303 | 0.346 | 0.5 | 2810 | -1.061317 | -0.6931472 | 0.3681693 | Methane
| 15 |  | Methane | 0 | 0 | 0 | 0 | 0.2495 | -0.323 | 1493 | 0.658 | 0.17 | 0.488 |  |  |  | 303 | 0.677 | 0.976 | 2810 | -0.390084 | -0.02429269 | 0.3657913 | Methane
| 16 |  | Methane | 0 | 0 | 0 | 0 | 0.2495 | -0.323 | 1493 | 0.658 | 0.17 | 0.488 |  |  |  | 303 | 1.334 | 1.596 | 2810 | 0.2881819 | 0.4675005 | 0.1793186 | Methane
| 17 |  | Methane | 0 | 0 | 0 | 0 | 0.2495 | -0.323 | 1493 | 0.658 | 0.17 | 0.488 |  |  |  | 303 | 2.527 | 2.361 | 2810 | 0.9270328 | 0.8590853 | -0.06794757 | Methane
| 18 |  | Methane | 0 | 0 | 0 | 0 | 0.2495 | -0.323 | 1493 | 0.658 | 0.17 | 0.488 |  |  |  | 303 | 4.259 | 3.171 | 2810 | 1.449034 | 1.154047 | -0.2949874 | Methane
| 19 |  | Methane | 0 | 0 | 0 | 0 | 0.2495 | -0.323 | 1493 | 0.658 | 0.17 | 0.488 |  |  |  | 303 | 6.769 | 3.96 | 2810 | 1.912353 | 1.376244 | -0.5361093 | Methane
| 20 |  | Methane | 0 | 0 | 0 | 0 | 0.2495 | -0.323 | 1493 | 0.658 | 0.17 | 0.488 |  |  |  | 303 | 10.361 | 4.732 | 2810 | 2.338049 | 1.554348 | -0.7837008 | Methane
| 21 |  | Methane | 0 | 0 | 0 | 0 | 0.2495 | -0.323 | 1493 | 0.658 | 0.17 | 0.488 |  |  |  | 303 | 14.865 | 5.374 | 2810 | 2.699009 | 1.681573 | -1.017437 | Methane
| 22 |  | Methane | 0 | 0 | 0 | 0 | 0.2495 | -0.323 | 1493 | 0.658 | 0.17 | 0.488 |  |  |  | 303 | 19.897 | 5.852 | 2810 | 2.990569 | 1.766783 | -1.223785 | Methane
| 23 |  | Methane | 0 | 0 | 0 | 0 | 0.2495 | -0.323 | 1493 | 0.658 | 0.17 | 0.488 |  |  |  | 303 | 25.135 | 6.194 | 2810 | 3.224261 | 1.823581 | -1.40068 | Methane
| 24 |  | Methane | 0 | 0 | 0 | 0 | 0.2495 | -0.323 | 1493 | 0.658 | 0.17 | 0.488 |  |  |  | 303 | 30.356 | 6.439 | 2810 | 3.412994 | 1.862373 | -1.550621 | Methane
| 25 |  | Methane | 0 | 0 | 0 | 0 | 0.2495 | -0.323 | 1493 | 0.658 | 0.17 | 0.488 |  |  |  | 303 | 35.593 | 6.589 | 2810 | 3.572149 | 1.885402 | -1.686747 | Methane
| 26 |  | Methane | 0 | 0 | 0 | 0 | 0.2495 | -0.323 | 1493 | 0.658 | 0.17 | 0.488 |  |  |  | 313 | 0.264 | 0.312 | 2811 | -1.331806 | -1.164752 | 0.1670541 | Methane
| 27 |  | Methane | 0 | 0 | 0 | 0 | 0.2495 | -0.323 | 1493 | 0.658 | 0.17 | 0.488 |  |  |  | 313 | 0.786 | 0.812 | 2811 | -0.2407985 | -0.2082549 | 0.03254355 | Methane
| 28 |  | Methane | 0 | 0 | 0 | 0 | 0.2495 | -0.323 | 1493 | 0.658 | 0.17 | 0.488 |  |  |  | 313 | 1.457 | 1.312 | 2811 | 0.3763795 | 0.2715527 | -0.1048268 | Methane
| 29 |  | Methane | 0 | 0 | 0 | 0 | 0.2495 | -0.323 | 1493 | 0.658 | 0.17 | 0.488 |  |  |  | 313 | 2.436 | 1.878 | 2811 | 0.8903573 | 0.6302074 | -0.26015 | Methane
| 30 |  | Methane | 0 | 0 | 0 | 0 | 0.2495 | -0.323 | 1493 | 0.658 | 0.17 | 0.488 |  |  |  | 313 | 4.225 | 2.623 | 2811 | 1.441019 | 0.9643187 | -0.4767006 | Methane
| 31 |  | Methane | 0 | 0 | 0 | 0 | 0.2495 | -0.323 | 1493 | 0.658 | 0.17 | 0.488 |  |  |  | 313 | 6.613 | 3.356 | 2811 | 1.889037 | 1.21075 | -0.6782876 | Methane
| 32 |  | Methane | 0 | 0 | 0 | 0 | 0.2495 | -0.323 | 1493 | 0.658 | 0.17 | 0.488 |  |  |  | 313 | 10.166 | 4.097 | 2811 | 2.319049 | 1.410255 | -0.9087938 | Methane
| 33 |  | Methane | 0 | 0 | 0 | 0 | 0.2495 | -0.323 | 1493 | 0.658 | 0.17 | 0.488 |  |  |  | 313 | 14.508 | 4.743 | 2811 | 2.6747 | 1.55667 | -1.11803 | Methane
| 34 |  | Methane | 0 | 0 | 0 | 0 | 0.2495 | -0.323 | 1493 | 0.658 | 0.17 | 0.488 |  |  |  | 313 | 19.316 | 5.225 | 2811 | 2.960934 | 1.653455 | -1.307479 | Methane
| 35 |  | Methane | 0 | 0 | 0 | 0 | 0.2495 | -0.323 | 1493 | 0.658 | 0.17 | 0.488 |  |  |  | 313 | 24.307 | 5.603 | 2811 | 3.190764 | 1.723302 | -1.467462 | Methane
| 36 |  | Methane | 0 | 0 | 0 | 0 | 0.2495 | -0.323 | 1493 | 0.658 | 0.17 | 0.488 |  |  |  | 313 | 29.708 | 5.954 | 2811 | 3.391416 | 1.784063 | -1.607353 | Methane
| 37 |  | Methane | 0 | 0 | 0 | 0 | 0.2495 | -0.323 | 1493 | 0.658 | 0.17 | 0.488 |  |  |  | 313 | 34.956 | 6.214 | 2811 | 3.55409 | 1.826805 | -1.727285 | Methane
| 38 | RP-20 | Methane | 0 | 0 | 0 | 0 | 0.2495 | -0.323 | 1853 | 0.765 | 0.34 | 0.425 |  |  |  | 293 | 0.122 | 0.16 | 2812 | -2.103734 | -1.832581 | 0.2711528 | Methane
| 39 |  | Methane | 0 | 0 | 0 | 0 | 0.2495 | -0.323 | 1853 | 0.765 | 0.34 | 0.425 |  |  |  | 293 | 0.308 | 0.5 | 2812 | -1.177655 | -0.6931472 | 0.4845083 | Methane
| 40 |  | Methane | 0 | 0 | 0 | 0 | 0.2495 | -0.323 | 1853 | 0.765 | 0.34 | 0.425 |  |  |  | 293 | 0.572 | 0.976 | 2812 | -0.5586163 | -0.02429269 | 0.5343236 | Methane
| 41 |  | Methane | 0 | 0 | 0 | 0 | 0.2495 | -0.323 | 1853 | 0.765 | 0.34 | 0.425 |  |  |  | 293 | 1.172 | 1.596 | 2812 | 0.1587117 | 0.4675005 | 0.3087888 | Methane
| 42 |  | Methane | 0 | 0 | 0 | 0 | 0.2495 | -0.323 | 1853 | 0.765 | 0.34 | 0.425 |  |  |  | 293 | 2.213 | 2.414 | 2812 | 0.7943491 | 0.8812851 | 0.08693606 | Methane
| 43 |  | Methane | 0 | 0 | 0 | 0 | 0.2495 | -0.323 | 1853 | 0.765 | 0.34 | 0.425 |  |  |  | 293 | 3.235 | 3.049 | 2812 | 1.174029 | 1.114814 | -0.05921526 | Methane
| 44 |  | Methane | 0 | 0 | 0 | 0 | 0.2495 | -0.323 | 1853 | 0.765 | 0.34 | 0.425 |  |  |  | 293 | 5.398 | 4.071 | 2812 | 1.686029 | 1.403889 | -0.2821398 | Methane
| 45 |  | Methane | 0 | 0 | 0 | 0 | 0.2495 | -0.323 | 1853 | 0.765 | 0.34 | 0.425 |  |  |  | 293 | 7.933 | 4.934 | 2812 | 2.071031 | 1.59615 | -0.4748813 | Methane
| 46 |  | Methane | 0 | 0 | 0 | 0 | 0.2495 | -0.323 | 1853 | 0.765 | 0.34 | 0.425 |  |  |  | 293 | 11.359 | 5.762 | 2812 | 2.43001 | 1.751285 | -0.6787257 | Methane
| 47 |  | Methane | 0 | 0 | 0 | 0 | 0.2495 | -0.323 | 1853 | 0.765 | 0.34 | 0.425 |  |  |  | 293 | 15.311 | 6.454 | 2812 | 2.728572 | 1.8647 | -0.8638714 | Methane
| 48 |  | Methane | 0 | 0 | 0 | 0 | 0.2495 | -0.323 | 1853 | 0.765 | 0.34 | 0.425 |  |  |  | 293 | 20.168 | 7.053 | 2812 | 3.004097 | 1.953453 | -1.050644 | Methane
| 49 |  | Methane | 0 | 0 | 0 | 0 | 0.2495 | -0.323 | 1853 | 0.765 | 0.34 | 0.425 |  |  |  | 293 | 25.211 | 7.488 | 2812 | 3.22728 | 2.013302 | -1.213979 | Methane
| 50 |  | Methane | 0 | 0 | 0 | 0 | 0.2495 | -0.323 | 1853 | 0.765 | 0.34 | 0.425 |  |  |  | 293 | 30.465 | 7.826 | 2812 | 3.416578 | 2.057452 | -1.359127 | Methane
| 51 |  | Methane | 0 | 0 | 0 | 0 | 0.2495 | -0.323 | 1853 | 0.765 | 0.34 | 0.425 |  |  |  | 293 | 35.645 | 8.055 | 2812 | 3.573609 | 2.086293 | -1.487316 | Methane
| 52 |  | Methane | 0 | 0 | 0 | 0 | 0.2495 | -0.323 | 1853 | 0.765 | 0.34 | 0.425 |  |  |  | 303 | 0.094 | 0.192 | 2813 | -2.36446 | -1.65026 | 0.7142006 | Methane
| 53 |  | Methane | 0 | 0 | 0 | 0 | 0.2495 | -0.323 | 1853 | 0.765 | 0.34 | 0.425 |  |  |  | 303 | 0.658 | 0.858 | 2813 | -0.4185503 | -0.1531512 | 0.2653992 | Methane
| 54 |  | Methane | 0 | 0 | 0 | 0 | 0.2495 | -0.323 | 1853 | 0.765 | 0.34 | 0.425 |  |  |  | 303 | 1.701 | 1.693 | 2813 | 0.5312163 | 0.5265021 | -0.00471421 | Methane
| 55 |  | Methane | 0 | 0 | 0 | 0 | 0.2495 | -0.323 | 1853 | 0.765 | 0.34 | 0.425 |  |  |  | 303 | 3.043 | 2.49 | 2813 | 1.112844 | 0.9122827 | -0.2005612 | Methane
| 56 |  | Methane | 0 | 0 | 0 | 0 | 0.2495 | -0.323 | 1853 | 0.765 | 0.34 | 0.425 |  |  |  | 303 | 4.952 | 3.382 | 2813 | 1.599792 | 1.218467 | -0.3813243 | Methane
| 57 |  | Methane | 0 | 0 | 0 | 0 | 0.2495 | -0.323 | 1853 | 0.765 | 0.34 | 0.425 |  |  |  | 303 | 7.485 | 4.22 | 2813 | 2.012901 | 1.439835 | -0.5730659 | Methane
| 58 |  | Methane | 0 | 0 | 0 | 0 | 0.2495 | -0.323 | 1853 | 0.765 | 0.34 | 0.425 |  |  |  | 303 | 11.461 | 5.169 | 2813 | 2.43895 | 1.642679 | -0.7962707 | Methane
| 59 |  | Methane | 0 | 0 | 0 | 0 | 0.2495 | -0.323 | 1853 | 0.765 | 0.34 | 0.425 |  |  |  | 303 | 15.807 | 5.902 | 2813 | 2.760453 | 1.775291 | -0.9851616 | Methane
| 60 |  | Methane | 0 | 0 | 0 | 0 | 0.2495 | -0.323 | 1853 | 0.765 | 0.34 | 0.425 |  |  |  | 303 | 20.395 | 6.465 | 2813 | 3.01529 | 1.866403 | -1.148887 | Methane
| 61 |  | Methane | 0 | 0 | 0 | 0 | 0.2495 | -0.323 | 1853 | 0.765 | 0.34 | 0.425 |  |  |  | 303 | 25.585 | 6.932 | 2813 | 3.242006 | 1.936148 | -1.305858 | Methane
| 62 |  | Methane | 0 | 0 | 0 | 0 | 0.2495 | -0.323 | 1853 | 0.765 | 0.34 | 0.425 |  |  |  | 303 | 30.833 | 7.278 | 2813 | 3.428586 | 1.984856 | -1.443729 | Methane
| 63 |  | Methane | 0 | 0 | 0 | 0 | 0.2495 | -0.323 | 1853 | 0.765 | 0.34 | 0.425 |  |  |  | 303 | 35.802 | 7.529 | 2813 | 3.578004 | 2.018762 | -1.559242 | Methane
| 64 |  | Methane | 0 | 0 | 0 | 0 | 0.2495 | -0.323 | 1853 | 0.765 | 0.34 | 0.425 |  |  |  | 313 | 0.139 | 0.167 | 2814 | -1.973281 | -1.789761 | 0.1835199 | Methane
| 65 |  | Methane | 0 | 0 | 0 | 0 | 0.2495 | -0.323 | 1853 | 0.765 | 0.34 | 0.425 |  |  |  | 313 | 0.72 | 0.709 | 2814 | -0.3285041 | -0.3438998 | -0.01539569 | Methane
| 66 |  | Methane | 0 | 0 | 0 | 0 | 0.2495 | -0.323 | 1853 | 0.765 | 0.34 | 0.425 |  |  |  | 313 | 1.451 | 1.214 | 2814 | 0.372253 | 0.1939207 | -0.1783323 | Methane
| 67 |  | Methane | 0 | 0 | 0 | 0 | 0.2495 | -0.323 | 1853 | 0.765 | 0.34 | 0.425 |  |  |  | 313 | 2.646 | 1.93 | 2814 | 0.9730491 | 0.65752 | -0.3155291 | Methane
| 68 |  | Methane | 0 | 0 | 0 | 0 | 0.2495 | -0.323 | 1853 | 0.765 | 0.34 | 0.425 |  |  |  | 313 | 4.39 | 2.682 | 2814 | 1.479329 | 0.9865628 | -0.4927664 | Methane
| 69 |  | Methane | 0 | 0 | 0 | 0 | 0.2495 | -0.323 | 1853 | 0.765 | 0.34 | 0.425 |  |  |  | 313 | 7.032 | 3.561 | 2814 | 1.950471 | 1.270041 | -0.6804298 | Methane
| 70 |  | Methane | 0 | 0 | 0 | 0 | 0.2495 | -0.323 | 1853 | 0.765 | 0.34 | 0.425 |  |  |  | 313 | 11.04 | 4.516 | 2814 | 2.401525 | 1.507627 | -0.8938984 | Methane
| 71 |  | Methane | 0 | 0 | 0 | 0 | 0.2495 | -0.323 | 1853 | 0.765 | 0.34 | 0.425 |  |  |  | 313 | 15.912 | 5.327 | 2814 | 2.767074 | 1.672788 | -1.094285 | Methane
| 72 |  | Methane | 0 | 0 | 0 | 0 | 0.2495 | -0.323 | 1853 | 0.765 | 0.34 | 0.425 |  |  |  | 313 | 20.761 | 5.913 | 2814 | 3.033076 | 1.777153 | -1.255923 | Methane
| 73 |  | Methane | 0 | 0 | 0 | 0 | 0.2495 | -0.323 | 1853 | 0.765 | 0.34 | 0.425 |  |  |  | 313 | 25.625 | 6.42 | 2814 | 3.243568 | 1.859418 | -1.38415 | Methane
| 74 |  | Methane | 0 | 0 | 0 | 0 | 0.2495 | -0.323 | 1853 | 0.765 | 0.34 | 0.425 |  |  |  | 313 | 30.623 | 6.794 | 2814 | 3.421751 | 1.91604 | -1.505711 | Methane
| 75 |  | Methane | 0 | 0 | 0 | 0 | 0.2495 | -0.323 | 1853 | 0.765 | 0.34 | 0.425 |  |  |  | 313 | 35.41 | 7.123 | 2814 | 3.566994 | 1.963329 | -1.603665 | Methane
9 | 0 | Maxsorb II | Methane | 0 | 0 | 0 | 0 | 0.2495 | -0.323 | 2768 | 1.38 | [5 empty] | 281 | 0.98 | 1.3125 | 2815 | -0.02020271 | 0.2719337 | 0.2921364 | Methane
| 1 |  | Methane | 0 | 0 | 0 | 0 | 0.2495 | -0.323 | 2768 | 1.38 | [5 empty] | 281 | 2.04 | 2.4375 | 2815 | 0.7129498 | 0.8909729 | 0.1780231 | Methane
| 2 |  | Methane | 0 | 0 | 0 | 0 | 0.2495 | -0.323 | 2768 | 1.38 | [5 empty] | 281 | 2.97 | 3.3125 | 2815 | 1.088562 | 1.197703 | 0.1091412 | Methane
| 3 |  | Methane | 0 | 0 | 0 | 0 | 0.2495 | -0.323 | 2768 | 1.38 | [5 empty] | 281 | 3.88 | 4 | 2815 | 1.355835 | 1.386294 | 0.03045921 | Methane
| 4 |  | Methane | 0 | 0 | 0 | 0 | 0.2495 | -0.323 | 2768 | 1.38 | [5 empty] | 281 | 4.95 | 4.75 | 2815 | 1.599388 | 1.558145 | -0.04124296 | Methane
| 5 |  | Methane | 0 | 0 | 0 | 0 | 0.2495 | -0.323 | 2768 | 1.38 | [5 empty] | 281 | 6.56 | 5.75 | 2815 | 1.880991 | 1.7492 | -0.1317907 | Methane
| 6 |  | Methane | 0 | 0 | 0 | 0 | 0.2495 | -0.323 | 2768 | 1.38 | [5 empty] | 281 | 7.98 | 6.5 | 2815 | 2.076938 | 1.871802 | -0.2051362 | Methane
| 7 |  | Methane | 0 | 0 | 0 | 0 | 0.2495 | -0.323 | 2768 | 1.38 | [5 empty] | 281 | 8.76 | 6.875 | 2815 | 2.170196 | 1.927892 | -0.2423043 | Methane
| 8 |  | Methane | 0 | 0 | 0 | 0 | 0.2495 | -0.323 | 2768 | 1.38 | [5 empty] | 281 | 9.69 | 7.3125 | 2815 | 2.271094 | 1.989585 | -0.2815092 | Methane
| 9 |  | Methane | 0 | 0 | 0 | 0 | 0.2495 | -0.323 | 2768 | 1.38 | [5 empty] | 281 | 10.52 | 7.6875 | 2815 | 2.353278 | 2.039596 | -0.3136826 | Methane
| 10 |  | Methane | 0 | 0 | 0 | 0 | 0.2495 | -0.323 | 2768 | 1.38 | [5 empty] | 281 | 11.91 | 8.1875 | 2815 | 2.477378 | 2.102609 | -0.3747698 | Methane
| 11 |  | Methane | 0 | 0 | 0 | 0 | 0.2495 | -0.323 | 2768 | 1.38 | [5 empty] | 298 | 1.45 | 1.3125 | 2816 | 0.3715636 | 0.2719337 | -0.09962984 | Methane
| 12 |  | Methane | 0 | 0 | 0 | 0 | 0.2495 | -0.323 | 2768 | 1.38 | [5 empty] | 298 | 2.32 | 2 | 2816 | 0.8415672 | 0.6931472 | -0.14842 | Methane
| 13 |  | Methane | 0 | 0 | 0 | 0 | 0.2495 | -0.323 | 2768 | 1.38 | [5 empty] | 298 | 3.47 | 2.75 | 2816 | 1.244155 | 1.011601 | -0.2325537 | Methane
| 14 |  | Methane | 0 | 0 | 0 | 0 | 0.2495 | -0.323 | 2768 | 1.38 | [5 empty] | 298 | 4.41 | 3.3125 | 2816 | 1.483875 | 1.197703 | -0.2861715 | Methane
| 15 |  | Methane | 0 | 0 | 0 | 0 | 0.2495 | -0.323 | 2768 | 1.38 | [5 empty] | 298 | 5.69 | 4 | 2816 | 1.73871 | 1.386294 | -0.3524159 | Methane
| 16 |  | Methane | 0 | 0 | 0 | 0 | 0.2495 | -0.323 | 2768 | 1.38 | [5 empty] | 298 | 6.95 | 4.625 | 2816 | 1.938742 | 1.531476 | -0.4072653 | Methane
| 17 |  | Methane | 0 | 0 | 0 | 0 | 0.2495 | -0.323 | 2768 | 1.38 | [5 empty] | 298 | 8.13 | 5.125 | 2816 | 2.095561 | 1.634131 | -0.4614304 | Methane
| 18 |  | Methane | 0 | 0 | 0 | 0 | 0.2495 | -0.323 | 2768 | 1.38 | [5 empty] | 298 | 9.19 | 5.5625 | 2816 | 2.218116 | 1.716048 | -0.5020683 | Methane
| 19 |  | Methane | 0 | 0 | 0 | 0 | 0.2495 | -0.323 | 2768 | 1.38 | [5 empty] | 298 | 12.02 | 6.5625 | 2816 | 2.486572 | 1.881372 | -0.6052003 | Methane
| 20 |  | Methane | 0 | 0 | 0 | 0 | 0.2495 | -0.323 | 2768 | 1.38 | [5 empty] | 298 | 12.02 | 6.5625 | 2816 | 2.486572 | 1.881372 | -0.6052003 | Methane
| 21 |  | Methane | 0 | 0 | 0 | 0 | 0.2495 | -0.323 | 2768 | 1.38 | [5 empty] | 313 | 1.04 | 0.75 | 2817 | 0.03922071 | -0.2876821 | -0.3269028 | Methane
| 22 |  | Methane | 0 | 0 | 0 | 0 | 0.2495 | -0.323 | 2768 | 1.38 | [5 empty] | 313 | 1.96 | 1.375 | 2817 | 0.6729445 | 0.3184537 | -0.3544907 | Methane
| 23 |  | Methane | 0 | 0 | 0 | 0 | 0.2495 | -0.323 | 2768 | 1.38 | [5 empty] | 313 | 2.93 | 1.9375 | 2817 | 1.075002 | 0.6613985 | -0.4136039 | Methane
| 24 |  | Methane | 0 | 0 | 0 | 0 | 0.2495 | -0.323 | 2768 | 1.38 | [5 empty] | 313 | 3.98 | 2.5 | 2817 | 1.381282 | 0.9162907 | -0.4649911 | Methane
| 25 |  | Methane | 0 | 0 | 0 | 0 | 0.2495 | -0.323 | 2768 | 1.38 | [5 empty] | 313 | 4.96 | 3 | 2817 | 1.601406 | 1.098612 | -0.5027935 | Methane
| 26 |  | Methane | 0 | 0 | 0 | 0 | 0.2495 | -0.323 | 2768 | 1.38 | [5 empty] | 313 | 5.87 | 3.25 | 2817 | 1.769855 | 1.178655 | -0.5911996 | Methane
| 27 |  | Methane | 0 | 0 | 0 | 0 | 0.2495 | -0.323 | 2768 | 1.38 | [5 empty] | 313 | 7.67 | 4 | 2817 | 2.037317 | 1.386294 | -0.6510223 | Methane
| 28 |  | Methane | 0 | 0 | 0 | 0 | 0.2495 | -0.323 | 2768 | 1.38 | [5 empty] | 313 | 8.87 | 4.5 | 2817 | 2.182675 | 1.504077 | -0.6785974 | Methane
| 29 |  | Methane | 0 | 0 | 0 | 0 | 0.2495 | -0.323 | 2768 | 1.38 | [5 empty] | 313 | 10.25 | 5.0625 | 2817 | 2.327278 | 1.62186 | -0.7054173 | Methane
| 30 |  | Methane | 0 | 0 | 0 | 0 | 0.2495 | -0.323 | 2768 | 1.38 | [5 empty] | 313 | 11.28 | 5.375 | 2817 | 2.423031 | 1.681759 | -0.7412727 | Methane
| 31 |  | Methane | 0 | 0 | 0 | 0 | 0.2495 | -0.323 | 2768 | 1.38 | [5 empty] | 343 | 1.94 | 0.8125 | 2818 | 0.662688 | -0.2076394 | -0.8703273 | Methane
| 32 |  | Methane | 0 | 0 | 0 | 0 | 0.2495 | -0.323 | 2768 | 1.38 | [5 empty] | 343 | 4.38 | 1.75 | 2818 | 1.477049 | 0.5596158 | -0.9174329 | Methane
| 33 |  | Methane | 0 | 0 | 0 | 0 | 0.2495 | -0.323 | 2768 | 1.38 | [5 empty] | 343 | 5.95 | 2.25 | 2818 | 1.783391 | 0.8109302 | -0.972461 | Methane
| 34 |  | Methane | 0 | 0 | 0 | 0 | 0.2495 | -0.323 | 2768 | 1.38 | [5 empty] | 343 | 8.14 | 2.9375 | 2818 | 2.09679 | 1.077559 | -1.019231 | Methane
| 35 |  | Methane | 0 | 0 | 0 | 0 | 0.2495 | -0.323 | 2768 | 1.38 | [5 empty] | 343 | 9.81 | 3.4375 | 2818 | 2.283402 | 1.234744 | -1.048658 | Methane
| 36 |  | Methane | 0 | 0 | 0 | 0 | 0.2495 | -0.323 | 2768 | 1.38 | [5 empty] | 343 | 11.57 | 3.9375 | 2818 | 2.448416 | 1.370546 | -1.07787 | Methane
10 | 0 | MaxSorb III | Methane | 0 | 0 | 0 | 0 | 0.2495 | -0.323 | 3140 | 2.01 | [5 empty] | 278 | 0.5 | 0.9375 | 2819 | -0.6931472 | -0.06453852 | 0.6286087 | Methane
| 1 |  | Methane | 0 | 0 | 0 | 0 | 0.2495 | -0.323 | 3140 | 2.01 | [5 empty] | 278 | 1.27 | 2.0625 | 2819 | 0.2390169 | 0.7239188 | 0.4849019 | Methane
| 2 |  | Methane | 0 | 0 | 0 | 0 | 0.2495 | -0.323 | 3140 | 2.01 | [5 empty] | 278 | 2.17 | 3.125 | 2819 | 0.7747272 | 1.139434 | 0.3647071 | Methane
| 3 |  | Methane | 0 | 0 | 0 | 0 | 0.2495 | -0.323 | 3140 | 2.01 | [5 empty] | 278 | 3.1 | 4.125 | 2819 | 1.131402 | 1.417066 | 0.2856639 | Methane
| 4 |  | Methane | 0 | 0 | 0 | 0 | 0.2495 | -0.323 | 3140 | 2.01 | [5 empty] | 278 | 4.11 | 5 | 2819 | 1.413423 | 1.609438 | 0.1960149 | Methane
| 5 |  | Methane | 0 | 0 | 0 | 0 | 0.2495 | -0.323 | 3140 | 2.01 | [5 empty] | 278 | 5.1 | 5.8125 | 2819 | 1.629241 | 1.760011 | 0.1307702 | Methane
| 6 |  | Methane | 0 | 0 | 0 | 0 | 0.2495 | -0.323 | 3140 | 2.01 | [5 empty] | 278 | 6.46 | 6.8125 | 2819 | 1.865629 | 1.918759 | 0.05312984 | Methane
| 7 |  | Methane | 0 | 0 | 0 | 0 | 0.2495 | -0.323 | 3140 | 2.01 | [5 empty] | 278 | 7.84 | 7.6875 | 2819 | 2.059239 | 2.039596 | -0.0196432 | Methane
| 8 |  | Methane | 0 | 0 | 0 | 0 | 0.2495 | -0.323 | 3140 | 2.01 | [5 empty] | 278 | 9.34 | 8.5 | 2819 | 2.234306 | 2.140066 | -0.09424009 | Methane
| 9 |  | Methane | 0 | 0 | 0 | 0 | 0.2495 | -0.323 | 3140 | 2.01 | [5 empty] | 278 | 11.38 | 9.5 | 2819 | 2.431857 | 2.251292 | -0.1805656 | Methane
| 10 |  | Methane | 0 | 0 | 0 | 0 | 0.2495 | -0.323 | 3140 | 2.01 | [5 empty] | 278 | 13.4 | 10.4375 | 2819 | 2.595255 | 2.345405 | -0.2498496 | Methane
| 11 |  | Methane | 0 | 0 | 0 | 0 | 0.2495 | -0.323 | 3140 | 2.01 | [5 empty] | 278 | 15.5 | 11.25 | 2819 | 2.74084 | 2.420368 | -0.3204719 | Methane
| 12 |  | Methane | 0 | 0 | 0 | 0 | 0.2495 | -0.323 | 3140 | 2.01 | [5 empty] | 278 | 17.54 | 11.9375 | 2819 | 2.864484 | 2.479685 | -0.3847993 | Methane
| 13 |  | Methane | 0 | 0 | 0 | 0 | 0.2495 | -0.323 | 3140 | 2.01 | [5 empty] | 278 | 19.49 | 12.5625 | 2819 | 2.969902 | 2.530716 | -0.4391853 | Methane
| 14 |  | Methane | 0 | 0 | 0 | 0 | 0.2495 | -0.323 | 3140 | 2.01 | [5 empty] | 278 | 21.58 | 13.1875 | 2819 | 3.071767 | 2.579269 | -0.4924975 | Methane
| 15 |  | Methane | 0 | 0 | 0 | 0 | 0.2495 | -0.323 | 3140 | 2.01 | [5 empty] | 288 | 0.5 | 0.75 | 2820 | -0.6931472 | -0.2876821 | 0.4054651 | Methane
| 16 |  | Methane | 0 | 0 | 0 | 0 | 0.2495 | -0.323 | 3140 | 2.01 | [5 empty] | 288 | 1.35 | 1.8125 | 2820 | 0.3001046 | 0.5947071 | 0.2946025 | Methane
| 17 |  | Methane | 0 | 0 | 0 | 0 | 0.2495 | -0.323 | 3140 | 2.01 | [5 empty] | 288 | 2.33 | 2.8125 | 2820 | 0.8458683 | 1.034074 | 0.1882055 | Methane
| 18 |  | Methane | 0 | 0 | 0 | 0 | 0.2495 | -0.323 | 3140 | 2.01 | [5 empty] | 288 | 3.31 | 3.6875 | 2820 | 1.196948 | 1.304949 | 0.1080005 | Methane
| 19 |  | Methane | 0 | 0 | 0 | 0 | 0.2495 | -0.323 | 3140 | 2.01 | [5 empty] | 288 | 4.29 | 4.4375 | 2820 | 1.456287 | 1.490091 | 0.03380442 | Methane
| 20 |  | Methane | 0 | 0 | 0 | 0 | 0.2495 | -0.323 | 3140 | 2.01 | [5 empty] | 288 | 5.26 | 5.125 | 2820 | 1.660131 | 1.634131 | -0.0260005 | Methane
| 21 |  | Methane | 0 | 0 | 0 | 0 | 0.2495 | -0.323 | 3140 | 2.01 | [5 empty] | 288 | 6.55 | 6 | 2820 | 1.879465 | 1.791759 | -0.08770558 | Methane
| 22 |  | Methane | 0 | 0 | 0 | 0 | 0.2495 | -0.323 | 3140 | 2.01 | [5 empty] | 288 | 8 | 6.8125 | 2820 | 2.079442 | 1.918759 | -0.1606824 | Methane
| 23 |  | Methane | 0 | 0 | 0 | 0 | 0.2495 | -0.323 | 3140 | 2.01 | [5 empty] | 288 | 9.46 | 7.5625 | 2820 | 2.247072 | 2.023202 | -0.2238706 | Methane
| 24 |  | Methane | 0 | 0 | 0 | 0 | 0.2495 | -0.323 | 3140 | 2.01 | [5 empty] | 288 | 11.55 | 8.5625 | 2820 | 2.446685 | 2.147392 | -0.2992932 | Methane
| 25 |  | Methane | 0 | 0 | 0 | 0 | 0.2495 | -0.323 | 3140 | 2.01 | [5 empty] | 288 | 13.54 | 9.375 | 2820 | 2.605648 | 2.238047 | -0.3676017 | Methane
| 26 |  | Methane | 0 | 0 | 0 | 0 | 0.2495 | -0.323 | 3140 | 2.01 | [5 empty] | 288 | 15.61 | 10.1875 | 2820 | 2.747912 | 2.321161 | -0.4267503 | Methane
| 27 |  | Methane | 0 | 0 | 0 | 0 | 0.2495 | -0.323 | 3140 | 2.01 | [5 empty] | 288 | 17.62 | 10.875 | 2820 | 2.869035 | 2.386467 | -0.482568 | Methane
| 28 |  | Methane | 0 | 0 | 0 | 0 | 0.2495 | -0.323 | 3140 | 2.01 | [5 empty] | 288 | 19.68 | 11.5 | 2820 | 2.979603 | 2.442347 | -0.5372559 | Methane
| 29 |  | Methane | 0 | 0 | 0 | 0 | 0.2495 | -0.323 | 3140 | 2.01 | [5 empty] | 288 | 21.66 | 12.0625 | 2820 | 3.075467 | 2.490101 | -0.5853658 | Methane
| 30 |  | Methane | 0 | 0 | 0 | 0 | 0.2495 | -0.323 | 3140 | 2.01 | [5 empty] | 298 | 0.57 | 0.6875 | 2821 | -0.5621189 | -0.3746934 | 0.1874255 | Methane
| 31 |  | Methane | 0 | 0 | 0 | 0 | 0.2495 | -0.323 | 3140 | 2.01 | [5 empty] | 298 | 1.4 | 1.5625 | 2821 | 0.3364722 | 0.4462871 | 0.1098149 | Methane
| 32 |  | Methane | 0 | 0 | 0 | 0 | 0.2495 | -0.323 | 3140 | 2.01 | [5 empty] | 298 | 2.34 | 2.375 | 2821 | 0.8501509 | 0.8649974 | 0.01484651 | Methane
| 33 |  | Methane | 0 | 0 | 0 | 0 | 0.2495 | -0.323 | 3140 | 2.01 | [5 empty] | 298 | 3.31 | 3.125 | 2821 | 1.196948 | 1.139434 | -0.05751391 | Methane
| 34 |  | Methane | 0 | 0 | 0 | 0 | 0.2495 | -0.323 | 3140 | 2.01 | [5 empty] | 298 | 4.28 | 3.8125 | 2821 | 1.453953 | 1.338285 | -0.1156679 | Methane
| 35 |  | Methane | 0 | 0 | 0 | 0 | 0.2495 | -0.323 | 3140 | 2.01 | [5 empty] | 298 | 5.26 | 4.4375 | 2821 | 1.660131 | 1.490091 | -0.1700399 | Methane
| 36 |  | Methane | 0 | 0 | 0 | 0 | 0.2495 | -0.323 | 3140 | 2.01 | [5 empty] | 298 | 6.52 | 5.1875 | 2821 | 1.874874 | 1.646252 | -0.2286225 | Methane
| 37 |  | Methane | 0 | 0 | 0 | 0 | 0.2495 | -0.323 | 3140 | 2.01 | [5 empty] | 298 | 7.92 | 5.9375 | 2821 | 2.069391 | 1.781288 | -0.288103 | Methane
| 38 |  | Methane | 0 | 0 | 0 | 0 | 0.2495 | -0.323 | 3140 | 2.01 | [5 empty] | 298 | 9.48 | 6.75 | 2821 | 2.249184 | 1.909543 | -0.3396418 | Methane
| 39 |  | Methane | 0 | 0 | 0 | 0 | 0.2495 | -0.323 | 3140 | 2.01 | [5 empty] | 298 | 11.57 | 7.625 | 2821 | 2.448416 | 2.031432 | -0.4169832 | Methane
| 40 |  | Methane | 0 | 0 | 0 | 0 | 0.2495 | -0.323 | 3140 | 2.01 | [5 empty] | 298 | 13.44 | 8.375 | 2821 | 2.598235 | 2.125251 | -0.4729843 | Methane
| 41 |  | Methane | 0 | 0 | 0 | 0 | 0.2495 | -0.323 | 3140 | 2.01 | [5 empty] | 298 | 15.63 | 9.1875 | 2821 | 2.749192 | 2.217844 | -0.5313483 | Methane
| 42 |  | Methane | 0 | 0 | 0 | 0 | 0.2495 | -0.323 | 3140 | 2.01 | [5 empty] | 298 | 17.56 | 9.8125 | 2821 | 2.865624 | 2.283657 | -0.5819665 | Methane
| 43 |  | Methane | 0 | 0 | 0 | 0 | 0.2495 | -0.323 | 3140 | 2.01 | [5 empty] | 298 | 19.6 | 10.4375 | 2821 | 2.97553 | 2.345405 | -0.6301245 | Methane
| 44 |  | Methane | 0 | 0 | 0 | 0 | 0.2495 | -0.323 | 3140 | 2.01 | [5 empty] | 298 | 21.57 | 11 | 2821 | 3.071303 | 2.397895 | -0.6734082 | Methane
| 45 |  | Methane | 0 | 0 | 0 | 0 | 0.2495 | -0.323 | 3140 | 2.01 | [5 empty] | 308 | 0.6 | 0.625 | 2822 | -0.5108256 | -0.4700036 | 0.04082199 | Methane
| 46 |  | Methane | 0 | 0 | 0 | 0 | 0.2495 | -0.323 | 3140 | 2.01 | [5 empty] | 308 | 1.52 | 1.375 | 2822 | 0.4187103 | 0.3184537 | -0.1002566 | Methane
| 47 |  | Methane | 0 | 0 | 0 | 0 | 0.2495 | -0.323 | 3140 | 2.01 | [5 empty] | 308 | 2.45 | 2.125 | 2822 | 0.896088 | 0.7537718 | -0.1423162 | Methane
| 48 |  | Methane | 0 | 0 | 0 | 0 | 0.2495 | -0.323 | 3140 | 2.01 | [5 empty] | 308 | 3.44 | 2.8125 | 2822 | 1.235471 | 1.034074 | -0.2013977 | Methane
| 49 |  | Methane | 0 | 0 | 0 | 0 | 0.2495 | -0.323 | 3140 | 2.01 | [5 empty] | 308 | 4.43 | 3.4375 | 2822 | 1.4884 | 1.234744 | -0.2536551 | Methane
| 50 |  | Methane | 0 | 0 | 0 | 0 | 0.2495 | -0.323 | 3140 | 2.01 | [5 empty] | 308 | 5.43 | 4 | 2822 | 1.691939 | 1.386294 | -0.3056448 | Methane
| 51 |  | Methane | 0 | 0 | 0 | 0 | 0.2495 | -0.323 | 3140 | 2.01 | [5 empty] | 308 | 6.78 | 4.75 | 2822 | 1.913977 | 1.558145 | -0.3558325 | Methane
| 52 |  | Methane | 0 | 0 | 0 | 0 | 0.2495 | -0.323 | 3140 | 2.01 | [5 empty] | 308 | 8.2 | 5.4375 | 2822 | 2.104134 | 1.693319 | -0.4108148 | Methane
| 53 |  | Methane | 0 | 0 | 0 | 0 | 0.2495 | -0.323 | 3140 | 2.01 | [5 empty] | 308 | 9.74 | 6.125 | 2822 | 2.276241 | 1.812379 | -0.4638624 | Methane
| 54 |  | Methane | 0 | 0 | 0 | 0 | 0.2495 | -0.323 | 3140 | 2.01 | [5 empty] | 308 | 11.75 | 6.9375 | 2822 | 2.463853 | 1.936941 | -0.5269118 | Methane
| 55 |  | Methane | 0 | 0 | 0 | 0 | 0.2495 | -0.323 | 3140 | 2.01 | [5 empty] | 308 | 13.73 | 7.625 | 2822 | 2.619583 | 2.031432 | -0.5881509 | Methane
| 56 |  | Methane | 0 | 0 | 0 | 0 | 0.2495 | -0.323 | 3140 | 2.01 | [5 empty] | 308 | 15.71 | 8.3125 | 2822 | 2.754297 | 2.11776 | -0.636537 | Methane
| 57 |  | Methane | 0 | 0 | 0 | 0 | 0.2495 | -0.323 | 3140 | 2.01 | [5 empty] | 308 | 17.71 | 8.9375 | 2822 | 2.874129 | 2.190256 | -0.6838735 | Methane
| 58 |  | Methane | 0 | 0 | 0 | 0 | 0.2495 | -0.323 | 3140 | 2.01 | [5 empty] | 308 | 19.75 | 9.5625 | 2822 | 2.983153 | 2.257849 | -0.7253043 | Methane
| 59 |  | Methane | 0 | 0 | 0 | 0 | 0.2495 | -0.323 | 3140 | 2.01 | [5 empty] | 308 | 21.78 | 10.0625 | 2822 | 3.080992 | 2.308816 | -0.7721765 | Methane
| 60 |  | Methane | 0 | 0 | 0 | 0 | 0.2495 | -0.323 | 3140 | 2.01 | [5 empty] | 318 | 0.61 | 0.5 | 2823 | -0.4942963 | -0.6931472 | -0.1988509 | Methane
| 61 |  | Methane | 0 | 0 | 0 | 0 | 0.2495 | -0.323 | 3140 | 2.01 | [5 empty] | 318 | 1.48 | 1.1875 | 2823 | 0.3920421 | 0.1718503 | -0.2201918 | Methane
| 62 |  | Methane | 0 | 0 | 0 | 0 | 0.2495 | -0.323 | 3140 | 2.01 | [5 empty] | 318 | 2.48 | 1.8125 | 2823 | 0.9082586 | 0.5947071 | -0.3135515 | Methane
| 63 |  | Methane | 0 | 0 | 0 | 0 | 0.2495 | -0.323 | 3140 | 2.01 | [5 empty] | 318 | 3.48 | 2.4375 | 2823 | 1.247032 | 0.8909729 | -0.3560594 | Methane
| 64 |  | Methane | 0 | 0 | 0 | 0 | 0.2495 | -0.323 | 3140 | 2.01 | [5 empty] | 318 | 4.45 | 3 | 2823 | 1.492904 | 1.098612 | -0.3942918 | Methane
| 65 |  | Methane | 0 | 0 | 0 | 0 | 0.2495 | -0.323 | 3140 | 2.01 | [5 empty] | 318 | 5.4 | 3.5 | 2823 | 1.686399 | 1.252763 | -0.433636 | Methane
| 66 |  | Methane | 0 | 0 | 0 | 0 | 0.2495 | -0.323 | 3140 | 2.01 | [5 empty] | 318 | 6.65 | 4.0625 | 2823 | 1.894617 | 1.401799 | -0.4928183 | Methane
| 67 |  | Methane | 0 | 0 | 0 | 0 | 0.2495 | -0.323 | 3140 | 2.01 | [5 empty] | 318 | 8.15 | 4.75 | 2823 | 2.098018 | 1.558145 | -0.5398733 | Methane
| 68 |  | Methane | 0 | 0 | 0 | 0 | 0.2495 | -0.323 | 3140 | 2.01 | [5 empty] | 318 | 9.66 | 5.375 | 2823 | 2.267994 | 1.681759 | -0.5862351 | Methane
| 69 |  | Methane | 0 | 0 | 0 | 0 | 0.2495 | -0.323 | 3140 | 2.01 | [5 empty] | 318 | 11.7 | 6.1875 | 2823 | 2.459589 | 1.822531 | -0.6370577 | Methane
| 70 |  | Methane | 0 | 0 | 0 | 0 | 0.2495 | -0.323 | 3140 | 2.01 | [5 empty] | 318 | 13.68 | 6.875 | 2823 | 2.615935 | 1.927892 | -0.6880433 | Methane
| 71 |  | Methane | 0 | 0 | 0 | 0 | 0.2495 | -0.323 | 3140 | 2.01 | [5 empty] | 318 | 15.85 | 7.5625 | 2823 | 2.76317 | 2.023202 | -0.7399677 | Methane
| 72 |  | Methane | 0 | 0 | 0 | 0 | 0.2495 | -0.323 | 3140 | 2.01 | [5 empty] | 318 | 17.77 | 8.125 | 2823 | 2.877512 | 2.094946 | -0.7825659 | Methane
| 73 |  | Methane | 0 | 0 | 0 | 0 | 0.2495 | -0.323 | 3140 | 2.01 | [5 empty] | 318 | 19.75 | 8.6875 | 2823 | 2.983153 | 2.161885 | -0.8212683 | Methane
| 74 |  | Methane | 0 | 0 | 0 | 0 | 0.2495 | -0.323 | 3140 | 2.01 | [5 empty] | 328 | 0.65 | 0.5 | 2824 | -0.4307829 | -0.6931472 | -0.2623643 | Methane
| 75 |  | Methane | 0 | 0 | 0 | 0 | 0.2495 | -0.323 | 3140 | 2.01 | [5 empty] | 328 | 1.6 | 1.0625 | 2824 | 0.4700036 | 0.06062462 | -0.409379 | Methane
| 76 |  | Methane | 0 | 0 | 0 | 0 | 0.2495 | -0.323 | 3140 | 2.01 | [5 empty] | 328 | 2.55 | 1.625 | 2824 | 0.9360934 | 0.4855078 | -0.4505855 | Methane
| 77 |  | Methane | 0 | 0 | 0 | 0 | 0.2495 | -0.323 | 3140 | 2.01 | [5 empty] | 328 | 3.54 | 2.1875 | 2824 | 1.264127 | 0.7827593 | -0.4813674 | Methane
| 78 |  | Methane | 0 | 0 | 0 | 0 | 0.2495 | -0.323 | 3140 | 2.01 | [5 empty] | 328 | 4.58 | 2.6875 | 2824 | 1.521699 | 0.9886114 | -0.5330876 | Methane
| 79 |  | Methane | 0 | 0 | 0 | 0 | 0.2495 | -0.323 | 3140 | 2.01 | [5 empty] | 328 | 5.55 | 3.125 | 2824 | 1.713798 | 1.139434 | -0.5743636 | Methane
| 80 |  | Methane | 0 | 0 | 0 | 0 | 0.2495 | -0.323 | 3140 | 2.01 | [5 empty] | 328 | 6.8 | 3.6875 | 2824 | 1.916923 | 1.304949 | -0.6119739 | Methane
| 81 |  | Methane | 0 | 0 | 0 | 0 | 0.2495 | -0.323 | 3140 | 2.01 | [5 empty] | 328 | 8.23 | 4.3125 | 2824 | 2.107786 | 1.461518 | -0.6462682 | Methane
| 82 |  | Methane | 0 | 0 | 0 | 0 | 0.2495 | -0.323 | 3140 | 2.01 | [5 empty] | 328 | 9.74 | 4.875 | 2824 | 2.276241 | 1.58412 | -0.692121 | Methane
| 83 |  | Methane | 0 | 0 | 0 | 0 | 0.2495 | -0.323 | 3140 | 2.01 | [5 empty] | 328 | 12.04 | 5.6875 | 2824 | 2.488234 | 1.738271 | -0.7499637 | Methane
| 84 |  | Methane | 0 | 0 | 0 | 0 | 0.2495 | -0.323 | 3140 | 2.01 | [5 empty] | 328 | 13.89 | 6.25 | 2824 | 2.631169 | 1.832581 | -0.7985877 | Methane
| 85 |  | Methane | 0 | 0 | 0 | 0 | 0.2495 | -0.323 | 3140 | 2.01 | [5 empty] | 328 | 15.93 | 6.875 | 2824 | 2.768204 | 1.927892 | -0.8403125 | Methane
| 86 |  | Methane | 0 | 0 | 0 | 0 | 0.2495 | -0.323 | 3140 | 2.01 | [5 empty] | 328 | 17.99 | 7.5 | 2824 | 2.889816 | 2.014903 | -0.874913 | Methane
| 87 |  | Methane | 0 | 0 | 0 | 0 | 0.2495 | -0.323 | 3140 | 2.01 | [5 empty] | 328 | 19.84 | 7.9375 | 2824 | 2.9877 | 2.071598 | -0.9161017 | Methane
| 88 |  | Methane | 0 | 0 | 0 | 0 | 0.2495 | -0.323 | 3140 | 2.01 | [5 empty] | 328 | 22.03 | 8.5 | 2824 | 3.092405 | 2.140066 | -0.952339 | Methane
| 89 |  | Methane | 0 | 0 | 0 | 0 | 0.2495 | -0.323 | 3140 | 2.01 | [5 empty] | 338 | 0.67 | 0.4375 | 2825 | -0.4004776 | -0.8266786 | -0.426201 | Methane
| 90 |  | Methane | 0 | 0 | 0 | 0 | 0.2495 | -0.323 | 3140 | 2.01 | [5 empty] | 338 | 1.57 | 0.9375 | 2825 | 0.4510756 | -0.06453852 | -0.5156141 | Methane
| 91 |  | Methane | 0 | 0 | 0 | 0 | 0.2495 | -0.323 | 3140 | 2.01 | [5 empty] | 338 | 2.54 | 1.4375 | 2825 | 0.9321641 | 0.3629055 | -0.5692586 | Methane
| 92 |  | Methane | 0 | 0 | 0 | 0 | 0.2495 | -0.323 | 3140 | 2.01 | [5 empty] | 338 | 3.5 | 1.875 | 2825 | 1.252763 | 0.6286087 | -0.6241543 | Methane
| 93 |  | Methane | 0 | 0 | 0 | 0 | 0.2495 | -0.323 | 3140 | 2.01 | [5 empty] | 338 | 4.56 | 2.375 | 2825 | 1.517323 | 0.8649974 | -0.6523252 | Methane
| 94 |  | Methane | 0 | 0 | 0 | 0 | 0.2495 | -0.323 | 3140 | 2.01 | [5 empty] | 338 | 5.55 | 2.8125 | 2825 | 1.713798 | 1.034074 | -0.6797242 | Methane
| 95 |  | Methane | 0 | 0 | 0 | 0 | 0.2495 | -0.323 | 3140 | 2.01 | [5 empty] | 338 | 6.81 | 3.3125 | 2825 | 1.918392 | 1.197703 | -0.7206889 | Methane
| 96 |  | Methane | 0 | 0 | 0 | 0 | 0.2495 | -0.323 | 3140 | 2.01 | [5 empty] | 338 | 8.26 | 3.8125 | 2825 | 2.111425 | 1.338285 | -0.7731394 | Methane
| 97 |  | Methane | 0 | 0 | 0 | 0 | 0.2495 | -0.323 | 3140 | 2.01 | [5 empty] | 338 | 9.78 | 4.375 | 2825 | 2.280339 | 1.475907 | -0.804433 | Methane
| 98 |  | Methane | 0 | 0 | 0 | 0 | 0.2495 | -0.323 | 3140 | 2.01 | [5 empty] | 338 | 11.88 | 5.0625 | 2825 | 2.474856 | 1.62186 | -0.8529959 | Methane
| 99 |  | Methane | 0 | 0 | 0 | 0 | 0.2495 | -0.323 | 3140 | 2.01 | [5 empty] | 338 | 13.93 | 5.6875 | 2825 | 2.634045 | 1.738271 | -0.895774 | Methane
| 100 |  | Methane | 0 | 0 | 0 | 0 | 0.2495 | -0.323 | 3140 | 2.01 | [5 empty] | 338 | 15.89 | 6.25 | 2825 | 2.76569 | 1.832581 | -0.9331085 | Methane
| 101 |  | Methane | 0 | 0 | 0 | 0 | 0.2495 | -0.323 | 3140 | 2.01 | [5 empty] | 338 | 17.95 | 6.75 | 2825 | 2.88759 | 1.909543 | -0.9780476 | Methane
| 102 |  | Methane | 0 | 0 | 0 | 0 | 0.2495 | -0.323 | 3140 | 2.01 | [5 empty] | 338 | 19.9 | 7.25 | 2825 | 2.99072 | 1.981001 | -1.009718 | Methane
| 103 |  | Methane | 0 | 0 | 0 | 0 | 0.2495 | -0.323 | 3140 | 2.01 | [5 empty] | 338 | 21.87 | 7.75 | 2825 | 3.085116 | 2.047693 | -1.037423 | Methane
| 104 |  | Methane | 0 | 0 | 0 | 0 | 0.2495 | -0.323 | 3140 | 2.01 | [5 empty] | 348 | 0.71 | 0.375 | 2826 | -0.3424903 | -0.9808293 | -0.6383389 | Methane
| 105 |  | Methane | 0 | 0 | 0 | 0 | 0.2495 | -0.323 | 3140 | 2.01 | [5 empty] | 348 | 1.62 | 0.8125 | 2826 | 0.4824261 | -0.2076394 | -0.6900655 | Methane
| 106 |  | Methane | 0 | 0 | 0 | 0 | 0.2495 | -0.323 | 3140 | 2.01 | [5 empty] | 348 | 2.63 | 1.25 | 2826 | 0.9669838 | 0.2231436 | -0.7438403 | Methane
| 107 |  | Methane | 0 | 0 | 0 | 0 | 0.2495 | -0.323 | 3140 | 2.01 | [5 empty] | 348 | 3.62 | 1.6875 | 2826 | 1.286474 | 0.5232481 | -0.7632259 | Methane
| 108 |  | Methane | 0 | 0 | 0 | 0 | 0.2495 | -0.323 | 3140 | 2.01 | [5 empty] | 348 | 4.64 | 2.125 | 2826 | 1.534714 | 0.7537718 | -0.7809426 | Methane
| 109 |  | Methane | 0 | 0 | 0 | 0 | 0.2495 | -0.323 | 3140 | 2.01 | [5 empty] | 348 | 5.61 | 2.5 | 2826 | 1.724551 | 0.9162907 | -0.80826 | Methane
| 110 |  | Methane | 0 | 0 | 0 | 0 | 0.2495 | -0.323 | 3140 | 2.01 | [5 empty] | 348 | 6.86 | 2.9375 | 2826 | 1.925707 | 1.077559 | -0.8481486 | Methane
| 111 |  | Methane | 0 | 0 | 0 | 0 | 0.2495 | -0.323 | 3140 | 2.01 | [5 empty] | 348 | 8.35 | 3.4375 | 2826 | 2.122262 | 1.234744 | -0.8875171 | Methane
| 112 |  | Methane | 0 | 0 | 0 | 0 | 0.2495 | -0.323 | 3140 | 2.01 | [5 empty] | 348 | 9.87 | 3.9375 | 2826 | 2.2895 | 1.370546 | -0.9189538 | Methane
| 113 |  | Methane | 0 | 0 | 0 | 0 | 0.2495 | -0.323 | 3140 | 2.01 | [5 empty] | 348 | 11.98 | 4.5625 | 2826 | 2.483239 | 1.517871 | -0.9653679 | Methane
| 114 |  | Methane | 0 | 0 | 0 | 0 | 0.2495 | -0.323 | 3140 | 2.01 | [5 empty] | 348 | 14.01 | 5.1875 | 2826 | 2.639771 | 1.646252 | -0.9935195 | Methane
| 115 |  | Methane | 0 | 0 | 0 | 0 | 0.2495 | -0.323 | 3140 | 2.01 | [5 empty] | 348 | 16.03 | 5.6875 | 2826 | 2.774462 | 1.738271 | -1.036191 | Methane
| 116 |  | Methane | 0 | 0 | 0 | 0 | 0.2495 | -0.323 | 3140 | 2.01 | [5 empty] | 348 | 18.06 | 6.1875 | 2826 | 2.8937 | 1.822531 | -1.071168 | Methane
| 117 |  | Methane | 0 | 0 | 0 | 0 | 0.2495 | -0.323 | 3140 | 2.01 | [5 empty] | 348 | 20.15 | 6.6875 | 2826 | 3.003204 | 1.90024 | -1.102964 | Methane
| 118 |  | Methane | 0 | 0 | 0 | 0 | 0.2495 | -0.323 | 3140 | 2.01 | [5 empty] | 348 | 21.98 | 7.125 | 2826 | 3.090133 | 1.96361 | -1.126523 | Methane
| 119 | AFC-20 | Methane | 0 | 0 | 0 | 0 | 0.2495 | -0.323 | 2206 | 1.01 | [5 empty] | 278 | 0.57 | 0.75 | 2827 | -0.5621189 | -0.2876821 | 0.2744368 | Methane
| 120 |  | Methane | 0 | 0 | 0 | 0 | 0.2495 | -0.323 | 2206 | 1.01 | [5 empty] | 278 | 1.28 | 1.375 | 2827 | 0.2468601 | 0.3184537 | 0.07159365 | Methane
| 121 |  | Methane | 0 | 0 | 0 | 0 | 0.2495 | -0.323 | 2206 | 1.01 | [5 empty] | 278 | 2.18 | 2.125 | 2827 | 0.7793249 | 0.7537718 | -0.02555307 | Methane
| 122 |  | Methane | 0 | 0 | 0 | 0 | 0.2495 | -0.323 | 2206 | 1.01 | [5 empty] | 278 | 3.32 | 2.8125 | 2827 | 1.199965 | 1.034074 | -0.165891 | Methane
| 123 |  | Methane | 0 | 0 | 0 | 0 | 0.2495 | -0.323 | 2206 | 1.01 | [5 empty] | 278 | 4.37 | 3.4375 | 2827 | 1.474763 | 1.234744 | -0.2400185 | Methane
| 124 |  | Methane | 0 | 0 | 0 | 0 | 0.2495 | -0.323 | 2206 | 1.01 | [5 empty] | 278 | 5.49 | 3.9375 | 2827 | 1.702928 | 1.370546 | -0.3323823 | Methane
| 125 |  | Methane | 0 | 0 | 0 | 0 | 0.2495 | -0.323 | 2206 | 1.01 | [5 empty] | 278 | 6.72 | 4.5 | 2827 | 1.905088 | 1.504077 | -0.4010108 | Methane
| 126 |  | Methane | 0 | 0 | 0 | 0 | 0.2495 | -0.323 | 2206 | 1.01 | [5 empty] | 278 | 8.55 | 5.125 | 2827 | 2.145931 | 1.634131 | -0.5118008 | Methane
| 127 |  | Methane | 0 | 0 | 0 | 0 | 0.2495 | -0.323 | 2206 | 1.01 | [5 empty] | 278 | 9.81 | 5.5625 | 2827 | 2.283402 | 1.716048 | -0.5673546 | Methane
| 128 |  | Methane | 0 | 0 | 0 | 0 | 0.2495 | -0.323 | 2206 | 1.01 | [5 empty] | 278 | 11.62 | 6.0625 | 2827 | 2.452728 | 1.802122 | -0.6506055 | Methane
| 129 |  | Methane | 0 | 0 | 0 | 0 | 0.2495 | -0.323 | 2206 | 1.01 | [5 empty] | 278 | 13.58 | 6.5625 | 2827 | 2.608598 | 1.881372 | -0.7272265 | Methane
| 130 |  | Methane | 0 | 0 | 0 | 0 | 0.2495 | -0.323 | 2206 | 1.01 | [5 empty] | 278 | 15.72 | 7.0625 | 2827 | 2.754934 | 1.954799 | -0.8001347 | Methane
| 131 |  | Methane | 0 | 0 | 0 | 0 | 0.2495 | -0.323 | 2206 | 1.01 | [5 empty] | 278 | 17.8 | 7.5 | 2827 | 2.879198 | 2.014903 | -0.8642954 | Methane
| 132 |  | Methane | 0 | 0 | 0 | 0 | 0.2495 | -0.323 | 2206 | 1.01 | [5 empty] | 278 | 19.81 | 7.875 | 2827 | 2.986187 | 2.063693 | -0.9224937 | Methane
| 133 |  | Methane | 0 | 0 | 0 | 0 | 0.2495 | -0.323 | 2206 | 1.01 | [5 empty] | 278 | 22.02 | 8.25 | 2827 | 3.091951 | 2.110213 | -0.9817379 | Methane
| 134 |  | Methane | 0 | 0 | 0 | 0 | 0.2495 | -0.323 | 2206 | 1.01 | [5 empty] | 278 | 24.12 | 8.5625 | 2827 | 3.183041 | 2.147392 | -1.035649 | Methane
| 135 |  | Methane | 0 | 0 | 0 | 0 | 0.2495 | -0.323 | 2206 | 1.01 | [5 empty] | 288 | 0.56 | 0.625 | 2828 | -0.5798185 | -0.4700036 | 0.1098149 | Methane
| 136 |  | Methane | 0 | 0 | 0 | 0 | 0.2495 | -0.323 | 2206 | 1.01 | [5 empty] | 288 | 1.43 | 1.375 | 2828 | 0.3576744 | 0.3184537 | -0.03922071 | Methane
| 137 |  | Methane | 0 | 0 | 0 | 0 | 0.2495 | -0.323 | 2206 | 1.01 | [5 empty] | 288 | 2.42 | 2 | 2828 | 0.8837675 | 0.6931472 | -0.1906204 | Methane
| 138 |  | Methane | 0 | 0 | 0 | 0 | 0.2495 | -0.323 | 2206 | 1.01 | [5 empty] | 288 | 3.43 | 2.5625 | 2828 | 1.23256 | 0.9409833 | -0.2915769 | Methane
| 139 |  | Methane | 0 | 0 | 0 | 0 | 0.2495 | -0.323 | 2206 | 1.01 | [5 empty] | 288 | 4.43 | 3.0625 | 2828 | 1.4884 | 1.119232 | -0.369168 | Methane
| 140 |  | Methane | 0 | 0 | 0 | 0 | 0.2495 | -0.323 | 2206 | 1.01 | [5 empty] | 288 | 5.5 | 3.5625 | 2828 | 1.704748 | 1.270463 | -0.4342855 | Methane
| 141 |  | Methane | 0 | 0 | 0 | 0 | 0.2495 | -0.323 | 2206 | 1.01 | [5 empty] | 288 | 6.99 | 4.125 | 2828 | 1.944481 | 1.417066 | -0.5274145 | Methane
| 142 |  | Methane | 0 | 0 | 0 | 0 | 0.2495 | -0.323 | 2206 | 1.01 | [5 empty] | 288 | 8.38 | 4.625 | 2828 | 2.125848 | 1.531476 | -0.5943715 | Methane
| 143 |  | Methane | 0 | 0 | 0 | 0 | 0.2495 | -0.323 | 2206 | 1.01 | [5 empty] | 288 | 9.97 | 5.125 | 2828 | 2.299581 | 1.634131 | -0.6654501 | Methane
| 144 |  | Methane | 0 | 0 | 0 | 0 | 0.2495 | -0.323 | 2206 | 1.01 | [5 empty] | 288 | 12.05 | 5.6875 | 2828 | 2.489065 | 1.738271 | -0.7507939 | Methane
| 145 |  | Methane | 0 | 0 | 0 | 0 | 0.2495 | -0.323 | 2206 | 1.01 | [5 empty] | 288 | 14.01 | 6.1875 | 2828 | 2.639771 | 1.822531 | -0.8172402 | Methane
| 146 |  | Methane | 0 | 0 | 0 | 0 | 0.2495 | -0.323 | 2206 | 1.01 | [5 empty] | 288 | 16.01 | 6.625 | 2828 | 2.773214 | 1.89085 | -0.8823632 | Methane
| 147 |  | Methane | 0 | 0 | 0 | 0 | 0.2495 | -0.323 | 2206 | 1.01 | [5 empty] | 288 | 17.99 | 7 | 2828 | 2.889816 | 1.94591 | -0.9439059 | Methane
| 148 |  | Methane | 0 | 0 | 0 | 0 | 0.2495 | -0.323 | 2206 | 1.01 | [5 empty] | 288 | 20.08 | 7.375 | 2828 | 2.999724 | 1.998096 | -1.001628 | Methane
| 149 |  | Methane | 0 | 0 | 0 | 0 | 0.2495 | -0.323 | 2206 | 1.01 | [5 empty] | 288 | 22.07 | 7.6875 | 2828 | 3.094219 | 2.039596 | -1.054624 | Methane
| 150 |  | Methane | 0 | 0 | 0 | 0 | 0.2495 | -0.323 | 2206 | 1.01 | [5 empty] | 288 | 24.06 | 8 | 2828 | 3.180551 | 2.079442 | -1.101109 | Methane
| 151 |  | Methane | 0 | 0 | 0 | 0 | 0.2495 | -0.323 | 2206 | 1.01 | [5 empty] | 298 | 0.59 | 0.5 | 2829 | -0.5276327 | -0.6931472 | -0.1655144 | Methane
| 152 |  | Methane | 0 | 0 | 0 | 0 | 0.2495 | -0.323 | 2206 | 1.01 | [5 empty] | 298 | 1.44 | 1.125 | 2829 | 0.3646431 | 0.117783 | -0.2468601 | Methane
| 153 |  | Methane | 0 | 0 | 0 | 0 | 0.2495 | -0.323 | 2206 | 1.01 | [5 empty] | 298 | 2.52 | 1.75 | 2829 | 0.9242589 | 0.5596158 | -0.3646431 | Methane
| 154 |  | Methane | 0 | 0 | 0 | 0 | 0.2495 | -0.323 | 2206 | 1.01 | [5 empty] | 298 | 3.5 | 2.25 | 2829 | 1.252763 | 0.8109302 | -0.4418328 | Methane
| 155 |  | Methane | 0 | 0 | 0 | 0 | 0.2495 | -0.323 | 2206 | 1.01 | [5 empty] | 298 | 4.51 | 2.6875 | 2829 | 1.506297 | 0.9886114 | -0.5176858 | Methane
| 156 |  | Methane | 0 | 0 | 0 | 0 | 0.2495 | -0.323 | 2206 | 1.01 | [5 empty] | 298 | 5.5 | 3.125 | 2829 | 1.704748 | 1.139434 | -0.5653138 | Methane
| 157 |  | Methane | 0 | 0 | 0 | 0 | 0.2495 | -0.323 | 2206 | 1.01 | [5 empty] | 298 | 6.88 | 3.625 | 2829 | 1.928619 | 1.287854 | -0.6407644 | Methane
| 158 |  | Methane | 0 | 0 | 0 | 0 | 0.2495 | -0.323 | 2206 | 1.01 | [5 empty] | 298 | 8.38 | 4.125 | 2829 | 2.125848 | 1.417066 | -0.7087819 | Methane
| 159 |  | Methane | 0 | 0 | 0 | 0 | 0.2495 | -0.323 | 2206 | 1.01 | [5 empty] | 298 | 9.99 | 4.5625 | 2829 | 2.301585 | 1.517871 | -0.7837139 | Methane
| 160 |  | Methane | 0 | 0 | 0 | 0 | 0.2495 | -0.323 | 2206 | 1.01 | [5 empty] | 298 | 11.99 | 5.0625 | 2829 | 2.484073 | 1.62186 | -0.8622125 | Methane
| 161 |  | Methane | 0 | 0 | 0 | 0 | 0.2495 | -0.323 | 2206 | 1.01 | [5 empty] | 298 | 14.01 | 5.5625 | 2829 | 2.639771 | 1.716048 | -0.9237237 | Methane
| 162 |  | Methane | 0 | 0 | 0 | 0 | 0.2495 | -0.323 | 2206 | 1.01 | [5 empty] | 298 | 16.05 | 5.9375 | 2829 | 2.775709 | 1.781288 | -0.9944207 | Methane
| 163 |  | Methane | 0 | 0 | 0 | 0 | 0.2495 | -0.323 | 2206 | 1.01 | [5 empty] | 298 | 18.05 | 6.3125 | 2829 | 2.893146 | 1.842532 | -1.050614 | Methane
| 164 |  | Methane | 0 | 0 | 0 | 0 | 0.2495 | -0.323 | 2206 | 1.01 | [5 empty] | 298 | 20 | 6.6875 | 2829 | 2.995732 | 1.90024 | -1.095492 | Methane
| 165 |  | Methane | 0 | 0 | 0 | 0 | 0.2495 | -0.323 | 2206 | 1.01 | [5 empty] | 298 | 22.06 | 7 | 2829 | 3.093766 | 1.94591 | -1.147856 | Methane
| 166 |  | Methane | 0 | 0 | 0 | 0 | 0.2495 | -0.323 | 2206 | 1.01 | [5 empty] | 298 | 24.02 | 7.3125 | 2829 | 3.178887 | 1.989585 | -1.189302 | Methane
| 167 |  | Methane | 0 | 0 | 0 | 0 | 0.2495 | -0.323 | 2206 | 1.01 | [5 empty] | 308 | 0.59 | 0.4375 | 2830 | -0.5276327 | -0.8266786 | -0.2990458 | Methane
| 168 |  | Methane | 0 | 0 | 0 | 0 | 0.2495 | -0.323 | 2206 | 1.01 | [5 empty] | 308 | 1.46 | 0.9375 | 2830 | 0.3784364 | -0.06453852 | -0.442975 | Methane
| 169 |  | Methane | 0 | 0 | 0 | 0 | 0.2495 | -0.323 | 2206 | 1.01 | [5 empty] | 308 | 2.47 | 1.4375 | 2830 | 0.9042182 | 0.3629055 | -0.5413127 | Methane
| 170 |  | Methane | 0 | 0 | 0 | 0 | 0.2495 | -0.323 | 2206 | 1.01 | [5 empty] | 308 | 3.52 | 1.9375 | 2830 | 1.258461 | 0.6613985 | -0.5970625 | Methane
| 171 |  | Methane | 0 | 0 | 0 | 0 | 0.2495 | -0.323 | 2206 | 1.01 | [5 empty] | 308 | 4.45 | 2.3125 | 2830 | 1.492904 | 0.8383292 | -0.6545749 | Methane
| 172 |  | Methane | 0 | 0 | 0 | 0 | 0.2495 | -0.323 | 2206 | 1.01 | [5 empty] | 308 | 5.45 | 2.6875 | 2830 | 1.695616 | 0.9886114 | -0.7070042 | Methane
| 173 |  | Methane | 0 | 0 | 0 | 0 | 0.2495 | -0.323 | 2206 | 1.01 | [5 empty] | 308 | 6.94 | 3.1875 | 2830 | 1.937302 | 1.159237 | -0.7780649 | Methane
| 174 |  | Methane | 0 | 0 | 0 | 0 | 0.2495 | -0.323 | 2206 | 1.01 | [5 empty] | 308 | 8.46 | 3.625 | 2830 | 2.135349 | 1.287854 | -0.8474949 | Methane
| 175 |  | Methane | 0 | 0 | 0 | 0 | 0.2495 | -0.323 | 2206 | 1.01 | [5 empty] | 308 | 9.98 | 4.0625 | 2830 | 2.300583 | 1.401799 | -0.8987845 | Methane
| 176 |  | Methane | 0 | 0 | 0 | 0 | 0.2495 | -0.323 | 2206 | 1.01 | [5 empty] | 308 | 12.04 | 4.5625 | 2830 | 2.488234 | 1.517871 | -0.9703637 | Methane
| 177 |  | Methane | 0 | 0 | 0 | 0 | 0.2495 | -0.323 | 2206 | 1.01 | [5 empty] | 308 | 14.04 | 5 | 2830 | 2.64191 | 1.609438 | -1.032472 | Methane
| 178 |  | Methane | 0 | 0 | 0 | 0 | 0.2495 | -0.323 | 2206 | 1.01 | [5 empty] | 308 | 15.99 | 5.375 | 2830 | 2.771964 | 1.681759 | -1.090205 | Methane
| 179 |  | Methane | 0 | 0 | 0 | 0 | 0.2495 | -0.323 | 2206 | 1.01 | [5 empty] | 308 | 18.2 | 5.75 | 2830 | 2.901422 | 1.7492 | -1.152222 | Methane
| 180 |  | Methane | 0 | 0 | 0 | 0 | 0.2495 | -0.323 | 2206 | 1.01 | [5 empty] | 308 | 20.34 | 6.125 | 2830 | 3.012589 | 1.812379 | -1.200211 | Methane
| 181 |  | Methane | 0 | 0 | 0 | 0 | 0.2495 | -0.323 | 2206 | 1.01 | [5 empty] | 308 | 22.01 | 6.375 | 2830 | 3.091497 | 1.852384 | -1.239113 | Methane
| 182 |  | Methane | 0 | 0 | 0 | 0 | 0.2495 | -0.323 | 2206 | 1.01 | [5 empty] | 308 | 24.33 | 6.75 | 2830 | 3.19171 | 1.909543 | -1.282168 | Methane
| 183 |  | Methane | 0 | 0 | 0 | 0 | 0.2495 | -0.323 | 2206 | 1.01 | [5 empty] | 318 | 0.62 | 0.375 | 2831 | -0.4780358 | -0.9808293 | -0.5027935 | Methane
| 184 |  | Methane | 0 | 0 | 0 | 0 | 0.2495 | -0.323 | 2206 | 1.01 | [5 empty] | 318 | 1.57 | 0.875 | 2831 | 0.4510756 | -0.1335314 | -0.584607 | Methane
| 185 |  | Methane | 0 | 0 | 0 | 0 | 0.2495 | -0.323 | 2206 | 1.01 | [5 empty] | 318 | 2.61 | 1.3125 | 2831 | 0.9593502 | 0.2719337 | -0.6874165 | Methane
| 186 |  | Methane | 0 | 0 | 0 | 0 | 0.2495 | -0.323 | 2206 | 1.01 | [5 empty] | 318 | 3.54 | 1.6875 | 2831 | 1.264127 | 0.5232481 | -0.7408786 | Methane
| 187 |  | Methane | 0 | 0 | 0 | 0 | 0.2495 | -0.323 | 2206 | 1.01 | [5 empty] | 318 | 4.52 | 2 | 2831 | 1.508512 | 0.6931472 | -0.8153648 | Methane
| 188 |  | Methane | 0 | 0 | 0 | 0 | 0.2495 | -0.323 | 2206 | 1.01 | [5 empty] | 318 | 5.61 | 2.375 | 2831 | 1.724551 | 0.8649974 | -0.8595533 | Methane
| 189 |  | Methane | 0 | 0 | 0 | 0 | 0.2495 | -0.323 | 2206 | 1.01 | [5 empty] | 318 | 6.94 | 2.75 | 2831 | 1.937302 | 1.011601 | -0.9257009 | Methane
| 190 |  | Methane | 0 | 0 | 0 | 0 | 0.2495 | -0.323 | 2206 | 1.01 | [5 empty] | 318 | 8.45 | 3.1875 | 2831 | 2.134166 | 1.159237 | -0.9749295 | Methane
| 191 |  | Methane | 0 | 0 | 0 | 0 | 0.2495 | -0.323 | 2206 | 1.01 | [5 empty] | 318 | 10.01 | 3.5625 | 2831 | 2.303585 | 1.270463 | -1.033122 | Methane
| 192 |  | Methane | 0 | 0 | 0 | 0 | 0.2495 | -0.323 | 2206 | 1.01 | [5 empty] | 318 | 12.06 | 4.0625 | 2831 | 2.489894 | 1.401799 | -1.088096 | Methane
| 193 |  | Methane | 0 | 0 | 0 | 0 | 0.2495 | -0.323 | 2206 | 1.01 | [5 empty] | 318 | 14.14 | 4.5 | 2831 | 2.649008 | 1.504077 | -1.14493 | Methane
| 194 |  | Methane | 0 | 0 | 0 | 0 | 0.2495 | -0.323 | 2206 | 1.01 | [5 empty] | 318 | 16.02 | 4.875 | 2831 | 2.773838 | 1.58412 | -1.189718 | Methane
| 195 |  | Methane | 0 | 0 | 0 | 0 | 0.2495 | -0.323 | 2206 | 1.01 | [5 empty] | 318 | 18.04 | 5.1875 | 2831 | 2.892592 | 1.646252 | -1.24634 | Methane
| 196 |  | Methane | 0 | 0 | 0 | 0 | 0.2495 | -0.323 | 2206 | 1.01 | [5 empty] | 318 | 20.38 | 5.625 | 2831 | 3.014554 | 1.727221 | -1.287333 | Methane
| 197 |  | Methane | 0 | 0 | 0 | 0 | 0.2495 | -0.323 | 2206 | 1.01 | [5 empty] | 318 | 22.3 | 5.875 | 2831 | 3.104587 | 1.770706 | -1.333881 | Methane
| 198 |  | Methane | 0 | 0 | 0 | 0 | 0.2495 | -0.323 | 2206 | 1.01 | [5 empty] | 318 | 23.94 | 6.125 | 2831 | 3.175551 | 1.812379 | -1.363172 | Methane
| 199 |  | Methane | 0 | 0 | 0 | 0 | 0.2495 | -0.323 | 2206 | 1.01 | [5 empty] | 328 | 0.51 | 0.25 | 2832 | -0.6733446 | -1.386294 | -0.7129498 | Methane
| 200 |  | Methane | 0 | 0 | 0 | 0 | 0.2495 | -0.323 | 2206 | 1.01 | [5 empty] | 328 | 1.57 | 0.75 | 2832 | 0.4510756 | -0.2876821 | -0.7387577 | Methane
| 201 |  | Methane | 0 | 0 | 0 | 0 | 0.2495 | -0.323 | 2206 | 1.01 | [5 empty] | 328 | 2.54 | 1.125 | 2832 | 0.9321641 | 0.117783 | -0.814381 | Methane
| 202 |  | Methane | 0 | 0 | 0 | 0 | 0.2495 | -0.323 | 2206 | 1.01 | [5 empty] | 328 | 3.6 | 1.5 | 2832 | 1.280934 | 0.4054651 | -0.8754687 | Methane
| 203 |  | Methane | 0 | 0 | 0 | 0 | 0.2495 | -0.323 | 2206 | 1.01 | [5 empty] | 328 | 4.53 | 1.8125 | 2832 | 1.510722 | 0.5947071 | -0.9160148 | Methane
| 204 |  | Methane | 0 | 0 | 0 | 0 | 0.2495 | -0.323 | 2206 | 1.01 | [5 empty] | 328 | 5.62 | 2.125 | 2832 | 1.726332 | 0.7537718 | -0.9725599 | Methane
| 205 |  | Methane | 0 | 0 | 0 | 0 | 0.2495 | -0.323 | 2206 | 1.01 | [5 empty] | 328 | 7.11 | 2.5625 | 2832 | 1.961502 | 0.9409833 | -1.020519 | Methane
| 206 |  | Methane | 0 | 0 | 0 | 0 | 0.2495 | -0.323 | 2206 | 1.01 | [5 empty] | 328 | 8.54 | 2.9375 | 2832 | 2.144761 | 1.077559 | -1.067202 | Methane
| 207 |  | Methane | 0 | 0 | 0 | 0 | 0.2495 | -0.323 | 2206 | 1.01 | [5 empty] | 328 | 10.05 | 3.3125 | 2832 | 2.307573 | 1.197703 | -1.109869 | Methane
| 208 |  | Methane | 0 | 0 | 0 | 0 | 0.2495 | -0.323 | 2206 | 1.01 | [5 empty] | 328 | 12 | 3.6875 | 2832 | 2.484907 | 1.304949 | -1.179958 | Methane
| 209 |  | Methane | 0 | 0 | 0 | 0 | 0.2495 | -0.323 | 2206 | 1.01 | [5 empty] | 328 | 14.07 | 4.125 | 2832 | 2.644045 | 1.417066 | -1.226979 | Methane
| 210 |  | Methane | 0 | 0 | 0 | 0 | 0.2495 | -0.323 | 2206 | 1.01 | [5 empty] | 328 | 16.09 | 4.5 | 2832 | 2.778198 | 1.504077 | -1.274121 | Methane
| 211 |  | Methane | 0 | 0 | 0 | 0 | 0.2495 | -0.323 | 2206 | 1.01 | [5 empty] | 328 | 18.03 | 4.8125 | 2832 | 2.892037 | 1.571217 | -1.32082 | Methane
| 212 |  | Methane | 0 | 0 | 0 | 0 | 0.2495 | -0.323 | 2206 | 1.01 | [5 empty] | 328 | 19.95 | 5.125 | 2832 | 2.993229 | 1.634131 | -1.359099 | Methane
| 213 |  | Methane | 0 | 0 | 0 | 0 | 0.2495 | -0.323 | 2206 | 1.01 | [5 empty] | 328 | 21.98 | 5.4375 | 2832 | 3.090133 | 1.693319 | -1.396814 | Methane
| 214 |  | Methane | 0 | 0 | 0 | 0 | 0.2495 | -0.323 | 2206 | 1.01 | [5 empty] | 328 | 24.16 | 5.6875 | 2832 | 3.184698 | 1.738271 | -1.446428 | Methane
| 215 |  | Methane | 0 | 0 | 0 | 0 | 0.2495 | -0.323 | 2206 | 1.01 | [5 empty] | 338 | 0.67 | 0.25 | 2833 | -0.4004776 | -1.386294 | -0.9858168 | Methane
| 216 |  | Methane | 0 | 0 | 0 | 0 | 0.2495 | -0.323 | 2206 | 1.01 | [5 empty] | 338 | 1.47 | 0.5625 | 2833 | 0.3852624 | -0.5753641 | -0.9606265 | Methane
| 217 |  | Methane | 0 | 0 | 0 | 0 | 0.2495 | -0.323 | 2206 | 1.01 | [5 empty] | 338 | 2.49 | 0.9375 | 2833 | 0.9122827 | -0.06453852 | -0.9768212 | Methane
| 218 |  | Methane | 0 | 0 | 0 | 0 | 0.2495 | -0.323 | 2206 | 1.01 | [5 empty] | 338 | 3.58 | 1.25 | 2833 | 1.275363 | 0.2231436 | -1.052219 | Methane
| 219 |  | Methane | 0 | 0 | 0 | 0 | 0.2495 | -0.323 | 2206 | 1.01 | [5 empty] | 338 | 4.57 | 1.5625 | 2833 | 1.519513 | 0.4462871 | -1.073226 | Methane
| 220 |  | Methane | 0 | 0 | 0 | 0 | 0.2495 | -0.323 | 2206 | 1.01 | [5 empty] | 338 | 5.51 | 1.8125 | 2833 | 1.706565 | 0.5947071 | -1.111858 | Methane
| 221 |  | Methane | 0 | 0 | 0 | 0 | 0.2495 | -0.323 | 2206 | 1.01 | [5 empty] | 338 | 7.02 | 2.1875 | 2833 | 1.948763 | 0.7827593 | -1.166004 | Methane
| 222 |  | Methane | 0 | 0 | 0 | 0 | 0.2495 | -0.323 | 2206 | 1.01 | [5 empty] | 338 | 8.61 | 2.5625 | 2833 | 2.152924 | 0.9409833 | -1.211941 | Methane
| 223 |  | Methane | 0 | 0 | 0 | 0 | 0.2495 | -0.323 | 2206 | 1.01 | [5 empty] | 338 | 10.09 | 2.9375 | 2833 | 2.311545 | 1.077559 | -1.233986 | Methane
| 224 |  | Methane | 0 | 0 | 0 | 0 | 0.2495 | -0.323 | 2206 | 1.01 | [5 empty] | 338 | 12.03 | 3.3125 | 2833 | 2.487404 | 1.197703 | -1.2897 | Methane
| 225 |  | Methane | 0 | 0 | 0 | 0 | 0.2495 | -0.323 | 2206 | 1.01 | [5 empty] | 338 | 14.03 | 3.6875 | 2833 | 2.641198 | 1.304949 | -1.336249 | Methane
| 226 |  | Methane | 0 | 0 | 0 | 0 | 0.2495 | -0.323 | 2206 | 1.01 | [5 empty] | 338 | 15.99 | 4 | 2833 | 2.771964 | 1.386294 | -1.385669 | Methane
| 227 |  | Methane | 0 | 0 | 0 | 0 | 0.2495 | -0.323 | 2206 | 1.01 | [5 empty] | 338 | 18.33 | 4.375 | 2833 | 2.908539 | 1.475907 | -1.432633 | Methane
| 228 |  | Methane | 0 | 0 | 0 | 0 | 0.2495 | -0.323 | 2206 | 1.01 | [5 empty] | 338 | 20.05 | 4.625 | 2833 | 2.998229 | 1.531476 | -1.466753 | Methane
| 229 |  | Methane | 0 | 0 | 0 | 0 | 0.2495 | -0.323 | 2206 | 1.01 | [5 empty] | 338 | 22.36 | 5 | 2833 | 3.107274 | 1.609438 | -1.497836 | Methane
| 230 |  | Methane | 0 | 0 | 0 | 0 | 0.2495 | -0.323 | 2206 | 1.01 | [5 empty] | 338 | 24.03 | 5.1875 | 2833 | 3.179303 | 1.646252 | -1.533051 | Methane
| 231 |  | Methane | 0 | 0 | 0 | 0 | 0.2495 | -0.323 | 2206 | 1.01 | [5 empty] | 348 | 0.59 | 0.1875 | 2834 | -0.5276327 | -1.673976 | -1.146344 | Methane
| 232 |  | Methane | 0 | 0 | 0 | 0 | 0.2495 | -0.323 | 2206 | 1.01 | [5 empty] | 348 | 1.51 | 0.5 | 2834 | 0.4121097 | -0.6931472 | -1.105257 | Methane
| 233 |  | Methane | 0 | 0 | 0 | 0 | 0.2495 | -0.323 | 2206 | 1.01 | [5 empty] | 348 | 2.49 | 0.8125 | 2834 | 0.9122827 | -0.2076394 | -1.119922 | Methane
| 234 |  | Methane | 0 | 0 | 0 | 0 | 0.2495 | -0.323 | 2206 | 1.01 | [5 empty] | 348 | 3.46 | 1.0625 | 2834 | 1.241269 | 0.06062462 | -1.180644 | Methane
| 235 |  | Methane | 0 | 0 | 0 | 0 | 0.2495 | -0.323 | 2206 | 1.01 | [5 empty] | 348 | 4.45 | 1.3125 | 2834 | 1.492904 | 0.2719337 | -1.22097 | Methane
| 236 |  | Methane | 0 | 0 | 0 | 0 | 0.2495 | -0.323 | 2206 | 1.01 | [5 empty] | 348 | 5.44 | 1.5625 | 2834 | 1.693779 | 0.4462871 | -1.247492 | Methane
| 237 |  | Methane | 0 | 0 | 0 | 0 | 0.2495 | -0.323 | 2206 | 1.01 | [5 empty] | 348 | 7.23 | 2 | 2834 | 1.978239 | 0.6931472 | -1.285092 | Methane
| 238 |  | Methane | 0 | 0 | 0 | 0 | 0.2495 | -0.323 | 2206 | 1.01 | [5 empty] | 348 | 8.5 | 2.3125 | 2834 | 2.140066 | 0.8383292 | -1.301737 | Methane
| 239 |  | Methane | 0 | 0 | 0 | 0 | 0.2495 | -0.323 | 2206 | 1.01 | [5 empty] | 348 | 10.27 | 2.625 | 2834 | 2.329227 | 0.9650809 | -1.364146 | Methane
| 240 |  | Methane | 0 | 0 | 0 | 0 | 0.2495 | -0.323 | 2206 | 1.01 | [5 empty] | 348 | 11.98 | 3 | 2834 | 2.483239 | 1.098612 | -1.384626 | Methane
| 241 |  | Methane | 0 | 0 | 0 | 0 | 0.2495 | -0.323 | 2206 | 1.01 | [5 empty] | 348 | 14.03 | 3.3125 | 2834 | 2.641198 | 1.197703 | -1.443495 | Methane
| 242 |  | Methane | 0 | 0 | 0 | 0 | 0.2495 | -0.323 | 2206 | 1.01 | [5 empty] | 348 | 16.03 | 3.625 | 2834 | 2.774462 | 1.287854 | -1.486608 | Methane
| 243 |  | Methane | 0 | 0 | 0 | 0 | 0.2495 | -0.323 | 2206 | 1.01 | [5 empty] | 348 | 18.25 | 4 | 2834 | 2.904165 | 1.386294 | -1.517871 | Methane
| 244 |  | Methane | 0 | 0 | 0 | 0 | 0.2495 | -0.323 | 2206 | 1.01 | [5 empty] | 348 | 20.01 | 4.25 | 2834 | 2.996232 | 1.446919 | -1.549313 | Methane
| 245 |  | Methane | 0 | 0 | 0 | 0 | 0.2495 | -0.323 | 2206 | 1.01 | [5 empty] | 348 | 21.99 | 4.5 | 2834 | 3.090588 | 1.504077 | -1.58651 | Methane
| 246 |  | Methane | 0 | 0 | 0 | 0 | 0.2495 | -0.323 | 2206 | 1.01 | [5 empty] | 348 | 24.02 | 4.6875 | 2834 | 3.178887 | 1.544899 | -1.633987 | Methane
11 | 0 | ACF | Methane | 0 | 0 | 0 | 0 | 0.2495 | -0.323 | 1826.41 | 1.252 | [5 empty] | 273 | 0.8 | 1 | 2835 | -0.2231436 | 0 | 0.2231436 | Methane
| 1 |  | Methane | 0 | 0 | 0 | 0 | 0.2495 | -0.323 | 1826.41 | 1.252 | [5 empty] | 273 | 3.3 | 3.03 | 2835 | 1.193922 | 1.108563 | -0.08535985 | Methane
| 2 |  | Methane | 0 | 0 | 0 | 0 | 0.2495 | -0.323 | 1826.41 | 1.252 | [5 empty] | 273 | 7.4 | 4.99 | 2835 | 2.00148 | 1.607436 | -0.3940441 | Methane
| 3 |  | Methane | 0 | 0 | 0 | 0 | 0.2495 | -0.323 | 1826.41 | 1.252 | [5 empty] | 273 | 12 | 6.34 | 2835 | 2.484907 | 1.846879 | -0.6380279 | Methane
| 4 |  | Methane | 0 | 0 | 0 | 0 | 0.2495 | -0.323 | 1826.41 | 1.252 | [5 empty] | 273 | 17 | 7.21 | 2835 | 2.833213 | 1.975469 | -0.8577444 | Methane
| 5 |  | Methane | 0 | 0 | 0 | 0 | 0.2495 | -0.323 | 1826.41 | 1.252 | [5 empty] | 273 | 21.8 | 7.75 | 2835 | 3.08191 | 2.047693 | -1.034217 | Methane
| 6 |  | Methane | 0 | 0 | 0 | 0 | 0.2495 | -0.323 | 1826.41 | 1.252 | [5 empty] | 273 | 26.8 | 8 | 2835 | 3.288402 | 2.079442 | -1.20896 | Methane
| 7 |  | Methane | 0 | 0 | 0 | 0 | 0.2495 | -0.323 | 1826.41 | 1.252 | [5 empty] | 273 | 31.8 | 8.04 | 2835 | 3.459466 | 2.084429 | -1.375037 | Methane
| 8 |  | Methane | 0 | 0 | 0 | 0 | 0.2495 | -0.323 | 1826.41 | 1.252 | [5 empty] | 273 | 36.8 | 8.08 | 2835 | 3.605498 | 2.089392 | -1.516106 | Methane
| 9 |  | Methane | 0 | 0 | 0 | 0 | 0.2495 | -0.323 | 1826.41 | 1.252 | [5 empty] | 298 | 0.8 | 0.51 | 2836 | -0.2231436 | -0.6733446 | -0.450201 | Methane
| 10 |  | Methane | 0 | 0 | 0 | 0 | 0.2495 | -0.323 | 1826.41 | 1.252 | [5 empty] | 298 | 3.3 | 1.71 | 2836 | 1.193922 | 0.5364934 | -0.6574291 | Methane
| 11 |  | Methane | 0 | 0 | 0 | 0 | 0.2495 | -0.323 | 1826.41 | 1.252 | [5 empty] | 298 | 7.4 | 3.02 | 2836 | 2.00148 | 1.105257 | -0.8962232 | Methane
| 12 |  | Methane | 0 | 0 | 0 | 0 | 0.2495 | -0.323 | 1826.41 | 1.252 | [5 empty] | 298 | 12 | 4.08 | 2836 | 2.484907 | 1.406097 | -1.07881 | Methane
| 13 |  | Methane | 0 | 0 | 0 | 0 | 0.2495 | -0.323 | 1826.41 | 1.252 | [5 empty] | 298 | 16.9 | 4.9 | 2836 | 2.827314 | 1.589235 | -1.238078 | Methane
| 14 |  | Methane | 0 | 0 | 0 | 0 | 0.2495 | -0.323 | 1826.41 | 1.252 | [5 empty] | 298 | 21.8 | 5.6 | 2836 | 3.08191 | 1.722767 | -1.359143 | Methane
| 15 |  | Methane | 0 | 0 | 0 | 0 | 0.2495 | -0.323 | 1826.41 | 1.252 | [5 empty] | 298 | 26.9 | 6.15 | 2836 | 3.292126 | 1.816452 | -1.475674 | Methane
| 16 |  | Methane | 0 | 0 | 0 | 0 | 0.2495 | -0.323 | 1826.41 | 1.252 | [5 empty] | 298 | 32 | 6.63 | 2836 | 3.465736 | 1.891605 | -1.574131 | Methane
| 17 |  | Methane | 0 | 0 | 0 | 0 | 0.2495 | -0.323 | 1826.41 | 1.252 | [5 empty] | 298 | 37 | 7.03 | 2836 | 3.610918 | 1.950187 | -1.660731 | Methane
| 18 |  | Methane | 0 | 0 | 0 | 0 | 0.2495 | -0.323 | 1826.41 | 1.252 | [5 empty] | 323 | 0.8 | 0.38 | 2837 | -0.2231436 | -0.967584 | -0.7444405 | Methane
| 19 |  | Methane | 0 | 0 | 0 | 0 | 0.2495 | -0.323 | 1826.41 | 1.252 | [5 empty] | 323 | 3.3 | 1.3 | 2837 | 1.193922 | 0.2623643 | -0.9315582 | Methane
| 20 |  | Methane | 0 | 0 | 0 | 0 | 0.2495 | -0.323 | 1826.41 | 1.252 | [5 empty] | 323 | 7.4 | 2.33 | 2837 | 2.00148 | 0.8458683 | -1.155612 | Methane
| 21 |  | Methane | 0 | 0 | 0 | 0 | 0.2495 | -0.323 | 1826.41 | 1.252 | [5 empty] | 323 | 12.1 | 3.21 | 2837 | 2.493205 | 1.166271 | -1.326935 | Methane
| 22 |  | Methane | 0 | 0 | 0 | 0 | 0.2495 | -0.323 | 1826.41 | 1.252 | [5 empty] | 323 | 17 | 3.9 | 2837 | 2.833213 | 1.360977 | -1.472237 | Methane
| 23 |  | Methane | 0 | 0 | 0 | 0 | 0.2495 | -0.323 | 1826.41 | 1.252 | [5 empty] | 323 | 21.8 | 4.49 | 2837 | 3.08191 | 1.501853 | -1.580057 | Methane
| 24 |  | Methane | 0 | 0 | 0 | 0 | 0.2495 | -0.323 | 1826.41 | 1.252 | [5 empty] | 323 | 26.9 | 5.03 | 2837 | 3.292126 | 1.61542 | -1.676706 | Methane
| 25 |  | Methane | 0 | 0 | 0 | 0 | 0.2495 | -0.323 | 1826.41 | 1.252 | [5 empty] | 323 | 31.8 | 5.49 | 2837 | 3.459466 | 1.702928 | -1.756538 | Methane
| 26 |  | Methane | 0 | 0 | 0 | 0 | 0.2495 | -0.323 | 1826.41 | 1.252 | [5 empty] | 323 | 36.9 | 5.98 | 2837 | 3.608212 | 1.788421 | -1.819791 | Methane
| 27 | ACS | Methane | 0 | 0 | 0 | 0 | 0.2495 | -0.323 | 1484.96 | 1.042 | [5 empty] | 273 | 0.8 | 0.66 | 2838 | -0.2231436 | -0.4155154 | -0.1923719 | Methane
| 28 |  | Methane | 0 | 0 | 0 | 0 | 0.2495 | -0.323 | 1484.96 | 1.042 | [5 empty] | 273 | 3.4 | 2 | 2838 | 1.223775 | 0.6931472 | -0.5306283 | Methane
| 29 |  | Methane | 0 | 0 | 0 | 0 | 0.2495 | -0.323 | 1484.96 | 1.042 | [5 empty] | 273 | 7.5 | 3.26 | 2838 | 2.014903 | 1.181727 | -0.8331758 | Methane
| 30 |  | Methane | 0 | 0 | 0 | 0 | 0.2495 | -0.323 | 1484.96 | 1.042 | [5 empty] | 273 | 12.1 | 4.14 | 2838 | 2.493205 | 1.420696 | -1.07251 | Methane
| 31 |  | Methane | 0 | 0 | 0 | 0 | 0.2495 | -0.323 | 1484.96 | 1.042 | [5 empty] | 273 | 17.1 | 4.74 | 2838 | 2.839078 | 1.556037 | -1.283041 | Methane
| 32 |  | Methane | 0 | 0 | 0 | 0 | 0.2495 | -0.323 | 1484.96 | 1.042 | [5 empty] | 273 | 22 | 5.13 | 2838 | 3.091042 | 1.635106 | -1.455937 | Methane
| 33 |  | Methane | 0 | 0 | 0 | 0 | 0.2495 | -0.323 | 1484.96 | 1.042 | [5 empty] | 273 | 26.9 | 5.36 | 2838 | 3.292126 | 1.678964 | -1.613162 | Methane
| 34 |  | Methane | 0 | 0 | 0 | 0 | 0.2495 | -0.323 | 1484.96 | 1.042 | [5 empty] | 273 | 31.9 | 5.42 | 2838 | 3.462606 | 1.690096 | -1.77251 | Methane
| 35 |  | Methane | 0 | 0 | 0 | 0 | 0.2495 | -0.323 | 1484.96 | 1.042 | [5 empty] | 273 | 37.1 | 5.55 | 2838 | 3.613617 | 1.713798 | -1.899819 | Methane
| 36 |  | Methane | 0 | 0 | 0 | 0 | 0.2495 | -0.323 | 1484.96 | 1.042 | [5 empty] | 298 | 0.8 | 0.43 | 2839 | -0.2231436 | -0.8439701 | -0.6208265 | Methane
| 37 |  | Methane | 0 | 0 | 0 | 0 | 0.2495 | -0.323 | 1484.96 | 1.042 | [5 empty] | 298 | 3.4 | 1.35 | 2839 | 1.223775 | 0.3001046 | -0.9236708 | Methane
| 38 |  | Methane | 0 | 0 | 0 | 0 | 0.2495 | -0.323 | 1484.96 | 1.042 | [5 empty] | 298 | 7.5 | 2.27 | 2839 | 2.014903 | 0.8197798 | -1.195123 | Methane
| 39 |  | Methane | 0 | 0 | 0 | 0 | 0.2495 | -0.323 | 1484.96 | 1.042 | [5 empty] | 298 | 12.1 | 2.98 | 2839 | 2.493205 | 1.091923 | -1.401282 | Methane
| 40 |  | Methane | 0 | 0 | 0 | 0 | 0.2495 | -0.323 | 1484.96 | 1.042 | [5 empty] | 298 | 17 | 3.53 | 2839 | 2.833213 | 1.261298 | -1.571915 | Methane
| 41 |  | Methane | 0 | 0 | 0 | 0 | 0.2495 | -0.323 | 1484.96 | 1.042 | [5 empty] | 298 | 21.9 | 3.95 | 2839 | 3.086487 | 1.373716 | -1.712771 | Methane
| 42 |  | Methane | 0 | 0 | 0 | 0 | 0.2495 | -0.323 | 1484.96 | 1.042 | [5 empty] | 298 | 26.9 | 4.28 | 2839 | 3.292126 | 1.453953 | -1.838173 | Methane
| 43 |  | Methane | 0 | 0 | 0 | 0 | 0.2495 | -0.323 | 1484.96 | 1.042 | [5 empty] | 298 | 31.8 | 4.56 | 2839 | 3.459466 | 1.517323 | -1.942144 | Methane
| 44 |  | Methane | 0 | 0 | 0 | 0 | 0.2495 | -0.323 | 1484.96 | 1.042 | [5 empty] | 298 | 36.8 | 4.76 | 2839 | 3.605498 | 1.560248 | -2.04525 | Methane
| 45 |  | Methane | 0 | 0 | 0 | 0 | 0.2495 | -0.323 | 1484.96 | 1.042 | [5 empty] | 323 | 0.8 | 0.23 | 2840 | -0.2231436 | -1.469676 | -1.246532 | Methane
| 46 |  | Methane | 0 | 0 | 0 | 0 | 0.2495 | -0.323 | 1484.96 | 1.042 | [5 empty] | 323 | 3.4 | 1.27 | 2840 | 1.223775 | 0.2390169 | -0.9847585 | Methane
| 47 |  | Methane | 0 | 0 | 0 | 0 | 0.2495 | -0.323 | 1484.96 | 1.042 | [5 empty] | 323 | 7.5 | 2.15 | 2840 | 2.014903 | 0.7654678 | -1.249435 | Methane
| 48 |  | Methane | 0 | 0 | 0 | 0 | 0.2495 | -0.323 | 1484.96 | 1.042 | [5 empty] | 323 | 12.2 | 2.63 | 2840 | 2.501436 | 0.9669838 | -1.534452 | Methane
| 49 |  | Methane | 0 | 0 | 0 | 0 | 0.2495 | -0.323 | 1484.96 | 1.042 | [5 empty] | 323 | 17 | 3.01 | 2840 | 2.833213 | 1.10194 | -1.731273 | Methane
| 50 |  | Methane | 0 | 0 | 0 | 0 | 0.2495 | -0.323 | 1484.96 | 1.042 | [5 empty] | 323 | 22 | 3.18 | 2840 | 3.091042 | 1.156881 | -1.934161 | Methane
| 51 |  | Methane | 0 | 0 | 0 | 0 | 0.2495 | -0.323 | 1484.96 | 1.042 | [5 empty] | 323 | 26.9 | 3.28 | 2840 | 3.292126 | 1.187843 | -2.104283 | Methane
| 52 |  | Methane | 0 | 0 | 0 | 0 | 0.2495 | -0.323 | 1484.96 | 1.042 | [5 empty] | 323 | 31.9 | 3.35 | 2840 | 3.462606 | 1.20896 | -2.253646 | Methane
| 53 |  | Methane | 0 | 0 | 0 | 0 | 0.2495 | -0.323 | 1484.96 | 1.042 | [5 empty] | 323 | 36.8 | 3.38 | 2840 | 3.605498 | 1.217876 | -2.387622 | Methane
12 | 0 | C2 | Methane | 0 | 0 | 0 | 0 | 0.2495 | -0.323 | 1906 | 1.24 | 0.26 | 0.98 |  |  |  | 303 | 1.875899 | 1.369737 | 2841 | 0.6290881 | 0.3146186 | -0.3144695 | Methane
| 1 |  | Methane | 0 | 0 | 0 | 0 | 0.2495 | -0.323 | 1906 | 1.24 | 0.26 | 0.98 |  |  |  | 303 | 5.777127 | 3.398084 | 2841 | 1.753907 | 1.223212 | -0.5306949 | Methane
| 2 |  | Methane | 0 | 0 | 0 | 0 | 0.2495 | -0.323 | 1906 | 1.24 | 0.26 | 0.98 |  |  |  | 303 | 8.423022 | 4.494193 | 2841 | 2.130969 | 1.502786 | -0.6281826 | Methane
| 3 |  | Methane | 0 | 0 | 0 | 0 | 0.2495 | -0.323 | 1906 | 1.24 | 0.26 | 0.98 |  |  |  | 303 | 11.07324 | 5.206153 | 2841 | 2.404531 | 1.649841 | -0.7546901 | Methane
| 4 |  | Methane | 0 | 0 | 0 | 0 | 0.2495 | -0.323 | 1906 | 1.24 | 0.26 | 0.98 |  |  |  | 303 | 15.24029 | 6.109354 | 2841 | 2.723943 | 1.809821 | -0.9141217 | Methane
| 5 |  | Methane | 0 | 0 | 0 | 0 | 0.2495 | -0.323 | 1906 | 1.24 | 0.26 | 0.98 |  |  |  | 303 | 20.0418 | 6.875012 | 2841 | 2.99782 | 1.927893 | -1.069927 | Methane
| 6 |  | Methane | 0 | 0 | 0 | 0 | 0.2495 | -0.323 | 1906 | 1.24 | 0.26 | 0.98 |  |  |  | 303 | 24.71766 | 7.558421 | 2841 | 3.207518 | 2.022662 | -1.184856 | Methane
| 7 |  | Methane | 0 | 0 | 0 | 0 | 0.2495 | -0.323 | 1906 | 1.24 | 0.26 | 0.98 |  |  |  | 303 | 30.28083 | 8.131588 | 2841 | 3.410515 | 2.095756 | -1.314759 | Methane
| 8 |  | Methane | 0 | 0 | 0 | 0 | 0.2495 | -0.323 | 1906 | 1.24 | 0.26 | 0.98 |  |  |  | 303 | 34.95915 | 8.595484 | 2841 | 3.55418 | 2.151237 | -1.402943 | Methane
| 9 |  | Methane | 0 | 0 | 0 | 0 | 0.2495 | -0.323 | 1906 | 1.24 | 0.26 | 0.98 |  |  |  | 303 | 40.27255 | 8.866958 | 2841 | 3.69567 | 2.182332 | -1.513338 | Methane
| 10 |  | Methane | 0 | 0 | 0 | 0 | 0.2495 | -0.323 | 1906 | 1.24 | 0.26 | 0.98 |  |  |  | 303 | 48.36862 | 9.328979 | 2841 | 3.878851 | 2.233126 | -1.645726 | Methane
| 11 | 53-W2-N | Methane | 0 | 0 | 0 | 0 | 0.2495 | -0.323 | 1441 | 0.86 | 0.13 | 0.73 |  |  |  | 303 | 1.873738 | 1.561811 | 2842 | 0.6279354 | 0.4458461 | -0.1820893 | Methane
| 12 |  | Methane | 0 | 0 | 0 | 0 | 0.2495 | -0.323 | 1441 | 0.86 | 0.13 | 0.73 |  |  |  | 303 | 5.149769 | 2.904525 | 2842 | 1.638952 | 1.06627 | -0.5726819 | Methane
| 13 |  | Methane | 0 | 0 | 0 | 0 | 0.2495 | -0.323 | 1441 | 0.86 | 0.13 | 0.73 |  |  |  | 303 | 10.19673 | 4.356024 | 2842 | 2.322067 | 1.47156 | -0.8505072 | Methane
| 14 |  | Methane | 0 | 0 | 0 | 0 | 0.2495 | -0.323 | 1441 | 0.86 | 0.13 | 0.73 |  |  |  | 303 | 12.46905 | 4.903558 | 2842 | 2.523249 | 1.589961 | -0.9332885 | Methane
| 15 |  | Methane | 0 | 0 | 0 | 0 | 0.2495 | -0.323 | 1441 | 0.86 | 0.13 | 0.73 |  |  |  | 303 | 15.37428 | 5.450744 | 2842 | 2.732696 | 1.695752 | -1.036944 | Methane
| 16 |  | Methane | 0 | 0 | 0 | 0 | 0.2495 | -0.323 | 1441 | 0.86 | 0.13 | 0.73 |  |  |  | 303 | 20.04952 | 6.189032 | 2842 | 2.998205 | 1.822779 | -1.175427 | Methane
| 17 |  | Methane | 0 | 0 | 0 | 0 | 0.2495 | -0.323 | 1441 | 0.86 | 0.13 | 0.73 |  |  |  | 303 | 24.98009 | 6.735106 | 2842 | 3.218079 | 1.907334 | -1.310745 | Methane
| 18 |  | Methane | 0 | 0 | 0 | 0 | 0.2495 | -0.323 | 1441 | 0.86 | 0.13 | 0.73 |  |  |  | 303 | 30.29071 | 7.253534 | 2842 | 3.410841 | 1.981489 | -1.429352 | Methane
| 19 |  | Methane | 0 | 0 | 0 | 0 | 0.2495 | -0.323 | 1441 | 0.86 | 0.13 | 0.73 |  |  |  | 303 | 34.97027 | 7.607673 | 2842 | 3.554498 | 2.029157 | -1.525341 | Methane
| 20 |  | Methane | 0 | 0 | 0 | 0 | 0.2495 | -0.323 | 1441 | 0.86 | 0.13 | 0.73 |  |  |  | 303 | 37.24722 | 7.743618 | 2842 | 3.617577 | 2.046869 | -1.570708 | Methane
| 21 |  | Methane | 0 | 0 | 0 | 0 | 0.2495 | -0.323 | 1441 | 0.86 | 0.13 | 0.73 |  |  |  | 303 | 39.90454 | 7.824477 | 2842 | 3.68649 | 2.057257 | -1.629233 | Methane
| 22 |  | Methane | 0 | 0 | 0 | 0 | 0.2495 | -0.323 | 1441 | 0.86 | 0.13 | 0.73 |  |  |  | 303 | 45.34545 | 8.013564 | 2842 | 3.81431 | 2.081136 | -1.733174 | Methane
| 23 |  | Methane | 0 | 0 | 0 | 0 | 0.2495 | -0.323 | 1441 | 0.86 | 0.13 | 0.73 |  |  |  | 303 | 49.64742 | 8.175838 | 2842 | 3.904946 | 2.101183 | -1.803763 | Methane
| 24 | 36-W2 | Methane | 0 | 0 | 0 | 0 | 0.2495 | -0.323 | 844 | 0.55 | 0.05 | 0.5 |  |  |  | 303 | 0.4921302 | 0.6022035 | 2843 | -0.7090119 | -0.5071599 | 0.201852 | Methane
| 25 |  | Methane | 0 | 0 | 0 | 0 | 0.2495 | -0.323 | 844 | 0.55 | 0.05 | 0.5 |  |  |  | 303 | 2.378527 | 1.698729 | 2843 | 0.8664812 | 0.5298805 | -0.3366007 | Methane
| 26 |  | Methane | 0 | 0 | 0 | 0 | 0.2495 | -0.323 | 844 | 0.55 | 0.05 | 0.5 |  |  |  | 303 | 4.015153 | 2.493563 | 2843 | 1.390075 | 0.9137125 | -0.4763629 | Methane
| 27 |  | Methane | 0 | 0 | 0 | 0 | 0.2495 | -0.323 | 844 | 0.55 | 0.05 | 0.5 |  |  |  | 303 | 6.160273 | 3.096044 | 2843 | 1.818121 | 1.130125 | -0.6879958 | Methane
| 28 |  | Methane | 0 | 0 | 0 | 0 | 0.2495 | -0.323 | 844 | 0.55 | 0.05 | 0.5 |  |  |  | 303 | 8.432593 | 3.643578 | 2843 | 2.132104 | 1.292966 | -0.8391383 | Methane
| 29 |  | Methane | 0 | 0 | 0 | 0 | 0.2495 | -0.323 | 844 | 0.55 | 0.05 | 0.5 |  |  |  | 303 | 10.32856 | 3.889488 | 2843 | 2.334913 | 1.358278 | -0.9766353 | Methane
| 30 |  | Methane | 0 | 0 | 0 | 0 | 0.2495 | -0.323 | 844 | 0.55 | 0.05 | 0.5 |  |  |  | 303 | 14.74971 | 4.710233 | 2843 | 2.691223 | 1.549737 | -1.141486 | Methane
| 31 |  | Methane | 0 | 0 | 0 | 0 | 0.2495 | -0.323 | 844 | 0.55 | 0.05 | 0.5 |  |  |  | 303 | 20.06002 | 5.256099 | 2843 | 2.998729 | 1.659389 | -1.33934 | Methane
| 32 |  | Methane | 0 | 0 | 0 | 0 | 0.2495 | -0.323 | 844 | 0.55 | 0.05 | 0.5 |  |  |  | 303 | 25.11902 | 5.637469 | 2843 | 3.223625 | 1.729435 | -1.49419 | Methane
| 33 |  | Methane | 0 | 0 | 0 | 0 | 0.2495 | -0.323 | 844 | 0.55 | 0.05 | 0.5 |  |  |  | 303 | 28.91373 | 5.882338 | 2843 | 3.364317 | 1.771954 | -1.592362 | Methane
| 34 |  | Methane | 0 | 0 | 0 | 0 | 0.2495 | -0.323 | 844 | 0.55 | 0.05 | 0.5 |  |  |  | 303 | 35.49451 | 6.015922 | 2843 | 3.569378 | 1.79441 | -1.774968 | Methane
| 35 |  | Methane | 0 | 0 | 0 | 0 | 0.2495 | -0.323 | 844 | 0.55 | 0.05 | 0.5 |  |  |  | 303 | 40.55598 | 6.177778 | 2843 | 3.702683 | 1.820959 | -1.881724 | Methane
| 36 |  | Methane | 0 | 0 | 0 | 0 | 0.2495 | -0.323 | 844 | 0.55 | 0.05 | 0.5 |  |  |  | 303 | 48.77986 | 6.529972 | 2843 | 3.887318 | 1.876403 | -2.010915 | Methane
| 37 | 53-W1 | Methane | 0 | 0 | 0 | 0 | 0.2495 | -0.323 | 779 | 0.5 | 0.06 | 0.44 |  |  |  | 303 | 4.147293 | 1.999588 | 2844 | 1.422456 | 0.6929411 | -0.7295148 | Methane
| 38 |  | Methane | 0 | 0 | 0 | 0 | 0.2495 | -0.323 | 779 | 0.5 | 0.06 | 0.44 |  |  |  | 303 | 7.683283 | 2.738501 | 2844 | 2.039047 | 1.007411 | -1.031636 | Methane
| 39 |  | Methane | 0 | 0 | 0 | 0 | 0.2495 | -0.323 | 779 | 0.5 | 0.06 | 0.44 |  |  |  | 303 | 10.21062 | 3.12126 | 2844 | 2.323429 | 1.138237 | -1.185192 | Methane
| 40 |  | Methane | 0 | 0 | 0 | 0 | 0.2495 | -0.323 | 779 | 0.5 | 0.06 | 0.44 |  |  |  | 303 | 15.0146 | 3.667405 | 2844 | 2.709023 | 1.299484 | -1.409539 | Methane
| 41 |  | Methane | 0 | 0 | 0 | 0 | 0.2495 | -0.323 | 779 | 0.5 | 0.06 | 0.44 |  |  |  | 303 | 19.81982 | 4.103792 | 2844 | 2.986682 | 1.411911 | -1.574771 | Methane
| 42 |  | Methane | 0 | 0 | 0 | 0 | 0.2495 | -0.323 | 779 | 0.5 | 0.06 | 0.44 |  |  |  | 303 | 26.6516 | 4.429311 | 2844 | 3.282849 | 1.488244 | -1.794605 | Methane
| 43 |  | Methane | 0 | 0 | 0 | 0 | 0.2495 | -0.323 | 779 | 0.5 | 0.06 | 0.44 |  |  |  | 303 | 30.19346 | 4.64688 | 2844 | 3.407625 | 1.536196 | -1.871429 | Methane
| 44 |  | Methane | 0 | 0 | 0 | 0 | 0.2495 | -0.323 | 779 | 0.5 | 0.06 | 0.44 |  |  |  | 303 | 39.68348 | 4.97094 | 2844 | 3.680935 | 1.603609 | -2.077326 | Methane
| 45 |  | Methane | 0 | 0 | 0 | 0 | 0.2495 | -0.323 | 779 | 0.5 | 0.06 | 0.44 |  |  |  | 303 | 44.87246 | 5.050409 | 2844 | 3.803824 | 1.619469 | -2.184355 | Methane
| 46 |  | Methane | 0 | 0 | 0 | 0 | 0.2495 | -0.323 | 779 | 0.5 | 0.06 | 0.44 |  |  |  | 303 | 49.68107 | 5.184966 | 2844 | 3.905624 | 1.645763 | -2.259861 | Methane
| 47 | 44-W2 | Methane | 0 | 0 | 0 | 0 | 0.2495 | -0.323 | 767 | 0.51 | 0.07 | 0.44 |  |  |  | 303 | 2.135858 | 0.7659356 | 2845 | 0.7588682 | -0.2666572 | -1.025525 | Methane
| 48 |  | Methane | 0 | 0 | 0 | 0 | 0.2495 | -0.323 | 767 | 0.51 | 0.07 | 0.44 |  |  |  | 303 | 5.41405 | 1.916576 | 2845 | 1.688997 | 0.65054 | -1.038457 | Methane
| 49 |  | Methane | 0 | 0 | 0 | 0 | 0.2495 | -0.323 | 767 | 0.51 | 0.07 | 0.44 |  |  |  | 303 | 10.34029 | 2.846799 | 2845 | 2.336048 | 1.046195 | -1.289853 | Methane
| 50 |  | Methane | 0 | 0 | 0 | 0 | 0.2495 | -0.323 | 767 | 0.51 | 0.07 | 0.44 |  |  |  | 303 | 15.01738 | 3.420452 | 2845 | 2.709208 | 1.229773 | -1.479436 | Methane
| 51 |  | Methane | 0 | 0 | 0 | 0 | 0.2495 | -0.323 | 767 | 0.51 | 0.07 | 0.44 |  |  |  | 303 | 19.94949 | 3.829331 | 2845 | 2.993204 | 1.34269 | -1.650514 | Methane
| 52 |  | Methane | 0 | 0 | 0 | 0 | 0.2495 | -0.323 | 767 | 0.51 | 0.07 | 0.44 |  |  |  | 303 | 25.89612 | 4.073018 | 2845 | 3.254093 | 1.404384 | -1.849709 | Methane
| 53 |  | Methane | 0 | 0 | 0 | 0 | 0.2495 | -0.323 | 767 | 0.51 | 0.07 | 0.44 |  |  |  | 303 | 30.19654 | 4.372488 | 2845 | 3.407727 | 1.475332 | -1.932395 | Methane
| 54 |  | Methane | 0 | 0 | 0 | 0 | 0.2495 | -0.323 | 767 | 0.51 | 0.07 | 0.44 |  |  |  | 303 | 35.00516 | 4.507044 | 2845 | 3.555495 | 1.505641 | -2.049854 | Methane
| 55 |  | Methane | 0 | 0 | 0 | 0 | 0.2495 | -0.323 | 767 | 0.51 | 0.07 | 0.44 |  |  |  | 303 | 43.35748 | 4.694533 | 2845 | 3.769479 | 1.546399 | -2.22308 | Methane
| 56 |  | Methane | 0 | 0 | 0 | 0 | 0.2495 | -0.323 | 767 | 0.51 | 0.07 | 0.44 |  |  |  | 303 | 49.68478 | 4.855695 | 2845 | 3.905699 | 1.580152 | -2.325546 | Methane
| 57 | 53-W2 | Methane | 0 | 0 | 0 | 0 | 0.2495 | -0.323 | 693 | 0.51 | 0.11 | 0.4 |  |  |  | 303 | 1.879913 | 1.013027 | 2846 | 0.6312254 | 0.01294312 | -0.6182823 | Methane
| 58 |  | Methane | 0 | 0 | 0 | 0 | 0.2495 | -0.323 | 693 | 0.51 | 0.11 | 0.4 |  |  |  | 303 | 4.910188 | 1.69734 | 2846 | 1.591312 | 0.5290623 | -1.06225 | Methane
| 59 |  | Methane | 0 | 0 | 0 | 0 | 0.2495 | -0.323 | 693 | 0.51 | 0.11 | 0.4 |  |  |  | 303 | 10.34461 | 2.46265 | 2846 | 2.336466 | 0.9012381 | -1.435228 | Methane
| 60 |  | Methane | 0 | 0 | 0 | 0 | 0.2495 | -0.323 | 693 | 0.51 | 0.11 | 0.4 |  |  |  | 303 | 15.52773 | 3.063464 | 2846 | 2.742627 | 1.119546 | -1.623081 | Methane
| 61 |  | Methane | 0 | 0 | 0 | 0 | 0.2495 | -0.323 | 693 | 0.51 | 0.11 | 0.4 |  |  |  | 303 | 20.08101 | 3.390234 | 2846 | 2.999775 | 1.220899 | -1.778876 | Methane
| 62 |  | Methane | 0 | 0 | 0 | 0 | 0.2495 | -0.323 | 693 | 0.51 | 0.11 | 0.4 |  |  |  | 303 | 24.76088 | 3.716934 | 2846 | 3.209265 | 1.312899 | -1.896366 | Methane
| 63 |  | Methane | 0 | 0 | 0 | 0 | 0.2495 | -0.323 | 693 | 0.51 | 0.11 | 0.4 |  |  |  | 303 | 30.70874 | 3.850865 | 2846 | 3.424547 | 1.348298 | -2.07625 | Methane
| 64 |  | Methane | 0 | 0 | 0 | 0 | 0.2495 | -0.323 | 693 | 0.51 | 0.11 | 0.4 |  |  |  | 303 | 35.38954 | 4.095248 | 2846 | 3.566416 | 1.409827 | -2.156589 | Methane
| 65 |  | Methane | 0 | 0 | 0 | 0 | 0.2495 | -0.323 | 693 | 0.51 | 0.11 | 0.4 |  |  |  | 303 | 39.94591 | 4.147625 | 2846 | 3.687526 | 1.422536 | -2.26499 | Methane
| 66 |  | Methane | 0 | 0 | 0 | 0 | 0.2495 | -0.323 | 693 | 0.51 | 0.11 | 0.4 |  |  |  | 303 | 45.26147 | 4.227025 | 2846 | 3.812456 | 1.441498 | -2.370958 | Methane
| 67 |  | Methane | 0 | 0 | 0 | 0 | 0.2495 | -0.323 | 693 | 0.51 | 0.11 | 0.4 |  |  |  | 303 | 49.56437 | 4.306981 | 2846 | 3.903272 | 1.460237 | -2.443035 | Methane
| 68 | 29-W1 | Methane | 0 | 0 | 0 | 0 | 0.2495 | -0.323 | 520 | 0.34 | 0.04 | 0.3 |  |  |  | 303 | 2.762289 | 1.341811 | 2847 | 1.01606 | 0.2940204 | -0.7220394 | Methane
| 69 |  | Methane | 0 | 0 | 0 | 0 | 0.2495 | -0.323 | 520 | 0.34 | 0.04 | 0.3 |  |  |  | 303 | 4.655169 | 1.862114 | 2847 | 1.537978 | 0.6217124 | -0.9162659 | Methane
| 70 |  | Methane | 0 | 0 | 0 | 0 | 0.2495 | -0.323 | 520 | 0.34 | 0.04 | 0.3 |  |  |  | 303 | 10.0896 | 2.627424 | 2847 | 2.311505 | 0.966004 | -1.345501 | Methane
| 71 |  | Methane | 0 | 0 | 0 | 0 | 0.2495 | -0.323 | 520 | 0.34 | 0.04 | 0.3 |  |  |  | 303 | 15.77842 | 3.282839 | 2847 | 2.758643 | 1.188709 | -1.569935 | Methane
| 72 |  | Methane | 0 | 0 | 0 | 0 | 0.2495 | -0.323 | 520 | 0.34 | 0.04 | 0.3 |  |  |  | 303 | 19.70003 | 3.500199 | 2847 | 2.98062 | 1.25282 | -1.7278 | Methane
| 73 |  | Methane | 0 | 0 | 0 | 0 | 0.2495 | -0.323 | 520 | 0.34 | 0.04 | 0.3 |  |  |  | 303 | 24.50988 | 3.524999 | 2847 | 3.199076 | 1.25988 | -1.939196 | Methane
| 74 |  | Methane | 0 | 0 | 0 | 0 | 0.2495 | -0.323 | 520 | 0.34 | 0.04 | 0.3 |  |  |  | 303 | 31.21477 | 3.878026 | 2847 | 3.440891 | 1.355326 | -2.085565 | Methane
| 75 |  | Methane | 0 | 0 | 0 | 0 | 0.2495 | -0.323 | 520 | 0.34 | 0.04 | 0.3 |  |  |  | 303 | 35.01133 | 3.95826 | 2847 | 3.555672 | 1.375805 | -2.179867 | Methane
| 76 |  | Methane | 0 | 0 | 0 | 0 | 0.2495 | -0.323 | 520 | 0.34 | 0.04 | 0.3 |  |  |  | 303 | 40.45378 | 4.010151 | 2847 | 3.70016 | 1.388829 | -2.311331 | Methane
| 77 |  | Methane | 0 | 0 | 0 | 0 | 0.2495 | -0.323 | 520 | 0.34 | 0.04 | 0.3 |  |  |  | 303 | 44.6301 | 4.090177 | 2847 | 3.798409 | 1.408588 | -2.38982 | Methane
| 78 |  | Methane | 0 | 0 | 0 | 0 | 0.2495 | -0.323 | 520 | 0.34 | 0.04 | 0.3 |  |  |  | 303 | 50.07255 | 4.142068 | 2847 | 3.913473 | 1.421195 | -2.492278 | Methane
13 | 0 | C1 | Methane | 0 | 0 | 0 | 0 | 0.2495 | -0.323 | 1822 | 1.114 | 0.365 | 0.749 |  |  |  | 303 | 5.852285 | 3.373244 | 2848 | 1.766832 | 1.215875 | -0.5509574 | Methane
| 1 |  | Methane | 0 | 0 | 0 | 0 | 0.2495 | -0.323 | 1822 | 1.114 | 0.365 | 0.749 |  |  |  | 303 | 8.636442 | 4.486227 | 2848 | 2.155991 | 1.501012 | -0.6549786 | Methane
| 2 |  | Methane | 0 | 0 | 0 | 0 | 0.2495 | -0.323 | 1822 | 1.114 | 0.365 | 0.749 |  |  |  | 303 | 11.16009 | 5.09263 | 2848 | 2.412344 | 1.627794 | -0.7845492 | Methane
| 3 |  | Methane | 0 | 0 | 0 | 0 | 0.2495 | -0.323 | 1822 | 1.114 | 0.365 | 0.749 |  |  |  | 303 | 15.7024 | 6.170642 | 2848 | 2.753813 | 1.819803 | -0.9340105 | Methane
| 4 |  | Methane | 0 | 0 | 0 | 0 | 0.2495 | -0.323 | 1822 | 1.114 | 0.365 | 0.749 |  |  |  | 303 | 20.24101 | 7.045954 | 2848 | 3.007711 | 1.952454 | -1.055257 | Methane
| 5 |  | Methane | 0 | 0 | 0 | 0 | 0.2495 | -0.323 | 1822 | 1.114 | 0.365 | 0.749 |  |  |  | 303 | 25.2778 | 7.684443 | 2848 | 3.229926 | 2.039198 | -1.190729 | Methane
| 6 |  | Methane | 0 | 0 | 0 | 0 | 0.2495 | -0.323 | 1822 | 1.114 | 0.365 | 0.749 |  |  |  | 303 | 30.69085 | 8.288893 | 2848 | 3.423965 | 2.114916 | -1.309048 | Methane
| 7 |  | Methane | 0 | 0 | 0 | 0 | 0.2495 | -0.323 | 1822 | 1.114 | 0.365 | 0.749 |  |  |  | 303 | 34.71708 | 8.624011 | 2848 | 3.547232 | 2.15455 | -1.392681 | Methane
| 8 |  | Methane | 0 | 0 | 0 | 0 | 0.2495 | -0.323 | 1822 | 1.114 | 0.365 | 0.749 |  |  |  | 303 | 40.37645 | 8.958025 | 2848 | 3.698247 | 2.19255 | -1.505697 | Methane
| 9 |  | Methane | 0 | 0 | 0 | 0 | 0.2495 | -0.323 | 1822 | 1.114 | 0.365 | 0.749 |  |  |  | 303 | 48.92646 | 9.357653 | 2848 | 3.890318 | 2.236195 | -1.654124 | Methane
| 10 |  | Methane | 0 | 0 | 0 | 0 | 0.2495 | -0.323 | 1822 | 1.114 | 0.365 | 0.749 |  |  |  | 303 | 55.46275 | 9.555939 | 2848 | 4.015712 | 2.257163 | -1.758549 | Methane
| 11 | C2 | Methane | 0 | 0 | 0 | 0 | 0.2495 | -0.323 | 1522 | 0.957 | 0.283 | 0.674 |  |  |  | 303 | 3.303331 | 1.381723 | 2849 | 1.194931 | 0.3233311 | -0.8716003 | Methane
| 12 |  | Methane | 0 | 0 | 0 | 0 | 0.2495 | -0.323 | 1522 | 0.957 | 0.283 | 0.674 |  |  |  | 303 | 6.331951 | 2.12292 | 2849 | 1.845608 | 0.7527923 | -1.092816 | Methane
| 13 |  | Methane | 0 | 0 | 0 | 0 | 0.2495 | -0.323 | 1522 | 0.957 | 0.283 | 0.674 |  |  |  | 303 | 11.37553 | 3.133025 | 2849 | 2.431465 | 1.141999 | -1.289466 | Methane
| 14 |  | Methane | 0 | 0 | 0 | 0 | 0.2495 | -0.323 | 1522 | 0.957 | 0.283 | 0.674 |  |  |  | 303 | 21.19848 | 4.443956 | 2849 | 3.05393 | 1.491545 | -1.562385 | Methane
| 15 |  | Methane | 0 | 0 | 0 | 0 | 0.2495 | -0.323 | 1522 | 0.957 | 0.283 | 0.674 |  |  |  | 303 | 25.22471 | 4.779073 | 2849 | 3.227824 | 1.564247 | -1.663577 | Methane
| 16 |  | Methane | 0 | 0 | 0 | 0 | 0.2495 | -0.323 | 1522 | 0.957 | 0.283 | 0.674 |  |  |  | 303 | 30.13032 | 5.113596 | 2849 | 3.405532 | 1.631903 | -1.773629 | Methane
| 17 |  | Methane | 0 | 0 | 0 | 0 | 0.2495 | -0.323 | 1522 | 0.957 | 0.283 | 0.674 |  |  |  | 303 | 40.82093 | 5.782049 | 2849 | 3.709195 | 1.754758 | -1.954437 | Methane
| 18 |  | Methane | 0 | 0 | 0 | 0 | 0.2495 | -0.323 | 1522 | 0.957 | 0.283 | 0.674 |  |  |  | 303 | 50.62659 | 6.147045 | 2849 | 3.924477 | 1.815971 | -2.108505 | Methane
| 19 | C3 | Methane | 0 | 0 | 0 | 0 | 0.2495 | -0.323 | 1261 | 0.775 | 0.225 | 0.55 |  |  |  | 303 | 3.308887 | 1.685773 | 2850 | 1.196612 | 0.5222242 | -0.6743877 | Methane
| 20 |  | Methane | 0 | 0 | 0 | 0 | 0.2495 | -0.323 | 1261 | 0.775 | 0.225 | 0.55 |  |  |  | 303 | 6.085019 | 2.359573 | 2850 | 1.80583 | 0.8584806 | -0.9473491 | Methane
| 21 |  | Methane | 0 | 0 | 0 | 0 | 0.2495 | -0.323 | 1261 | 0.775 | 0.225 | 0.55 |  |  |  | 303 | 9.107465 | 2.762936 | 2850 | 2.209094 | 1.016294 | -1.1928 | Methane
| 22 |  | Methane | 0 | 0 | 0 | 0 | 0.2495 | -0.323 | 1261 | 0.775 | 0.225 | 0.55 |  |  |  | 303 | 15.15359 | 3.637229 | 2850 | 2.718238 | 1.291222 | -1.427015 | Methane
| 23 |  | Methane | 0 | 0 | 0 | 0 | 0.2495 | -0.323 | 1261 | 0.775 | 0.225 | 0.55 |  |  |  | 303 | 20.43979 | 4.174198 | 2850 | 3.017483 | 1.428922 | -1.588561 | Methane
| 24 |  | Methane | 0 | 0 | 0 | 0 | 0.2495 | -0.323 | 1261 | 0.775 | 0.225 | 0.55 |  |  |  | 303 | 25.34416 | 4.441155 | 2850 | 3.232548 | 1.490914 | -1.741634 | Methane
| 25 |  | Methane | 0 | 0 | 0 | 0 | 0.2495 | -0.323 | 1261 | 0.775 | 0.225 | 0.55 |  |  |  | 303 | 31.00415 | 4.808952 | 2850 | 3.434121 | 1.570479 | -1.863642 | Methane
| 26 |  | Methane | 0 | 0 | 0 | 0 | 0.2495 | -0.323 | 1261 | 0.775 | 0.225 | 0.55 |  |  |  | 303 | 35.27854 | 4.974983 | 2850 | 3.563275 | 1.604422 | -1.958853 | Methane
| 27 |  | Methane | 0 | 0 | 0 | 0 | 0.2495 | -0.323 | 1261 | 0.775 | 0.225 | 0.55 |  |  |  | 303 | 40.30854 | 5.241854 | 2850 | 3.696563 | 1.656675 | -2.039888 | Methane
| 28 |  | Methane | 0 | 0 | 0 | 0 | 0.2495 | -0.323 | 1261 | 0.775 | 0.225 | 0.55 |  |  |  | 303 | 50.61671 | 5.606511 | 2850 | 3.924282 | 1.723929 | -2.200353 | Methane
| 29 | C4 | Methane | 0 | 0 | 0 | 0 | 0.2495 | -0.323 | 1438 | 0.924 | 0.163 | 0.761 |  |  |  | 303 | 5.198225 | 1.954767 | 2851 | 1.648317 | 0.6702709 | -0.9780463 | Methane
| 30 |  | Methane | 0 | 0 | 0 | 0 | 0.2495 | -0.323 | 1438 | 0.924 | 0.163 | 0.761 |  |  |  | 303 | 7.596242 | 2.561255 | 2851 | 2.027654 | 0.9404972 | -1.087156 | Methane
| 31 |  | Methane | 0 | 0 | 0 | 0 | 0.2495 | -0.323 | 1438 | 0.924 | 0.163 | 0.761 |  |  |  | 303 | 9.867398 | 3.100261 | 2851 | 2.289236 | 1.131486 | -1.15775 | Methane
| 32 |  | Methane | 0 | 0 | 0 | 0 | 0.2495 | -0.323 | 1438 | 0.924 | 0.163 | 0.761 |  |  |  | 303 | 15.15976 | 3.975063 | 2851 | 2.718645 | 1.380041 | -1.338604 | Methane
| 33 |  | Methane | 0 | 0 | 0 | 0 | 0.2495 | -0.323 | 1438 | 0.924 | 0.163 | 0.761 |  |  |  | 303 | 20.95217 | 4.714392 | 2851 | 3.042242 | 1.55062 | -1.491622 | Methane
| 34 |  | Methane | 0 | 0 | 0 | 0 | 0.2495 | -0.323 | 1438 | 0.924 | 0.163 | 0.761 |  |  |  | 303 | 25.609 | 5.184219 | 2851 | 3.242944 | 1.645619 | -1.597325 | Methane
| 35 |  | Methane | 0 | 0 | 0 | 0 | 0.2495 | -0.323 | 1438 | 0.924 | 0.163 | 0.761 |  |  |  | 303 | 30.26335 | 5.518912 | 2851 | 3.409938 | 1.708181 | -1.701757 | Methane
| 36 |  | Methane | 0 | 0 | 0 | 0 | 0.2495 | -0.323 | 1438 | 0.924 | 0.163 | 0.761 |  |  |  | 303 | 35.67517 | 6.055796 | 2851 | 3.574455 | 1.801016 | -1.773439 | Methane
| 37 |  | Methane | 0 | 0 | 0 | 0 | 0.2495 | -0.323 | 1438 | 0.924 | 0.163 | 0.761 |  |  |  | 303 | 40.32706 | 6.255355 | 2851 | 3.697023 | 1.833438 | -1.863585 | Methane
| 38 |  | Methane | 0 | 0 | 0 | 0 | 0.2495 | -0.323 | 1438 | 0.924 | 0.163 | 0.761 |  |  |  | 303 | 46.74081 | 6.622643 | 2851 | 3.844618 | 1.890495 | -1.954123 | Methane
| 39 |  | Methane | 0 | 0 | 0 | 0 | 0.2495 | -0.323 | 1438 | 0.924 | 0.163 | 0.761 |  |  |  | 303 | 50.63832 | 6.788929 | 2851 | 3.924709 | 1.915293 | -2.009415 | Methane
| 40 |  | Methane | 0 | 0 | 0 | 0 | 0.2495 | -0.323 | 1438 | 0.924 | 0.163 | 0.761 |  |  |  | 303 | 59.69084 | 7.188218 | 2851 | 4.089179 | 1.972443 | -2.116735 | Methane
| 41 | C5 | Methane | 0 | 0 | 0 | 0 | 0.2495 | -0.323 | 1668 | 1.041 | 0.416 | 0.625 |  |  |  | 303 | 3.065659 | 2.125127 | 2852 | 1.120263 | 0.7538314 | -0.3664313 | Methane
| 42 |  | Methane | 0 | 0 | 0 | 0 | 0.2495 | -0.323 | 1668 | 1.041 | 0.416 | 0.625 |  |  |  | 303 | 5.346075 | 3.170883 | 2852 | 1.676363 | 1.15401 | -0.5223525 | Methane
| 43 |  | Methane | 0 | 0 | 0 | 0 | 0.2495 | -0.323 | 1668 | 1.041 | 0.416 | 0.625 |  |  |  | 303 | 7.365978 | 3.710059 | 2852 | 1.996872 | 1.311048 | -0.6858241 | Methane
| 44 |  | Methane | 0 | 0 | 0 | 0 | 0.2495 | -0.323 | 1668 | 1.041 | 0.416 | 0.625 |  |  |  | 303 | 10.39954 | 4.721523 | 2852 | 2.341761 | 1.552131 | -0.7896298 | Methane
| 45 |  | Methane | 0 | 0 | 0 | 0 | 0.2495 | -0.323 | 1668 | 1.041 | 0.416 | 0.625 |  |  |  | 303 | 15.44374 | 5.765412 | 2852 | 2.737204 | 1.751877 | -0.985327 | Methane
| 46 |  | Methane | 0 | 0 | 0 | 0 | 0.2495 | -0.323 | 1668 | 1.041 | 0.416 | 0.625 |  |  |  | 303 | 20.483 | 6.539034 | 2852 | 3.019595 | 1.877789 | -1.141806 | Methane
| 47 |  | Methane | 0 | 0 | 0 | 0 | 0.2495 | -0.323 | 1668 | 1.041 | 0.416 | 0.625 |  |  |  | 303 | 26.27232 | 7.109446 | 2852 | 3.268516 | 1.961424 | -1.307091 | Methane
| 48 |  | Methane | 0 | 0 | 0 | 0 | 0.2495 | -0.323 | 1668 | 1.041 | 0.416 | 0.625 |  |  |  | 303 | 30.55103 | 7.511961 | 2852 | 3.419398 | 2.016497 | -1.402902 | Methane
| 49 |  | Methane | 0 | 0 | 0 | 0 | 0.2495 | -0.323 | 1668 | 1.041 | 0.416 | 0.625 |  |  |  | 303 | 35.83475 | 7.913796 | 2852 | 3.578918 | 2.068608 | -1.510311 | Methane
| 50 |  | Methane | 0 | 0 | 0 | 0 | 0.2495 | -0.323 | 1668 | 1.041 | 0.416 | 0.625 |  |  |  | 303 | 39.85913 | 8.147563 | 2852 | 3.685351 | 2.097719 | -1.587632 | Methane
| 51 |  | Methane | 0 | 0 | 0 | 0 | 0.2495 | -0.323 | 1668 | 1.041 | 0.416 | 0.625 |  |  |  | 303 | 45.26786 | 8.51553 | 2852 | 3.812597 | 2.141892 | -1.670706 | Methane
| 52 |  | Methane | 0 | 0 | 0 | 0 | 0.2495 | -0.323 | 1668 | 1.041 | 0.416 | 0.625 |  |  |  | 303 | 50.16915 | 8.61357 | 2852 | 3.9154 | 2.153339 | -1.762061 | Methane
| 53 | C6 | Methane | 0 | 0 | 0 | 0 | 0.2495 | -0.323 | 2021 | 1.299 | 0.176 | 1.123 |  |  |  | 303 | 4.071907 | 2.192014 | 2853 | 1.404111 | 0.7848209 | -0.6192905 | Methane
| 54 |  | Methane | 0 | 0 | 0 | 0 | 0.2495 | -0.323 | 2021 | 1.299 | 0.176 | 1.123 |  |  |  | 303 | 6.093661 | 2.83254 | 2853 | 1.807249 | 1.041174 | -0.7660752 | Methane
| 55 |  | Methane | 0 | 0 | 0 | 0 | 0.2495 | -0.323 | 2021 | 1.299 | 0.176 | 1.123 |  |  |  | 303 | 9.876658 | 3.607011 | 2853 | 2.290174 | 1.282879 | -1.007295 | Methane
| 56 |  | Methane | 0 | 0 | 0 | 0 | 0.2495 | -0.323 | 2021 | 1.299 | 0.176 | 1.123 |  |  |  | 303 | 15.92525 | 4.616438 | 2853 | 2.767906 | 1.529623 | -1.238283 | Methane
| 57 |  | Methane | 0 | 0 | 0 | 0 | 0.2495 | -0.323 | 2021 | 1.299 | 0.176 | 1.123 |  |  |  | 303 | 19.07271 | 4.985933 | 2853 | 2.948258 | 1.60662 | -1.341638 | Methane
| 58 |  | Methane | 0 | 0 | 0 | 0 | 0.2495 | -0.323 | 2021 | 1.299 | 0.176 | 1.123 |  |  |  | 303 | 23.7283 | 5.388192 | 2853 | 3.166668 | 1.68421 | -1.482459 | Methane
| 59 |  | Methane | 0 | 0 | 0 | 0 | 0.2495 | -0.323 | 2021 | 1.299 | 0.176 | 1.123 |  |  |  | 303 | 30.52201 | 5.924143 | 2853 | 3.418448 | 1.779036 | -1.639412 | Methane
| 60 |  | Methane | 0 | 0 | 0 | 0 | 0.2495 | -0.323 | 2021 | 1.299 | 0.176 | 1.123 |  |  |  | 303 | 35.30262 | 6.292534 | 2853 | 3.563957 | 1.839364 | -1.724593 | Methane
| 61 |  | Methane | 0 | 0 | 0 | 0 | 0.2495 | -0.323 | 2021 | 1.299 | 0.176 | 1.123 |  |  |  | 303 | 40.332 | 6.525622 | 2853 | 3.697145 | 1.875736 | -1.821409 | Methane
| 62 |  | Methane | 0 | 0 | 0 | 0 | 0.2495 | -0.323 | 2021 | 1.299 | 0.176 | 1.123 |  |  |  | 303 | 48.75392 | 6.790202 | 2853 | 3.886786 | 1.915481 | -1.971305 | Methane
| 63 | C7 | Methane | 0 | 0 | 0 | 0 | 0.2495 | -0.323 | 1512 | 0.873 | 0.08 | 0.793 |  |  |  | 303 | 5.081858 | 2.461602 | 2854 | 1.625677 | 0.9008124 | -0.7248645 | Methane
| 64 |  | Methane | 0 | 0 | 0 | 0 | 0.2495 | -0.323 | 1512 | 0.873 | 0.08 | 0.793 |  |  |  | 303 | 7.986085 | 3.270451 | 2854 | 2.077701 | 1.184928 | -0.8927729 | Methane
| 65 |  | Methane | 0 | 0 | 0 | 0 | 0.2495 | -0.323 | 1512 | 0.873 | 0.08 | 0.793 |  |  |  | 303 | 12.52593 | 4.213329 | 2854 | 2.527801 | 1.438253 | -1.089548 | Methane
| 66 |  | Methane | 0 | 0 | 0 | 0 | 0.2495 | -0.323 | 1512 | 0.873 | 0.08 | 0.793 |  |  |  | 303 | 15.42522 | 4.751911 | 2854 | 2.736004 | 1.558547 | -1.177457 | Methane
| 67 |  | Methane | 0 | 0 | 0 | 0 | 0.2495 | -0.323 | 1512 | 0.873 | 0.08 | 0.793 |  |  |  | 303 | 19.70887 | 5.424692 | 2854 | 2.981069 | 1.690961 | -1.290108 | Methane
| 68 |  | Methane | 0 | 0 | 0 | 0 | 0.2495 | -0.323 | 1512 | 0.873 | 0.08 | 0.793 |  |  |  | 303 | 25.62381 | 5.99502 | 2854 | 3.243522 | 1.790929 | -1.452593 | Methane
| 69 |  | Methane | 0 | 0 | 0 | 0 | 0.2495 | -0.323 | 1512 | 0.873 | 0.08 | 0.793 |  |  |  | 303 | 30.28249 | 6.566196 | 2854 | 3.41057 | 1.881935 | -1.528635 | Methane
| 70 |  | Methane | 0 | 0 | 0 | 0 | 0.2495 | -0.323 | 1512 | 0.873 | 0.08 | 0.793 |  |  |  | 303 | 35.05939 | 6.731888 | 2854 | 3.557043 | 1.906856 | -1.650188 | Methane
| 71 |  | Methane | 0 | 0 | 0 | 0 | 0.2495 | -0.323 | 1512 | 0.873 | 0.08 | 0.793 |  |  |  | 303 | 40.59498 | 7.167336 | 2854 | 3.703644 | 1.969534 | -1.73411 | Methane
| 72 |  | Methane | 0 | 0 | 0 | 0 | 0.2495 | -0.323 | 1512 | 0.873 | 0.08 | 0.793 |  |  |  | 303 | 46.12626 | 7.366302 | 2854 | 3.831382 | 1.996916 | -1.834467 | Methane
| 73 |  | Methane | 0 | 0 | 0 | 0 | 0.2495 | -0.323 | 1512 | 0.873 | 0.08 | 0.793 |  |  |  | 303 | 50.78 | 7.667211 | 2854 | 3.927502 | 2.036953 | -1.89055 | Methane
| 74 | C10 | Methane | 0 | 0 | 0 | 0 | 0.2495 | -0.323 | 2336 | 1.431 | 0.473 | 0.958 |  |  |  | 303 | 2.312517 | 2.159419 | 2855 | 0.8383365 | 0.7698393 | -0.06849723 | Methane
| 75 |  | Methane | 0 | 0 | 0 | 0 | 0.2495 | -0.323 | 2336 | 1.431 | 0.473 | 0.958 |  |  |  | 303 | 4.597254 | 3.441659 | 2855 | 1.525459 | 1.235954 | -0.2895055 | Methane
| 76 |  | Methane | 0 | 0 | 0 | 0 | 0.2495 | -0.323 | 2336 | 1.431 | 0.473 | 0.958 |  |  |  | 303 | 7.381411 | 4.554643 | 2855 | 1.998965 | 1.516147 | -0.4828177 | Methane
| 77 |  | Methane | 0 | 0 | 0 | 0 | 0.2495 | -0.323 | 2336 | 1.431 | 0.473 | 0.958 |  |  |  | 303 | 10.29366 | 5.802675 | 2855 | 2.331529 | 1.758319 | -0.5732095 | Methane
| 78 |  | Methane | 0 | 0 | 0 | 0 | 0.2495 | -0.323 | 2336 | 1.431 | 0.473 | 0.958 |  |  |  | 303 | 13.32722 | 6.814139 | 2855 | 2.589809 | 1.919 | -0.670809 | Methane
| 79 |  | Methane | 0 | 0 | 0 | 0 | 0.2495 | -0.323 | 2336 | 1.431 | 0.473 | 0.958 |  |  |  | 303 | 16.48394 | 7.690384 | 2855 | 2.802386 | 2.039971 | -0.7624156 | Methane
| 80 |  | Methane | 0 | 0 | 0 | 0 | 0.2495 | -0.323 | 2336 | 1.431 | 0.473 | 0.958 |  |  |  | 303 | 20.14192 | 8.498724 | 2855 | 3.002803 | 2.139916 | -0.8628874 | Methane
| 81 |  | Methane | 0 | 0 | 0 | 0 | 0.2495 | -0.323 | 2336 | 1.431 | 0.473 | 0.958 |  |  |  | 303 | 25.81117 | 9.373271 | 2855 | 3.250807 | 2.237862 | -1.012945 | Methane
| 82 |  | Methane | 0 | 0 | 0 | 0 | 0.2495 | -0.323 | 2336 | 1.431 | 0.473 | 0.958 |  |  |  | 303 | 30.34422 | 9.944533 | 2855 | 3.412606 | 2.297023 | -1.115583 | Methane
| 83 |  | Methane | 0 | 0 | 0 | 0 | 0.2495 | -0.323 | 2336 | 1.431 | 0.473 | 0.958 |  |  |  | 303 | 35.63103 | 10.51529 | 2855 | 3.573217 | 2.35283 | -1.220387 | Methane
| 84 |  | Methane | 0 | 0 | 0 | 0 | 0.2495 | -0.323 | 2336 | 1.431 | 0.473 | 0.958 |  |  |  | 303 | 40.66412 | 10.95107 | 2855 | 3.705346 | 2.393437 | -1.311909 | Methane
| 85 |  | Methane | 0 | 0 | 0 | 0 | 0.2495 | -0.323 | 2336 | 1.431 | 0.473 | 0.958 |  |  |  | 303 | 44.31223 | 11.21888 | 2855 | 3.791261 | 2.417598 | -1.373663 | Methane
| 86 |  | Methane | 0 | 0 | 0 | 0 | 0.2495 | -0.323 | 2336 | 1.431 | 0.473 | 0.958 |  |  |  | 303 | 54.4991 | 11.8201 | 2855 | 3.998184 | 2.469802 | -1.528382 | Methane
14 | 38 | Glc-C-4 | Methane | 0 | 0 | 0 | 0 | 0.2495 | -0.323 | 3153 | 2.056 | 1.758 | 0.298 |  |  |  | 288 | 0.7130028 | 1.727011 | 2856 | -0.3382699 | 0.546392 | 0.8846619 | Methane
| 39 |  | Methane | 0 | 0 | 0 | 0 | 0.2495 | -0.323 | 3153 | 2.056 | 1.758 | 0.298 |  |  |  | 288 | 2.322425 | 3.452167 | 2856 | 0.8426118 | 1.239002 | 0.3963904 | Methane
| 40 |  | Methane | 0 | 0 | 0 | 0 | 0.2495 | -0.323 | 3153 | 2.056 | 1.758 | 0.298 |  |  |  | 288 | 4.887391 | 5.441163 | 2856 | 1.586659 | 1.693993 | 0.1073342 | Methane
| 41 |  | Methane | 0 | 0 | 0 | 0 | 0.2495 | -0.323 | 3153 | 2.056 | 1.758 | 0.298 |  |  |  | 288 | 7.334743 | 6.632548 | 2856 | 1.992622 | 1.891989 | -0.1006333 | Methane
| 42 |  | Methane | 0 | 0 | 0 | 0 | 0.2495 | -0.323 | 3153 | 2.056 | 1.758 | 0.298 |  |  |  | 288 | 9.602969 | 7.75784 | 2856 | 2.262072 | 2.048704 | -0.2133684 | Methane
| 43 |  | Methane | 0 | 0 | 0 | 0 | 0.2495 | -0.323 | 3153 | 2.056 | 1.758 | 0.298 |  |  |  | 288 | 12.23024 | 8.682868 | 2856 | 2.503912 | 2.161352 | -0.3425597 | Methane
| 44 |  | Methane | 0 | 0 | 0 | 0 | 0.2495 | -0.323 | 3153 | 2.056 | 1.758 | 0.298 |  |  |  | 288 | 14.79886 | 9.142601 | 2856 | 2.69455 | 2.212945 | -0.4816054 | Methane
| 45 |  | Methane | 0 | 0 | 0 | 0 | 0.2495 | -0.323 | 3153 | 2.056 | 1.758 | 0.298 |  |  |  | 288 | 17.42709 | 9.66869 | 2856 | 2.858026 | 2.268893 | -0.5891328 | Methane
| 46 |  | Methane | 0 | 0 | 0 | 0 | 0.2495 | -0.323 | 3153 | 2.056 | 1.758 | 0.298 |  |  |  | 288 | 19.93563 | 10.26154 | 2856 | 2.992509 | 2.328402 | -0.6641061 | Methane
| 47 |  | Methane | 0 | 0 | 0 | 0 | 0.2495 | -0.323 | 3153 | 2.056 | 1.758 | 0.298 |  |  |  | 288 | 22.44465 | 10.65491 | 2856 | 3.111052 | 2.366021 | -0.7450314 | Methane
| 48 |  | Methane | 0 | 0 | 0 | 0 | 0.2495 | -0.323 | 3153 | 2.056 | 1.758 | 0.298 |  |  |  | 288 | 24.95383 | 10.9818 | 2856 | 3.217027 | 2.396239 | -0.8207882 | Methane
| 49 |  | Methane | 0 | 0 | 0 | 0 | 0.2495 | -0.323 | 3153 | 2.056 | 1.758 | 0.298 |  |  |  | 288 | 27.3438 | 11.17597 | 2856 | 3.30849 | 2.413766 | -0.8947242 | Methane
| 50 |  | Methane | 0 | 0 | 0 | 0 | 0.2495 | -0.323 | 3153 | 2.056 | 1.758 | 0.298 |  |  |  | 288 | 29.67401 | 11.37027 | 2856 | 3.390272 | 2.431002 | -0.9592696 | Methane
| 51 |  | Methane | 0 | 0 | 0 | 0 | 0.2495 | -0.323 | 3153 | 2.056 | 1.758 | 0.298 |  |  |  | 298 | 0.8331611 | 1.460787 | 2857 | -0.1825282 | 0.3789753 | 0.5615035 | Methane
| 52 |  | Methane | 0 | 0 | 0 | 0 | 0.2495 | -0.323 | 3153 | 2.056 | 1.758 | 0.298 |  |  |  | 298 | 2.323855 | 2.85376 | 2857 | 0.8432275 | 1.048637 | 0.2054098 | Methane
| 53 |  | Methane | 0 | 0 | 0 | 0 | 0.2495 | -0.323 | 3153 | 2.056 | 1.758 | 0.298 |  |  |  | 298 | 4.590492 | 4.643949 | 2857 | 1.523987 | 1.535565 | 0.0115778 | Methane
| 54 |  | Methane | 0 | 0 | 0 | 0 | 0.2495 | -0.323 | 3153 | 2.056 | 1.758 | 0.298 |  |  |  | 298 | 7.216651 | 6.034405 | 2857 | 1.976391 | 1.797477 | -0.1789136 | Methane
| 55 |  | Methane | 0 | 0 | 0 | 0 | 0.2495 | -0.323 | 3153 | 2.056 | 1.758 | 0.298 |  |  |  | 298 | 9.72424 | 7.026188 | 2857 | 2.274622 | 1.949644 | -0.3249774 | Methane
| 56 |  | Methane | 0 | 0 | 0 | 0 | 0.2495 | -0.323 | 3153 | 2.056 | 1.758 | 0.298 |  |  |  | 298 | 12.35183 | 7.818237 | 2857 | 2.513804 | 2.056459 | -0.4573451 | Methane
| 57 |  | Methane | 0 | 0 | 0 | 0 | 0.2495 | -0.323 | 3153 | 2.056 | 1.758 | 0.298 |  |  |  | 298 | 14.80061 | 8.411214 | 2857 | 2.694668 | 2.129566 | -0.5651026 | Methane
| 58 |  | Methane | 0 | 0 | 0 | 0 | 0.2495 | -0.323 | 3153 | 2.056 | 1.758 | 0.298 |  |  |  | 298 | 17.18979 | 8.937833 | 2857 | 2.844316 | 2.190293 | -0.6540224 | Methane
| 59 |  | Methane | 0 | 0 | 0 | 0 | 0.2495 | -0.323 | 3153 | 2.056 | 1.758 | 0.298 |  |  |  | 298 | 19.75825 | 9.464056 | 2857 | 2.983571 | 2.247501 | -0.7360702 | Methane
| 60 |  | Methane | 0 | 0 | 0 | 0 | 0.2495 | -0.323 | 3153 | 2.056 | 1.758 | 0.298 |  |  |  | 298 | 22.26727 | 9.857431 | 2857 | 3.103118 | 2.288226 | -0.8148924 | Methane
| 61 |  | Methane | 0 | 0 | 0 | 0 | 0.2495 | -0.323 | 3153 | 2.056 | 1.758 | 0.298 |  |  |  | 298 | 24.83589 | 10.31716 | 2857 | 3.21229 | 2.333809 | -0.8784811 | Methane
| 62 |  | Methane | 0 | 0 | 0 | 0 | 0.2495 | -0.323 | 3153 | 2.056 | 1.758 | 0.298 |  |  |  | 298 | 27.22587 | 10.51134 | 2857 | 3.304168 | 2.352454 | -0.9517134 | Methane
| 63 |  | Methane | 0 | 0 | 0 | 0 | 0.2495 | -0.323 | 3153 | 2.056 | 1.758 | 0.298 |  |  |  | 298 | 29.79497 | 10.7716 | 2857 | 3.39434 | 2.376913 | -1.017427 | Methane
| 64 |  | Methane | 0 | 0 | 0 | 0 | 0.2495 | -0.323 | 3153 | 2.056 | 1.758 | 0.298 |  |  |  | 308 | 0.8347505 | 0.7958898 | 2858 | -0.1806223 | -0.2282945 | -0.04767217 | Methane
| 65 |  | Methane | 0 | 0 | 0 | 0 | 0.2495 | -0.323 | 3153 | 2.056 | 1.758 | 0.298 |  |  |  | 308 | 2.444172 | 2.521046 | 2858 | 0.8937066 | 0.924674 | 0.03096738 | Methane
| 66 |  | Methane | 0 | 0 | 0 | 0 | 0.2495 | -0.323 | 3153 | 2.056 | 1.758 | 0.298 |  |  |  | 308 | 5.069218 | 4.37693 | 2858 | 1.623187 | 1.476348 | -0.1468389 | Methane
| 67 |  | Methane | 0 | 0 | 0 | 0 | 0.2495 | -0.323 | 3153 | 2.056 | 1.758 | 0.298 |  |  |  | 308 | 7.397365 | 5.4356 | 2858 | 2.001124 | 1.69297 | -0.3081539 | Methane
| 68 |  | Methane | 0 | 0 | 0 | 0 | 0.2495 | -0.323 | 3153 | 2.056 | 1.758 | 0.298 |  |  |  | 308 | 10.02432 | 6.493608 | 2858 | 2.305014 | 1.870818 | -0.4341956 | Methane
| 69 |  | Methane | 0 | 0 | 0 | 0 | 0.2495 | -0.323 | 3153 | 2.056 | 1.758 | 0.298 |  |  |  | 308 | 12.17382 | 7.286716 | 2858 | 2.499287 | 1.986053 | -0.5132344 | Methane
| 70 |  | Methane | 0 | 0 | 0 | 0 | 0.2495 | -0.323 | 3153 | 2.056 | 1.758 | 0.298 |  |  |  | 308 | 15.16045 | 7.878501 | 2858 | 2.71869 | 2.064138 | -0.6545523 | Methane
| 71 |  | Methane | 0 | 0 | 0 | 0 | 0.2495 | -0.323 | 3153 | 2.056 | 1.758 | 0.298 |  |  |  | 308 | 17.25098 | 8.339294 | 2858 | 2.847869 | 2.120979 | -0.7268905 | Methane
| 72 |  | Methane | 0 | 0 | 0 | 0 | 0.2495 | -0.323 | 3153 | 2.056 | 1.758 | 0.298 |  |  |  | 308 | 19.81913 | 8.998495 | 2858 | 2.986647 | 2.197057 | -0.7895901 | Methane
| 73 |  | Methane | 0 | 0 | 0 | 0 | 0.2495 | -0.323 | 3153 | 2.056 | 1.758 | 0.298 |  |  |  | 308 | 22.50807 | 9.125515 | 2858 | 3.113874 | 2.211074 | -0.9027995 | Methane
| 74 |  | Methane | 0 | 0 | 0 | 0 | 0.2495 | -0.323 | 3153 | 2.056 | 1.758 | 0.298 |  |  |  | 308 | 24.83812 | 9.386308 | 2858 | 3.21238 | 2.239252 | -0.9731276 | Methane
| 75 |  | Methane | 0 | 0 | 0 | 0 | 0.2495 | -0.323 | 3153 | 2.056 | 1.758 | 0.298 |  |  |  | 308 | 27.3473 | 9.713194 | 2858 | 3.308618 | 2.273485 | -1.035133 | Methane
| 76 |  | Methane | 0 | 0 | 0 | 0 | 0.2495 | -0.323 | 3153 | 2.056 | 1.758 | 0.298 |  |  |  | 308 | 29.61791 | 9.84114 | 2858 | 3.388379 | 2.286572 | -1.101808 | Methane
15 | 0 | LMA738 | Methane | 0 | 0 | 0 | 0 | 0.2495 | -0.323 | 3290 | 2.25 | 1.15 | 1.1 |  |  |  | 298 | 4.785894 | 3.401389 | 2859 | 1.565673 | 1.224184 | -0.3414889 | Methane
| 1 |  | Methane | 0 | 0 | 0 | 0 | 0.2495 | -0.323 | 3290 | 2.25 | 1.15 | 1.1 |  |  |  | 298 | 9.319899 | 5.864983 | 2859 | 2.232152 | 1.769 | -0.4631522 | Methane
| 2 |  | Methane | 0 | 0 | 0 | 0 | 0.2495 | -0.323 | 3290 | 2.25 | 1.15 | 1.1 |  |  |  | 298 | 16.3728 | 8.27146 | 2859 | 2.795621 | 2.112811 | -0.6828102 | Methane
| 3 |  | Methane | 0 | 0 | 0 | 0 | 0.2495 | -0.323 | 3290 | 2.25 | 1.15 | 1.1 |  |  |  | 298 | 25.6927 | 10.3277 | 2859 | 3.246207 | 2.33483 | -0.9113769 | Methane
| 4 |  | Methane | 0 | 0 | 0 | 0 | 0.2495 | -0.323 | 3290 | 2.25 | 1.15 | 1.1 |  |  |  | 298 | 39.04282 | 12.4449 | 2859 | 3.664659 | 2.521311 | -1.143348 | Methane
| 5 |  | Methane | 0 | 0 | 0 | 0 | 0.2495 | -0.323 | 3290 | 2.25 | 1.15 | 1.1 |  |  |  | 298 | 57.43073 | 14.21349 | 2859 | 4.05058 | 2.654191 | -1.396388 | Methane
| 6 |  | Methane | 0 | 0 | 0 | 0 | 0.2495 | -0.323 | 3290 | 2.25 | 1.15 | 1.1 |  |  |  | 298 | 78.84131 | 15.4565 | 2859 | 4.367437 | 2.73803 | -1.629407 | Methane
| 7 |  | Methane | 0 | 0 | 0 | 0 | 0.2495 | -0.323 | 3290 | 2.25 | 1.15 | 1.1 |  |  |  | 298 | 98.48866 | 15.99536 | 2859 | 4.589941 | 2.772298 | -1.817643 | Methane
| 8 | LMA726 | Methane | 0 | 0 | 0 | 0 | 0.2495 | -0.323 | 3425 | 2.44 | 1.31 | 1.13 |  |  |  | 298 | 4.282116 | 3.752657 | 2860 | 1.454447 | 1.322464 | -0.1319832 | Methane
| 9 |  | Methane | 0 | 0 | 0 | 0 | 0.2495 | -0.323 | 3425 | 2.44 | 1.31 | 1.13 |  |  |  | 298 | 10.32746 | 5.982761 | 2860 | 2.334806 | 1.788882 | -0.5459237 | Methane
| 10 |  | Methane | 0 | 0 | 0 | 0 | 0.2495 | -0.323 | 3425 | 2.44 | 1.31 | 1.13 |  |  |  | 298 | 14.86146 | 7.567449 | 2860 | 2.698771 | 2.023856 | -0.6749153 | Methane
| 11 |  | Methane | 0 | 0 | 0 | 0 | 0.2495 | -0.323 | 3425 | 2.44 | 1.31 | 1.13 |  |  |  | 298 | 24.18136 | 9.682285 | 2860 | 3.185582 | 2.270298 | -0.9152842 | Methane
| 12 |  | Methane | 0 | 0 | 0 | 0 | 0.2495 | -0.323 | 3425 | 2.44 | 1.31 | 1.13 |  |  |  | 298 | 34.50882 | 11.27037 | 2860 | 3.541215 | 2.422177 | -1.119038 | Methane
| 13 |  | Methane | 0 | 0 | 0 | 0 | 0.2495 | -0.323 | 3425 | 2.44 | 1.31 | 1.13 |  |  |  | 298 | 40.05038 | 11.91815 | 2860 | 3.690138 | 2.478062 | -1.212076 | Methane
| 14 |  | Methane | 0 | 0 | 0 | 0 | 0.2495 | -0.323 | 3425 | 2.44 | 1.31 | 1.13 |  |  |  | 298 | 58.94207 | 13.39406 | 2860 | 4.076555 | 2.594811 | -1.481744 | Methane
| 15 |  | Methane | 0 | 0 | 0 | 0 | 0.2495 | -0.323 | 3425 | 2.44 | 1.31 | 1.13 |  |  |  | 298 | 74.55919 | 14.22352 | 2860 | 4.311593 | 2.654897 | -1.656696 | Methane
| 16 |  | Methane | 0 | 0 | 0 | 0 | 0.2495 | -0.323 | 3425 | 2.44 | 1.31 | 1.13 |  |  |  | 298 | 99.49622 | 14.5311 | 2860 | 4.60012 | 2.676291 | -1.923828 | Methane
| 17 | LMA405 | Methane | 0 | 0 | 0 | 0 | 0.2495 | -0.323 | 3551 | 2 | 1 | 1 |  |  |  | 298 | 2.770781 | 2.404115 | 2861 | 1.019129 | 0.8771818 | -0.1419474 | Methane
| 18 |  | Methane | 0 | 0 | 0 | 0 | 0.2495 | -0.323 | 3551 | 2 | 1 | 1 |  |  |  | 298 | 5.541562 | 3.870582 | 2861 | 1.712276 | 1.353405 | -0.3588714 | Methane
| 19 |  | Methane | 0 | 0 | 0 | 0 | 0.2495 | -0.323 | 3551 | 2 | 1 | 1 |  |  |  | 298 | 7.556675 | 5.043638 | 2861 | 2.022431 | 1.618128 | -0.4043037 | Methane
| 20 |  | Methane | 0 | 0 | 0 | 0 | 0.2495 | -0.323 | 3551 | 2 | 1 | 1 |  |  |  | 298 | 15.86902 | 7.450852 | 2861 | 2.764369 | 2.008328 | -0.7560402 | Methane
| 21 |  | Methane | 0 | 0 | 0 | 0 | 0.2495 | -0.323 | 3551 | 2 | 1 | 1 |  |  |  | 298 | 19.64736 | 8.331972 | 2861 | 2.977943 | 2.1201 | -0.8578425 | Methane
| 22 |  | Methane | 0 | 0 | 0 | 0 | 0.2495 | -0.323 | 3551 | 2 | 1 | 1 |  |  |  | 298 | 25.94458 | 9.331756 | 2861 | 3.255963 | 2.233423 | -1.02254 | Methane
| 23 |  | Methane | 0 | 0 | 0 | 0 | 0.2495 | -0.323 | 3551 | 2 | 1 | 1 |  |  |  | 298 | 39.79849 | 11.03909 | 2861 | 3.683829 | 2.401443 | -1.282386 | Methane
| 24 |  | Methane | 0 | 0 | 0 | 0 | 0.2495 | -0.323 | 3551 | 2 | 1 | 1 |  |  |  | 298 | 58.69018 | 12.04626 | 2861 | 4.072272 | 2.488754 | -1.583519 | Methane
| 25 |  | Methane | 0 | 0 | 0 | 0 | 0.2495 | -0.323 | 3551 | 2 | 1 | 1 |  |  |  | 298 | 78.84131 | 12.81978 | 2861 | 4.367437 | 2.550989 | -1.816448 | Methane
| 26 |  | Methane | 0 | 0 | 0 | 0 | 0.2495 | -0.323 | 3551 | 2 | 1 | 1 |  |  |  | 298 | 97.733 | 13.18241 | 2861 | 4.582239 | 2.578884 | -2.003356 | Methane
| 27 | MaxSorb | Methane | 0 | 0 | 0 | 0 | 0.2495 | -0.323 | 1800 | 0.83 | 0.19 | 0.64 |  |  |  | 298 | 4.785894 | 2.698264 | 2862 | 1.565673 | 0.9926087 | -0.5730642 | Methane
| 28 |  | Methane | 0 | 0 | 0 | 0 | 0.2495 | -0.323 | 1800 | 0.83 | 0.19 | 0.64 |  |  |  | 298 | 10.07557 | 4.283395 | 2862 | 2.310113 | 1.454746 | -0.8553674 | Methane
| 29 |  | Methane | 0 | 0 | 0 | 0 | 0.2495 | -0.323 | 1800 | 0.83 | 0.19 | 0.64 |  |  |  | 298 | 19.39547 | 5.812293 | 2862 | 2.965039 | 1.759975 | -1.205064 | Methane
| 30 |  | Methane | 0 | 0 | 0 | 0 | 0.2495 | -0.323 | 1800 | 0.83 | 0.19 | 0.64 |  |  |  | 298 | 29.97481 | 7.048961 | 2862 | 3.400357 | 1.95288 | -1.447477 | Methane
| 31 |  | Methane | 0 | 0 | 0 | 0 | 0.2495 | -0.323 | 1800 | 0.83 | 0.19 | 0.64 |  |  |  | 298 | 39.04282 | 7.640212 | 2862 | 3.664659 | 2.033425 | -1.631234 | Methane
| 32 |  | Methane | 0 | 0 | 0 | 0 | 0.2495 | -0.323 | 1800 | 0.83 | 0.19 | 0.64 |  |  |  | 298 | 50.12594 | 8.056862 | 2862 | 3.914539 | 2.086524 | -1.828015 | Methane
| 33 |  | Methane | 0 | 0 | 0 | 0 | 0.2495 | -0.323 | 1800 | 0.83 | 0.19 | 0.64 |  |  |  | 298 | 74.3073 | 8.715562 | 2862 | 4.308209 | 2.16511 | -2.143099 | Methane
| 34 |  | Methane | 0 | 0 | 0 | 0 | 0.2495 | -0.323 | 1800 | 0.83 | 0.19 | 0.64 |  |  |  | 298 | 98.48866 | 9.081293 | 2862 | 4.589941 | 2.206217 | -2.383725 | Methane
| 35 | RGG30 | Methane | 0 | 0 | 0 | 0 | 0.2495 | -0.323 | 1440 | 1.13 | 0.61 | 0.52 |  |  |  | 298 | 3.274559 | 1.994254 | 2863 | 1.186183 | 0.6902699 | -0.4959133 | Methane
| 36 |  | Methane | 0 | 0 | 0 | 0 | 0.2495 | -0.323 | 1440 | 1.13 | 0.61 | 0.52 |  |  |  | 298 | 9.823678 | 3.404341 | 2863 | 2.284796 | 1.225051 | -1.059744 | Methane
| 37 |  | Methane | 0 | 0 | 0 | 0 | 0.2495 | -0.323 | 1440 | 1.13 | 0.61 | 0.52 |  |  |  | 298 | 19.89924 | 4.58212 | 2863 | 2.990682 | 1.522162 | -1.46852 | Methane
| 38 |  | Methane | 0 | 0 | 0 | 0 | 0.2495 | -0.323 | 1440 | 1.13 | 0.61 | 0.52 |  |  |  | 298 | 31.23426 | 5.467668 | 2863 | 3.441515 | 1.698852 | -1.742663 | Methane
| 39 |  | Methane | 0 | 0 | 0 | 0 | 0.2495 | -0.323 | 1440 | 1.13 | 0.61 | 0.52 |  |  |  | 298 | 42.56927 | 5.943059 | 2863 | 3.751133 | 1.782224 | -1.968909 | Methane
| 40 |  | Methane | 0 | 0 | 0 | 0 | 0.2495 | -0.323 | 1440 | 1.13 | 0.61 | 0.52 |  |  |  | 298 | 51.63728 | 6.182748 | 2863 | 3.944244 | 1.821763 | -2.122481 | Methane
| 41 |  | Methane | 0 | 0 | 0 | 0 | 0.2495 | -0.323 | 1440 | 1.13 | 0.61 | 0.52 |  |  |  | 298 | 62.7204 | 6.48221 | 2863 | 4.138687 | 1.869062 | -2.269625 | Methane
| 42 |  | Methane | 0 | 0 | 0 | 0 | 0.2495 | -0.323 | 1440 | 1.13 | 0.61 | 0.52 |  |  |  | 298 | 73.80353 | 6.605892 | 2863 | 4.301407 | 1.887962 | -2.413445 | Methane
| 43 |  | Methane | 0 | 0 | 0 | 0 | 0.2495 | -0.323 | 1440 | 1.13 | 0.61 | 0.52 |  |  |  | 298 | 84.38287 | 6.612091 | 2863 | 4.435364 | 1.8889 | -2.546465 | Methane
| 44 |  | Methane | 0 | 0 | 0 | 0 | 0.2495 | -0.323 | 1440 | 1.13 | 0.61 | 0.52 |  |  |  | 298 | 96.47355 | 6.736363 | 2863 | 4.569269 | 1.90752 | -2.661749 | Methane
| 45 | F400 | Methane | 0 | 0 | 0 | 0 | 0.2495 | -0.323 | 1070 | 0.55 | 0.15 | 0.4 |  |  |  | 298 | 2.015113 | 1.524766 | 2864 | 0.7006754 | 0.4218408 | -0.2788346 | Methane
| 46 |  | Methane | 0 | 0 | 0 | 0 | 0.2495 | -0.323 | 1070 | 0.55 | 0.15 | 0.4 |  |  |  | 298 | 7.304786 | 2.934115 | 2864 | 1.98853 | 1.076406 | -0.9121238 | Methane
| 47 |  | Methane | 0 | 0 | 0 | 0 | 0.2495 | -0.323 | 1070 | 0.55 | 0.15 | 0.4 |  |  |  | 298 | 13.35013 | 3.816564 | 2864 | 2.591526 | 1.33935 | -1.252175 | Methane
| 48 |  | Methane | 0 | 0 | 0 | 0 | 0.2495 | -0.323 | 1070 | 0.55 | 0.15 | 0.4 |  |  |  | 298 | 21.91436 | 4.466113 | 2864 | 3.087142 | 1.496518 | -1.590624 | Methane
| 49 |  | Methane | 0 | 0 | 0 | 0 | 0.2495 | -0.323 | 1070 | 0.55 | 0.15 | 0.4 |  |  |  | 298 | 31.23426 | 4.823136 | 2864 | 3.441515 | 1.573424 | -1.868091 | Methane
| 50 |  | Methane | 0 | 0 | 0 | 0 | 0.2495 | -0.323 | 1070 | 0.55 | 0.15 | 0.4 |  |  |  | 298 | 39.79849 | 5.121123 | 2864 | 3.683829 | 1.633374 | -2.050455 | Methane
| 51 |  | Methane | 0 | 0 | 0 | 0 | 0.2495 | -0.323 | 1070 | 0.55 | 0.15 | 0.4 |  |  |  | 298 | 50.12594 | 5.420143 | 2864 | 3.914539 | 1.690122 | -2.224416 | Methane
16 | 0 | S-750-30-09 | Methane | 0 | 0 | 0 | 0 | 0.2495 | -0.323 | 469.7 | 0.256 | 0.027 | 0.229 |  |  |  | 298 | 3.662692 | 1.063754 | 2865 | 1.298198 | 0.06180377 | -1.236395 | Methane
| 1 |  | Methane | 0 | 0 | 0 | 0 | 0.2495 | -0.323 | 469.7 | 0.256 | 0.027 | 0.229 |  |  |  | 298 | 10.13629 | 1.826648 | 2865 | 2.316122 | 0.6024824 | -1.713639 | Methane
| 2 |  | Methane | 0 | 0 | 0 | 0 | 0.2495 | -0.323 | 469.7 | 0.256 | 0.027 | 0.229 |  |  |  | 298 | 14.9063 | 2.363897 | 2865 | 2.701784 | 0.8603115 | -1.841473 | Methane
| 3 |  | Methane | 0 | 0 | 0 | 0 | 0.2495 | -0.323 | 469.7 | 0.256 | 0.027 | 0.229 |  |  |  | 298 | 23.76491 | 2.911891 | 2865 | 3.16821 | 1.068803 | -2.099407 | Methane
| 4 |  | Methane | 0 | 0 | 0 | 0 | 0.2495 | -0.323 | 469.7 | 0.256 | 0.027 | 0.229 |  |  |  | 298 | 32.87905 | 3.234241 | 2865 | 3.492836 | 1.173794 | -2.319041 | Methane
| 5 |  | Methane | 0 | 0 | 0 | 0 | 0.2495 | -0.323 | 469.7 | 0.256 | 0.027 | 0.229 |  |  |  | 298 | 41.1414 | 3.40616 | 2865 | 3.717015 | 1.225586 | -2.491429 | Methane
| 6 |  | Methane | 0 | 0 | 0 | 0 | 0.2495 | -0.323 | 469.7 | 0.256 | 0.027 | 0.229 |  |  |  | 298 | 48.63714 | 3.631805 | 2865 | 3.884387 | 1.28973 | -2.594658 | Methane
| 7 | S-800-30-09 | Methane | 0 | 0 | 0 | 0 | 0.2495 | -0.323 | 487.1 | 0.264 | 0.026 | 0.238 |  |  |  | 298 | 3.662692 | 0.9885387 | 2866 | 1.298198 | -0.01152751 | -1.309726 | Methane
| 8 |  | Methane | 0 | 0 | 0 | 0 | 0.2495 | -0.323 | 487.1 | 0.264 | 0.026 | 0.238 |  |  |  | 298 | 8.603066 | 1.697708 | 2866 | 2.152119 | 0.529279 | -1.62284 | Methane
| 9 |  | Methane | 0 | 0 | 0 | 0 | 0.2495 | -0.323 | 487.1 | 0.264 | 0.026 | 0.238 |  |  |  | 298 | 14.05451 | 2.363897 | 2866 | 2.642944 | 0.8603115 | -1.782632 | Methane
| 10 |  | Methane | 0 | 0 | 0 | 0 | 0.2495 | -0.323 | 487.1 | 0.264 | 0.026 | 0.238 |  |  |  | 298 | 22.91312 | 2.922636 | 2866 | 3.13171 | 1.072486 | -2.059224 | Methane
| 11 |  | Methane | 0 | 0 | 0 | 0 | 0.2495 | -0.323 | 487.1 | 0.264 | 0.026 | 0.238 |  |  |  | 298 | 31.60136 | 3.330946 | 2866 | 3.4532 | 1.203256 | -2.249944 | Methane
| 12 |  | Methane | 0 | 0 | 0 | 0 | 0.2495 | -0.323 | 487.1 | 0.264 | 0.026 | 0.238 |  |  |  | 298 | 41.31175 | 3.59957 | 2866 | 3.721147 | 1.280814 | -2.440333 | Methane
| 13 |  | Methane | 0 | 0 | 0 | 0 | 0.2495 | -0.323 | 487.1 | 0.264 | 0.026 | 0.238 |  |  |  | 298 | 48.46678 | 3.81447 | 2866 | 3.880879 | 1.338802 | -2.542077 | Methane
| 14 | S-850-30-09 | Methane | 0 | 0 | 0 | 0 | 0.2495 | -0.323 | 379.9 | 0.218 | 0.034 | 0.184 |  |  |  | 298 | 2.810903 | 0.6339542 | 2867 | 1.033506 | -0.4557786 | -1.489284 | Methane
| 15 |  | Methane | 0 | 0 | 0 | 0 | 0.2495 | -0.323 | 379.9 | 0.218 | 0.034 | 0.184 |  |  |  | 298 | 6.303237 | 1.063754 | 2867 | 1.841063 | 0.06180377 | -1.77926 | Methane
| 16 |  | Methane | 0 | 0 | 0 | 0 | 0.2495 | -0.323 | 379.9 | 0.218 | 0.034 | 0.184 |  |  |  | 298 | 14.05451 | 1.729943 | 2867 | 2.642944 | 0.5480883 | -2.094855 | Methane
| 17 |  | Methane | 0 | 0 | 0 | 0 | 0.2495 | -0.323 | 379.9 | 0.218 | 0.034 | 0.184 |  |  |  | 298 | 23.25383 | 2.234957 | 2867 | 3.14647 | 0.804222 | -2.342248 | Methane
| 18 |  | Methane | 0 | 0 | 0 | 0 | 0.2495 | -0.323 | 379.9 | 0.218 | 0.034 | 0.184 |  |  |  | 298 | 30.40886 | 2.535817 | 2867 | 3.414734 | 0.9305157 | -2.484218 | Methane
| 19 |  | Methane | 0 | 0 | 0 | 0 | 0.2495 | -0.323 | 379.9 | 0.218 | 0.034 | 0.184 |  |  |  | 298 | 38.75639 | 2.793696 | 2867 | 3.657296 | 1.027366 | -2.62993 | Methane
| 20 |  | Methane | 0 | 0 | 0 | 0 | 0.2495 | -0.323 | 379.9 | 0.218 | 0.034 | 0.184 |  |  |  | 298 | 48.8075 | 2.997851 | 2867 | 3.887884 | 1.097896 | -2.789988 | Methane
| 21 | S-900-30-09 | Methane | 0 | 0 | 0 | 0 | 0.2495 | -0.323 | 287.9 | 0.162 | 0.023 | 0.139 |  |  |  | 298 | 4.684838 | 0.6446991 | 2868 | 1.544331 | -0.4389715 | -1.983303 | Methane
| 22 |  | Methane | 0 | 0 | 0 | 0 | 0.2495 | -0.323 | 287.9 | 0.162 | 0.023 | 0.139 |  |  |  | 298 | 13.62862 | 1.343123 | 2868 | 2.612172 | 0.2949977 | -2.317174 | Methane
| 23 |  | Methane | 0 | 0 | 0 | 0 | 0.2495 | -0.323 | 287.9 | 0.162 | 0.023 | 0.139 |  |  |  | 298 | 22.74276 | 1.805158 | 2868 | 3.124247 | 0.5906479 | -2.533599 | Methane
| 24 |  | Methane | 0 | 0 | 0 | 0 | 0.2495 | -0.323 | 287.9 | 0.162 | 0.023 | 0.139 |  |  |  | 298 | 31.26065 | 2.106017 | 2868 | 3.44236 | 0.7447986 | -2.697561 | Methane
| 25 |  | Methane | 0 | 0 | 0 | 0 | 0.2495 | -0.323 | 287.9 | 0.162 | 0.023 | 0.139 |  |  |  | 298 | 38.84157 | 2.234957 | 2868 | 3.659491 | 0.804222 | -2.855269 | Methane
| 26 |  | Methane | 0 | 0 | 0 | 0 | 0.2495 | -0.323 | 287.9 | 0.162 | 0.023 | 0.139 |  |  |  | 298 | 46.42249 | 2.385387 | 2868 | 3.837784 | 0.8693613 | -2.968423 | Methane
| 27 | S-800-90-09 | Methane | 0 | 0 | 0 | 0 | 0.2495 | -0.323 | 603.2 | 0.334 | 0.039 | 0.295 |  |  |  | 298 | 0.1911899 | 0.07621951 | 2869 | -1.654488 | -2.574138 | -0.9196498 | Methane
| 28 |  | Methane | 0 | 0 | 0 | 0 | 0.2495 | -0.323 | 603.2 | 0.334 | 0.039 | 0.295 |  |  |  | 298 | 3.791332 | 1.270325 | 2869 | 1.332718 | 0.2392729 | -1.093445 | Methane
| 29 |  | Methane | 0 | 0 | 0 | 0 | 0.2495 | -0.323 | 603.2 | 0.334 | 0.039 | 0.295 |  |  |  | 298 | 9.021549 | 2.083333 | 2869 | 2.199616 | 0.7339692 | -1.465647 | Methane
| 30 |  | Methane | 0 | 0 | 0 | 0 | 0.2495 | -0.323 | 603.2 | 0.334 | 0.039 | 0.295 |  |  |  | 298 | 12.56533 | 2.642276 | 2869 | 2.530941 | 0.9716408 | -1.5593 | Methane
| 31 |  | Methane | 0 | 0 | 0 | 0 | 0.2495 | -0.323 | 603.2 | 0.334 | 0.039 | 0.295 |  |  |  | 298 | 20.78492 | 3.391768 | 2869 | 3.034228 | 1.221351 | -1.812876 | Methane
| 32 |  | Methane | 0 | 0 | 0 | 0 | 0.2495 | -0.323 | 603.2 | 0.334 | 0.039 | 0.295 |  |  |  | 298 | 29.48451 | 3.925305 | 2869 | 3.383865 | 1.367444 | -2.016421 | Methane
| 33 |  | Methane | 0 | 0 | 0 | 0 | 0.2495 | -0.323 | 603.2 | 0.334 | 0.039 | 0.295 |  |  |  | 298 | 38.835 | 4.293699 | 2869 | 3.659322 | 1.457149 | -2.202173 | Methane
| 34 |  | Methane | 0 | 0 | 0 | 0 | 0.2495 | -0.323 | 603.2 | 0.334 | 0.039 | 0.295 |  |  |  | 298 | 47.84257 | 4.547764 | 2869 | 3.867916 | 1.514636 | -2.35328 | Methane
| 35 | S-800-150-09 | Methane | 0 | 0 | 0 | 0 | 0.2495 | -0.323 | 480.9 | 0.266 | 0.03 | 0.236 |  |  |  | 298 | 3.672064 | 0.8638211 | 2870 | 1.300754 | -0.1463895 | -1.447143 | Methane
| 36 |  | Methane | 0 | 0 | 0 | 0 | 0.2495 | -0.323 | 480.9 | 0.266 | 0.03 | 0.236 |  |  |  | 298 | 12.83047 | 1.880081 | 2870 | 2.551823 | 0.631315 | -1.920508 | Methane
| 37 |  | Methane | 0 | 0 | 0 | 0 | 0.2495 | -0.323 | 480.9 | 0.266 | 0.03 | 0.236 |  |  |  | 298 | 22.37666 | 2.57876 | 2870 | 3.108019 | 0.9473087 | -2.16071 | Methane
| 38 |  | Methane | 0 | 0 | 0 | 0 | 0.2495 | -0.323 | 480.9 | 0.266 | 0.03 | 0.236 |  |  |  | 298 | 31.22573 | 2.921748 | 2870 | 3.441243 | 1.072182 | -2.369061 | Methane
| 39 |  | Methane | 0 | 0 | 0 | 0 | 0.2495 | -0.323 | 480.9 | 0.266 | 0.03 | 0.236 |  |  |  | 298 | 39.56888 | 3.188516 | 2870 | 3.678043 | 1.159556 | -2.518487 | Methane
| 40 |  | Methane | 0 | 0 | 0 | 0 | 0.2495 | -0.323 | 480.9 | 0.266 | 0.03 | 0.236 |  |  |  | 298 | 47.82319 | 3.391768 | 2870 | 3.867511 | 1.221351 | -2.646159 | Methane
| 41 | S-800-90-06 | Methane | 0 | 0 | 0 | 0 | 0.2495 | -0.323 | 228 | 0.131 | 0.02 | 0.111 |  |  |  | 298 | 13.41433 | 1.294969 | 2871 | 2.596324 | 0.258487 | -2.337837 | Methane
| 42 |  | Methane | 0 | 0 | 0 | 0 | 0.2495 | -0.323 | 228 | 0.131 | 0.02 | 0.111 |  |  |  | 298 | 22.70676 | 1.696409 | 2871 | 3.122663 | 0.5285134 | -2.594149 | Methane
| 43 |  | Methane | 0 | 0 | 0 | 0 | 0.2495 | -0.323 | 228 | 0.131 | 0.02 | 0.111 |  |  |  | 298 | 32.14077 | 2.009179 | 2871 | 3.470125 | 0.6977261 | -2.772399 | Methane
| 44 |  | Methane | 0 | 0 | 0 | 0 | 0.2495 | -0.323 | 228 | 0.131 | 0.02 | 0.111 |  |  |  | 298 | 40.35513 | 2.201265 | 2871 | 3.697718 | 0.789032 | -2.908686 | Methane
| 45 |  | Methane | 0 | 0 | 0 | 0 | 0.2495 | -0.323 | 228 | 0.131 | 0.02 | 0.111 |  |  |  | 298 | 48.38183 | 2.377263 | 2871 | 3.879124 | 0.8659499 | -3.013174 | Methane
| 46 | S-800-90-10 | Methane | 0 | 0 | 0 | 0 | 0.2495 | -0.323 | 610.2 | 0.356 | 0.049 | 0.307 |  |  |  | 298 | 4.07106 | 1.360945 | 2872 | 1.403903 | 0.3081794 | -1.095724 | Methane
| 47 |  | Methane | 0 | 0 | 0 | 0 | 0.2495 | -0.323 | 610.2 | 0.356 | 0.049 | 0.307 |  |  |  | 298 | 12.65031 | 2.834312 | 2872 | 2.537682 | 1.041799 | -1.495883 | Methane
| 48 |  | Methane | 0 | 0 | 0 | 0 | 0.2495 | -0.323 | 610.2 | 0.356 | 0.049 | 0.307 |  |  |  | 298 | 22.08015 | 3.646724 | 2872 | 3.094679 | 1.293829 | -1.80085 | Methane
| 49 |  | Methane | 0 | 0 | 0 | 0 | 0.2495 | -0.323 | 610.2 | 0.356 | 0.049 | 0.307 |  |  |  | 298 | 31.69926 | 4.281814 | 2872 | 3.456293 | 1.454377 | -2.001917 | Methane
| 50 |  | Methane | 0 | 0 | 0 | 0 | 0.2495 | -0.323 | 610.2 | 0.356 | 0.049 | 0.307 |  |  |  | 298 | 39.53696 | 4.602901 | 2872 | 3.677236 | 1.526687 | -2.150549 | Methane
| 51 |  | Methane | 0 | 0 | 0 | 0 | 0.2495 | -0.323 | 610.2 | 0.356 | 0.049 | 0.307 |  |  |  | 298 | 47.89129 | 4.899728 | 2872 | 3.868934 | 1.58918 | -2.279754 | Methane
| 52 | S-800-90-12 | Methane | 0 | 0 | 0 | 0 | 0.2495 | -0.323 | 657.7 | 0.38 | 0.046 | 0.334 |  |  |  | 298 | 4.912836 | 1.755688 | 2873 | 1.591851 | 0.5628606 | -1.028991 | Methane
| 53 |  | Methane | 0 | 0 | 0 | 0 | 0.2495 | -0.323 | 657.7 | 0.38 | 0.046 | 0.334 |  |  |  | 298 | 13.11751 | 3.108233 | 2873 | 2.573948 | 1.134055 | -1.439893 | Methane
| 54 |  | Methane | 0 | 0 | 0 | 0 | 0.2495 | -0.323 | 657.7 | 0.38 | 0.046 | 0.334 |  |  |  | 298 | 21.84326 | 3.904642 | 2873 | 3.083892 | 1.362166 | -1.721726 | Methane
| 55 |  | Methane | 0 | 0 | 0 | 0 | 0.2495 | -0.323 | 657.7 | 0.38 | 0.046 | 0.334 |  |  |  | 298 | 31.93226 | 4.491304 | 2873 | 3.463617 | 1.502143 | -1.961474 | Methane
| 56 |  | Methane | 0 | 0 | 0 | 0 | 0.2495 | -0.323 | 657.7 | 0.38 | 0.046 | 0.334 |  |  |  | 298 | 39.58223 | 4.804362 | 2873 | 3.67838 | 1.569524 | -2.108856 | Methane
| 57 |  | Methane | 0 | 0 | 0 | 0 | 0.2495 | -0.323 | 657.7 | 0.38 | 0.046 | 0.334 |  |  |  | 298 | 47.65487 | 5.101234 | 2873 | 3.863985 | 1.629483 | -2.234502 | Methane
17 | 0 | ACDS2800 | Methane | 0 | 0 | 0 | 0 | 0.2495 | -0.323 | 2068 | 0.88 | 0.17 | 0.71 | 90 | 9.7 | 0.2 | 298 | 0.8553246 | 1.982052 | 2874 | -0.1562742 | 0.6841325 | 0.8404067 | Methane
| 1 |  | Methane | 0 | 0 | 0 | 0 | 0.2495 | -0.323 | 2068 | 0.88 | 0.17 | 0.71 | 90 | 9.7 | 0.2 | 298 | 2.192134 | 3.253424 | 2874 | 0.7848756 | 1.179708 | 0.3948325 | Methane
| 2 |  | Methane | 0 | 0 | 0 | 0 | 0.2495 | -0.323 | 2068 | 0.88 | 0.17 | 0.71 | 90 | 9.7 | 0.2 | 298 | 2.772044 | 3.889186 | 2874 | 1.019585 | 1.3582 | 0.3386149 | Methane
| 3 |  | Methane | 0 | 0 | 0 | 0 | 0.2495 | -0.323 | 2068 | 0.88 | 0.17 | 0.71 | 90 | 9.7 | 0.2 | 298 | 4.684508 | 5.219258 | 2874 | 1.544261 | 1.652355 | 0.1080944 | Methane
| 4 |  | Methane | 0 | 0 | 0 | 0 | 0.2495 | -0.323 | 2068 | 0.88 | 0.17 | 0.71 | 90 | 9.7 | 0.2 | 298 | 6.904631 | 6.267936 | 2874 | 1.932192 | 1.835447 | -0.09674523 | Methane
| 5 |  | Methane | 0 | 0 | 0 | 0 | 0.2495 | -0.323 | 2068 | 0.88 | 0.17 | 0.71 | 90 | 9.7 | 0.2 | 298 | 9.788466 | 7.316052 | 2874 | 2.281205 | 1.990071 | -0.2911339 | Methane
| 6 |  | Methane | 0 | 0 | 0 | 0 | 0.2495 | -0.323 | 2068 | 0.88 | 0.17 | 0.71 | 90 | 9.7 | 0.2 | 298 | 14.04463 | 8.451788 | 2874 | 2.64224 | 2.134378 | -0.5078621 | Methane
| 7 |  | Methane | 0 | 0 | 0 | 0 | 0.2495 | -0.323 | 2068 | 0.88 | 0.17 | 0.71 | 90 | 9.7 | 0.2 | 298 | 18.69749 | 9.380036 | 2874 | 2.928389 | 2.238584 | -0.6898058 | Methane
| 8 |  | Methane | 0 | 0 | 0 | 0 | 0.2495 | -0.323 | 2068 | 0.88 | 0.17 | 0.71 | 90 | 9.7 | 0.2 | 298 | 25.11993 | 10.2624 | 2874 | 3.223662 | 2.328487 | -0.8951749 | Methane
| 9 |  | Methane | 0 | 0 | 0 | 0 | 0.2495 | -0.323 | 2068 | 0.88 | 0.17 | 0.71 | 90 | 9.7 | 0.2 | 298 | 29.99141 | 10.83535 | 2874 | 3.400911 | 2.382813 | -1.018098 | Methane
| 10 |  | Methane | 0 | 0 | 0 | 0 | 0.2495 | -0.323 | 2068 | 0.88 | 0.17 | 0.71 | 90 | 9.7 | 0.2 | 298 | 34.99433 | 11.23062 | 2874 | 3.555186 | 2.418644 | -1.136542 | Methane
| 11 | ACDS2700 | Methane | 0 | 0 | 0 | 0 | 0.2495 | -0.323 | 1264 | 0.53 | 0.06 | 0.47 | 82 | 16.6 | 0.5 | 298 | 0.364019 | 1.361012 | 2875 | -1.010549 | 0.3082285 | 1.318778 | Methane
| 12 |  | Methane | 0 | 0 | 0 | 0 | 0.2495 | -0.323 | 1264 | 0.53 | 0.06 | 0.47 | 82 | 16.6 | 0.5 | 298 | 1.745949 | 2.750719 | 2875 | 0.5572982 | 1.011862 | 0.4545641 | Methane
| 13 |  | Methane | 0 | 0 | 0 | 0 | 0.2495 | -0.323 | 1264 | 0.53 | 0.06 | 0.47 | 82 | 16.6 | 0.5 | 298 | 3.03491 | 3.533846 | 2875 | 1.110182 | 1.262387 | 0.152205 | Methane
| 14 |  | Methane | 0 | 0 | 0 | 0 | 0.2495 | -0.323 | 1264 | 0.53 | 0.06 | 0.47 | 82 | 16.6 | 0.5 | 298 | 4.58892 | 4.257563 | 2875 | 1.523645 | 1.448697 | -0.07494771 | Methane
| 15 |  | Methane | 0 | 0 | 0 | 0 | 0.2495 | -0.323 | 1264 | 0.53 | 0.06 | 0.47 | 82 | 16.6 | 0.5 | 298 | 6.451789 | 4.862646 | 2875 | 1.864357 | 1.581583 | -0.2827747 | Methane
| 16 |  | Methane | 0 | 0 | 0 | 0 | 0.2495 | -0.323 | 1264 | 0.53 | 0.06 | 0.47 | 82 | 16.6 | 0.5 | 298 | 8.890094 | 5.496836 | 2875 | 2.184938 | 1.704173 | -0.4807649 | Methane
| 17 |  | Methane | 0 | 0 | 0 | 0 | 0.2495 | -0.323 | 1264 | 0.53 | 0.06 | 0.47 | 82 | 16.6 | 0.5 | 298 | 11.85872 | 6.041799 | 2875 | 2.473063 | 1.798702 | -0.6743613 | Methane
| 18 |  | Methane | 0 | 0 | 0 | 0 | 0.2495 | -0.323 | 1264 | 0.53 | 0.06 | 0.47 | 82 | 16.6 | 0.5 | 298 | 15.48985 | 6.423439 | 2875 | 2.740185 | 1.859954 | -0.8802313 | Methane
| 19 |  | Methane | 0 | 0 | 0 | 0 | 0.2495 | -0.323 | 1264 | 0.53 | 0.06 | 0.47 | 82 | 16.6 | 0.5 | 298 | 19.34211 | 6.790095 | 2875 | 2.962285 | 1.915465 | -1.04682 | Methane
| 20 |  | Methane | 0 | 0 | 0 | 0 | 0.2495 | -0.323 | 1264 | 0.53 | 0.06 | 0.47 | 82 | 16.6 | 0.5 | 298 | 24.78717 | 7.140608 | 2875 | 3.210326 | 1.965798 | -1.244528 | Methane
| 21 |  | Methane | 0 | 0 | 0 | 0 | 0.2495 | -0.323 | 1264 | 0.53 | 0.06 | 0.47 | 82 | 16.6 | 0.5 | 298 | 30.0547 | 7.417289 | 2875 | 3.403019 | 2.003814 | -1.399205 | Methane
| 22 |  | Methane | 0 | 0 | 0 | 0 | 0.2495 | -0.323 | 1264 | 0.53 | 0.06 | 0.47 | 82 | 16.6 | 0.5 | 298 | 35.0999 | 7.546192 | 2875 | 3.558198 | 2.021043 | -1.537155 | Methane
| 23 | ACDS2600 | Methane | 0 | 0 | 0 | 0 | 0.2495 | -0.323 | 995 | 0.43 | 0.07 | 0.36 | 67 | 30.4 | 0.6 | 298 | 0.5386084 | 1.03534 | 2876 | -0.6187664 | 0.0347302 | 0.6534966 | Methane
| 24 |  | Methane | 0 | 0 | 0 | 0 | 0.2495 | -0.323 | 995 | 0.43 | 0.07 | 0.36 | 67 | 30.4 | 0.6 | 298 | 1.119173 | 1.75988 | 2876 | 0.1125899 | 0.5652458 | 0.4526559 | Methane
| 25 |  | Methane | 0 | 0 | 0 | 0 | 0.2495 | -0.323 | 995 | 0.43 | 0.07 | 0.36 | 67 | 30.4 | 0.6 | 298 | 1.787469 | 2.38077 | 2876 | 0.5808004 | 0.8674241 | 0.2866237 | Methane
| 26 |  | Methane | 0 | 0 | 0 | 0 | 0.2495 | -0.323 | 995 | 0.43 | 0.07 | 0.36 | 67 | 30.4 | 0.6 | 298 | 2.587525 | 2.86838 | 2876 | 0.9507017 | 1.053747 | 0.1030457 | Methane
| 27 |  | Methane | 0 | 0 | 0 | 0 | 0.2495 | -0.323 | 995 | 0.43 | 0.07 | 0.36 | 67 | 30.4 | 0.6 | 298 | 3.829947 | 3.340819 | 2876 | 1.342851 | 1.206216 | -0.136635 | Methane
| 28 |  | Methane | 0 | 0 | 0 | 0 | 0.2495 | -0.323 | 995 | 0.43 | 0.07 | 0.36 | 67 | 30.4 | 0.6 | 298 | 5.692816 | 3.945902 | 2876 | 1.739205 | 1.372678 | -0.3665274 | Methane
| 29 |  | Methane | 0 | 0 | 0 | 0 | 0.2495 | -0.323 | 995 | 0.43 | 0.07 | 0.36 | 67 | 30.4 | 0.6 | 298 | 8.085892 | 4.446961 | 2876 | 2.090121 | 1.492221 | -0.5978997 | Methane
| 30 |  | Methane | 0 | 0 | 0 | 0 | 0.2495 | -0.323 | 995 | 0.43 | 0.07 | 0.36 | 67 | 30.4 | 0.6 | 298 | 10.61095 | 4.844333 | 2876 | 2.361886 | 1.57781 | -0.7840765 | Methane
| 31 |  | Methane | 0 | 0 | 0 | 0 | 0.2495 | -0.323 | 995 | 0.43 | 0.07 | 0.36 | 67 | 30.4 | 0.6 | 298 | 13.97659 | 5.226198 | 2876 | 2.637384 | 1.653684 | -0.9837001 | Methane
| 32 |  | Methane | 0 | 0 | 0 | 0 | 0.2495 | -0.323 | 995 | 0.43 | 0.07 | 0.36 | 67 | 30.4 | 0.6 | 298 | 17.0312 | 5.430767 | 2876 | 2.835047 | 1.69208 | -1.142967 | Methane
| 33 |  | Methane | 0 | 0 | 0 | 0 | 0.2495 | -0.323 | 995 | 0.43 | 0.07 | 0.36 | 67 | 30.4 | 0.6 | 298 | 20.21833 | 5.605631 | 2876 | 3.00659 | 1.723772 | -1.282818 | Methane
| 34 |  | Methane | 0 | 0 | 0 | 0 | 0.2495 | -0.323 | 995 | 0.43 | 0.07 | 0.36 | 67 | 30.4 | 0.6 | 298 | 24.99815 | 5.749555 | 2876 | 3.218802 | 1.749122 | -1.46968 | Methane
| 35 |  | Methane | 0 | 0 | 0 | 0 | 0.2495 | -0.323 | 995 | 0.43 | 0.07 | 0.36 | 67 | 30.4 | 0.6 | 298 | 29.82277 | 5.967423 | 2876 | 3.395272 | 1.786315 | -1.608957 | Methane
| 36 |  | Methane | 0 | 0 | 0 | 0 | 0.2495 | -0.323 | 995 | 0.43 | 0.07 | 0.36 | 67 | 30.4 | 0.6 | 298 | 35.04463 | 6.051788 | 2876 | 3.556622 | 1.800354 | -1.756269 | Methane
| 37 | ACDS4800 | Methane | 0 | 0 | 0 | 0 | 0.2495 | -0.323 | 2609 | 1.1 | 0.4 | 0.7 | 84.3 | 15.5 | 0.1 | 298 | 0.4792185 | 1.050688 | 2877 | -0.7355986 | 0.04944503 | 0.7850436 | Methane
| 38 |  | Methane | 0 | 0 | 0 | 0 | 0.2495 | -0.323 | 2609 | 1.1 | 0.4 | 0.7 | 84.3 | 15.5 | 0.1 | 298 | 1.352957 | 2.153209 | 2877 | 0.3022929 | 0.7669592 | 0.4646662 | Methane
| 39 |  | Methane | 0 | 0 | 0 | 0 | 0.2495 | -0.323 | 2609 | 1.1 | 0.4 | 0.7 | 84.3 | 15.5 | 0.1 | 298 | 3.015144 | 3.583301 | 2877 | 1.103648 | 1.276284 | 0.1726368 | Methane
| 40 |  | Methane | 0 | 0 | 0 | 0 | 0.2495 | -0.323 | 2609 | 1.1 | 0.4 | 0.7 | 84.3 | 15.5 | 0.1 | 298 | 4.940488 | 5.013522 | 2877 | 1.597464 | 1.612139 | 0.01467466 | Methane
| 41 |  | Methane | 0 | 0 | 0 | 0 | 0.2495 | -0.323 | 2609 | 1.1 | 0.4 | 0.7 | 84.3 | 15.5 | 0.1 | 298 | 6.866911 | 6.099341 | 2877 | 1.926714 | 1.808181 | -0.1185336 | Methane
| 42 |  | Methane | 0 | 0 | 0 | 0 | 0.2495 | -0.323 | 2609 | 1.1 | 0.4 | 0.7 | 84.3 | 15.5 | 0.1 | 298 | 9.013225 | 6.995846 | 2877 | 2.198693 | 1.945317 | -0.2533764 | Methane
| 43 |  | Methane | 0 | 0 | 0 | 0 | 0.2495 | -0.323 | 2609 | 1.1 | 0.4 | 0.7 | 84.3 | 15.5 | 0.1 | 298 | 9.933089 | 7.375142 | 2877 | 2.295872 | 1.998115 | -0.2977563 | Methane
| 44 |  | Methane | 0 | 0 | 0 | 0 | 0.2495 | -0.323 | 2609 | 1.1 | 0.4 | 0.7 | 84.3 | 15.5 | 0.1 | 298 | 15.1465 | 9.254706 | 2877 | 2.717769 | 2.225132 | -0.4926372 | Methane
| 45 |  | Methane | 0 | 0 | 0 | 0 | 0.2495 | -0.323 | 2609 | 1.1 | 0.4 | 0.7 | 84.3 | 15.5 | 0.1 | 298 | 19.96755 | 10.37639 | 2877 | 2.994108 | 2.339533 | -0.6545753 | Methane
| 46 |  | Methane | 0 | 0 | 0 | 0 | 0.2495 | -0.323 | 2609 | 1.1 | 0.4 | 0.7 | 84.3 | 15.5 | 0.1 | 298 | 24.87674 | 11.36035 | 2877 | 3.213933 | 2.43013 | -0.7838038 | Methane
| 47 |  | Methane | 0 | 0 | 0 | 0 | 0.2495 | -0.323 | 2609 | 1.1 | 0.4 | 0.7 | 84.3 | 15.5 | 0.1 | 298 | 29.96144 | 12.32719 | 2877 | 3.399911 | 2.511807 | -0.888104 | Methane
| 48 |  | Methane | 0 | 0 | 0 | 0 | 0.2495 | -0.323 | 2609 | 1.1 | 0.4 | 0.7 | 84.3 | 15.5 | 0.1 | 298 | 34.91519 | 13.08731 | 2877 | 3.552922 | 2.571643 | -0.981279 | Methane
| 49 | ACDS4700 | Methane | 0 | 0 | 0 | 0 | 0.2495 | -0.323 | 2192 | 0.93 | 0.19 | 0.74 | 83.9 | 15.6 | 0.3 | 298 | 0.4361682 | 0.7923641 | 2878 | -0.8297274 | -0.2327343 | 0.5969931 | Methane
| 50 |  | Methane | 0 | 0 | 0 | 0 | 0.2495 | -0.323 | 2192 | 0.93 | 0.19 | 0.74 | 83.9 | 15.6 | 0.3 | 298 | 1.310285 | 1.774344 | 2878 | 0.2702445 | 0.5734308 | 0.3031863 | Methane
| 51 |  | Methane | 0 | 0 | 0 | 0 | 0.2495 | -0.323 | 2192 | 0.93 | 0.19 | 0.74 | 83.9 | 15.6 | 0.3 | 298 | 2.271959 | 2.808027 | 2878 | 0.8206423 | 1.032482 | 0.2118399 | Methane
| 52 |  | Methane | 0 | 0 | 0 | 0 | 0.2495 | -0.323 | 2192 | 0.93 | 0.19 | 0.74 | 83.9 | 15.6 | 0.3 | 298 | 3.715441 | 4.04859 | 2878 | 1.312497 | 1.398369 | 0.0858714 | Methane
| 53 |  | Methane | 0 | 0 | 0 | 0 | 0.2495 | -0.323 | 2192 | 0.93 | 0.19 | 0.74 | 83.9 | 15.6 | 0.3 | 298 | 5.904589 | 5.272299 | 2878 | 1.77573 | 1.662467 | -0.1132633 | Methane
| 54 |  | Methane | 0 | 0 | 0 | 0 | 0.2495 | -0.323 | 2192 | 0.93 | 0.19 | 0.74 | 83.9 | 15.6 | 0.3 | 298 | 8.006397 | 6.375424 | 2878 | 2.080241 | 1.852451 | -0.2277901 | Methane
| 55 |  | Methane | 0 | 0 | 0 | 0 | 0.2495 | -0.323 | 2192 | 0.93 | 0.19 | 0.74 | 83.9 | 15.6 | 0.3 | 298 | 9.890147 | 7.082378 | 2878 | 2.291539 | 1.95761 | -0.3339292 | Methane
| 56 |  | Methane | 0 | 0 | 0 | 0 | 0.2495 | -0.323 | 2192 | 0.93 | 0.19 | 0.74 | 83.9 | 15.6 | 0.3 | 298 | 15.23573 | 8.772585 | 2878 | 2.723643 | 2.171632 | -0.5520117 | Methane
| 57 |  | Methane | 0 | 0 | 0 | 0 | 0.2495 | -0.323 | 2192 | 0.93 | 0.19 | 0.74 | 83.9 | 15.6 | 0.3 | 298 | 20.01297 | 9.877027 | 2878 | 2.996381 | 2.290212 | -0.7061691 | Methane
| 58 |  | Methane | 0 | 0 | 0 | 0 | 0.2495 | -0.323 | 2192 | 0.93 | 0.19 | 0.74 | 83.9 | 15.6 | 0.3 | 298 | 24.96635 | 10.75769 | 2878 | 3.217529 | 2.375621 | -0.8419079 | Methane
| 59 |  | Methane | 0 | 0 | 0 | 0 | 0.2495 | -0.323 | 2192 | 0.93 | 0.19 | 0.74 | 83.9 | 15.6 | 0.3 | 298 | 29.74456 | 11.55217 | 2878 | 3.392646 | 2.446873 | -0.945773 | Methane
| 60 |  | Methane | 0 | 0 | 0 | 0 | 0.2495 | -0.323 | 2192 | 0.93 | 0.19 | 0.74 | 83.9 | 15.6 | 0.3 | 298 | 34.74256 | 12.19178 | 2878 | 3.547965 | 2.500762 | -1.047204 | Methane
| 61 | ACDS4600 | Methane | 0 | 0 | 0 | 0 | 0.2495 | -0.323 | 1913 | 0.8 | 0.18 | 0.62 | 73 | 26.2 | 0.3 | 298 | 1.005534 | 1.050947 | 2879 | 0.005518252 | 0.04969146 | 0.04417321 | Methane
| 62 |  | Methane | 0 | 0 | 0 | 0 | 0.2495 | -0.323 | 1913 | 0.8 | 0.18 | 0.62 | 73 | 26.2 | 0.3 | 298 | 2.186775 | 1.998637 | 2879 | 0.7824279 | 0.6924657 | -0.08996223 | Methane
| 63 |  | Methane | 0 | 0 | 0 | 0 | 0.2495 | -0.323 | 1913 | 0.8 | 0.18 | 0.62 | 73 | 26.2 | 0.3 | 298 | 3.543185 | 3.032515 | 2879 | 1.265026 | 1.109392 | -0.1556338 | Methane
| 64 |  | Methane | 0 | 0 | 0 | 0 | 0.2495 | -0.323 | 1913 | 0.8 | 0.18 | 0.62 | 73 | 26.2 | 0.3 | 298 | 4.988232 | 3.773693 | 2879 | 1.607081 | 1.328054 | -0.2790272 | Methane
| 65 |  | Methane | 0 | 0 | 0 | 0 | 0.2495 | -0.323 | 1913 | 0.8 | 0.18 | 0.62 | 73 | 26.2 | 0.3 | 298 | 7.003237 | 4.584033 | 2879 | 1.946372 | 1.522579 | -0.4237933 | Methane
| 66 |  | Methane | 0 | 0 | 0 | 0 | 0.2495 | -0.323 | 1913 | 0.8 | 0.18 | 0.62 | 73 | 26.2 | 0.3 | 298 | 8.799268 | 5.290944 | 2879 | 2.174669 | 1.665997 | -0.5086719 | Methane
| 67 |  | Methane | 0 | 0 | 0 | 0 | 0.2495 | -0.323 | 1913 | 0.8 | 0.18 | 0.62 | 73 | 26.2 | 0.3 | 298 | 10.07022 | 5.601532 | 2879 | 2.309583 | 1.72304 | -0.5865429 | Methane
| 68 |  | Methane | 0 | 0 | 0 | 0 | 0.2495 | -0.323 | 1913 | 0.8 | 0.18 | 0.62 | 73 | 26.2 | 0.3 | 298 | 14.93492 | 6.792117 | 2879 | 2.703702 | 1.915763 | -0.7879391 | Methane
| 69 |  | Methane | 0 | 0 | 0 | 0 | 0.2495 | -0.323 | 1913 | 0.8 | 0.18 | 0.62 | 73 | 26.2 | 0.3 | 298 | 20.10765 | 7.655671 | 2879 | 3.0011 | 2.035447 | -0.9656536 | Methane
| 70 |  | Methane | 0 | 0 | 0 | 0 | 0.2495 | -0.323 | 1913 | 0.8 | 0.18 | 0.62 | 73 | 26.2 | 0.3 | 298 | 25.06152 | 8.381356 | 2879 | 3.221333 | 2.12601 | -1.095324 | Methane
| 71 |  | Methane | 0 | 0 | 0 | 0 | 0.2495 | -0.323 | 1913 | 0.8 | 0.18 | 0.62 | 73 | 26.2 | 0.3 | 298 | 29.84075 | 8.848652 | 2879 | 3.395875 | 2.180265 | -1.21561 | Methane
| 72 |  | Methane | 0 | 0 | 0 | 0 | 0.2495 | -0.323 | 1913 | 0.8 | 0.18 | 0.62 | 73 | 26.2 | 0.3 | 298 | 34.92706 | 9.298879 | 2879 | 3.553262 | 2.229894 | -1.323368 | Methane
18 | 32 | sOMC | Methane | 0 | 0 | 0 | 0 | 0.2495 | -0.323 | 2255 | 2.17 | [5 empty] | 278 | 0.03058117 | 0.08105439 | 2880 | -3.487371 | -2.512635 | 0.9747359 | Methane
| 33 |  | Methane | 0 | 0 | 0 | 0 | 0.2495 | -0.323 | 2255 | 2.17 | [5 empty] | 278 | 0.06431094 | 0.1585768 | 2880 | -2.744025 | -1.841516 | 0.902509 | Methane
| 34 |  | Methane | 0 | 0 | 0 | 0 | 0.2495 | -0.323 | 2255 | 2.17 | [5 empty] | 278 | 0.132768 | 0.2783553 | 2880 | -2.019152 | -1.278857 | 0.7402952 | Methane
| 35 |  | Methane | 0 | 0 | 0 | 0 | 0.2495 | -0.323 | 2255 | 2.17 | [5 empty] | 278 | 0.262271 | 0.4791345 | 2880 | -1.338377 | -0.7357739 | 0.6026032 | Methane
| 36 |  | Methane | 0 | 0 | 0 | 0 | 0.2495 | -0.323 | 2255 | 2.17 | [5 empty] | 278 | 0.3959412 | 0.6569845 | 2880 | -0.9264895 | -0.4200949 | 0.5063947 | Methane
| 37 |  | Methane | 0 | 0 | 0 | 0 | 0.2495 | -0.323 | 2255 | 2.17 | [5 empty] | 278 | 0.5348212 | 0.8066137 | 2880 | -0.6258228 | -0.2149105 | 0.4109123 | Methane
| 38 |  | Methane | 0 | 0 | 0 | 0 | 0.2495 | -0.323 | 2255 | 2.17 | [5 empty] | 278 | 0.6694969 | 0.954487 | 2880 | -0.4012288 | -0.04658123 | 0.3546475 | Methane
| 39 |  | Methane | 0 | 0 | 0 | 0 | 0.2495 | -0.323 | 2255 | 2.17 | [5 empty] | 278 | 0.792573 | 1.072406 | 2880 | -0.2324707 | 0.06990476 | 0.3023754 | Methane
| 40 |  | Methane | 0 | 0 | 0 | 0 | 0.2495 | -0.323 | 2255 | 2.17 | [5 empty] | 278 | 0.8598976 | 1.137527 | 2880 | -0.150942 | 0.1288563 | 0.2797982 | Methane
| 41 |  | Methane | 0 | 0 | 0 | 0 | 0.2495 | -0.323 | 2255 | 2.17 | [5 empty] | 278 | 1.006093 | 1.262458 | 2880 | 0.006074989 | 0.2330604 | 0.2269854 | Methane
| 42 |  | Methane | 0 | 0 | 0 | 0 | 0.2495 | -0.323 | 2255 | 2.17 | [5 empty] | 298 | 0.03263438 | 0.04931273 | 2881 | -3.422389 | -3.009573 | 0.412816 | Methane
| 43 |  | Methane | 0 | 0 | 0 | 0 | 0.2495 | -0.323 | 2255 | 2.17 | [5 empty] | 298 | 0.06526346 | 0.0933358 | 2881 | -2.729323 | -2.371552 | 0.3577714 | Methane
| 44 |  | Methane | 0 | 0 | 0 | 0 | 0.2495 | -0.323 | 2255 | 2.17 | [5 empty] | 298 | 0.1357631 | 0.1743198 | 2881 | -1.996844 | -1.746864 | 0.2499798 | Methane
| 45 |  | Methane | 0 | 0 | 0 | 0 | 0.2495 | -0.323 | 2255 | 2.17 | [5 empty] | 298 | 0.2693884 | 0.322195 | 2881 | -1.311601 | -1.132598 | 0.1790028 | Methane
| 46 |  | Methane | 0 | 0 | 0 | 0 | 0.2495 | -0.323 | 2255 | 2.17 | [5 empty] | 298 | 0.3987723 | 0.4436294 | 2881 | -0.9193647 | -0.8127658 | 0.1065989 | Methane
| 47 |  | Methane | 0 | 0 | 0 | 0 | 0.2495 | -0.323 | 2255 | 2.17 | [5 empty] | 298 | 0.5375941 | 0.5544677 | 2881 | -0.6206515 | -0.5897467 | 0.03090477 | Methane
| 48 |  | Methane | 0 | 0 | 0 | 0 | 0.2495 | -0.323 | 2255 | 2.17 | [5 empty] | 298 | 0.6753575 | 0.6600183 | 2881 | -0.3925131 | -0.4154878 | -0.02297472 | Methane
| 49 |  | Methane | 0 | 0 | 0 | 0 | 0.2495 | -0.323 | 2255 | 2.17 | [5 empty] | 298 | 0.7910437 | 0.7532652 | 2881 | -0.2344021 | -0.283338 | -0.04893587 | Methane
| 50 |  | Methane | 0 | 0 | 0 | 0 | 0.2495 | -0.323 | 2255 | 2.17 | [5 empty] | 298 | 0.9287806 | 0.8411835 | 2881 | -0.07388269 | -0.1729454 | -0.09906275 | Methane
| 51 |  | Methane | 0 | 0 | 0 | 0 | 0.2495 | -0.323 | 2255 | 2.17 | [5 empty] | 318 | 0.03259734 | 0.02462766 | 2882 | -3.423525 | -3.703885 | -0.2803605 | Methane
| 52 |  | Methane | 0 | 0 | 0 | 0 | 0.2495 | -0.323 | 2255 | 2.17 | [5 empty] | 318 | 0.06940957 | 0.05630078 | 2882 | -2.667731 | -2.877047 | -0.2093163 | Methane
| 53 |  | Methane | 0 | 0 | 0 | 0 | 0.2495 | -0.323 | 2255 | 2.17 | [5 empty] | 318 | 0.1367183 | 0.1108421 | 2882 | -1.989833 | -2.199649 | -0.2098164 | Methane
| 54 |  | Methane | 0 | 0 | 0 | 0 | 0.2495 | -0.323 | 2255 | 2.17 | [5 empty] | 318 | 0.2660731 | 0.212881 | 2882 | -1.323984 | -1.547022 | -0.2230379 | Methane
| 55 |  | Methane | 0 | 0 | 0 | 0 | 0.2495 | -0.323 | 2255 | 2.17 | [5 empty] | 318 | 0.3985421 | 0.2902293 | 2882 | -0.9199421 | -1.237084 | -0.317142 | Methane
| 56 |  | Methane | 0 | 0 | 0 | 0 | 0.2495 | -0.323 | 2255 | 2.17 | [5 empty] | 318 | 0.5383826 | 0.3799071 | 2882 | -0.6191859 | -0.9678285 | -0.3486426 | Methane
| 57 |  | Methane | 0 | 0 | 0 | 0 | 0.2495 | -0.323 | 2255 | 2.17 | [5 empty] | 318 | 0.6729471 | 0.4537253 | 2882 | -0.3960885 | -0.7902634 | -0.3941749 | Methane
| 58 |  | Methane | 0 | 0 | 0 | 0 | 0.2495 | -0.323 | 2255 | 2.17 | [5 empty] | 318 | 0.7875485 | 0.5240522 | 2882 | -0.2388304 | -0.646164 | -0.4073336 | Methane
| 59 |  | Methane | 0 | 0 | 0 | 0 | 0.2495 | -0.323 | 2255 | 2.17 | [5 empty] | 318 | 0.9273598 | 0.5943346 | 2882 | -0.07541365 | -0.5203128 | -0.4448991 | Methane
| 60 |  | Methane | 0 | 0 | 0 | 0 | 0.2495 | -0.323 | 2255 | 2.17 | [5 empty] | 318 | 1.018807 | 0.6347275 | 2882 | 0.0186323 | -0.4545594 | -0.4731917 | Methane
19 | 0 | AC700 | Methane | 0 | 0 | 0 | 0 | 0.2495 | -0.323 | 1499 | 0.88 | 0.16 | 0.72 |  |  |  | 293 | 2.530992 | 2.459016 | 2883 | 0.9286112 | 0.8997614 | -0.02884979 | Methane
| 1 |  | Methane | 0 | 0 | 0 | 0 | 0.2495 | -0.323 | 1499 | 0.88 | 0.16 | 0.72 |  |  |  | 293 | 5.88843 | 4.491803 | 2883 | 1.772989 | 1.502254 | -0.2707351 | Methane
| 2 |  | Methane | 0 | 0 | 0 | 0 | 0.2495 | -0.323 | 1499 | 0.88 | 0.16 | 0.72 |  |  |  | 293 | 10.22727 | 6.163934 | 2883 | 2.325058 | 1.818715 | -0.5063427 | Methane
| 3 |  | Methane | 0 | 0 | 0 | 0 | 0.2495 | -0.323 | 1499 | 0.88 | 0.16 | 0.72 |  |  |  | 293 | 15.08264 | 7.491803 | 2883 | 2.713545 | 2.01381 | -0.6997352 | Methane
| 4 |  | Methane | 0 | 0 | 0 | 0 | 0.2495 | -0.323 | 1499 | 0.88 | 0.16 | 0.72 |  |  |  | 293 | 19.88636 | 8.57377 | 2883 | 2.990034 | 2.148708 | -0.8413267 | Methane
| 5 |  | Methane | 0 | 0 | 0 | 0 | 0.2495 | -0.323 | 1499 | 0.88 | 0.16 | 0.72 |  |  |  | 293 | 24.84504 | 9.344262 | 2883 | 3.212658 | 2.234762 | -0.9778957 | Methane
| 6 |  | Methane | 0 | 0 | 0 | 0 | 0.2495 | -0.323 | 1499 | 0.88 | 0.16 | 0.72 |  |  |  | 293 | 29.80372 | 10.13115 | 2883 | 3.394633 | 2.315615 | -1.079019 | Methane
| 7 |  | Methane | 0 | 0 | 0 | 0 | 0.2495 | -0.323 | 1499 | 0.88 | 0.16 | 0.72 |  |  |  | 293 | 34.81405 | 10.81967 | 2883 | 3.550021 | 2.381366 | -1.168655 | Methane
| 8 |  | Methane | 0 | 0 | 0 | 0 | 0.2495 | -0.323 | 1499 | 0.88 | 0.16 | 0.72 |  |  |  | 293 | 39.72107 | 11.40984 | 2883 | 3.681882 | 2.434476 | -1.247406 | Methane
| 9 |  | Methane | 0 | 0 | 0 | 0 | 0.2495 | -0.323 | 1499 | 0.88 | 0.16 | 0.72 |  |  |  | 293 | 44.93802 | 11.91803 | 2883 | 3.805284 | 2.478053 | -1.327232 | Methane
| 10 |  | Methane | 0 | 0 | 0 | 0 | 0.2495 | -0.323 | 1499 | 0.88 | 0.16 | 0.72 |  |  |  | 293 | 48.55372 | 12.2459 | 2883 | 3.882671 | 2.505191 | -1.377479 | Methane
| 11 |  | Methane | 0 | 0 | 0 | 0 | 0.2495 | -0.323 | 1499 | 0.88 | 0.16 | 0.72 |  |  |  | 293 | 49.38017 | 12.36066 | 2883 | 3.899549 | 2.514519 | -1.38503 | Methane
| 12 |  | Methane | 0 | 0 | 0 | 0 | 0.2495 | -0.323 | 1499 | 0.88 | 0.16 | 0.72 |  |  |  | 313 | 2.582645 | 1.836066 | 2884 | 0.9488139 | 0.607625 | -0.3411889 | Methane
| 13 |  | Methane | 0 | 0 | 0 | 0 | 0.2495 | -0.323 | 1499 | 0.88 | 0.16 | 0.72 |  |  |  | 313 | 6.095041 | 3.327869 | 2884 | 1.807476 | 1.202332 | -0.6051434 | Methane
| 14 |  | Methane | 0 | 0 | 0 | 0 | 0.2495 | -0.323 | 1499 | 0.88 | 0.16 | 0.72 |  |  |  | 313 | 10.22727 | 4.459016 | 2884 | 2.325058 | 1.494928 | -0.8301297 | Methane
| 15 |  | Methane | 0 | 0 | 0 | 0 | 0.2495 | -0.323 | 1499 | 0.88 | 0.16 | 0.72 |  |  |  | 313 | 14.87603 | 5.491803 | 2884 | 2.699751 | 1.703257 | -0.9964947 | Methane
| 16 |  | Methane | 0 | 0 | 0 | 0 | 0.2495 | -0.323 | 1499 | 0.88 | 0.16 | 0.72 |  |  |  | 313 | 19.98967 | 6.360656 | 2884 | 2.995216 | 1.850131 | -1.145084 | Methane
| 17 |  | Methane | 0 | 0 | 0 | 0 | 0.2495 | -0.323 | 1499 | 0.88 | 0.16 | 0.72 |  |  |  | 313 | 24.94835 | 7.016393 | 2884 | 3.216808 | 1.948249 | -1.268558 | Methane
| 18 |  | Methane | 0 | 0 | 0 | 0 | 0.2495 | -0.323 | 1499 | 0.88 | 0.16 | 0.72 |  |  |  | 313 | 29.85537 | 7.540984 | 2884 | 3.396365 | 2.020353 | -1.376012 | Methane
| 19 |  | Methane | 0 | 0 | 0 | 0 | 0.2495 | -0.323 | 1499 | 0.88 | 0.16 | 0.72 |  |  |  | 313 | 34.71074 | 8 | 2884 | 3.547049 | 2.079442 | -1.467608 | Methane
| 20 |  | Methane | 0 | 0 | 0 | 0 | 0.2495 | -0.323 | 1499 | 0.88 | 0.16 | 0.72 |  |  |  | 313 | 39.77273 | 8.360656 | 2884 | 3.683181 | 2.123537 | -1.559645 | Methane
| 21 |  | Methane | 0 | 0 | 0 | 0 | 0.2495 | -0.323 | 1499 | 0.88 | 0.16 | 0.72 |  |  |  | 313 | 44.93802 | 8.868852 | 2884 | 3.805284 | 2.182545 | -1.622739 | Methane
| 22 |  | Methane | 0 | 0 | 0 | 0 | 0.2495 | -0.323 | 1499 | 0.88 | 0.16 | 0.72 |  |  |  | 313 | 49.32851 | 9.147541 | 2884 | 3.898502 | 2.213485 | -1.685017 | Methane
| 23 |  | Methane | 0 | 0 | 0 | 0 | 0.2495 | -0.323 | 1499 | 0.88 | 0.16 | 0.72 |  |  |  | 333 | 2.32438 | 1.295082 | 2885 | 0.8434534 | 0.258574 | -0.5848794 | Methane
| 24 |  | Methane | 0 | 0 | 0 | 0 | 0.2495 | -0.323 | 1499 | 0.88 | 0.16 | 0.72 |  |  |  | 333 | 5.785124 | 2.52459 | 2885 | 1.75529 | 0.9260787 | -0.8292111 | Methane
| 25 |  | Methane | 0 | 0 | 0 | 0 | 0.2495 | -0.323 | 1499 | 0.88 | 0.16 | 0.72 |  |  |  | 333 | 10.33058 | 3.606557 | 2885 | 2.335108 | 1.282754 | -1.052355 | Methane
| 26 |  | Methane | 0 | 0 | 0 | 0 | 0.2495 | -0.323 | 1499 | 0.88 | 0.16 | 0.72 |  |  |  | 333 | 15.2376 | 4.377049 | 2885 | 2.723766 | 1.476375 | -1.247391 | Methane
| 27 |  | Methane | 0 | 0 | 0 | 0 | 0.2495 | -0.323 | 1499 | 0.88 | 0.16 | 0.72 |  |  |  | 333 | 19.67975 | 4.967213 | 2885 | 2.97959 | 1.602859 | -1.376731 | Methane
| 28 |  | Methane | 0 | 0 | 0 | 0 | 0.2495 | -0.323 | 1499 | 0.88 | 0.16 | 0.72 |  |  |  | 333 | 24.89669 | 5.606557 | 2885 | 3.214735 | 1.723937 | -1.490798 | Methane
| 29 |  | Methane | 0 | 0 | 0 | 0 | 0.2495 | -0.323 | 1499 | 0.88 | 0.16 | 0.72 |  |  |  | 333 | 29.80372 | 5.967213 | 2885 | 3.394633 | 1.78628 | -1.608353 | Methane
| 30 |  | Methane | 0 | 0 | 0 | 0 | 0.2495 | -0.323 | 1499 | 0.88 | 0.16 | 0.72 |  |  |  | 333 | 34.91736 | 6.409836 | 2885 | 3.552984 | 1.857834 | -1.69515 | Methane
| 31 |  | Methane | 0 | 0 | 0 | 0 | 0.2495 | -0.323 | 1499 | 0.88 | 0.16 | 0.72 |  |  |  | 333 | 39.66942 | 6.754098 | 2885 | 3.680581 | 1.910149 | -1.770431 | Methane
| 32 |  | Methane | 0 | 0 | 0 | 0 | 0.2495 | -0.323 | 1499 | 0.88 | 0.16 | 0.72 |  |  |  | 333 | 44.88636 | 7.04918 | 2885 | 3.804134 | 1.952911 | -1.851223 | Methane
| 33 |  | Methane | 0 | 0 | 0 | 0 | 0.2495 | -0.323 | 1499 | 0.88 | 0.16 | 0.72 |  |  |  | 333 | 49.38017 | 7.278689 | 2885 | 3.899549 | 1.984951 | -1.914598 | Methane
| 34 |  | Methane | 0 | 0 | 0 | 0 | 0.2495 | -0.323 | 1499 | 0.88 | 0.16 | 0.72 |  |  |  | 353 | 2.530992 | 1.032787 | 2886 | 0.9286112 | 0.03226086 | -0.8963504 | Methane
| 35 |  | Methane | 0 | 0 | 0 | 0 | 0.2495 | -0.323 | 1499 | 0.88 | 0.16 | 0.72 |  |  |  | 353 | 5.940083 | 1.983607 | 2886 | 1.781723 | 0.6849167 | -1.096806 | Methane
| 36 |  | Methane | 0 | 0 | 0 | 0 | 0.2495 | -0.323 | 1499 | 0.88 | 0.16 | 0.72 |  |  |  | 353 | 10.22727 | 2.852459 | 2886 | 2.325058 | 1.048181 | -1.276877 | Methane
| 37 |  | Methane | 0 | 0 | 0 | 0 | 0.2495 | -0.323 | 1499 | 0.88 | 0.16 | 0.72 |  |  |  | 353 | 14.97934 | 3.491803 | 2886 | 2.706672 | 1.250418 | -1.456254 | Methane
| 38 |  | Methane | 0 | 0 | 0 | 0 | 0.2495 | -0.323 | 1499 | 0.88 | 0.16 | 0.72 |  |  |  | 353 | 20.14463 | 4.081967 | 2886 | 3.002938 | 1.406579 | -1.596359 | Methane
| 39 |  | Methane | 0 | 0 | 0 | 0 | 0.2495 | -0.323 | 1499 | 0.88 | 0.16 | 0.72 |  |  |  | 353 | 24.63843 | 4.590164 | 2886 | 3.204307 | 1.523916 | -1.680392 | Methane
| 40 |  | Methane | 0 | 0 | 0 | 0 | 0.2495 | -0.323 | 1499 | 0.88 | 0.16 | 0.72 |  |  |  | 353 | 29.75207 | 4.95082 | 2886 | 3.392899 | 1.599553 | -1.793345 | Methane
| 41 |  | Methane | 0 | 0 | 0 | 0 | 0.2495 | -0.323 | 1499 | 0.88 | 0.16 | 0.72 |  |  |  | 353 | 34.91736 | 5.377049 | 2886 | 3.552984 | 1.68214 | -1.870844 | Methane
| 42 |  | Methane | 0 | 0 | 0 | 0 | 0.2495 | -0.323 | 1499 | 0.88 | 0.16 | 0.72 |  |  |  | 353 | 40.03099 | 5.57377 | 2886 | 3.689654 | 1.718072 | -1.971582 | Methane
| 43 |  | Methane | 0 | 0 | 0 | 0 | 0.2495 | -0.323 | 1499 | 0.88 | 0.16 | 0.72 |  |  |  | 353 | 44.6281 | 5.885246 | 2886 | 3.798364 | 1.772449 | -2.025915 | Methane
| 44 |  | Methane | 0 | 0 | 0 | 0 | 0.2495 | -0.323 | 1499 | 0.88 | 0.16 | 0.72 |  |  |  | 353 | 49.1219 | 6.081967 | 2886 | 3.894305 | 1.805328 | -2.088977 | Methane
| 45 |  | Methane | 0 | 0 | 0 | 0 | 0.2495 | -0.323 | 1499 | 0.88 | 0.16 | 0.72 |  |  |  | 373 | 2.530992 | 0.8032787 | 2887 | 0.9286112 | -0.2190536 | -1.147665 | Methane
| 46 |  | Methane | 0 | 0 | 0 | 0 | 0.2495 | -0.323 | 1499 | 0.88 | 0.16 | 0.72 |  |  |  | 373 | 6.095041 | 1.557377 | 2887 | 1.807476 | 0.443003 | -1.364473 | Methane
| 47 |  | Methane | 0 | 0 | 0 | 0 | 0.2495 | -0.323 | 1499 | 0.88 | 0.16 | 0.72 |  |  |  | 373 | 10.38223 | 2.278689 | 2887 | 2.340096 | 0.8236001 | -1.516496 | Methane
| 48 |  | Methane | 0 | 0 | 0 | 0 | 0.2495 | -0.323 | 1499 | 0.88 | 0.16 | 0.72 |  |  |  | 373 | 14.97934 | 2.852459 | 2887 | 2.706672 | 1.048181 | -1.65849 | Methane
| 49 |  | Methane | 0 | 0 | 0 | 0 | 0.2495 | -0.323 | 1499 | 0.88 | 0.16 | 0.72 |  |  |  | 373 | 19.88636 | 3.442623 | 2887 | 2.990034 | 1.236234 | -1.753801 | Methane
| 50 |  | Methane | 0 | 0 | 0 | 0 | 0.2495 | -0.323 | 1499 | 0.88 | 0.16 | 0.72 |  |  |  | 373 | 24.74174 | 3.803279 | 2887 | 3.208492 | 1.335864 | -1.872628 | Methane
| 51 |  | Methane | 0 | 0 | 0 | 0 | 0.2495 | -0.323 | 1499 | 0.88 | 0.16 | 0.72 |  |  |  | 373 | 29.85537 | 4.147541 | 2887 | 3.396365 | 1.422516 | -1.973849 | Methane
| 52 |  | Methane | 0 | 0 | 0 | 0 | 0.2495 | -0.323 | 1499 | 0.88 | 0.16 | 0.72 |  |  |  | 373 | 35.07231 | 4.540984 | 2887 | 3.557412 | 1.513144 | -2.044268 | Methane
| 53 |  | Methane | 0 | 0 | 0 | 0 | 0.2495 | -0.323 | 1499 | 0.88 | 0.16 | 0.72 |  |  |  | 373 | 39.66942 | 4.803279 | 2887 | 3.680581 | 1.569299 | -2.111282 | Methane
| 54 |  | Methane | 0 | 0 | 0 | 0 | 0.2495 | -0.323 | 1499 | 0.88 | 0.16 | 0.72 |  |  |  | 373 | 44.83471 | 5.04918 | 2887 | 3.802983 | 1.619226 | -2.183757 | Methane
| 55 |  | Methane | 0 | 0 | 0 | 0 | 0.2495 | -0.323 | 1499 | 0.88 | 0.16 | 0.72 |  |  |  | 373 | 49.32851 | 5.163934 | 2887 | 3.898502 | 1.641699 | -2.256803 | Methane
20 | 0 | GAC-Egypt | Methane | 0 | 0 | 0 | 0 | 0.2495 | -0.323 | 1587.9 | 0.59 | [5 empty] | 293 | 0.5193747 | 0.8536997 | 2888 | -0.6551297 | -0.1581758 | 0.4969539 | Methane
| 1 |  | Methane | 0 | 0 | 0 | 0 | 0.2495 | -0.323 | 1587.9 | 0.59 | [5 empty] | 293 | 0.9400099 | 1.325063 | 2888 | -0.06186487 | 0.28146 | 0.3433249 | Methane
| 2 |  | Methane | 0 | 0 | 0 | 0 | 0.2495 | -0.323 | 1587.9 | 0.59 | [5 empty] | 293 | 1.458347 | 1.706759 | 2888 | 0.3773033 | 0.5345963 | 0.157293 | Methane
| 3 |  | Methane | 0 | 0 | 0 | 0 | 0.2495 | -0.323 | 1587.9 | 0.59 | [5 empty] | 293 | 1.990505 | 2.015192 | 2888 | 0.6883885 | 0.7007144 | 0.01232589 | Methane
| 4 |  | Methane | 0 | 0 | 0 | 0 | 0.2495 | -0.323 | 1587.9 | 0.59 | [5 empty] | 293 | 2.522628 | 2.307349 | 2888 | 0.9253011 | 0.8360991 | -0.08920196 | Methane
| 5 |  | Methane | 0 | 0 | 0 | 0 | 0.2495 | -0.323 | 1587.9 | 0.59 | [5 empty] | 293 | 3.026705 | 2.566996 | 2888 | 1.107475 | 0.9427364 | -0.1647382 | Methane
| 6 |  | Methane | 0 | 0 | 0 | 0 | 0.2495 | -0.323 | 1587.9 | 0.59 | [5 empty] | 293 | 3.474675 | 2.753487 | 2888 | 1.245501 | 1.012868 | -0.2326328 | Methane
| 7 |  | Methane | 0 | 0 | 0 | 0 | 0.2495 | -0.323 | 1587.9 | 0.59 | [5 empty] | 293 | 4.034623 | 2.980497 | 2888 | 1.394913 | 1.09209 | -0.3028228 | Methane
| 8 |  | Methane | 0 | 0 | 0 | 0 | 0.2495 | -0.323 | 1587.9 | 0.59 | [5 empty] | 293 | 4.440635 | 3.167052 | 2888 | 1.490797 | 1.152801 | -0.3379962 | Methane
| 9 |  | Methane | 0 | 0 | 0 | 0 | 0.2495 | -0.323 | 1587.9 | 0.59 | [5 empty] | 293 | 5.112526 | 3.418306 | 2888 | 1.631694 | 1.229145 | -0.4025487 | Methane
| 10 |  | Methane | 0 | 0 | 0 | 0 | 0.2495 | -0.323 | 1587.9 | 0.59 | [5 empty] | 293 | 6.008302 | 3.718046 | 2888 | 1.793142 | 1.313198 | -0.479944 | Methane
| 11 |  | Methane | 0 | 0 | 0 | 0 | 0.2495 | -0.323 | 1587.9 | 0.59 | [5 empty] | 293 | 7.002089 | 4.066464 | 2888 | 1.946208 | 1.402774 | -0.5434346 | Methane
| 12 |  | Methane | 0 | 0 | 0 | 0 | 0.2495 | -0.323 | 1587.9 | 0.59 | [5 empty] | 293 | 8.527469 | 4.471038 | 2888 | 2.143293 | 1.49762 | -0.6456722 | Methane
| 13 |  | Methane | 0 | 0 | 0 | 0 | 0.2495 | -0.323 | 1587.9 | 0.59 | [5 empty] | 293 | 10.01073 | 4.802433 | 2888 | 2.303657 | 1.569123 | -0.7345347 | Methane
| 14 |  | Methane | 0 | 0 | 0 | 0 | 0.2495 | -0.323 | 1587.9 | 0.59 | [5 empty] | 293 | 11.55006 | 5.190709 | 2888 | 2.446691 | 1.64687 | -0.7998202 | Methane
| 15 |  | Methane | 0 | 0 | 0 | 0 | 0.2495 | -0.323 | 1587.9 | 0.59 | [5 empty] | 293 | 13.10312 | 5.465032 | 2888 | 2.57285 | 1.69837 | -0.8744804 | Methane
| 16 |  | Methane | 0 | 0 | 0 | 0 | 0.2495 | -0.323 | 1587.9 | 0.59 | [5 empty] | 293 | 15.00609 | 5.852754 | 2888 | 2.708456 | 1.766912 | -0.9415436 | Methane
| 17 |  | Methane | 0 | 0 | 0 | 0 | 0.2495 | -0.323 | 1587.9 | 0.59 | [5 empty] | 303 | 0.491075 | 0.7072585 | 2889 | -0.7111585 | -0.3463591 | 0.3647994 | Methane
| 18 |  | Methane | 0 | 0 | 0 | 0 | 0.2495 | -0.323 | 1587.9 | 0.59 | [5 empty] | 303 | 1.079396 | 1.113262 | 2889 | 0.0764017 | 0.1072943 | 0.03089256 | Methane
| 19 |  | Methane | 0 | 0 | 0 | 0 | 0.2495 | -0.323 | 1587.9 | 0.59 | [5 empty] | 303 | 1.471768 | 1.45446 | 2889 | 0.3864644 | 0.3746347 | -0.01182972 | Methane
| 20 |  | Methane | 0 | 0 | 0 | 0 | 0.2495 | -0.323 | 1587.9 | 0.59 | [5 empty] | 303 | 2.54998 | 2.030614 | 2889 | 0.9360857 | 0.7083383 | -0.2277473 | Methane
| 21 |  | Methane | 0 | 0 | 0 | 0 | 0.2495 | -0.323 | 1587.9 | 0.59 | [5 empty] | 303 | 3.544022 | 2.492965 | 2889 | 1.265262 | 0.9134726 | -0.3517896 | Methane
| 22 |  | Methane | 0 | 0 | 0 | 0 | 0.2495 | -0.323 | 1587.9 | 0.59 | [5 empty] | 303 | 4.565853 | 2.873892 | 2889 | 1.518605 | 1.055667 | -0.4629381 | Methane
| 23 |  | Methane | 0 | 0 | 0 | 0 | 0.2495 | -0.323 | 1587.9 | 0.59 | [5 empty] | 303 | 6.021632 | 3.425056 | 2889 | 1.795358 | 1.231118 | -0.5642404 | Methane
| 24 |  | Methane | 0 | 0 | 0 | 0 | 0.2495 | -0.323 | 1587.9 | 0.59 | [5 empty] | 303 | 7.491087 | 3.837853 | 2889 | 2.013714 | 1.344913 | -0.6688008 | Methane
| 25 |  | Methane | 0 | 0 | 0 | 0 | 0.2495 | -0.323 | 1587.9 | 0.59 | [5 empty] | 303 | 9.07243 | 4.250479 | 2889 | 2.20524 | 1.447032 | -0.7582084 | Methane
| 26 |  | Methane | 0 | 0 | 0 | 0 | 0.2495 | -0.323 | 1587.9 | 0.59 | [5 empty] | 303 | 10.55567 | 4.573737 | 2889 | 2.356663 | 1.520331 | -0.8363327 | Methane
| 27 |  | Methane | 0 | 0 | 0 | 0 | 0.2495 | -0.323 | 1587.9 | 0.59 | [5 empty] | 303 | 12.02493 | 4.897016 | 2889 | 2.486982 | 1.588626 | -0.8983556 | Methane
| 28 |  | Methane | 0 | 0 | 0 | 0 | 0.2495 | -0.323 | 1587.9 | 0.59 | [5 empty] | 303 | 13.57812 | 5.228305 | 2889 | 2.608459 | 1.654087 | -0.9543722 | Methane
| 29 |  | Methane | 0 | 0 | 0 | 0 | 0.2495 | -0.323 | 1587.9 | 0.59 | [5 empty] | 303 | 15.06116 | 5.462045 | 2889 | 2.712119 | 1.697823 | -1.014296 | Methane
| 30 |  | Methane | 0 | 0 | 0 | 0 | 0.2495 | -0.323 | 1587.9 | 0.59 | [5 empty] | 313 | 0.4768158 | 0.5852099 | 2890 | -0.740625 | -0.5357847 | 0.2048403 | Methane
| 31 |  | Methane | 0 | 0 | 0 | 0 | 0.2495 | -0.323 | 1587.9 | 0.59 | [5 empty] | 313 | 0.9951889 | 0.983182 | 2890 | -0.004822701 | -0.01696107 | -0.01213837 | Methane
| 32 |  | Methane | 0 | 0 | 0 | 0 | 0.2495 | -0.323 | 1587.9 | 0.59 | [5 empty] | 313 | 1.527329 | 1.283477 | 2890 | 0.4235207 | 0.2495726 | -0.1739481 | Methane
| 33 |  | Methane | 0 | 0 | 0 | 0 | 0.2495 | -0.323 | 1587.9 | 0.59 | [5 empty] | 313 | 2.549507 | 1.819026 | 2890 | 0.9359 | 0.5983014 | -0.3375985 | Methane
| 34 |  | Methane | 0 | 0 | 0 | 0 | 0.2495 | -0.323 | 1587.9 | 0.59 | [5 empty] | 313 | 3.459487 | 2.216401 | 2890 | 1.24112 | 0.7958847 | -0.4452357 | Methane
| 35 |  | Methane | 0 | 0 | 0 | 0 | 0.2495 | -0.323 | 1587.9 | 0.59 | [5 empty] | 313 | 4.565344 | 2.646029 | 2890 | 1.518494 | 0.9730599 | -0.5454339 | Methane
| 36 |  | Methane | 0 | 0 | 0 | 0 | 0.2495 | -0.323 | 1587.9 | 0.59 | [5 empty] | 313 | 6.034963 | 3.132067 | 2890 | 1.79757 | 1.141693 | -0.6558764 | Methane
| 37 |  | Methane | 0 | 0 | 0 | 0 | 0.2495 | -0.323 | 1587.9 | 0.59 | [5 empty] | 313 | 7.476409 | 3.528631 | 2890 | 2.011753 | 1.26091 | -0.7508427 | Methane
| 38 |  | Methane | 0 | 0 | 0 | 0 | 0.2495 | -0.323 | 1587.9 | 0.59 | [5 empty] | 313 | 8.945792 | 3.908876 | 2890 | 2.191183 | 1.36325 | -0.8279334 | Methane
| 39 |  | Methane | 0 | 0 | 0 | 0 | 0.2495 | -0.323 | 1587.9 | 0.59 | [5 empty] | 313 | 10.62491 | 4.264387 | 2890 | 2.363201 | 1.450298 | -0.9129028 | Methane
| 40 |  | Methane | 0 | 0 | 0 | 0 | 0.2495 | -0.323 | 1587.9 | 0.59 | [5 empty] | 313 | 12.03817 | 4.563337 | 2890 | 2.488082 | 1.518054 | -0.9700279 | Methane
| 41 |  | Methane | 0 | 0 | 0 | 0 | 0.2495 | -0.323 | 1587.9 | 0.59 | [5 empty] | 313 | 13.54931 | 4.854 | 2890 | 2.606335 | 1.579803 | -1.026532 | Methane
| 42 |  | Methane | 0 | 0 | 0 | 0 | 0.2495 | -0.323 | 1587.9 | 0.59 | [5 empty] | 313 | 15.08838 | 5.128344 | 2890 | 2.713925 | 1.634783 | -1.079142 | Methane
| 43 |  | Methane | 0 | 0 | 0 | 0 | 0.2495 | -0.323 | 1587.9 | 0.59 | [5 empty] | 323 | 0.4765791 | 0.479416 | 2891 | -0.7411216 | -0.7351866 | 0.005935018 | Methane
| 44 |  | Methane | 0 | 0 | 0 | 0 | 0.2495 | -0.323 | 1587.9 | 0.59 | [5 empty] | 323 | 1.008811 | 0.8204008 | 2891 | 0.008772071 | -0.1979623 | -0.2067344 | Methane
| 45 |  | Methane | 0 | 0 | 0 | 0 | 0.2495 | -0.323 | 1587.9 | 0.59 | [5 empty] | 323 | 1.526929 | 1.104441 | 2891 | 0.4232584 | 0.09933923 | -0.3239192 | Methane
| 46 |  | Methane | 0 | 0 | 0 | 0 | 0.2495 | -0.323 | 1587.9 | 0.59 | [5 empty] | 323 | 2.562947 | 1.574865 | 2891 | 0.9411576 | 0.4541697 | -0.4869879 | Methane
| 47 |  | Methane | 0 | 0 | 0 | 0 | 0.2495 | -0.323 | 1587.9 | 0.59 | [5 empty] | 323 | 4.032839 | 2.182974 | 2891 | 1.394471 | 0.7806881 | -0.6137824 | Methane
| 48 |  | Methane | 0 | 0 | 0 | 0 | 0.2495 | -0.323 | 1587.9 | 0.59 | [5 empty] | 323 | 5.4605 | 2.669077 | 2891 | 1.69754 | 0.9817326 | -0.7158077 | Methane
| 49 |  | Methane | 0 | 0 | 0 | 0 | 0.2495 | -0.323 | 1587.9 | 0.59 | [5 empty] | 323 | 6.985881 | 3.07365 | 2891 | 1.943891 | 1.122866 | -0.8210252 | Methane
| 50 |  | Methane | 0 | 0 | 0 | 0 | 0.2495 | -0.323 | 1587.9 | 0.59 | [5 empty] | 323 | 8.567151 | 3.453724 | 2891 | 2.147935 | 1.239453 | -0.908482 | Methane
| 51 |  | Methane | 0 | 0 | 0 | 0 | 0.2495 | -0.323 | 1587.9 | 0.59 | [5 empty] | 323 | 10.02253 | 3.825853 | 2891 | 2.304835 | 1.341781 | -0.9630541 | Methane
| 52 |  | Methane | 0 | 0 | 0 | 0 | 0.2495 | -0.323 | 1587.9 | 0.59 | [5 empty] | 323 | 11.04398 | 4.035883 | 2891 | 2.401885 | 1.395225 | -1.00666 | Methane
| 53 |  | Methane | 0 | 0 | 0 | 0 | 0.2495 | -0.323 | 1587.9 | 0.59 | [5 empty] | 323 | 12.51318 | 4.334748 | 2891 | 2.526782 | 1.466663 | -1.060119 | Methane
| 54 |  | Methane | 0 | 0 | 0 | 0 | 0.2495 | -0.323 | 1587.9 | 0.59 | [5 empty] | 323 | 14.03827 | 4.609113 | 2891 | 2.641787 | 1.528035 | -1.113752 | Methane
| 55 |  | Methane | 0 | 0 | 0 | 0 | 0.2495 | -0.323 | 1587.9 | 0.59 | [5 empty] | 323 | 15.05968 | 4.802867 | 2891 | 2.712021 | 1.569213 | -1.142808 | Methane
| 56 |  | Methane | 0 | 0 | 0 | 0 | 0.2495 | -0.323 | 1587.9 | 0.59 | [5 empty] | 333 | 0.4903829 | 0.3980147 | 2892 | -0.7125687 | -0.9212663 | -0.2086976 | Methane
| 57 |  | Methane | 0 | 0 | 0 | 0 | 0.2495 | -0.323 | 1587.9 | 0.59 | [5 empty] | 333 | 1.008574 | 0.7146068 | 2892 | 0.008537369 | -0.3360228 | -0.3445601 | Methane
| 58 |  | Methane | 0 | 0 | 0 | 0 | 0.2495 | -0.323 | 1587.9 | 0.59 | [5 empty] | 333 | 1.484588 | 0.9336071 | 2892 | 0.3951376 | -0.06869963 | -0.4638372 | Methane
| 59 |  | Methane | 0 | 0 | 0 | 0 | 0.2495 | -0.323 | 1587.9 | 0.59 | [5 empty] | 333 | 2.562473 | 1.363277 | 2892 | 0.9409728 | 0.3098917 | -0.6310811 | Methane
| 60 |  | Methane | 0 | 0 | 0 | 0 | 0.2495 | -0.323 | 1587.9 | 0.59 | [5 empty] | 333 | 3.528452 | 1.784981 | 2892 | 1.260859 | 0.5794075 | -0.6814516 | Methane
| 61 |  | Methane | 0 | 0 | 0 | 0 | 0.2495 | -0.323 | 1587.9 | 0.59 | [5 empty] | 333 | 5.012002 | 2.246584 | 2892 | 1.611835 | 0.8094109 | -0.8024246 | Methane
| 62 |  | Methane | 0 | 0 | 0 | 0 | 0.2495 | -0.323 | 1587.9 | 0.59 | [5 empty] | 333 | 6.509466 | 2.675614 | 2892 | 1.873257 | 0.984179 | -0.8890784 | Methane
| 63 |  | Methane | 0 | 0 | 0 | 0 | 0.2495 | -0.323 | 1587.9 | 0.59 | [5 empty] | 333 | 8.020788 | 3.047657 | 2892 | 2.082037 | 1.114373 | -0.9676635 | Methane
| 64 |  | Methane | 0 | 0 | 0 | 0 | 0.2495 | -0.323 | 1587.9 | 0.59 | [5 empty] | 333 | 9.504156 | 3.427881 | 2892 | 2.251729 | 1.231942 | -1.019787 | Methane
| 65 |  | Methane | 0 | 0 | 0 | 0 | 0.2495 | -0.323 | 1587.9 | 0.59 | [5 empty] | 333 | 11.0293 | 3.72666 | 2892 | 2.400555 | 1.315512 | -1.085043 | Methane
| 66 |  | Methane | 0 | 0 | 0 | 0 | 0.2495 | -0.323 | 1587.9 | 0.59 | [5 empty] | 333 | 12.52636 | 3.976654 | 2892 | 2.527835 | 1.380441 | -1.147395 | Methane
| 67 |  | Methane | 0 | 0 | 0 | 0 | 0.2495 | -0.323 | 1587.9 | 0.59 | [5 empty] | 333 | 14.06551 | 4.283551 | 2892 | 2.643726 | 1.454782 | -1.188944 | Methane
| 68 |  | Methane | 0 | 0 | 0 | 0 | 0.2495 | -0.323 | 1587.9 | 0.59 | [5 empty] | 333 | 15.08685 | 4.444753 | 2892 | 2.713824 | 1.491724 | -1.222099 | Methane
| 69 |  | Methane | 0 | 0 | 0 | 0 | 0.2495 | -0.323 | 1587.9 | 0.59 | [5 empty] | 343 | 0.4901462 | 0.2922208 | 2893 | -0.7130516 | -1.230246 | -0.517194 | Methane
| 70 |  | Methane | 0 | 0 | 0 | 0 | 0.2495 | -0.323 | 1587.9 | 0.59 | [5 empty] | 343 | 1.008301 | 0.5925369 | 2893 | 0.008266491 | -0.523342 | -0.5316085 | Methane
| 71 |  | Methane | 0 | 0 | 0 | 0 | 0.2495 | -0.323 | 1587.9 | 0.59 | [5 empty] | 343 | 1.484279 | 0.7952612 | 2893 | 0.394929 | -0.2290847 | -0.6240137 | Methane
| 72 |  | Methane | 0 | 0 | 0 | 0 | 0.2495 | -0.323 | 1587.9 | 0.59 | [5 empty] | 343 | 1.974316 | 1.030516 | 2893 | 0.6802219 | 0.0300597 | -0.6501622 | Methane
| 73 |  | Methane | 0 | 0 | 0 | 0 | 0.2495 | -0.323 | 1587.9 | 0.59 | [5 empty] | 343 | 3.01017 | 1.427698 | 2893 | 1.101996 | 0.3560637 | -0.7459327 | Methane
| 74 |  | Methane | 0 | 0 | 0 | 0 | 0.2495 | -0.323 | 1587.9 | 0.59 | [5 empty] | 343 | 3.94783 | 1.694822 | 2893 | 1.373166 | 0.527578 | -0.8455882 | Methane
| 75 |  | Methane | 0 | 0 | 0 | 0 | 0.2495 | -0.323 | 1587.9 | 0.59 | [5 empty] | 343 | 5.039464 | 2.018678 | 2893 | 1.6173 | 0.7024426 | -0.9148571 | Methane
| 76 |  | Methane | 0 | 0 | 0 | 0 | 0.2495 | -0.323 | 1587.9 | 0.59 | [5 empty] | 343 | 6.047109 | 2.310109 | 2893 | 1.79958 | 0.8372946 | -0.9622858 | Methane
| 77 |  | Methane | 0 | 0 | 0 | 0 | 0.2495 | -0.323 | 1587.9 | 0.59 | [5 empty] | 343 | 7.012687 | 2.552776 | 2893 | 1.947721 | 0.9371814 | -1.01054 | Methane
| 78 |  | Methane | 0 | 0 | 0 | 0 | 0.2495 | -0.323 | 1587.9 | 0.59 | [5 empty] | 343 | 8.048195 | 2.795337 | 2893 | 2.085448 | 1.027953 | -1.057495 | Methane
| 79 |  | Methane | 0 | 0 | 0 | 0 | 0.2495 | -0.323 | 1587.9 | 0.59 | [5 empty] | 343 | 9.531454 | 3.126732 | 2893 | 2.254597 | 1.139988 | -1.114609 | Methane
| 80 |  | Methane | 0 | 0 | 0 | 0 | 0.2495 | -0.323 | 1587.9 | 0.59 | [5 empty] | 343 | 11.05663 | 3.441788 | 2893 | 2.403031 | 1.235991 | -1.16704 | Methane
| 81 |  | Methane | 0 | 0 | 0 | 0 | 0.2495 | -0.323 | 1587.9 | 0.59 | [5 empty] | 343 | 12.52574 | 3.699963 | 2893 | 2.527786 | 1.308323 | -1.219463 | Methane
| 82 |  | Methane | 0 | 0 | 0 | 0 | 0.2495 | -0.323 | 1587.9 | 0.59 | [5 empty] | 343 | 13.57516 | 3.90995 | 2893 | 2.608242 | 1.363525 | -1.244717 | Methane
| 83 |  | Methane | 0 | 0 | 0 | 0 | 0.2495 | -0.323 | 1587.9 | 0.59 | [5 empty] | 343 | 15.05819 | 4.135552 | 2893 | 2.711922 | 1.419621 | -1.292301 | Methane
21 | 0 | 875-CO-8 | Methane | 0 | 0 | 0 | 0 | 0.2495 | -0.323 | 2643 | 1.05 | 0.59 | 0.46 |  |  |  | 298 | 0.6267067 | 1.935195 | 2894 | -0.4672767 | 0.6602082 | 1.127485 | Methane
| 1 |  | Methane | 0 | 0 | 0 | 0 | 0.2495 | -0.323 | 2643 | 1.05 | 0.59 | 0.46 |  |  |  | 298 | 2.611096 | 3.418152 | 2894 | 0.9597699 | 1.2291 | 0.26933 | Methane
| 2 |  | Methane | 0 | 0 | 0 | 0 | 0.2495 | -0.323 | 2643 | 1.05 | 0.59 | 0.46 |  |  |  | 298 | 6.354952 | 4.964814 | 2894 | 1.849234 | 1.602376 | -0.2468586 | Methane
| 3 |  | Methane | 0 | 0 | 0 | 0 | 0.2495 | -0.323 | 2643 | 1.05 | 0.59 | 0.46 |  |  |  | 298 | 9.895395 | 6.124472 | 2894 | 2.292069 | 1.812293 | -0.4797769 | Methane
| 4 |  | Methane | 0 | 0 | 0 | 0 | 0.2495 | -0.323 | 2643 | 1.05 | 0.59 | 0.46 |  |  |  | 298 | 15.06474 | 7.331768 | 2894 | 2.712357 | 1.992217 | -0.7201401 | Methane
| 5 |  | Methane | 0 | 0 | 0 | 0 | 0.2495 | -0.323 | 2643 | 1.05 | 0.59 | 0.46 |  |  |  | 298 | 21.0779 | 8.409642 | 2894 | 3.048225 | 2.129379 | -0.918846 | Methane
| 6 |  | Methane | 0 | 0 | 0 | 0 | 0.2495 | -0.323 | 2643 | 1.05 | 0.59 | 0.46 |  |  |  | 298 | 28.78171 | 9.373833 | 2894 | 3.35974 | 2.237922 | -1.121818 | Methane
| 7 |  | Methane | 0 | 0 | 0 | 0 | 0.2495 | -0.323 | 2643 | 1.05 | 0.59 | 0.46 |  |  |  | 298 | 36.28379 | 10.03167 | 2894 | 3.591371 | 2.305747 | -1.285624 | Methane
| 8 |  | Methane | 0 | 0 | 0 | 0 | 0.2495 | -0.323 | 2643 | 1.05 | 0.59 | 0.46 |  |  |  | 298 | 44.23899 | 10.56026 | 2894 | 3.789606 | 2.357098 | -1.432509 | Methane
| 9 |  | Methane | 0 | 0 | 0 | 0 | 0.2495 | -0.323 | 2643 | 1.05 | 0.59 | 0.46 |  |  |  | 298 | 51.40473 | 10.70212 | 2894 | 3.93973 | 2.370442 | -1.569289 | Methane
| 10 |  | Methane | 0 | 0 | 0 | 0 | 0.2495 | -0.323 | 2643 | 1.05 | 0.59 | 0.46 |  |  |  | 298 | 61.50203 | 10.90714 | 2894 | 4.11907 | 2.389418 | -1.729652 | Methane
| 11 | 875-CO-4 | Methane | 0 | 0 | 0 | 0 | 0.2495 | -0.323 | 1911 | 0.81 | 0.28 | 0.53 |  |  |  | 298 | 1.685025 | 2.72503 | 2895 | 0.5217804 | 1.002479 | 0.480699 | Methane
| 12 |  | Methane | 0 | 0 | 0 | 0 | 0.2495 | -0.323 | 1911 | 0.81 | 0.28 | 0.53 |  |  |  | 298 | 4.707904 | 4.046218 | 2895 | 1.549243 | 1.397783 | -0.1514602 | Methane
| 13 |  | Methane | 0 | 0 | 0 | 0 | 0.2495 | -0.323 | 1911 | 0.81 | 0.28 | 0.53 |  |  |  | 298 | 7.008125 | 5.061287 | 2895 | 1.94707 | 1.621621 | -0.3254494 | Methane
| 14 |  | Methane | 0 | 0 | 0 | 0 | 0.2495 | -0.323 | 1911 | 0.81 | 0.28 | 0.53 |  |  |  | 298 | 10.47572 | 5.850011 | 2895 | 2.34906 | 1.766444 | -0.5826168 | Methane
| 15 |  | Methane | 0 | 0 | 0 | 0 | 0.2495 | -0.323 | 1911 | 0.81 | 0.28 | 0.53 |  |  |  | 298 | 15.64036 | 6.831502 | 2895 | 2.749855 | 1.921545 | -0.8283101 | Methane
| 16 |  | Methane | 0 | 0 | 0 | 0 | 0.2495 | -0.323 | 1911 | 0.81 | 0.28 | 0.53 |  |  |  | 298 | 20.86608 | 7.619417 | 2895 | 3.038125 | 2.0307 | -1.007425 | Methane
| 17 |  | Methane | 0 | 0 | 0 | 0 | 0.2495 | -0.323 | 1911 | 0.81 | 0.28 | 0.53 |  |  |  | 298 | 27.26052 | 8.245502 | 2895 | 3.30544 | 2.109668 | -1.195772 | Methane
| 18 |  | Methane | 0 | 0 | 0 | 0 | 0.2495 | -0.323 | 1911 | 0.81 | 0.28 | 0.53 |  |  |  | 298 | 35.08314 | 8.661252 | 2895 | 3.557721 | 2.158859 | -1.398861 | Methane
| 19 |  | Methane | 0 | 0 | 0 | 0 | 0.2495 | -0.323 | 1911 | 0.81 | 0.28 | 0.53 |  |  |  | 298 | 42.12302 | 9.012847 | 2895 | 3.740594 | 2.198651 | -1.541943 | Methane
| 20 |  | Methane | 0 | 0 | 0 | 0 | 0.2495 | -0.323 | 1911 | 0.81 | 0.28 | 0.53 |  |  |  | 298 | 47.98646 | 9.155306 | 2895 | 3.870919 | 2.214334 | -1.656585 | Methane
| 21 |  | Methane | 0 | 0 | 0 | 0 | 0.2495 | -0.323 | 1911 | 0.81 | 0.28 | 0.53 |  |  |  | 298 | 54.89241 | 9.329543 | 2895 | 4.005375 | 2.233186 | -1.772189 | Methane
| 22 |  | Methane | 0 | 0 | 0 | 0 | 0.2495 | -0.323 | 1911 | 0.81 | 0.28 | 0.53 |  |  |  | 298 | 60.81928 | 9.391328 | 2895 | 4.107907 | 2.239787 | -1.86812 | Methane
| 23 | 875-CO-2 | Methane | 0 | 0 | 0 | 0 | 0.2495 | -0.323 | 1721 | 0.69 | 0.15 | 0.54 |  |  |  | 298 | 2.280476 | 3.176369 | 2896 | 0.8243843 | 1.155739 | 0.3313543 | Methane
| 24 |  | Methane | 0 | 0 | 0 | 0 | 0.2495 | -0.323 | 1721 | 0.69 | 0.15 | 0.54 |  |  |  | 298 | 5.041548 | 4.433161 | 2896 | 1.617713 | 1.489113 | -0.1286004 | Methane
| 25 |  | Methane | 0 | 0 | 0 | 0 | 0.2495 | -0.323 | 1721 | 0.69 | 0.15 | 0.54 |  |  |  | 298 | 9.424462 | 5.398883 | 2896 | 2.243309 | 1.686192 | -0.5571166 | Methane
| 26 |  | Methane | 0 | 0 | 0 | 0 | 0.2495 | -0.323 | 1721 | 0.69 | 0.15 | 0.54 |  |  |  | 298 | 14.3877 | 6.090144 | 2896 | 2.666374 | 1.806672 | -0.8597021 | Methane
| 27 |  | Methane | 0 | 0 | 0 | 0 | 0.2495 | -0.323 | 1721 | 0.69 | 0.15 | 0.54 |  |  |  | 298 | 19.54427 | 6.684542 | 2896 | 2.972682 | 1.899798 | -1.072885 | Methane
| 28 |  | Methane | 0 | 0 | 0 | 0 | 0.2495 | -0.323 | 1721 | 0.69 | 0.15 | 0.54 |  |  |  | 298 | 25.54634 | 7.230163 | 2896 | 3.240494 | 1.978262 | -1.262233 | Methane
| 29 |  | Methane | 0 | 0 | 0 | 0 | 0.2495 | -0.323 | 1721 | 0.69 | 0.15 | 0.54 |  |  |  | 298 | 31.28156 | 7.469456 | 2896 | 3.443029 | 2.010822 | -1.432207 | Methane
| 30 |  | Methane | 0 | 0 | 0 | 0 | 0.2495 | -0.323 | 1721 | 0.69 | 0.15 | 0.54 |  |  |  | 298 | 38.12307 | 7.67598 | 2896 | 3.64082 | 2.038096 | -1.602724 | Methane
| 31 |  | Methane | 0 | 0 | 0 | 0 | 0.2495 | -0.323 | 1721 | 0.69 | 0.15 | 0.54 |  |  |  | 298 | 44.3772 | 7.81826 | 2896 | 3.792726 | 2.056462 | -1.736264 | Methane
| 32 |  | Methane | 0 | 0 | 0 | 0 | 0.2495 | -0.323 | 1721 | 0.69 | 0.15 | 0.54 |  |  |  | 298 | 51.93129 | 7.847036 | 2896 | 3.949921 | 2.060136 | -1.889786 | Methane
| 33 |  | Methane | 0 | 0 | 0 | 0 | 0.2495 | -0.323 | 1721 | 0.69 | 0.15 | 0.54 |  |  |  | 298 | 58.705 | 7.92456 | 2896 | 4.072525 | 2.069967 | -2.002558 | Methane
| 34 |  | Methane | 0 | 0 | 0 | 0 | 0.2495 | -0.323 | 1721 | 0.69 | 0.15 | 0.54 |  |  |  | 298 | 62.1568 | 7.955227 | 2896 | 4.12966 | 2.073829 | -2.055831 | Methane
| 35 | 990-CO-2 | Methane | 0 | 0 | 0 | 0 | 0.2495 | -0.323 | 3300 | 1.36 | 1.04 | 0.32 |  |  |  | 298 | 1.067224 | 1.436592 | 2897 | 0.06506102 | 0.3622735 | 0.2972125 | Methane
| 36 |  | Methane | 0 | 0 | 0 | 0 | 0.2495 | -0.323 | 3300 | 1.36 | 1.04 | 0.32 |  |  |  | 298 | 2.607538 | 2.328269 | 2897 | 0.9584063 | 0.8451253 | -0.113281 | Methane
| 37 |  | Methane | 0 | 0 | 0 | 0 | 0.2495 | -0.323 | 3300 | 1.36 | 1.04 | 0.32 |  |  |  | 298 | 5.419894 | 4.029062 | 2897 | 1.690076 | 1.393534 | -0.2965427 | Methane
| 38 |  | Methane | 0 | 0 | 0 | 0 | 0.2495 | -0.323 | 3300 | 1.36 | 1.04 | 0.32 |  |  |  | 298 | 9.041499 | 5.151915 | 2897 | 2.201825 | 1.639369 | -0.5624564 | Methane
| 39 |  | Methane | 0 | 0 | 0 | 0 | 0.2495 | -0.323 | 3300 | 1.36 | 1.04 | 0.32 |  |  |  | 298 | 12.32872 | 5.994055 | 2897 | 2.511931 | 1.790768 | -0.7211632 | Methane
| 40 |  | Methane | 0 | 0 | 0 | 0 | 0.2495 | -0.323 | 3300 | 1.36 | 1.04 | 0.32 |  |  |  | 298 | 18.36769 | 7.315059 | 2897 | 2.910593 | 1.989935 | -0.9206577 | Methane
| 41 |  | Methane | 0 | 0 | 0 | 0 | 0.2495 | -0.323 | 3300 | 1.36 | 1.04 | 0.32 |  |  |  | 298 | 24.00553 | 8.272787 | 2897 | 3.178284 | 2.112971 | -1.065313 | Methane
| 42 |  | Methane | 0 | 0 | 0 | 0 | 0.2495 | -0.323 | 3300 | 1.36 | 1.04 | 0.32 |  |  |  | 298 | 29.77889 | 9.015852 | 2897 | 3.3938 | 2.198984 | -1.194815 | Methane
| 43 |  | Methane | 0 | 0 | 0 | 0 | 0.2495 | -0.323 | 3300 | 1.36 | 1.04 | 0.32 |  |  |  | 298 | 36.02312 | 9.643329 | 2897 | 3.584161 | 2.266266 | -1.317895 | Methane
| 44 |  | Methane | 0 | 0 | 0 | 0 | 0.2495 | -0.323 | 3300 | 1.36 | 1.04 | 0.32 |  |  |  | 298 | 42.13423 | 10.03963 | 2897 | 3.740861 | 2.30654 | -1.43432 | Methane
| 45 |  | Methane | 0 | 0 | 0 | 0 | 0.2495 | -0.323 | 3300 | 1.36 | 1.04 | 0.32 |  |  |  | 298 | 48.17826 | 10.41942 | 2897 | 3.874908 | 2.343671 | -1.531237 | Methane
| 46 |  | Methane | 0 | 0 | 0 | 0 | 0.2495 | -0.323 | 3300 | 1.36 | 1.04 | 0.32 |  |  |  | 298 | 53.95392 | 10.73316 | 2897 | 3.98813 | 2.373338 | -1.614793 | Methane
| 47 |  | Methane | 0 | 0 | 0 | 0 | 0.2495 | -0.323 | 3300 | 1.36 | 1.04 | 0.32 |  |  |  | 298 | 62.01321 | 11.12946 | 2897 | 4.127347 | 2.409596 | -1.717752 | Methane
| 48 | 970-CO-2 | Methane | 0 | 0 | 0 | 0 | 0.2495 | -0.323 | 3360 | 1.3 | 0.94 | 0.36 |  |  |  | 298 | 1.199895 | 1.75033 | 2898 | 0.1822341 | 0.5598045 | 0.3775704 | Methane
| 49 |  | Methane | 0 | 0 | 0 | 0 | 0.2495 | -0.323 | 3360 | 1.3 | 0.94 | 0.36 |  |  |  | 298 | 3.007414 | 2.922721 | 2898 | 1.101081 | 1.072515 | -0.0285654 | Methane
| 50 |  | Methane | 0 | 0 | 0 | 0 | 0.2495 | -0.323 | 3360 | 1.3 | 0.94 | 0.36 |  |  |  | 298 | 5.889168 | 4.2107 | 2898 | 1.773115 | 1.437629 | -0.3354857 | Methane
| 51 |  | Methane | 0 | 0 | 0 | 0 | 0.2495 | -0.323 | 3360 | 1.3 | 0.94 | 0.36 |  |  |  | 298 | 8.905899 | 5.383091 | 2898 | 2.186714 | 1.683263 | -0.5034511 | Methane
| 52 |  | Methane | 0 | 0 | 0 | 0 | 0.2495 | -0.323 | 3360 | 1.3 | 0.94 | 0.36 |  |  |  | 298 | 12.79666 | 6.423382 | 2898 | 2.549184 | 1.859945 | -0.6892396 | Methane
| 53 |  | Methane | 0 | 0 | 0 | 0 | 0.2495 | -0.323 | 3360 | 1.3 | 0.94 | 0.36 |  |  |  | 298 | 15.14471 | 7.017834 | 2898 | 2.717652 | 1.948455 | -0.769197 | Methane
| 54 |  | Methane | 0 | 0 | 0 | 0 | 0.2495 | -0.323 | 3360 | 1.3 | 0.94 | 0.36 |  |  |  | 298 | 20.04333 | 8.025099 | 2898 | 2.997897 | 2.082574 | -0.9153225 | Methane
| 55 |  | Methane | 0 | 0 | 0 | 0 | 0.2495 | -0.323 | 3360 | 1.3 | 0.94 | 0.36 |  |  |  | 298 | 24.80892 | 8.784676 | 2898 | 3.211203 | 2.173009 | -1.038195 | Methane
| 56 |  | Methane | 0 | 0 | 0 | 0 | 0.2495 | -0.323 | 3360 | 1.3 | 0.94 | 0.36 |  |  |  | 298 | 30.9858 | 9.445178 | 2898 | 3.433529 | 2.245504 | -1.188025 | Methane
| 57 |  | Methane | 0 | 0 | 0 | 0 | 0.2495 | -0.323 | 3360 | 1.3 | 0.94 | 0.36 |  |  |  | 298 | 37.69974 | 10.17173 | 2898 | 3.629653 | 2.319612 | -1.310041 | Methane
| 58 |  | Methane | 0 | 0 | 0 | 0 | 0.2495 | -0.323 | 3360 | 1.3 | 0.94 | 0.36 |  |  |  | 298 | 45.35525 | 10.70013 | 2898 | 3.814526 | 2.370256 | -1.44427 | Methane
| 59 |  | Methane | 0 | 0 | 0 | 0 | 0.2495 | -0.323 | 3360 | 1.3 | 0.94 | 0.36 |  |  |  | 298 | 52.94411 | 11.12946 | 2898 | 3.969237 | 2.409596 | -1.559641 | Methane
| 60 |  | Methane | 0 | 0 | 0 | 0 | 0.2495 | -0.323 | 3360 | 1.3 | 0.94 | 0.36 |  |  |  | 298 | 60.39889 | 11.50925 | 2898 | 4.100971 | 2.443151 | -1.65782 | Methane
| 61 | 925-CO-2 | Methane | 0 | 0 | 0 | 0 | 0.2495 | -0.323 | 2344 | 0.96 | 0.48 | 0.48 |  |  |  | 298 | 1.130942 | 2.080581 | 2899 | 0.1230506 | 0.7326473 | 0.6095967 | Methane
| 62 |  | Methane | 0 | 0 | 0 | 0 | 0.2495 | -0.323 | 2344 | 0.96 | 0.48 | 0.48 |  |  |  | 298 | 2.803926 | 3.285997 | 2899 | 1.031021 | 1.18967 | 0.1586496 | Methane
| 63 |  | Methane | 0 | 0 | 0 | 0 | 0.2495 | -0.323 | 2344 | 0.96 | 0.48 | 0.48 |  |  |  | 298 | 5.149494 | 4.342801 | 2899 | 1.638898 | 1.468519 | -0.170379 | Methane
| 64 |  | Methane | 0 | 0 | 0 | 0 | 0.2495 | -0.323 | 2344 | 0.96 | 0.48 | 0.48 |  |  |  | 298 | 8.367761 | 5.515192 | 2899 | 2.124386 | 1.707506 | -0.41688 | Methane
| 65 |  | Methane | 0 | 0 | 0 | 0 | 0.2495 | -0.323 | 2344 | 0.96 | 0.48 | 0.48 |  |  |  | 298 | 13.13113 | 6.687583 | 2899 | 2.574986 | 1.900252 | -0.6747336 | Methane
| 66 |  | Methane | 0 | 0 | 0 | 0 | 0.2495 | -0.323 | 2344 | 0.96 | 0.48 | 0.48 |  |  |  | 298 | 18.16411 | 7.694848 | 2899 | 2.899448 | 2.040551 | -0.8588966 | Methane
| 67 |  | Methane | 0 | 0 | 0 | 0 | 0.2495 | -0.323 | 2344 | 0.96 | 0.48 | 0.48 |  |  |  | 298 | 24.40709 | 8.553501 | 2899 | 3.194874 | 2.146341 | -1.048533 | Methane
| 68 |  | Methane | 0 | 0 | 0 | 0 | 0.2495 | -0.323 | 2344 | 0.96 | 0.48 | 0.48 |  |  |  | 298 | 30.85321 | 9.114927 | 2899 | 3.429241 | 2.209913 | -1.219327 | Methane
| 69 |  | Methane | 0 | 0 | 0 | 0 | 0.2495 | -0.323 | 2344 | 0.96 | 0.48 | 0.48 |  |  |  | 298 | 38.24072 | 9.511229 | 2899 | 3.643901 | 2.252473 | -1.391428 | Methane
| 70 |  | Methane | 0 | 0 | 0 | 0 | 0.2495 | -0.323 | 2344 | 0.96 | 0.48 | 0.48 |  |  |  | 298 | 44.15083 | 9.808454 | 2899 | 3.787612 | 2.283245 | -1.504367 | Methane
| 71 |  | Methane | 0 | 0 | 0 | 0 | 0.2495 | -0.323 | 2344 | 0.96 | 0.48 | 0.48 |  |  |  | 298 | 49.92694 | 10.03963 | 2899 | 3.910561 | 2.30654 | -1.60402 | Methane
| 72 |  | Methane | 0 | 0 | 0 | 0 | 0.2495 | -0.323 | 2344 | 0.96 | 0.48 | 0.48 |  |  |  | 298 | 55.83776 | 10.20476 | 2899 | 4.02245 | 2.322854 | -1.699596 | Methane
| 73 |  | Methane | 0 | 0 | 0 | 0 | 0.2495 | -0.323 | 2344 | 0.96 | 0.48 | 0.48 |  |  |  | 298 | 61.47978 | 10.38639 | 2899 | 4.118708 | 2.340497 | -1.778212 | Methane
| 74 | 600-600-H2 | Methane | 0 | 0 | 0 | 0 | 0.2495 | -0.323 | 1269 | 0.6 | 0.02 | 0.58 |  |  |  | 298 | 0.8502024 | 2.297709 | 2900 | -0.1622808 | 0.8319125 | 0.9941933 | Methane
| 75 |  | Methane | 0 | 0 | 0 | 0 | 0.2495 | -0.323 | 1269 | 0.6 | 0.02 | 0.58 |  |  |  | 298 | 3.259109 | 3.869466 | 2900 | 1.181454 | 1.353117 | 0.1716626 | Methane
| 76 |  | Methane | 0 | 0 | 0 | 0 | 0.2495 | -0.323 | 1269 | 0.6 | 0.02 | 0.58 |  |  |  | 298 | 5.951417 | 4.95272 | 2900 | 1.783629 | 1.599937 | -0.1836923 | Methane
| 77 |  | Methane | 0 | 0 | 0 | 0 | 0.2495 | -0.323 | 1269 | 0.6 | 0.02 | 0.58 |  |  |  | 298 | 9.210526 | 5.732385 | 2900 | 2.220347 | 1.746132 | -0.4742154 | Methane
| 78 |  | Methane | 0 | 0 | 0 | 0 | 0.2495 | -0.323 | 1269 | 0.6 | 0.02 | 0.58 |  |  |  | 298 | 14.80769 | 6.697349 | 2900 | 2.695147 | 1.901712 | -0.793435 | Methane
| 79 |  | Methane | 0 | 0 | 0 | 0 | 0.2495 | -0.323 | 1269 | 0.6 | 0.02 | 0.58 |  |  |  | 298 | 20.33401 | 7.358603 | 2900 | 3.012295 | 1.99587 | -1.016425 | Methane
| 80 |  | Methane | 0 | 0 | 0 | 0 | 0.2495 | -0.323 | 1269 | 0.6 | 0.02 | 0.58 |  |  |  | 298 | 26.49798 | 7.795505 | 2900 | 3.277068 | 2.053547 | -1.223521 | Methane
| 81 |  | Methane | 0 | 0 | 0 | 0 | 0.2495 | -0.323 | 1269 | 0.6 | 0.02 | 0.58 |  |  |  | 298 | 35.35425 | 8.180098 | 2900 | 3.565419 | 2.101704 | -1.463715 | Methane
| 82 |  | Methane | 0 | 0 | 0 | 0 | 0.2495 | -0.323 | 1269 | 0.6 | 0.02 | 0.58 |  |  |  | 298 | 43.57287 | 8.524958 | 2900 | 3.774435 | 2.142998 | -1.631437 | Methane
| 83 |  | Methane | 0 | 0 | 0 | 0 | 0.2495 | -0.323 | 1269 | 0.6 | 0.02 | 0.58 |  |  |  | 298 | 51.9332 | 8.711394 | 2900 | 3.949958 | 2.164632 | -1.785326 | Methane
| 84 |  | Methane | 0 | 0 | 0 | 0 | 0.2495 | -0.323 | 1269 | 0.6 | 0.02 | 0.58 |  |  |  | 298 | 59.51417 | 8.778845 | 2900 | 4.086214 | 2.172345 | -1.91387 | Methane
| 85 | 500-600-H2 | Methane | 0 | 0 | 0 | 0 | 0.2495 | -0.323 | 1140 | 0.5 | 0.02 | 0.48 |  |  |  | 298 | 1.912955 | 2.839283 | 2901 | 0.6486494 | 1.043551 | 0.394902 | Methane
| 86 |  | Methane | 0 | 0 | 0 | 0 | 0.2495 | -0.323 | 1140 | 0.5 | 0.02 | 0.48 |  |  |  | 298 | 3.188259 | 3.644981 | 2901 | 1.159475 | 1.293351 | 0.1338761 | Methane
| 87 |  | Methane | 0 | 0 | 0 | 0 | 0.2495 | -0.323 | 1140 | 0.5 | 0.02 | 0.48 |  |  |  | 298 | 5.668016 | 4.371681 | 2901 | 1.734839 | 1.475148 | -0.2596915 | Methane
| 88 |  | Methane | 0 | 0 | 0 | 0 | 0.2495 | -0.323 | 1140 | 0.5 | 0.02 | 0.48 |  |  |  | 298 | 7.510121 | 5.045444 | 2901 | 2.016252 | 1.618486 | -0.397766 | Methane
| 89 |  | Methane | 0 | 0 | 0 | 0 | 0.2495 | -0.323 | 1140 | 0.5 | 0.02 | 0.48 |  |  |  | 298 | 10.41498 | 5.679795 | 2901 | 2.343245 | 1.736915 | -0.60633 | Methane
| 90 |  | Methane | 0 | 0 | 0 | 0 | 0.2495 | -0.323 | 1140 | 0.5 | 0.02 | 0.48 |  |  |  | 298 | 13.46154 | 6.102905 | 2901 | 2.599837 | 1.808765 | -0.7910718 | Methane
| 91 |  | Methane | 0 | 0 | 0 | 0 | 0.2495 | -0.323 | 1140 | 0.5 | 0.02 | 0.48 |  |  |  | 298 | 18.27935 | 6.790433 | 2901 | 2.905772 | 1.915515 | -0.9902574 | Methane
| 92 |  | Methane | 0 | 0 | 0 | 0 | 0.2495 | -0.323 | 1140 | 0.5 | 0.02 | 0.48 |  |  |  | 298 | 24.37247 | 7.293343 | 2901 | 3.193454 | 1.986962 | -1.206492 | Methane
| 93 |  | Methane | 0 | 0 | 0 | 0 | 0.2495 | -0.323 | 1140 | 0.5 | 0.02 | 0.48 |  |  |  | 298 | 30.46559 | 7.651007 | 2901 | 3.416598 | 2.034837 | -1.381761 | Methane
| 94 |  | Methane | 0 | 0 | 0 | 0 | 0.2495 | -0.323 | 1140 | 0.5 | 0.02 | 0.48 |  |  |  | 298 | 38.32996 | 7.90337 | 2901 | 3.646232 | 2.067289 | -1.578943 | Methane
| 95 |  | Methane | 0 | 0 | 0 | 0 | 0.2495 | -0.323 | 1140 | 0.5 | 0.02 | 0.48 |  |  |  | 298 | 46.33603 | 8.155761 | 2901 | 3.83592 | 2.098725 | -1.737195 | Methane
| 96 |  | Methane | 0 | 0 | 0 | 0 | 0.2495 | -0.323 | 1140 | 0.5 | 0.02 | 0.48 |  |  |  | 298 | 53.70445 | 8.262785 | 2901 | 3.983496 | 2.111762 | -1.871734 | Methane
| 97 |  | Methane | 0 | 0 | 0 | 0 | 0.2495 | -0.323 | 1140 | 0.5 | 0.02 | 0.48 |  |  |  | 298 | 59.23077 | 8.237419 | 2901 | 4.081441 | 2.108687 | -1.972754 | Methane
| 98 | 400-600-H2 | Methane | 0 | 0 | 0 | 0 | 0.2495 | -0.323 | 1113 | 0.51 | 0.02 | 0.49 |  |  |  | 298 | 0.7793522 | 0.9640688 | 2902 | -0.2492922 | -0.03659259 | 0.2126996 | Methane
| 99 |  | Methane | 0 | 0 | 0 | 0 | 0.2495 | -0.323 | 1113 | 0.51 | 0.02 | 0.49 |  |  |  | 298 | 1.417004 | 1.888485 | 2902 | 0.3485448 | 0.6357749 | 0.28723 | Methane
| 100 |  | Methane | 0 | 0 | 0 | 0 | 0.2495 | -0.323 | 1113 | 0.51 | 0.02 | 0.49 |  |  |  | 298 | 2.196356 | 2.60166 | 2902 | 0.7867997 | 0.9561497 | 0.16935 | Methane
| 101 |  | Methane | 0 | 0 | 0 | 0 | 0.2495 | -0.323 | 1113 | 0.51 | 0.02 | 0.49 |  |  |  | 298 | 4.109312 | 3.592338 | 2902 | 1.413256 | 1.278803 | -0.1344524 | Methane
| 102 |  | Methane | 0 | 0 | 0 | 0 | 0.2495 | -0.323 | 1113 | 0.51 | 0.02 | 0.49 |  |  |  | 298 | 6.87247 | 4.569972 | 2902 | 1.927524 | 1.519507 | -0.4080165 | Methane
| 103 |  | Methane | 0 | 0 | 0 | 0 | 0.2495 | -0.323 | 1113 | 0.51 | 0.02 | 0.49 |  |  |  | 298 | 9.706478 | 5.243922 | 2902 | 2.272793 | 1.65707 | -0.6157238 | Methane
| 104 |  | Methane | 0 | 0 | 0 | 0 | 0.2495 | -0.323 | 1113 | 0.51 | 0.02 | 0.49 |  |  |  | 298 | 14.80769 | 6.063546 | 2902 | 2.695147 | 1.802295 | -0.892852 | Methane
| 105 |  | Methane | 0 | 0 | 0 | 0 | 0.2495 | -0.323 | 1113 | 0.51 | 0.02 | 0.49 |  |  |  | 298 | 20.05061 | 6.685134 | 2902 | 2.998259 | 1.899886 | -1.098373 | Methane
| 106 |  | Methane | 0 | 0 | 0 | 0 | 0.2495 | -0.323 | 1113 | 0.51 | 0.02 | 0.49 |  |  |  | 298 | 26.85223 | 7.148564 | 2902 | 3.290349 | 1.966912 | -1.323437 | Methane
| 107 |  | Methane | 0 | 0 | 0 | 0 | 0.2495 | -0.323 | 1113 | 0.51 | 0.02 | 0.49 |  |  |  | 298 | 35.7085 | 7.546362 | 2902 | 3.575389 | 2.021066 | -1.554323 | Methane
| 108 |  | Methane | 0 | 0 | 0 | 0 | 0.2495 | -0.323 | 1113 | 0.51 | 0.02 | 0.49 |  |  |  | 298 | 42.72267 | 7.758953 | 2902 | 3.75473 | 2.048847 | -1.705882 | Methane
| 109 |  | Methane | 0 | 0 | 0 | 0 | 0.2495 | -0.323 | 1113 | 0.51 | 0.02 | 0.49 |  |  |  | 298 | 50.23279 | 7.971637 | 2902 | 3.916668 | 2.07589 | -1.840778 | Methane
| 110 |  | Methane | 0 | 0 | 0 | 0 | 0.2495 | -0.323 | 1113 | 0.51 | 0.02 | 0.49 |  |  |  | 298 | 58.94737 | 8.026098 | 2902 | 4.076645 | 2.082698 | -1.993947 | Methane
| 111 | 400-600-H-KOH | Methane | 0 | 0 | 0 | 0 | 0.2495 | -0.323 | 2228 | 0.9 | 0.4 | 0.5 |  |  |  | 298 | 1.305601 | 1.566623 | 2903 | 0.2666639 | 0.4489222 | 0.1822583 | Methane
| 112 |  | Methane | 0 | 0 | 0 | 0 | 0.2495 | -0.323 | 2228 | 0.9 | 0.4 | 0.5 |  |  |  | 298 | 4.235826 | 3.891821 | 2903 | 1.443578 | 1.358877 | -0.08470125 | Methane
| 113 |  | Methane | 0 | 0 | 0 | 0 | 0.2495 | -0.323 | 2228 | 0.9 | 0.4 | 0.5 |  |  |  | 298 | 8.495512 | 5.738786 | 2903 | 2.139538 | 1.747248 | -0.3922903 | Methane
| 114 |  | Methane | 0 | 0 | 0 | 0 | 0.2495 | -0.323 | 2228 | 0.9 | 0.4 | 0.5 |  |  |  | 298 | 13.88476 | 7.156992 | 2903 | 2.630792 | 1.96809 | -0.6627023 | Methane
| 115 |  | Methane | 0 | 0 | 0 | 0 | 0.2495 | -0.323 | 2228 | 0.9 | 0.4 | 0.5 |  |  |  | 298 | 20.2742 | 8.360818 | 2903 | 3.009349 | 2.123556 | -0.8857931 | Methane
| 116 |  | Methane | 0 | 0 | 0 | 0 | 0.2495 | -0.323 | 2228 | 0.9 | 0.4 | 0.5 |  |  |  | 298 | 29.33918 | 9.383245 | 2903 | 3.378924 | 2.238926 | -1.139998 | Methane
| 117 |  | Methane | 0 | 0 | 0 | 0 | 0.2495 | -0.323 | 2228 | 0.9 | 0.4 | 0.5 |  |  |  | 298 | 39.12934 | 9.861478 | 2903 | 3.666873 | 2.288636 | -1.378237 | Methane
| 118 |  | Methane | 0 | 0 | 0 | 0 | 0.2495 | -0.323 | 2228 | 0.9 | 0.4 | 0.5 |  |  |  | 298 | 47.37776 | 10.29024 | 2903 | 3.858153 | 2.331196 | -1.526957 | Methane
| 119 |  | Methane | 0 | 0 | 0 | 0 | 0.2495 | -0.323 | 2228 | 0.9 | 0.4 | 0.5 |  |  |  | 298 | 54.95386 | 10.60356 | 2903 | 4.006494 | 2.36119 | -1.645304 | Methane
| 120 |  | Methane | 0 | 0 | 0 | 0 | 0.2495 | -0.323 | 2228 | 0.9 | 0.4 | 0.5 |  |  |  | 298 | 61.31961 | 10.70251 | 2903 | 4.1161 | 2.370478 | -1.745622 | Methane
| 121 | 500-600-H-KOH | Methane | 0 | 0 | 0 | 0 | 0.2495 | -0.323 | 1991 | 0.93 | 0.44 | 0.49 |  |  |  | 298 | 1.452652 | 2.176781 | 2904 | 0.3733907 | 0.7778472 | 0.4044565 | Methane
| 122 |  | Methane | 0 | 0 | 0 | 0 | 0.2495 | -0.323 | 1991 | 0.93 | 0.44 | 0.49 |  |  |  | 298 | 3.626239 | 3.578496 | 2904 | 1.288196 | 1.274943 | -0.01325335 | Methane
| 123 |  | Methane | 0 | 0 | 0 | 0 | 0.2495 | -0.323 | 1991 | 0.93 | 0.44 | 0.49 |  |  |  | 298 | 7.340142 | 4.96372 | 2904 | 1.993358 | 1.602156 | -0.3912027 | Methane
| 124 |  | Methane | 0 | 0 | 0 | 0 | 0.2495 | -0.323 | 1991 | 0.93 | 0.44 | 0.49 |  |  |  | 298 | 10.64506 | 6.019129 | 2904 | 2.365096 | 1.794943 | -0.5701535 | Methane
| 125 |  | Methane | 0 | 0 | 0 | 0 | 0.2495 | -0.323 | 1991 | 0.93 | 0.44 | 0.49 |  |  |  | 298 | 14.34836 | 6.909631 | 2904 | 2.663636 | 1.932916 | -0.7307195 | Methane
| 126 |  | Methane | 0 | 0 | 0 | 0 | 0.2495 | -0.323 | 1991 | 0.93 | 0.44 | 0.49 |  |  |  | 298 | 19.86169 | 7.866095 | 2904 | 2.988793 | 2.062562 | -0.9262308 | Methane
| 127 |  | Methane | 0 | 0 | 0 | 0 | 0.2495 | -0.323 | 1991 | 0.93 | 0.44 | 0.49 |  |  |  | 298 | 25.36829 | 8.509235 | 2904 | 3.2335 | 2.141152 | -1.092348 | Methane
| 128 |  | Methane | 0 | 0 | 0 | 0 | 0.2495 | -0.323 | 1991 | 0.93 | 0.44 | 0.49 |  |  |  | 298 | 32.94969 | 9.069921 | 2904 | 3.494982 | 2.204964 | -1.290018 | Methane
| 129 |  | Methane | 0 | 0 | 0 | 0 | 0.2495 | -0.323 | 1991 | 0.93 | 0.44 | 0.49 |  |  |  | 298 | 39.92751 | 9.597625 | 2904 | 3.687066 | 2.261516 | -1.42555 | Methane
| 130 |  | Methane | 0 | 0 | 0 | 0 | 0.2495 | -0.323 | 1991 | 0.93 | 0.44 | 0.49 |  |  |  | 298 | 47.16797 | 9.877968 | 2904 | 3.853715 | 2.290307 | -1.563408 | Methane
| 131 |  | Methane | 0 | 0 | 0 | 0 | 0.2495 | -0.323 | 1991 | 0.93 | 0.44 | 0.49 |  |  |  | 298 | 54.54028 | 10.05937 | 2904 | 3.998939 | 2.308504 | -1.690435 | Methane
| 132 |  | Methane | 0 | 0 | 0 | 0 | 0.2495 | -0.323 | 1991 | 0.93 | 0.44 | 0.49 |  |  |  | 298 | 61.84313 | 10.12533 | 2904 | 4.124601 | 2.31504 | -1.809561 | Methane
22 | 0 | MaxSorb III | Methane | 0 | 0 | 0 | 0 | 0.2495 | -0.323 | 3140 | 2.01 | [5 empty] | 278 | 1.228364 | 1.998294 | 2905 | 0.2056832 | 0.6922938 | 0.4866106 | Methane
| 1 |  | Methane | 0 | 0 | 0 | 0 | 0.2495 | -0.323 | 3140 | 2.01 | [5 empty] | 278 | 2.241055 | 3.267721 | 2905 | 0.8069468 | 1.184093 | 0.3771459 | Methane
| 2 |  | Methane | 0 | 0 | 0 | 0 | 0.2495 | -0.323 | 3140 | 2.01 | [5 empty] | 278 | 3.130889 | 4.328985 | 2905 | 1.141317 | 1.465333 | 0.3240159 | Methane
| 3 |  | Methane | 0 | 0 | 0 | 0 | 0.2495 | -0.323 | 3140 | 2.01 | [5 empty] | 278 | 5.2157 | 5.951089 | 2905 | 1.651673 | 1.783574 | 0.1319009 | Methane
| 4 |  | Methane | 0 | 0 | 0 | 0 | 0.2495 | -0.323 | 3140 | 2.01 | [5 empty] | 278 | 7.912795 | 7.593177 | 2905 | 2.068481 | 2.02725 | -0.04123101 | Methane
| 5 |  | Methane | 0 | 0 | 0 | 0 | 0.2495 | -0.323 | 3140 | 2.01 | [5 empty] | 278 | 11.37601 | 9.650867 | 2905 | 2.431507 | 2.267048 | -0.164459 | Methane
| 6 |  | Methane | 0 | 0 | 0 | 0 | 0.2495 | -0.323 | 3140 | 2.01 | [5 empty] | 278 | 15.69555 | 11.2907 | 2905 | 2.753377 | 2.423979 | -0.3293977 | Methane
| 7 |  | Methane | 0 | 0 | 0 | 0 | 0.2495 | -0.323 | 3140 | 2.01 | [5 empty] | 278 | 19.58558 | 12.45196 | 2905 | 2.974794 | 2.521878 | -0.4529152 | Methane
| 8 |  | Methane | 0 | 0 | 0 | 0 | 0.2495 | -0.323 | 3140 | 2.01 | [5 empty] | 278 | 21.57684 | 13.1992 | 2905 | 3.07162 | 2.580156 | -0.4914644 | Methane
| 9 |  | Methane | 0 | 0 | 0 | 0 | 0.2495 | -0.323 | 3140 | 2.01 | [5 empty] | 298 | 1.625628 | 1.643575 | 2906 | 0.4858943 | 0.496874 | 0.01097968 | Methane
| 10 |  | Methane | 0 | 0 | 0 | 0 | 0.2495 | -0.323 | 3140 | 2.01 | [5 empty] | 298 | 2.760156 | 2.600333 | 2906 | 1.015287 | 0.9556395 | -0.05964757 | Methane
| 11 |  | Methane | 0 | 0 | 0 | 0 | 0.2495 | -0.323 | 3140 | 2.01 | [5 empty] | 298 | 3.741296 | 3.390637 | 2906 | 1.319432 | 1.221018 | -0.09841424 | Methane
| 12 |  | Methane | 0 | 0 | 0 | 0 | 0.2495 | -0.323 | 3140 | 2.01 | [5 empty] | 298 | 4.783375 | 4.035023 | 2906 | 1.565146 | 1.395012 | -0.1701343 | Methane
| 13 |  | Methane | 0 | 0 | 0 | 0 | 0.2495 | -0.323 | 3140 | 2.01 | [5 empty] | 298 | 6.653288 | 5.344926 | 2906 | 1.895111 | 1.676148 | -0.2189635 | Methane
| 14 |  | Methane | 0 | 0 | 0 | 0 | 0.2495 | -0.323 | 3140 | 2.01 | [5 empty] | 298 | 9.564301 | 6.799216 | 2906 | 2.258037 | 1.916807 | -0.3412301 | Methane
| 15 |  | Methane | 0 | 0 | 0 | 0 | 0.2495 | -0.323 | 3140 | 2.01 | [5 empty] | 298 | 13.57792 | 8.543642 | 2906 | 2.608445 | 2.145187 | -0.4632578 | Methane
| 16 |  | Methane | 0 | 0 | 0 | 0 | 0.2495 | -0.323 | 3140 | 2.01 | [5 empty] | 298 | 15.96726 | 9.352823 | 2906 | 2.770541 | 2.235678 | -0.5348623 | Methane
| 17 |  | Methane | 0 | 0 | 0 | 0 | 0.2495 | -0.323 | 3140 | 2.01 | [5 empty] | 298 | 19.58174 | 10.49364 | 2906 | 2.974598 | 2.350769 | -0.6238286 | Methane
| 18 |  | Methane | 0 | 0 | 0 | 0 | 0.2495 | -0.323 | 3140 | 2.01 | [5 empty] | 298 | 21.69496 | 10.9907 | 2906 | 3.07708 | 2.39705 | -0.6800305 | Methane
| 19 |  | Methane | 0 | 0 | 0 | 0 | 0.2495 | -0.323 | 3140 | 2.01 | [5 empty] | 318 | 1.502363 | 1.22708 | 2907 | 0.4070394 | 0.2046374 | -0.202402 | Methane
| 20 |  | Methane | 0 | 0 | 0 | 0 | 0.2495 | -0.323 | 3140 | 2.01 | [5 empty] | 318 | 3.126645 | 2.162324 | 2907 | 1.13996 | 0.7711836 | -0.3687768 | Methane
| 21 |  | Methane | 0 | 0 | 0 | 0 | 0.2495 | -0.323 | 3140 | 2.01 | [5 empty] | 318 | 4.750803 | 3.035068 | 2907 | 1.558314 | 1.110234 | -0.4480798 | Methane
| 22 |  | Methane | 0 | 0 | 0 | 0 | 0.2495 | -0.323 | 3140 | 2.01 | [5 empty] | 318 | 6.375452 | 4.157812 | 2907 | 1.852455 | 1.424989 | -0.4274661 | Methane
| 23 |  | Methane | 0 | 0 | 0 | 0 | 0.2495 | -0.323 | 3140 | 2.01 | [5 empty] | 318 | 9.10222 | 5.320691 | 2907 | 2.208518 | 1.671603 | -0.5369151 | Methane
| 24 |  | Methane | 0 | 0 | 0 | 0 | 0.2495 | -0.323 | 3140 | 2.01 | [5 empty] | 318 | 11.30789 | 6.130128 | 2907 | 2.4255 | 1.813216 | -0.6122849 | Methane
| 25 |  | Methane | 0 | 0 | 0 | 0 | 0.2495 | -0.323 | 3140 | 2.01 | [5 empty] | 318 | 15.84167 | 7.748831 | 2907 | 2.762644 | 2.047542 | -0.7151019 | Methane
| 26 |  | Methane | 0 | 0 | 0 | 0 | 0.2495 | -0.323 | 3140 | 2.01 | [5 empty] | 318 | 19.7926 | 8.743344 | 2907 | 2.985308 | 2.168293 | -0.8170154 | Methane
| 27 |  | Methane | 0 | 0 | 0 | 0 | 0.2495 | -0.323 | 3140 | 2.01 | [5 empty] | 338 | 1.501547 | 0.8104145 | 2908 | 0.4064959 | -0.2102095 | -0.6167053 | Methane
| 28 |  | Methane | 0 | 0 | 0 | 0 | 0.2495 | -0.323 | 3140 | 2.01 | [5 empty] | 338 | 3.646357 | 1.807436 | 2908 | 1.293729 | 0.591909 | -0.7018197 | Methane
| 29 |  | Methane | 0 | 0 | 0 | 0 | 0.2495 | -0.323 | 3140 | 2.01 | [5 empty] | 338 | 5.852474 | 2.846038 | 2908 | 1.766864 | 1.045928 | -0.7209365 | Methane
| 30 |  | Methane | 0 | 0 | 0 | 0 | 0.2495 | -0.323 | 3140 | 2.01 | [5 empty] | 338 | 8.089202 | 3.884598 | 2908 | 2.09053 | 1.35702 | -0.7335106 | Methane
| 31 |  | Methane | 0 | 0 | 0 | 0 | 0.2495 | -0.323 | 3140 | 2.01 | [5 empty] | 338 | 10.75426 | 4.797563 | 2908 | 2.375302 | 1.568108 | -0.8071934 | Methane
| 32 |  | Methane | 0 | 0 | 0 | 0 | 0.2495 | -0.323 | 3140 | 2.01 | [5 empty] | 338 | 14.00082 | 5.647221 | 2908 | 2.639116 | 1.731164 | -0.9079523 | Methane
| 33 |  | Methane | 0 | 0 | 0 | 0 | 0.2495 | -0.323 | 3140 | 2.01 | [5 empty] | 338 | 17.98232 | 6.620858 | 2908 | 2.889389 | 1.890225 | -0.999164 | Methane
| 34 |  | Methane | 0 | 0 | 0 | 0 | 0.2495 | -0.323 | 3140 | 2.01 | [5 empty] | 338 | 21.99476 | 7.761118 | 2908 | 3.090804 | 2.049126 | -1.041678 | Methane
| 35 | ACF-20 | Methane | 0 | 0 | 0 | 0 | 0.2495 | -0.323 | 1900 | 1.028 | [5 empty] | 278 | 1.166956 | 1.274229 | 2909 | 0.1543983 | 0.2423409 | 0.08794259 | Methane
| 36 |  | Methane | 0 | 0 | 0 | 0 | 0.2495 | -0.323 | 1900 | 1.028 | [5 empty] | 278 | 1.955865 | 2.030057 | 2909 | 0.6708328 | 0.7080639 | 0.03723117 | Methane
| 37 |  | Methane | 0 | 0 | 0 | 0 | 0.2495 | -0.323 | 1900 | 1.028 | [5 empty] | 278 | 3.410124 | 2.763795 | 2909 | 1.226749 | 1.016605 | -0.2101437 | Methane
| 38 |  | Methane | 0 | 0 | 0 | 0 | 0.2495 | -0.323 | 1900 | 1.028 | [5 empty] | 278 | 5.306399 | 3.864608 | 2909 | 1.668913 | 1.35186 | -0.3170533 | Methane
| 39 |  | Methane | 0 | 0 | 0 | 0 | 0.2495 | -0.323 | 1900 | 1.028 | [5 empty] | 278 | 8.405603 | 5.180667 | 2909 | 2.128899 | 1.644934 | -0.4839648 | Methane
| 40 |  | Methane | 0 | 0 | 0 | 0 | 0.2495 | -0.323 | 1900 | 1.028 | [5 empty] | 278 | 11.66443 | 6.194052 | 2909 | 2.456544 | 1.82359 | -0.6329545 | Methane
| 41 |  | Methane | 0 | 0 | 0 | 0 | 0.2495 | -0.323 | 1900 | 1.028 | [5 empty] | 278 | 15.68408 | 7.077222 | 2909 | 2.752646 | 1.956881 | -0.7957648 | Methane
| 42 |  | Methane | 0 | 0 | 0 | 0 | 0.2495 | -0.323 | 1900 | 1.028 | [5 empty] | 278 | 19.79921 | 7.852265 | 2909 | 2.985642 | 2.060802 | -0.9248397 | Methane
| 43 |  | Methane | 0 | 0 | 0 | 0 | 0.2495 | -0.323 | 1900 | 1.028 | [5 empty] | 278 | 24.10502 | 8.475893 | 2909 | 3.18242 | 2.137226 | -1.045194 | Methane
| 44 |  | Methane | 0 | 0 | 0 | 0 | 0.2495 | -0.323 | 1900 | 1.028 | [5 empty] | 298 | 1.452768 | 1.101132 | 2910 | 0.373471 | 0.09633863 | -0.2771323 | Methane
| 45 |  | Methane | 0 | 0 | 0 | 0 | 0.2495 | -0.323 | 1900 | 1.028 | [5 empty] | 298 | 3.381073 | 2.115476 | 2910 | 1.218193 | 0.7492798 | -0.4689135 | Methane
| 46 |  | Methane | 0 | 0 | 0 | 0 | 0.2495 | -0.323 | 1900 | 1.028 | [5 empty] | 298 | 5.53157 | 3.021603 | 2910 | 1.710472 | 1.105787 | -0.6046842 | Methane
| 47 |  | Methane | 0 | 0 | 0 | 0 | 0.2495 | -0.323 | 1900 | 1.028 | [5 empty] | 298 | 8.220086 | 4.057011 | 2910 | 2.106581 | 1.400446 | -0.7061342 | Methane
| 48 |  | Methane | 0 | 0 | 0 | 0 | 0.2495 | -0.323 | 1900 | 1.028 | [5 empty] | 298 | 11.92233 | 5.091688 | 2910 | 2.478413 | 1.627609 | -0.8508038 | Methane
| 49 |  | Methane | 0 | 0 | 0 | 0 | 0.2495 | -0.323 | 1900 | 1.028 | [5 empty] | 298 | 16.00525 | 5.996423 | 2910 | 2.772917 | 1.791163 | -0.9817538 | Methane
| 50 |  | Methane | 0 | 0 | 0 | 0 | 0.2495 | -0.323 | 1900 | 1.028 | [5 empty] | 298 | 19.89915 | 6.641958 | 2910 | 2.990677 | 1.893407 | -1.09727 | Methane
| 51 |  | Methane | 0 | 0 | 0 | 0 | 0.2495 | -0.323 | 1900 | 1.028 | [5 empty] | 298 | 24.04666 | 7.244088 | 2910 | 3.179996 | 1.980186 | -1.19981 | Methane
| 52 |  | Methane | 0 | 0 | 0 | 0 | 0.2495 | -0.323 | 1900 | 1.028 | [5 empty] | 318 | 1.611952 | 0.9065151 | 2911 | 0.4774462 | -0.09814755 | -0.5755937 | Methane
| 53 |  | Methane | 0 | 0 | 0 | 0 | 0.2495 | -0.323 | 1900 | 1.028 | [5 empty] | 318 | 3.604667 | 1.661477 | 2911 | 1.282229 | 0.5077067 | -0.7745228 | Methane
| 54 |  | Methane | 0 | 0 | 0 | 0 | 0.2495 | -0.323 | 1900 | 1.028 | [5 empty] | 318 | 5.565703 | 2.416461 | 2911 | 1.716623 | 0.882304 | -0.8343193 | Methane
| 55 |  | Methane | 0 | 0 | 0 | 0 | 0.2495 | -0.323 | 1900 | 1.028 | [5 empty] | 318 | 8.350482 | 3.14924 | 2911 | 2.122319 | 1.147161 | -0.975158 | Methane
| 56 |  | Methane | 0 | 0 | 0 | 0 | 0.2495 | -0.323 | 1900 | 1.028 | [5 empty] | 318 | 11.95795 | 4.119152 | 2911 | 2.481397 | 1.415647 | -1.065749 | Methane
| 57 |  | Methane | 0 | 0 | 0 | 0 | 0.2495 | -0.323 | 1900 | 1.028 | [5 empty] | 318 | 15.62984 | 4.829681 | 2911 | 2.749182 | 1.57478 | -1.174401 | Methane
| 58 |  | Methane | 0 | 0 | 0 | 0 | 0.2495 | -0.323 | 1900 | 1.028 | [5 empty] | 318 | 19.87168 | 5.604634 | 2911 | 2.989295 | 1.723594 | -1.265702 | Methane
| 59 |  | Methane | 0 | 0 | 0 | 0 | 0.2495 | -0.323 | 1900 | 1.028 | [5 empty] | 318 | 23.89255 | 6.185243 | 2911 | 3.173567 | 1.822166 | -1.351401 | Methane
| 60 |  | Methane | 0 | 0 | 0 | 0 | 0.2495 | -0.323 | 1900 | 1.028 | [5 empty] | 338 | 1.676625 | 0.5822984 | 2912 | 0.5167829 | -0.5407722 | -1.057555 | Methane
| 61 |  | Methane | 0 | 0 | 0 | 0 | 0.2495 | -0.323 | 1900 | 1.028 | [5 empty] | 338 | 4.397521 | 1.444792 | 2912 | 1.481041 | 0.3679654 | -1.113076 | Methane
| 62 |  | Methane | 0 | 0 | 0 | 0 | 0.2495 | -0.323 | 1900 | 1.028 | [5 empty] | 338 | 6.928604 | 2.242588 | 2912 | 1.935658 | 0.8076307 | -1.128028 | Methane
| 63 |  | Methane | 0 | 0 | 0 | 0 | 0.2495 | -0.323 | 1900 | 1.028 | [5 empty] | 338 | 9.87213 | 2.888808 | 2912 | 2.289716 | 1.060844 | -1.228872 | Methane
| 64 |  | Methane | 0 | 0 | 0 | 0 | 0.2495 | -0.323 | 1900 | 1.028 | [5 empty] | 338 | 13.76524 | 3.728846 | 2912 | 2.622146 | 1.316099 | -1.306048 | Methane
| 65 |  | Methane | 0 | 0 | 0 | 0 | 0.2495 | -0.323 | 1900 | 1.028 | [5 empty] | 338 | 18.19742 | 4.438827 | 2912 | 2.90128 | 1.49039 | -1.410889 | Methane
| 66 |  | Methane | 0 | 0 | 0 | 0 | 0.2495 | -0.323 | 1900 | 1.028 | [5 empty] | 338 | 22.18635 | 5.084294 | 2912 | 3.099477 | 1.626156 | -1.473321 | Methane
| 67 |  | Methane | 0 | 0 | 0 | 0 | 0.2495 | -0.323 | 1900 | 1.028 | [5 empty] | 338 | 24.05437 | 5.342284 | 2912 | 3.180317 | 1.675653 | -1.504663 | Methane
23 | 0 | UK-GAC | Methane | 0 | 0 | 0 | 0 | 0.2495 | -0.323 | 1342 | 0.85 | 0.073 | 0.777 |  |  |  | 284.2 | 2.634433 | 1.802885 | 2913 | 0.9686681 | 0.5893879 | -0.3792801 | Methane
| 1 |  | Methane | 0 | 0 | 0 | 0 | 0.2495 | -0.323 | 1342 | 0.85 | 0.073 | 0.777 |  |  |  | 284.2 | 6.995202 | 3.451236 | 2913 | 1.945225 | 1.238733 | -0.706492 | Methane
| 2 |  | Methane | 0 | 0 | 0 | 0 | 0.2495 | -0.323 | 1342 | 0.85 | 0.073 | 0.777 |  |  |  | 284.2 | 13.75395 | 4.945055 | 2913 | 2.621326 | 1.598388 | -1.022938 | Methane
| 3 |  | Methane | 0 | 0 | 0 | 0 | 0.2495 | -0.323 | 1342 | 0.85 | 0.073 | 0.777 |  |  |  | 284.2 | 21.94767 | 6.181319 | 2913 | 3.088661 | 1.821532 | -1.267129 | Methane
| 4 |  | Methane | 0 | 0 | 0 | 0 | 0.2495 | -0.323 | 1342 | 0.85 | 0.073 | 0.777 |  |  |  | 284.2 | 34.08348 | 7.572115 | 2913 | 3.528813 | 2.024472 | -1.50434 | Methane
| 5 |  | Methane | 0 | 0 | 0 | 0 | 0.2495 | -0.323 | 1342 | 0.85 | 0.073 | 0.777 |  |  |  | 284.2 | 47.65507 | 8.739698 | 2913 | 3.863989 | 2.167876 | -1.696113 | Methane
| 6 |  | Methane | 0 | 0 | 0 | 0 | 0.2495 | -0.323 | 1342 | 0.85 | 0.073 | 0.777 |  |  |  | 284.2 | 61.99277 | 9.804258 | 2913 | 4.127018 | 2.282817 | -1.844201 | Methane
| 7 |  | Methane | 0 | 0 | 0 | 0 | 0.2495 | -0.323 | 1342 | 0.85 | 0.073 | 0.777 |  |  |  | 284.2 | 81.03512 | 10.7658 | 2913 | 4.394883 | 2.376374 | -2.018508 | Methane
| 8 |  | Methane | 0 | 0 | 0 | 0 | 0.2495 | -0.323 | 1342 | 0.85 | 0.073 | 0.777 |  |  |  | 284.2 | 90.55668 | 11.26374 | 2913 | 4.505976 | 2.421588 | -2.084388 | Methane
| 9 |  | Methane | 0 | 0 | 0 | 0 | 0.2495 | -0.323 | 1342 | 0.85 | 0.073 | 0.777 |  |  |  | 298.3 | 3.591881 | 1.665522 | 2914 | 1.278676 | 0.5101386 | -0.7685375 | Methane
| 10 |  | Methane | 0 | 0 | 0 | 0 | 0.2495 | -0.323 | 1342 | 0.85 | 0.073 | 0.777 |  |  |  | 298.3 | 5.045075 | 2.197802 | 2914 | 1.618413 | 0.7874579 | -0.8309547 | Methane
| 11 |  | Methane | 0 | 0 | 0 | 0 | 0.2495 | -0.323 | 1342 | 0.85 | 0.073 | 0.777 |  |  |  | 298.3 | 7.565237 | 3.176511 | 2914 | 2.023564 | 1.155783 | -0.8677803 | Methane
| 12 |  | Methane | 0 | 0 | 0 | 0 | 0.2495 | -0.323 | 1342 | 0.85 | 0.073 | 0.777 |  |  |  | 298.3 | 11.71211 | 3.880495 | 2914 | 2.460623 | 1.355963 | -1.104661 | Methane
| 13 |  | Methane | 0 | 0 | 0 | 0 | 0.2495 | -0.323 | 1342 | 0.85 | 0.073 | 0.777 |  |  |  | 298.3 | 15.95584 | 4.618819 | 2914 | 2.769825 | 1.530139 | -1.239686 | Methane
| 14 |  | Methane | 0 | 0 | 0 | 0 | 0.2495 | -0.323 | 1342 | 0.85 | 0.073 | 0.777 |  |  |  | 298.3 | 26.36135 | 5.958104 | 2914 | 3.271899 | 1.784752 | -1.487147 | Methane
| 15 |  | Methane | 0 | 0 | 0 | 0 | 0.2495 | -0.323 | 1342 | 0.85 | 0.073 | 0.777 |  |  |  | 298.3 | 40.80343 | 7.383242 | 2914 | 3.708766 | 1.999213 | -1.709553 | Methane
| 16 |  | Methane | 0 | 0 | 0 | 0 | 0.2495 | -0.323 | 1342 | 0.85 | 0.073 | 0.777 |  |  |  | 298.3 | 54.08367 | 8.413462 | 2914 | 3.990532 | 2.129833 | -1.860699 | Methane
| 17 |  | Methane | 0 | 0 | 0 | 0 | 0.2495 | -0.323 | 1342 | 0.85 | 0.073 | 0.777 |  |  |  | 298.3 | 73.13155 | 9.615385 | 2914 | 4.29226 | 2.263364 | -2.028896 | Methane
| 18 |  | Methane | 0 | 0 | 0 | 0 | 0.2495 | -0.323 | 1342 | 0.85 | 0.073 | 0.777 |  |  |  | 298.3 | 89.86406 | 10.38805 | 2914 | 4.498298 | 2.340656 | -2.157642 | Methane
| 19 |  | Methane | 0 | 0 | 0 | 0 | 0.2495 | -0.323 | 1342 | 0.85 | 0.073 | 0.777 |  |  |  | 323 | 2.132354 | 0.8585165 | 2915 | 0.7572264 | -0.1525494 | -0.9097758 | Methane
| 20 |  | Methane | 0 | 0 | 0 | 0 | 0.2495 | -0.323 | 1342 | 0.85 | 0.073 | 0.777 |  |  |  | 323 | 5.996585 | 1.802885 | 2915 | 1.79119 | 0.5893879 | -1.201802 | Methane
| 21 |  | Methane | 0 | 0 | 0 | 0 | 0.2495 | -0.323 | 1342 | 0.85 | 0.073 | 0.777 |  |  |  | 323 | 11.59467 | 2.953297 | 2915 | 2.450546 | 1.082922 | -1.367624 | Methane
| 22 |  | Methane | 0 | 0 | 0 | 0 | 0.2495 | -0.323 | 1342 | 0.85 | 0.073 | 0.777 |  |  |  | 323 | 17.66634 | 3.811813 | 2915 | 2.871661 | 1.338105 | -1.533556 | Methane
| 23 |  | Methane | 0 | 0 | 0 | 0 | 0.2495 | -0.323 | 1342 | 0.85 | 0.073 | 0.777 |  |  |  | 323 | 29.99586 | 5.271291 | 2915 | 3.401059 | 1.662275 | -1.738784 | Methane
| 24 |  | Methane | 0 | 0 | 0 | 0 | 0.2495 | -0.323 | 1342 | 0.85 | 0.073 | 0.777 |  |  |  | 323 | 44.91151 | 6.404533 | 2915 | 3.804694 | 1.857006 | -1.947688 | Methane
| 25 |  | Methane | 0 | 0 | 0 | 0 | 0.2495 | -0.323 | 1342 | 0.85 | 0.073 | 0.777 |  |  |  | 323 | 64.24916 | 7.675137 | 2915 | 4.162768703 | 2.037986 | -2.124783 | Methane
| 26 |  | Methane | 0 | 0 | 0 | 0 | 0.2495 | -0.323 | 1342 | 0.85 | 0.073 | 0.777 |  |  |  | 323 | 79.44627 | 8.516484 | 2915 | 4.375081 | 2.142004 | -2.233077 | Methane
| 27 |  | Methane | 0 | 0 | 0 | 0 | 0.2495 | -0.323 | 1342 | 0.85 | 0.073 | 0.777 |  |  |  | 323 | 87.52375 | 8.87706 | 2915 | 4.47191 | 2.18347 | -2.28844 | Methane
24 | 0 | AC1 | Methane | 0 | 0 | 0 | 0 | 0.2495 | -0.323 | 1235 | 0.629 | 0.029 | 0.6 |  |  |  | 294 | 4.212148 | 2.190182 | 2916 | 1.437973 | 0.7839848 | -0.6539879 | Methane
| 1 |  | Methane | 0 | 0 | 0 | 0 | 0.2495 | -0.323 | 1235 | 0.629 | 0.029 | 0.6 |  |  |  | 294 | 6.923415 | 2.97836 | 2916 | 1.934909 | 1.091373 | -0.8435363 | Methane
| 2 |  | Methane | 0 | 0 | 0 | 0 | 0.2495 | -0.323 | 1235 | 0.629 | 0.029 | 0.6 |  |  |  | 294 | 10.74824 | 3.751109 | 2916 | 2.374742 | 1.322052 | -1.05269 | Methane
| 3 |  | Methane | 0 | 0 | 0 | 0 | 0.2495 | -0.323 | 1235 | 0.629 | 0.029 | 0.6 |  |  |  | 294 | 15.10563 | 4.382278 | 2916 | 2.715068 | 1.477569 | -1.237499 | Methane
| 4 |  | Methane | 0 | 0 | 0 | 0 | 0.2495 | -0.323 | 1235 | 0.629 | 0.029 | 0.6 |  |  |  | 294 | 19.85035 | 4.950566 | 2916 | 2.988222 | 1.599502 | -1.38872 | Methane
| 5 |  | Methane | 0 | 0 | 0 | 0 | 0.2495 | -0.323 | 1235 | 0.629 | 0.029 | 0.6 |  |  |  | 294 | 25.03081 | 5.392994 | 2916 | 3.220107 | 1.685101 | -1.535007 | Methane
| 6 |  | Methane | 0 | 0 | 0 | 0 | 0.2495 | -0.323 | 1235 | 0.629 | 0.029 | 0.6 |  |  |  | 294 | 30.74384 | 5.882819 | 2916 | 3.42569 | 1.772036 | -1.653654 | Methane
| 7 |  | Methane | 0 | 0 | 0 | 0 | 0.2495 | -0.323 | 1235 | 0.629 | 0.029 | 0.6 |  |  |  | 294 | 36.94102 | 6.246798 | 2916 | 3.609323 | 1.832069 | -1.777254 | Methane
| 8 |  | Methane | 0 | 0 | 0 | 0 | 0.2495 | -0.323 | 1235 | 0.629 | 0.029 | 0.6 |  |  |  | 294 | 42.99296 | 6.594987 | 2916 | 3.761036 | 1.88631 | -1.874726 | Methane
| 9 |  | Methane | 0 | 0 | 0 | 0 | 0.2495 | -0.323 | 1235 | 0.629 | 0.029 | 0.6 |  |  |  | 294 | 48.99648 | 6.895919 | 2916 | 3.891748 | 1.93093 | -1.960819 | Methane
| 10 | AC2 | Methane | 0 | 0 | 0 | 0 | 0.2495 | -0.323 | 1589 | 0.747 | 0.041 | 0.706 |  |  |  | 294 | 1.742958 | 1.417822 | 2917 | 0.5555835 | 0.3491218 | -0.2064617 | Methane
| 11 |  | Methane | 0 | 0 | 0 | 0 | 0.2495 | -0.323 | 1589 | 0.747 | 0.041 | 0.706 |  |  |  | 294 | 4.066901 | 2.489353 | 2917 | 1.402881 | 0.912023 | -0.4908584 | Methane
| 12 |  | Methane | 0 | 0 | 0 | 0 | 0.2495 | -0.323 | 1589 | 0.747 | 0.041 | 0.706 |  |  |  | 294 | 7.213908 | 3.3249 | 2917 | 1.976011 | 1.20144 | -0.7745712 | Methane
| 13 |  | Methane | 0 | 0 | 0 | 0 | 0.2495 | -0.323 | 1589 | 0.747 | 0.041 | 0.706 |  |  |  | 294 | 10.65141 | 4.223522 | 2917 | 2.365692 | 1.440669 | -0.9250227 | Methane
| 14 |  | Methane | 0 | 0 | 0 | 0 | 0.2495 | -0.323 | 1589 | 0.747 | 0.041 | 0.706 |  |  |  | 294 | 14.52465 | 4.807308 | 2917 | 2.675847 | 1.570137 | -1.10571 | Methane
| 15 |  | Methane | 0 | 0 | 0 | 0 | 0.2495 | -0.323 | 1589 | 0.747 | 0.041 | 0.706 |  |  |  | 294 | 18.88204 | 5.501469 | 2917 | 2.938211 | 1.705015 | -1.233196 | Methane
| 16 |  | Methane | 0 | 0 | 0 | 0 | 0.2495 | -0.323 | 1589 | 0.747 | 0.041 | 0.706 |  |  |  | 294 | 23.33627 | 6.02243 | 2917 | 3.150009 | 1.795491 | -1.354518 | Methane
| 17 |  | Methane | 0 | 0 | 0 | 0 | 0.2495 | -0.323 | 1589 | 0.747 | 0.041 | 0.706 |  |  |  | 294 | 27.40317 | 6.385799 | 2917 | 3.310659 | 1.854077 | -1.456582 | Methane
| 18 |  | Methane | 0 | 0 | 0 | 0 | 0.2495 | -0.323 | 1589 | 0.747 | 0.041 | 0.706 |  |  |  | 294 | 32.8257 | 6.875541 | 2917 | 3.491212 | 1.92797 | -1.563242 | Methane
| 19 |  | Methane | 0 | 0 | 0 | 0 | 0.2495 | -0.323 | 1589 | 0.747 | 0.041 | 0.706 |  |  |  | 294 | 38.10299 | 7.302249 | 2917 | 3.640293 | 1.988182 | -1.652111 | Methane
| 20 |  | Methane | 0 | 0 | 0 | 0 | 0.2495 | -0.323 | 1589 | 0.747 | 0.041 | 0.706 |  |  |  | 294 | 43.81602 | 7.776325 | 2917 | 3.78 | 2.051084 | -1.728916 | Methane
| 21 |  | Methane | 0 | 0 | 0 | 0 | 0.2495 | -0.323 | 1589 | 0.747 | 0.041 | 0.706 |  |  |  | 294 | 49.96479 | 8.156039 | 2917 | 3.911319 | 2.098759 | -1.81256 | Methane
| 22 | AC3 | Methane | 0 | 0 | 0 | 0 | 0.2495 | -0.323 | 1426 | 0.599 | 0.039 | 0.56 |  |  |  | 294 | 1.016725 | 1.008165 | 2918 | 0.01658702 | 0.008131978 | -0.008455045 | Methane
| 23 |  | Methane | 0 | 0 | 0 | 0 | 0.2495 | -0.323 | 1426 | 0.599 | 0.039 | 0.56 |  |  |  | 294 | 2.759683 | 1.92205 | 2918 | 1.015116 | 0.6533923 | -0.3617235 | Methane
| 24 |  | Methane | 0 | 0 | 0 | 0 | 0.2495 | -0.323 | 1426 | 0.599 | 0.039 | 0.56 |  |  |  | 294 | 5.325704 | 2.851919 | 2918 | 1.672545 | 1.047992 | -0.624553 | Methane
| 25 |  | Methane | 0 | 0 | 0 | 0 | 0.2495 | -0.323 | 1426 | 0.599 | 0.039 | 0.56 |  |  |  | 294 | 8.472711 | 3.671717 | 2918 | 2.136851 | 1.300659 | -0.8361911 | Methane
| 26 |  | Methane | 0 | 0 | 0 | 0 | 0.2495 | -0.323 | 1426 | 0.599 | 0.039 | 0.56 |  |  |  | 294 | 12.2007 | 4.334202 | 2918 | 2.501494 | 1.466538 | -1.034956 | Methane
| 27 |  | Methane | 0 | 0 | 0 | 0 | 0.2495 | -0.323 | 1426 | 0.599 | 0.039 | 0.56 |  |  |  | 294 | 16.50968 | 4.933861 | 2918 | 2.803947 | 1.596122 | -1.207825 | Methane
| 28 |  | Methane | 0 | 0 | 0 | 0 | 0.2495 | -0.323 | 1426 | 0.599 | 0.039 | 0.56 |  |  |  | 294 | 21.44806 | 5.517952 | 2918 | 3.065634 | 1.708007 | -1.357628 | Methane
| 29 |  | Methane | 0 | 0 | 0 | 0 | 0.2495 | -0.323 | 1426 | 0.599 | 0.039 | 0.56 |  |  |  | 294 | 26.67694 | 5.976142 | 2918 | 3.283799 | 1.787775 | -1.496024 | Methane
| 30 |  | Methane | 0 | 0 | 0 | 0 | 0.2495 | -0.323 | 1426 | 0.599 | 0.039 | 0.56 |  |  |  | 294 | 32.58363 | 6.355786 | 2918 | 3.48381 | 1.849366 | -1.634444 | Methane
| 31 |  | Methane | 0 | 0 | 0 | 0 | 0.2495 | -0.323 | 1426 | 0.599 | 0.039 | 0.56 |  |  |  | 294 | 38.15141 | 6.782577 | 2918 | 3.641563 | 1.914357 | -1.727206 | Methane
| 32 |  | Methane | 0 | 0 | 0 | 0 | 0.2495 | -0.323 | 1426 | 0.599 | 0.039 | 0.56 |  |  |  | 294 | 44.00968 | 7.099215 | 2918 | 3.78441 | 1.959984 | -1.824425 | Methane
| 33 |  | Methane | 0 | 0 | 0 | 0 | 0.2495 | -0.323 | 1426 | 0.599 | 0.039 | 0.56 |  |  |  | 294 | 50.06162 | 7.463153 | 2918 | 3.913255 | 2.009978 | -1.903277 | Methane
| 34 | AC4 | Methane | 0 | 0 | 0 | 0 | 0.2495 | -0.323 | 999 | 0.5 | 0.044 | 0.456 |  |  |  | 294 | 0.8714789 | 0.6459188 | 2919 | -0.1375637 | -0.4370814 | -0.2995178 | Methane
| 35 |  | Methane | 0 | 0 | 0 | 0 | 0.2495 | -0.323 | 999 | 0.5 | 0.044 | 0.456 |  |  |  | 294 | 1.694542 | 0.9453671 | 2919 | 0.5274126 | -0.05618198 | -0.5835946 | Methane
| 36 |  | Methane | 0 | 0 | 0 | 0 | 0.2495 | -0.323 | 999 | 0.5 | 0.044 | 0.456 |  |  |  | 294 | 3.873239 | 1.560164 | 2919 | 1.354091 | 0.444791 | -0.9093002 | Methane
| 37 |  | Methane | 0 | 0 | 0 | 0 | 0.2495 | -0.323 | 999 | 0.5 | 0.044 | 0.456 |  |  |  | 294 | 6.536092 | 2.09636 | 2919 | 1.877339 | 0.7402023 | -1.137137 | Methane
| 38 |  | Methane | 0 | 0 | 0 | 0 | 0.2495 | -0.323 | 999 | 0.5 | 0.044 | 0.456 |  |  |  | 294 | 9.634683 | 2.55394 | 2919 | 2.265369 | 0.9376372 | -1.327732 | Methane
| 39 |  | Methane | 0 | 0 | 0 | 0 | 0.2495 | -0.323 | 999 | 0.5 | 0.044 | 0.456 |  |  |  | 294 | 13.41109 | 2.980218 | 2919 | 2.596082 | 1.091996 | -1.504086 | Methane
| 40 |  | Methane | 0 | 0 | 0 | 0 | 0.2495 | -0.323 | 999 | 0.5 | 0.044 | 0.456 |  |  |  | 294 | 18.59155 | 3.422646 | 2919 | 2.922707 | 1.230414 | -1.692293 | Methane
| 41 |  | Methane | 0 | 0 | 0 | 0 | 0.2495 | -0.323 | 999 | 0.5 | 0.044 | 0.456 |  |  |  | 294 | 22.8037 | 3.754561 | 2919 | 3.126923 | 1.322971 | -1.803951 | Methane
| 42 |  | Methane | 0 | 0 | 0 | 0 | 0.2495 | -0.323 | 999 | 0.5 | 0.044 | 0.456 |  |  |  | 294 | 26.58011 | 3.92887 | 2919 | 3.280163 | 1.368352 | -1.911811 | Methane
| 43 |  | Methane | 0 | 0 | 0 | 0 | 0.2495 | -0.323 | 999 | 0.5 | 0.044 | 0.456 |  |  |  | 294 | 30.64701 | 4.197751 | 2919 | 3.422535 | 1.434549 | -1.987986 | Methane
| 44 |  | Methane | 0 | 0 | 0 | 0 | 0.2495 | -0.323 | 999 | 0.5 | 0.044 | 0.456 |  |  |  | 294 | 34.85915 | 4.435178 | 2919 | 3.551316 | 1.489568 | -2.061748 | Methane
| 45 |  | Methane | 0 | 0 | 0 | 0 | 0.2495 | -0.323 | 999 | 0.5 | 0.044 | 0.456 |  |  |  | 294 | 39.50704 | 4.625485 | 2919 | 3.676479 | 1.531581 | -2.144898 | Methane
| 46 | AC3 | Methane | 0 | 0 | 0 | 0 | 0.2495 | -0.323 | 1426 | 0.599 | 0.039 | 0.56 |  |  |  | 283 | 0.7188272 | 1.033195 | 2920 | -0.3301342 | 0.03265596 | 0.3627902 | Methane
| 47 |  | Methane | 0 | 0 | 0 | 0 | 0.2495 | -0.323 | 1426 | 0.599 | 0.039 | 0.56 |  |  |  | 283 | 1.659392 | 1.804979 | 2920 | 0.5064513 | 0.5905491 | 0.08409778 | Methane
| 48 |  | Methane | 0 | 0 | 0 | 0 | 0.2495 | -0.323 | 1426 | 0.599 | 0.039 | 0.56 |  |  |  | 283 | 2.822435 | 2.46473 | 2920 | 1.0376 | 0.9020824 | -0.1355176 | Methane
| 49 |  | Methane | 0 | 0 | 0 | 0 | 0.2495 | -0.323 | 1426 | 0.599 | 0.039 | 0.56 |  |  |  | 283 | 5.101569 | 3.311203 | 2920 | 1.629548 | 1.197312 | -0.4322366 | Methane
| 50 |  | Methane | 0 | 0 | 0 | 0 | 0.2495 | -0.323 | 1426 | 0.599 | 0.039 | 0.56 |  |  |  | 283 | 8.138647 | 4.082988 | 2920 | 2.096624 | 1.406829 | -0.689795 | Methane
| 51 |  | Methane | 0 | 0 | 0 | 0 | 0.2495 | -0.323 | 1426 | 0.599 | 0.039 | 0.56 |  |  |  | 283 | 11.71088 | 4.829876 | 2920 | 2.460518 | 1.574821 | -0.8856977 | Methane
| 52 |  | Methane | 0 | 0 | 0 | 0 | 0.2495 | -0.323 | 1426 | 0.599 | 0.039 | 0.56 |  |  |  | 283 | 16.17463 | 5.452282 | 2920 | 2.783444 | 1.696034 | -1.08741 | Methane
| 53 |  | Methane | 0 | 0 | 0 | 0 | 0.2495 | -0.323 | 1426 | 0.599 | 0.039 | 0.56 |  |  |  | 283 | 22.55684 | 6.149378 | 2920 | 3.116038 | 1.816351 | -1.299687 | Methane
| 54 |  | Methane | 0 | 0 | 0 | 0 | 0.2495 | -0.323 | 1426 | 0.599 | 0.039 | 0.56 |  |  |  | 283 | 29.29528 | 6.721992 | 2920 | 3.377426 | 1.905384 | -1.472042 | Methane
| 55 |  | Methane | 0 | 0 | 0 | 0 | 0.2495 | -0.323 | 1426 | 0.599 | 0.039 | 0.56 |  |  |  | 283 | 35.31946 | 7.182573 | 2920 | 3.564434 | 1.971658 | -1.592776 | Methane
| 56 |  | Methane | 0 | 0 | 0 | 0 | 0.2495 | -0.323 | 1426 | 0.599 | 0.039 | 0.56 |  |  |  | 283 | 40.94169 | 7.543568 | 2920 | 3.712149 | 2.020695 | -1.691453 | Methane
| 57 |  | Methane | 0 | 0 | 0 | 0 | 0.2495 | -0.323 | 1426 | 0.599 | 0.039 | 0.56 |  |  |  | 283 | 46.02839 | 7.854772 | 2920 | 3.829258 | 2.061121 | -1.768137 | Methane
| 58 |  | Methane | 0 | 0 | 0 | 0 | 0.2495 | -0.323 | 1426 | 0.599 | 0.039 | 0.56 |  |  |  | 283 | 50.57944 | 8.091286 | 2920 | 3.923545 | 2.090788 | -1.832757 | Methane
| 59 |  | Methane | 0 | 0 | 0 | 0 | 0.2495 | -0.323 | 1426 | 0.599 | 0.039 | 0.56 |  |  |  | 311 | 1.610775 | 0.9958506 | 2921 | 0.4767155 | -0.00415801 | -0.4808735 | Methane
| 60 |  | Methane | 0 | 0 | 0 | 0 | 0.2495 | -0.323 | 1426 | 0.599 | 0.039 | 0.56 |  |  |  | 311 | 3.219576 | 1.593361 | 2921 | 1.16925 | 0.4658456 | -0.7034041 | Methane
| 61 |  | Methane | 0 | 0 | 0 | 0 | 0.2495 | -0.323 | 1426 | 0.599 | 0.039 | 0.56 |  |  |  | 311 | 6.034484 | 2.539419 | 2921 | 1.79749 | 0.9319353 | -0.865555 | Methane
| 62 |  | Methane | 0 | 0 | 0 | 0 | 0.2495 | -0.323 | 1426 | 0.599 | 0.039 | 0.56 |  |  |  | 311 | 9.338831 | 3.236515 | 2921 | 2.234181 | 1.174497 | -1.059684 | Methane
| 63 |  | Methane | 0 | 0 | 0 | 0 | 0.2495 | -0.323 | 1426 | 0.599 | 0.039 | 0.56 |  |  |  | 311 | 13.7581 | 3.883817 | 2921 | 2.621628 | 1.356819 | -1.264809 | Methane
| 64 |  | Methane | 0 | 0 | 0 | 0 | 0.2495 | -0.323 | 1426 | 0.599 | 0.039 | 0.56 |  |  |  | 311 | 18.80161 | 4.481328 | 2921 | 2.933943 | 1.499919 | -1.434023 | Methane
| 65 |  | Methane | 0 | 0 | 0 | 0 | 0.2495 | -0.323 | 1426 | 0.599 | 0.039 | 0.56 |  |  |  | 311 | 23.53251 | 5.004149 | 2921 | 3.158383 | 1.610267 | -1.548115 | Methane
| 66 |  | Methane | 0 | 0 | 0 | 0 | 0.2495 | -0.323 | 1426 | 0.599 | 0.039 | 0.56 |  |  |  | 311 | 29.02141 | 5.46473 | 2921 | 3.368034 | 1.698315 | -1.669719 | Methane
| 67 |  | Methane | 0 | 0 | 0 | 0 | 0.2495 | -0.323 | 1426 | 0.599 | 0.039 | 0.56 |  |  |  | 311 | 33.03743 | 5.751037 | 2921 | 3.497641 | 1.74938 | -1.748261 | Methane
| 68 |  | Methane | 0 | 0 | 0 | 0 | 0.2495 | -0.323 | 1426 | 0.599 | 0.039 | 0.56 |  |  |  | 311 | 38.79372 | 6.161826 | 2921 | 3.658258 | 1.818373 | -1.839885 | Methane
| 69 |  | Methane | 0 | 0 | 0 | 0 | 0.2495 | -0.323 | 1426 | 0.599 | 0.039 | 0.56 |  |  |  | 311 | 43.25599 | 6.485477 | 2921 | 3.767136 | 1.869565 | -1.89757 | Methane
| 70 |  | Methane | 0 | 0 | 0 | 0 | 0.2495 | -0.323 | 1426 | 0.599 | 0.039 | 0.56 |  |  |  | 311 | 46.82508 | 6.59751 | 2921 | 3.846419 | 1.886692 | -1.959726 | Methane
| 71 |  | Methane | 0 | 0 | 0 | 0 | 0.2495 | -0.323 | 1426 | 0.599 | 0.039 | 0.56 |  |  |  | 329 | 1.296554 | 0.5975104 | 2922 | 0.2597102 | -0.5149836 | -0.7746938 | Methane
| 72 |  | Methane | 0 | 0 | 0 | 0 | 0.2495 | -0.323 | 1426 | 0.599 | 0.039 | 0.56 |  |  |  | 329 | 5.138526 | 1.767635 | 2922 | 1.636766 | 0.5696424 | -1.067124 | Methane
| 73 |  | Methane | 0 | 0 | 0 | 0 | 0.2495 | -0.323 | 1426 | 0.599 | 0.039 | 0.56 |  |  |  | 329 | 8.35366 | 2.46473 | 2922 | 2.1227 | 0.9020824 | -1.220617 | Methane
| 74 |  | Methane | 0 | 0 | 0 | 0 | 0.2495 | -0.323 | 1426 | 0.599 | 0.039 | 0.56 |  |  |  | 329 | 12.05891 | 3.049793 | 2922 | 2.489804 | 1.115074 | -1.37473 | Methane
| 75 |  | Methane | 0 | 0 | 0 | 0 | 0.2495 | -0.323 | 1426 | 0.599 | 0.039 | 0.56 |  |  |  | 329 | 16.20992 | 3.572614 | 2922 | 2.785623 | 1.273298 | -1.512326 | Methane
| 76 |  | Methane | 0 | 0 | 0 | 0 | 0.2495 | -0.323 | 1426 | 0.599 | 0.039 | 0.56 |  |  |  | 329 | 20.36068 | 4.045643 | 2922 | 3.013606 | 1.397641 | -1.615965 | Methane
| 77 |  | Methane | 0 | 0 | 0 | 0 | 0.2495 | -0.323 | 1426 | 0.599 | 0.039 | 0.56 |  |  |  | 329 | 24.51108 | 4.443983 | 2922 | 3.199125 | 1.491551 | -1.707574 | Methane
| 78 |  | Methane | 0 | 0 | 0 | 0 | 0.2495 | -0.323 | 1426 | 0.599 | 0.039 | 0.56 |  |  |  | 329 | 28.57238 | 4.86722 | 2922 | 3.352441 | 1.582523 | -1.769918 | Methane
| 79 |  | Methane | 0 | 0 | 0 | 0 | 0.2495 | -0.323 | 1426 | 0.599 | 0.039 | 0.56 |  |  |  | 329 | 32.18657 | 5.078838 | 2922 | 3.471549 | 1.625083 | -1.846467 | Methane
| 80 |  | Methane | 0 | 0 | 0 | 0 | 0.2495 | -0.323 | 1426 | 0.599 | 0.039 | 0.56 |  |  |  | 329 | 36.69326 | 5.365145 | 2922 | 3.602593 | 1.679923 | -1.92267 | Methane
| 81 |  | Methane | 0 | 0 | 0 | 0 | 0.2495 | -0.323 | 1426 | 0.599 | 0.039 | 0.56 |  |  |  | 329 | 42.67234 | 5.726141 | 2922 | 3.753551 | 1.745042 | -2.008509 | Methane
| 82 |  | Methane | 0 | 0 | 0 | 0 | 0.2495 | -0.323 | 1426 | 0.599 | 0.039 | 0.56 |  |  |  | 329 | 47.40194 | 5.987552 | 2922 | 3.858663 | 1.789683 | -2.068981 | Methane
| 83 |  | Methane | 0 | 0 | 0 | 0 | 0.2495 | -0.323 | 1426 | 0.599 | 0.039 | 0.56 |  |  |  | 329 | 51.68516 | 6.186722 | 2922 | 3.945171 | 1.822405 | -2.122765 | Methane
25 | 0 | CAGO Com | Methane | 0 | 0 | 0 | 0 | 0.2495 | -0.323 | 1229 | 0.596 | 0.022 | 0.574 |  |  |  | 303 | 1.815749 | 0.5779935 | 2923 | 0.596498 | -0.5481926 | -1.144691 | Methane
| 1 |  | Methane | 0 | 0 | 0 | 0 | 0.2495 | -0.323 | 1229 | 0.596 | 0.022 | 0.574 |  |  |  | 303 | 5.175151 | 0.7942617 | 2923 | 1.643869 | -0.2303423 | -1.874211 | Methane
| 2 |  | Methane | 0 | 0 | 0 | 0 | 0.2495 | -0.323 | 1229 | 0.596 | 0.022 | 0.574 |  |  |  | 303 | 10.17699 | 1.299855 | 2923 | 2.320129 | 0.262253 | -2.057876 | Methane
| 3 |  | Methane | 0 | 0 | 0 | 0 | 0.2495 | -0.323 | 1229 | 0.596 | 0.022 | 0.574 |  |  |  | 303 | 14.93664 | 1.731515 | 2923 | 2.703817 | 0.5489968 | -2.15482 | Methane
| 4 |  | Methane | 0 | 0 | 0 | 0 | 0.2495 | -0.323 | 1229 | 0.596 | 0.022 | 0.574 |  |  |  | 303 | 24.71465 | 2.219112 | 2923 | 3.207396 | 0.7971069 | -2.410289 | Methane
| 5 |  | Methane | 0 | 0 | 0 | 0 | 0.2495 | -0.323 | 1229 | 0.596 | 0.022 | 0.574 |  |  |  | 303 | 30.21564 | 2.469895 | 2923 | 3.40836 | 0.9041757 | -2.504184 | Methane
| 6 |  | Methane | 0 | 0 | 0 | 0 | 0.2495 | -0.323 | 1229 | 0.596 | 0.022 | 0.574 |  |  |  | 303 | 34.80074 | 2.653155 | 2923 | 3.549639 | 0.9757493 | -2.573889 | Methane
| 7 |  | Methane | 0 | 0 | 0 | 0 | 0.2495 | -0.323 | 1229 | 0.596 | 0.022 | 0.574 |  |  |  | 303 | 40.30026 | 2.944206 | 2923 | 3.696358 | 1.079839 | -2.616519 | Methane
| 8 |  | Methane | 0 | 0 | 0 | 0 | 0.2495 | -0.323 | 1229 | 0.596 | 0.022 | 0.574 |  |  |  | 303 | 45.19246 | 3.100757 | 2923 | 3.81093 | 1.131646 | -2.679284 | Methane
| 9 |  | Methane | 0 | 0 | 0 | 0 | 0.2495 | -0.323 | 1229 | 0.596 | 0.022 | 0.574 |  |  |  | 303 | 51.92113 | 3.264842 | 2923 | 3.949726 | 1.183211 | -2.766515 | Methane
| 10 | CAGO C | Methane | 0 | 0 | 0 | 0 | 0.2495 | -0.323 | 1139 | 0.554 | 0.007 | 0.547 |  |  |  | 303 | 2.566456 | 0.1420878 | 2924 | 0.9425258 | -1.95131 | -2.893836 | Methane
| 11 |  | Methane | 0 | 0 | 0 | 0 | 0.2495 | -0.323 | 1139 | 0.554 | 0.007 | 0.547 |  |  |  | 303 | 4.938886 | 0.5592567 | 2924 | 1.59714 | -0.5811468 | -2.178287 | Methane
| 12 |  | Methane | 0 | 0 | 0 | 0 | 0.2495 | -0.323 | 1139 | 0.554 | 0.007 | 0.547 |  |  |  | 303 | 9.145309 | 1.051072 | 2924 | 2.213241 | 0.04981023 | -2.163431 | Methane
| 13 |  | Methane | 0 | 0 | 0 | 0 | 0.2495 | -0.323 | 1139 | 0.554 | 0.007 | 0.547 |  |  |  | 303 | 15.18548 | 1.624244 | 2924 | 2.72034 | 0.4850424 | -2.235297 | Methane
| 14 |  | Methane | 0 | 0 | 0 | 0 | 0.2495 | -0.323 | 1139 | 0.554 | 0.007 | 0.547 |  |  |  | 303 | 19.76195 | 2.042399 | 2924 | 2.983759 | 0.7141251 | -2.269634 | Methane
| 15 |  | Methane | 0 | 0 | 0 | 0 | 0.2495 | -0.323 | 1139 | 0.554 | 0.007 | 0.547 |  |  |  | 303 | 25.01189 | 2.460855 | 2924 | 3.219351 | 0.900509 | -2.318842 | Methane
| 16 |  | Methane | 0 | 0 | 0 | 0 | 0.2495 | -0.323 | 1139 | 0.554 | 0.007 | 0.547 |  |  |  | 303 | 30.19739 | 2.966531 | 2924 | 3.407756 | 1.087393 | -2.320362 | Methane
| 17 |  | Methane | 0 | 0 | 0 | 0 | 0.2495 | -0.323 | 1139 | 0.554 | 0.007 | 0.547 |  |  |  | 303 | 35.75098 | 3.452237 | 2924 | 3.576578 | 1.239023 | -2.337555 | Methane
| 18 |  | Methane | 0 | 0 | 0 | 0 | 0.2495 | -0.323 | 1139 | 0.554 | 0.007 | 0.547 |  |  |  | 303 | 40.69209 | 3.944381 | 2924 | 3.706034 | 1.372292 | -2.333742 | Methane
| 19 |  | Methane | 0 | 0 | 0 | 0 | 0.2495 | -0.323 | 1139 | 0.554 | 0.007 | 0.547 |  |  |  | 303 | 46.4291 | 4.436881 | 2924 | 3.837926 | 1.489952 | -2.347975 | Methane
| 20 | CA GO P | Methane | 0 | 0 | 0 | 0 | 0.2495 | -0.323 | 724 | 0.599 | 0.176 | 0.423 |  |  |  | 303 | 0.7848111 | 0.3090759 | 2925 | -0.2423122 | -1.174169 | -0.9318563 | Methane
| 21 |  | Methane | 0 | 0 | 0 | 0 | 0.2495 | -0.323 | 724 | 0.599 | 0.176 | 0.423 |  |  |  | 303 | 2.301099 | 0.699016 | 2925 | 0.8333868 | -0.3580816 | -1.191468 | Methane
| 22 |  | Methane | 0 | 0 | 0 | 0 | 0.2495 | -0.323 | 724 | 0.599 | 0.176 | 0.423 |  |  |  | 303 | 4.312352 | 0.9482381 | 2925 | 1.461483 | -0.05314967 | -1.514633 | Methane
| 23 |  | Methane | 0 | 0 | 0 | 0 | 0.2495 | -0.323 | 724 | 0.599 | 0.176 | 0.423 |  |  |  | 303 | 9.745217 | 1.386911 | 2925 | 2.276777 | 0.3270786 | -1.949698 | Methane
| 24 |  | Methane | 0 | 0 | 0 | 0 | 0.2495 | -0.323 | 724 | 0.599 | 0.176 | 0.423 |  |  |  | 303 | 14.94305 | 1.557021 | 2925 | 2.704246 | 0.4427746 | -2.261472 | Methane
| 25 |  | Methane | 0 | 0 | 0 | 0 | 0.2495 | -0.323 | 724 | 0.599 | 0.176 | 0.423 |  |  |  | 303 | 20.447 | 1.727269 | 2925 | 3.017836 | 0.5465417 | -2.471294 | Methane
| 26 |  | Methane | 0 | 0 | 0 | 0 | 0.2495 | -0.323 | 724 | 0.599 | 0.176 | 0.423 |  |  |  | 303 | 24.79165 | 1.789616 | 2925 | 3.210507 | 0.582001 | -2.628506 | Methane
| 27 |  | Methane | 0 | 0 | 0 | 0 | 0.2495 | -0.323 | 724 | 0.599 | 0.176 | 0.423 |  |  |  | 303 | 29.93048 | 1.899298 | 2925 | 3.398877 | 0.6414842 | -2.757393 | Methane
| 28 |  | Methane | 0 | 0 | 0 | 0 | 0.2495 | -0.323 | 724 | 0.599 | 0.176 | 0.423 |  |  |  | 303 | 35.25371 | 1.988928 | 2925 | 3.562571 | 0.6875957 | -2.874975 | Methane
| 29 |  | Methane | 0 | 0 | 0 | 0 | 0.2495 | -0.323 | 724 | 0.599 | 0.176 | 0.423 |  |  |  | 303 | 40.08938 | 2.017937 | 2925 | 3.691112 | 0.7020757 | -2.989036 | Methane
26 | 20 | MAXSorB | Methane | 0 | 0 | 0 | 0 | 0.2495 | -0.323 | 3270 | 1.71 | [5 empty] | 298 | 5.19641 | 2.490775 | 2926 | 1.647968 | 0.9125939 | -0.7353741 | Methane
| 21 |  | Methane | 0 | 0 | 0 | 0 | 0.2495 | -0.323 | 3270 | 1.71 | [5 empty] | 298 | 8.664532 | 3.805351 | 2926 | 2.159238 | 1.336408 | -0.8228297 | Methane
| 22 |  | Methane | 0 | 0 | 0 | 0 | 0.2495 | -0.323 | 3270 | 1.71 | [5 empty] | 298 | 11.20929 | 4.531827 | 2926 | 2.416743 | 1.511125 | -0.9056177 | Methane
| 23 |  | Methane | 0 | 0 | 0 | 0 | 0.2495 | -0.323 | 3270 | 1.71 | [5 empty] | 298 | 16.0662 | 6.123155 | 2926 | 2.776718 | 1.812077 | -0.9646401 | Methane
| 24 |  | Methane | 0 | 0 | 0 | 0 | 0.2495 | -0.323 | 3270 | 1.71 | [5 empty] | 298 | 24.97873 | 7.714483 | 2926 | 3.218025 | 2.0431 | -1.174925 | Methane
| 25 |  | Methane | 0 | 0 | 0 | 0 | 0.2495 | -0.323 | 3270 | 1.71 | [5 empty] | 298 | 39.68158 | 9.859317 | 2926 | 3.680887 | 2.288417 | -1.39247 | Methane
| 26 |  | Methane | 0 | 0 | 0 | 0 | 0.2495 | -0.323 | 3270 | 1.71 | [5 empty] | 298 | 60.52623 | 11.93496 | 2926 | 4.103077 | 2.479472 | -1.623605 | Methane
| 27 |  | Methane | 0 | 0 | 0 | 0 | 0.2495 | -0.323 | 3270 | 1.71 | [5 empty] | 298 | 79.86792 | 13.4571 | 2926 | 4.380374 | 2.599507 | -1.780867 | Methane
| 28 |  | Methane | 0 | 0 | 0 | 0 | 0.2495 | -0.323 | 3270 | 1.71 | [5 empty] | 298 | 99.44158 | 14.94465 | 2926 | 4.59957 | 2.704353 | -1.895217 | Methane
| 29 | CMK-3 | Methane | 0 | 0 | 0 | 0 | 0.2495 | -0.323 | 936 | 1.18 | [5 empty] | 298 | 4.041937 | 1.798893 | 2927 | 1.396724 | 0.5871715 | -0.8095526 | Methane
| 30 |  | Methane | 0 | 0 | 0 | 0 | 0.2495 | -0.323 | 936 | 1.18 | [5 empty] | 298 | 9.827128 | 3.182657 | 2927 | 2.285147 | 1.157716 | -1.12743 | Methane
| 31 |  | Methane | 0 | 0 | 0 | 0 | 0.2495 | -0.323 | 936 | 1.18 | [5 empty] | 298 | 16.65391 | 4.773985 | 2927 | 2.812645 | 1.563181 | -1.249464 | Methane
| 32 |  | Methane | 0 | 0 | 0 | 0 | 0.2495 | -0.323 | 936 | 1.18 | [5 empty] | 298 | 26.49515 | 6.088561 | 2927 | 3.276962 | 1.806412 | -1.47055 | Methane
| 33 |  | Methane | 0 | 0 | 0 | 0 | 0.2495 | -0.323 | 936 | 1.18 | [5 empty] | 298 | 40.9701 | 7.610701 | 2927 | 3.712843 | 2.029555 | -1.683287 | Methane
| 34 |  | Methane | 0 | 0 | 0 | 0 | 0.2495 | -0.323 | 936 | 1.18 | [5 empty] | 298 | 51.85849 | 8.233395 | 2927 | 3.948519 | 2.108198 | -1.84032 | Methane
| 35 |  | Methane | 0 | 0 | 0 | 0 | 0.2495 | -0.323 | 936 | 1.18 | [5 empty] | 298 | 64.59788 | 9.340406 | 2927 | 4.168182 | 2.23435 | -1.933832 | Methane
| 36 |  | Methane | 0 | 0 | 0 | 0 | 0.2495 | -0.323 | 936 | 1.18 | [5 empty] | 298 | 78.38036 | 10.41282 | 2927 | 4.361573 | 2.343038 | -2.018535 | Methane
| 37 |  | Methane | 0 | 0 | 0 | 0 | 0.2495 | -0.323 | 936 | 1.18 | [5 empty] | 298 | 98.4203 | 11.45065 | 2927 | 4.589247 | 2.438046 | -2.151201 | Methane
| 38 | PACN-CO2-12h | Methane | 0 | 0 | 0 | 0 | 0.2495 | -0.323 | 1381 | 0.85 | [5 empty] | 298 | 5.656275 | 3.078875 | 2928 | 1.732766 | 1.124564 | -0.6082014 | Methane
| 39 |  | Methane | 0 | 0 | 0 | 0 | 0.2495 | -0.323 | 1381 | 0.85 | [5 empty] | 298 | 8.430216 | 4.22048 | 2928 | 2.131822 | 1.439949 | -0.6918736 | Methane
| 40 |  | Methane | 0 | 0 | 0 | 0 | 0.2495 | -0.323 | 1381 | 0.85 | [5 empty] | 298 | 10.85867 | 5.016144 | 2928 | 2.384964 | 1.612661 | -0.7723025 | Methane
| 41 |  | Methane | 0 | 0 | 0 | 0 | 0.2495 | -0.323 | 1381 | 0.85 | [5 empty] | 298 | 15.72007 | 5.880996 | 2928 | 2.754938 | 1.771726 | -0.9832121 | Methane
| 42 |  | Methane | 0 | 0 | 0 | 0 | 0.2495 | -0.323 | 1381 | 0.85 | [5 empty] | 298 | 25.33084 | 6.988007 | 2928 | 3.232023 | 1.944195 | -1.287827 | Methane
| 43 |  | Methane | 0 | 0 | 0 | 0 | 0.2495 | -0.323 | 1381 | 0.85 | [5 empty] | 298 | 40.50083 | 8.544742 | 2928 | 3.701322 | 2.145316 | -1.556006 | Methane
| 44 |  | Methane | 0 | 0 | 0 | 0 | 0.2495 | -0.323 | 1381 | 0.85 | [5 empty] | 298 | 60.07684 | 9.651753 | 2928 | 4.095624 | 2.26714 | -1.828485 | Methane
| 45 |  | Methane | 0 | 0 | 0 | 0 | 0.2495 | -0.323 | 1381 | 0.85 | [5 empty] | 298 | 79.88524 | 10.65498 | 2928 | 4.380591 | 2.366028 | -2.014564 | Methane
| 46 |  | Methane | 0 | 0 | 0 | 0 | 0.2495 | -0.323 | 1381 | 0.85 | [5 empty] | 298 | 99.69684 | 11.1393 | 2928 | 4.602134 | 2.410479 | -2.191655 | Methane
| 47 | PACN-CO2-9h | Methane | 0 | 0 | 0 | 0 | 0.2495 | -0.323 | 1143 | 0.77 | [5 empty] | 298 | 12.36376 | 5.223708 | 2929 | 2.51477 | 1.653208 | -0.8615621 | Methane
| 48 |  | Methane | 0 | 0 | 0 | 0 | 0.2495 | -0.323 | 1143 | 0.77 | [5 empty] | 298 | 15.95246 | 5.777214 | 2929 | 2.769613 | 1.753922 | -1.015692 | Methane
| 49 |  | Methane | 0 | 0 | 0 | 0 | 0.2495 | -0.323 | 1143 | 0.77 | [5 empty] | 298 | 24.05686 | 6.884225 | 2929 | 3.18042 | 1.929233 | -1.251188 | Methane
| 50 |  | Methane | 0 | 0 | 0 | 0 | 0.2495 | -0.323 | 1143 | 0.77 | [5 empty] | 298 | 34.24979 | 7.541513 | 2929 | 3.53368 | 2.020423 | -1.513257 | Methane
| 51 |  | Methane | 0 | 0 | 0 | 0 | 0.2495 | -0.323 | 1143 | 0.77 | [5 empty] | 298 | 50.00257 | 8.544742 | 2929 | 3.912074 | 2.145316 | -1.766758 | Methane
| 52 |  | Methane | 0 | 0 | 0 | 0 | 0.2495 | -0.323 | 1143 | 0.77 | [5 empty] | 298 | 60.19741 | 8.890683 | 2929 | 4.097629 | 2.185004 | -1.912626 | Methane
| 53 |  | Methane | 0 | 0 | 0 | 0 | 0.2495 | -0.323 | 1143 | 0.77 | [5 empty] | 298 | 80.12404 | 9.513376 | 2929 | 4.383576 | 2.252699 | -2.130877 | Methane
| 54 |  | Methane | 0 | 0 | 0 | 0 | 0.2495 | -0.323 | 1143 | 0.77 | [5 empty] | 298 | 99.93501 | 10.10148 | 2929 | 4.60452 | 2.312682 | -2.291838 | Methane
| 55 | PACN-CO2-12h PELLET | Methane | 0 | 0 | 0 | 0 | 0.2495 | -0.323 | 1188 | 0.67 | [5 empty] | 298 | 1.838112 | 1.547721 | 2930 | 0.6087388 | 0.4367835 | -0.1719553 | Methane
| 56 |  | Methane | 0 | 0 | 0 | 0 | 0.2495 | -0.323 | 1188 | 0.67 | [5 empty] | 298 | 4.058747 | 2.877172 | 2930 | 1.400874 | 1.056808 | -0.3440665 | Methane
| 57 |  | Methane | 0 | 0 | 0 | 0 | 0.2495 | -0.323 | 1188 | 0.67 | [5 empty] | 298 | 6.037329 | 3.824394 | 2930 | 1.797962 | 1.3414 | -0.4565616 | Methane
| 58 |  | Methane | 0 | 0 | 0 | 0 | 0.2495 | -0.323 | 1188 | 0.67 | [5 empty] | 298 | 8.518189 | 4.626331 | 2930 | 2.142204 | 1.531764 | -0.6104397 | Methane
| 59 |  | Methane | 0 | 0 | 0 | 0 | 0.2495 | -0.323 | 1188 | 0.67 | [5 empty] | 298 | 11.00268 | 5.246319 | 2930 | 2.398139 | 1.657527 | -0.7406126 | Methane
| 60 |  | Methane | 0 | 0 | 0 | 0 | 0.2495 | -0.323 | 1188 | 0.67 | [5 empty] | 298 | 15.72671 | 6.249625 | 2930 | 2.755361 | 1.832521 | -0.9228392 | Methane
| 61 |  | Methane | 0 | 0 | 0 | 0 | 0.2495 | -0.323 | 1188 | 0.67 | [5 empty] | 298 | 21.70171 | 7.126249 | 2930 | 3.077391 | 1.963785 | -1.113606 | Methane
| 62 |  | Methane | 0 | 0 | 0 | 0 | 0.2495 | -0.323 | 1188 | 0.67 | [5 empty] | 298 | 26.93456 | 7.656762 | 2930 | 3.29341 | 2.035589 | -1.257821 | Methane
| 63 |  | Methane | 0 | 0 | 0 | 0 | 0.2495 | -0.323 | 1188 | 0.67 | [5 empty] | 298 | 41.01706 | 8.901712 | 2930 | 3.713988 | 2.186244 | -1.527744 | Methane
| 64 |  | Methane | 0 | 0 | 0 | 0 | 0.2495 | -0.323 | 1188 | 0.67 | [5 empty] | 298 | 60.59808 | 9.876738 | 2930 | 4.104263 | 2.290182 | -1.814081 | Methane
| 65 |  | Methane | 0 | 0 | 0 | 0 | 0.2495 | -0.323 | 1188 | 0.67 | [5 empty] | 298 | 80.0579 | 10.66975 | 2930 | 4.38275 | 2.367412 | -2.015338 | Methane
| 66 |  | Methane | 0 | 0 | 0 | 0 | 0.2495 | -0.323 | 1188 | 0.67 | [5 empty] | 298 | 99.52389 | 11.15344 | 2930 | 4.600398 | 2.411748 | -2.188649 | Methane
| 67 | PACN-CO2-9h PELLET | Methane | 0 | 0 | 0 | 0 | 0.2495 | -0.323 | 1077 | 0.61 | [5 empty] | 298 | 3.940446 | 2.549596 | 2931 | 1.371294 | 0.935935 | -0.4353589 | Methane
| 68 |  | Methane | 0 | 0 | 0 | 0 | 0.2495 | -0.323 | 1077 | 0.61 | [5 empty] | 298 | 6.66445 | 3.679176 | 2931 | 1.896787 | 1.302689 | -0.5940985 | Methane
| 69 |  | Methane | 0 | 0 | 0 | 0 | 0.2495 | -0.323 | 1077 | 0.61 | [5 empty] | 298 | 12.38431 | 4.828587 | 2931 | 2.51643 | 1.574554 | -0.9418766 | Methane
| 70 |  | Methane | 0 | 0 | 0 | 0 | 0.2495 | -0.323 | 1077 | 0.61 | [5 empty] | 298 | 16.36219 | 5.685925 | 2931 | 2.794973 | 1.737994 | -1.056979 | Methane
| 71 |  | Methane | 0 | 0 | 0 | 0 | 0.2495 | -0.323 | 1077 | 0.61 | [5 empty] | 298 | 21.59104 | 6.416582 | 2931 | 3.072279 | 1.858886 | -1.213393 | Methane
| 72 |  | Methane | 0 | 0 | 0 | 0 | 0.2495 | -0.323 | 1077 | 0.61 | [5 empty] | 298 | 26.70123 | 6.837857 | 2931 | 3.28471 | 1.922474 | -1.362235 | Methane
| 73 |  | Methane | 0 | 0 | 0 | 0 | 0.2495 | -0.323 | 1077 | 0.61 | [5 empty] | 298 | 31.68585 | 7.295454 | 2931 | 3.45587 | 1.987251 | -1.468619 | Methane
| 74 |  | Methane | 0 | 0 | 0 | 0 | 0.2495 | -0.323 | 1077 | 0.61 | [5 empty] | 298 | 41.03632 | 7.937385 | 2931 | 3.714458 | 2.071584 | -1.642874 | Methane
| 75 |  | Methane | 0 | 0 | 0 | 0 | 0.2495 | -0.323 | 1077 | 0.61 | [5 empty] | 298 | 60.62025 | 8.766852 | 2931 | 4.104629 | 2.170978 | -1.933651 | Methane
| 76 |  | Methane | 0 | 0 | 0 | 0 | 0.2495 | -0.323 | 1077 | 0.61 | [5 empty] | 298 | 79.96213 | 9.214091 | 2931 | 4.381553 | 2.220734 | -2.160819 | Methane
| 77 |  | Methane | 0 | 0 | 0 | 0 | 0.2495 | -0.323 | 1077 | 0.61 | [5 empty] | 298 | 100.0552 | 9.55257 | 2931 | 4.605722 | 2.25681 | -2.348912 | Methane
27 | 0 | AN2.57301 | Methane | 0 | 0 | 0 | 0 | 0.2495 | -0.323 | 1695 | 0.88 | [5 empty] | 298 | 2.28474 | 2.996959 | 2932 | 0.8262522 | 1.097598 | 0.2713457 | Methane
| 1 |  | Methane | 0 | 0 | 0 | 0 | 0.2495 | -0.323 | 1695 | 0.88 | [5 empty] | 298 | 2.932651 | 3.691038 | 2932 | 1.075907 | 1.305908 | 0.2300008 | Methane
| 2 |  | Methane | 0 | 0 | 0 | 0 | 0.2495 | -0.323 | 1695 | 0.88 | [5 empty] | 298 | 4.160273 | 4.290733 | 2932 | 1.425581 | 1.456458 | 0.03087701 | Methane
| 3 |  | Methane | 0 | 0 | 0 | 0 | 0.2495 | -0.323 | 1695 | 0.88 | [5 empty] | 298 | 5.490196 | 5.032388 | 2932 | 1.702964 | 1.615895 | -0.0870694 | Methane
| 4 |  | Methane | 0 | 0 | 0 | 0 | 0.2495 | -0.323 | 1695 | 0.88 | [5 empty] | 298 | 7.195226 | 5.758421 | 2932 | 1.973418 | 1.750663 | -0.2227544 | Methane
| 5 |  | Methane | 0 | 0 | 0 | 0 | 0.2495 | -0.323 | 1695 | 0.88 | [5 empty] | 298 | 8.866155 | 6.452904 | 2932 | 2.182241 | 1.86453 | -0.317711 | Methane
| 6 |  | Methane | 0 | 0 | 0 | 0 | 0.2495 | -0.323 | 1695 | 0.88 | [5 empty] | 298 | 11.4919 | 7.195069 | 2932 | 2.441643 | 1.973396 | -0.4682466 | Methane
| 7 |  | Methane | 0 | 0 | 0 | 0 | 0.2495 | -0.323 | 1695 | 0.88 | [5 empty] | 298 | 14.90196 | 8.174074 | 2932 | 2.701493 | 2.100967 | -0.6005253 | Methane
| 8 |  | Methane | 0 | 0 | 0 | 0 | 0.2495 | -0.323 | 1695 | 0.88 | [5 empty] | 298 | 18.99403 | 9.074505 | 2932 | 2.944125 | 2.205469 | -0.738656 | Methane
| 9 |  | Methane | 0 | 0 | 0 | 0 | 0.2495 | -0.323 | 1695 | 0.88 | [5 empty] | 298 | 23.42711 | 9.97507 | 2932 | 3.153894 | 2.300089 | -0.8538049 | Methane
| 10 |  | Methane | 0 | 0 | 0 | 0 | 0.2495 | -0.323 | 1695 | 0.88 | [5 empty] | 298 | 28.7809 | 10.93907 | 2932 | 3.359712 | 2.392341 | -0.9673711 | Methane
| 11 |  | Methane | 0 | 0 | 0 | 0 | 0.2495 | -0.323 | 1695 | 0.88 | [5 empty] | 298 | 35.08951 | 11.87191 | 2932 | 3.557902 | 2.474175 | -1.083727 | Methane
| 12 | AN37301 | Methane | 0 | 0 | 0 | 0 | 0.2495 | -0.323 | 1596 | 0.84 | [5 empty] | 298 | 2.523444 | 3.060128 | 2933 | 0.9256247 | 1.118457 | 0.1928319 | Methane
| 13 |  | Methane | 0 | 0 | 0 | 0 | 0.2495 | -0.323 | 1596 | 0.84 | [5 empty] | 298 | 3.716965 | 3.817497 | 2933 | 1.312907 | 1.339595 | 0.02668744 | Methane
| 14 |  | Methane | 0 | 0 | 0 | 0 | 0.2495 | -0.323 | 1596 | 0.84 | [5 empty] | 298 | 5.421995 | 4.732755 | 2933 | 1.690464 | 1.554507 | -0.1359563 | Methane
| 15 |  | Methane | 0 | 0 | 0 | 0 | 0.2495 | -0.323 | 1596 | 0.84 | [5 empty] | 298 | 6.717818 | 5.316709 | 2933 | 1.904763 | 1.670854 | -0.2339089 | Methane
| 16 |  | Methane | 0 | 0 | 0 | 0 | 0.2495 | -0.323 | 1596 | 0.84 | [5 empty] | 298 | 8.729753 | 6.105938 | 2933 | 2.166737 | 1.809262 | -0.3574753 | Methane
| 17 |  | Methane | 0 | 0 | 0 | 0 | 0.2495 | -0.323 | 1596 | 0.84 | [5 empty] | 298 | 11.4237 | 7.116199 | 2933 | 2.43569 | 1.962374 | -0.4733165 | Methane
| 18 |  | Methane | 0 | 0 | 0 | 0 | 0.2495 | -0.323 | 1596 | 0.84 | [5 empty] | 298 | 14.73146 | 8.047857 | 2933 | 2.689985 | 2.085406 | -0.6045793 | Methane
| 19 |  | Methane | 0 | 0 | 0 | 0 | 0.2495 | -0.323 | 1596 | 0.84 | [5 empty] | 298 | 19.40324 | 9.02736 | 2933 | 2.96544 | 2.20026 | -0.7651801 | Methane
| 20 |  | Methane | 0 | 0 | 0 | 0 | 0.2495 | -0.323 | 1596 | 0.84 | [5 empty] | 298 | 23.18841 | 9.738445 | 2933 | 3.143652 | 2.276081 | -0.867571 | Methane
| 21 |  | Methane | 0 | 0 | 0 | 0 | 0.2495 | -0.323 | 1596 | 0.84 | [5 empty] | 298 | 28.3035 | 10.49736 | 2933 | 3.342985 | 2.351124 | -0.9918615 | Methane
| 22 |  | Methane | 0 | 0 | 0 | 0 | 0.2495 | -0.323 | 1596 | 0.84 | [5 empty] | 298 | 34.91901 | 11.43032 | 2933 | 3.553031 | 2.43627 | -1.116762 | Methane
| 23 | AN27301 | Methane | 0 | 0 | 0 | 0 | 0.2495 | -0.323 | 1617 | 0.83 | [5 empty] | 298 | 3.137255 | 3.076138 | 2934 | 1.143348 | 1.123675 | -0.0196732 | Methane
| 24 |  | Methane | 0 | 0 | 0 | 0 | 0.2495 | -0.323 | 1617 | 0.83 | [5 empty] | 298 | 5.660699 | 4.433243 | 2934 | 1.733547 | 1.489131 | -0.2444159 | Methane
| 25 |  | Methane | 0 | 0 | 0 | 0 | 0.2495 | -0.323 | 1617 | 0.83 | [5 empty] | 298 | 7.161125 | 5.206502 | 2934 | 1.968667 | 1.649908 | -0.3187588 | Methane
| 26 |  | Methane | 0 | 0 | 0 | 0 | 0.2495 | -0.323 | 1617 | 0.83 | [5 empty] | 298 | 9.104859 | 6.011474 | 2934 | 2.208808 | 1.79367 | -0.4151383 | Methane
| 27 |  | Methane | 0 | 0 | 0 | 0 | 0.2495 | -0.323 | 1617 | 0.83 | [5 empty] | 298 | 11.526 | 6.706252 | 2934 | 2.444606 | 1.90304 | -0.5415653 | Methane
| 28 |  | Methane | 0 | 0 | 0 | 0 | 0.2495 | -0.323 | 1617 | 0.83 | [5 empty] | 298 | 15.03836 | 7.669529 | 2934 | 2.710604 | 2.037255 | -0.6733493 | Methane
| 29 |  | Methane | 0 | 0 | 0 | 0 | 0.2495 | -0.323 | 1617 | 0.83 | [5 empty] | 298 | 18.92583 | 8.396423 | 2934 | 2.940528 | 2.127806 | -0.812722 | Methane
| 30 |  | Methane | 0 | 0 | 0 | 0 | 0.2495 | -0.323 | 1617 | 0.83 | [5 empty] | 298 | 23.42711 | 9.202402 | 2934 | 3.153894 | 2.219465 | -0.9344293 | Methane
| 31 |  | Methane | 0 | 0 | 0 | 0 | 0.2495 | -0.323 | 1617 | 0.83 | [5 empty] | 298 | 28.3376 | 9.819318 | 2934 | 3.344189 | 2.284352 | -1.059838 | Methane
| 32 |  | Methane | 0 | 0 | 0 | 0 | 0.2495 | -0.323 | 1617 | 0.83 | [5 empty] | 298 | 35.22592 | 10.56316 | 2934 | 3.561782 | 2.357373 | -1.204409 | Methane
| 33 | AN26701 | Methane | 0 | 0 | 0 | 0 | 0.2495 | -0.323 | 1430 | 0.73 | [5 empty] | 298 | 1.364024 | 1.798172 | 2935 | 0.3104391 | 0.5867708 | 0.2763318 | Methane
| 34 |  | Methane | 0 | 0 | 0 | 0 | 0.2495 | -0.323 | 1430 | 0.73 | [5 empty] | 298 | 2.28474 | 2.271597 | 2935 | 0.8262522 | 0.8204832 | -0.005769056 | Methane
| 35 |  | Methane | 0 | 0 | 0 | 0 | 0.2495 | -0.323 | 1430 | 0.73 | [5 empty] | 298 | 3.103154 | 2.618832 | 2935 | 1.132419 | 0.9627283 | -0.1696908 | Methane
| 36 |  | Methane | 0 | 0 | 0 | 0 | 0.2495 | -0.323 | 1430 | 0.73 | [5 empty] | 298 | 3.955669 | 3.060692 | 2935 | 1.37515 | 1.118641 | -0.2565087 | Methane
| 37 |  | Methane | 0 | 0 | 0 | 0 | 0.2495 | -0.323 | 1430 | 0.73 | [5 empty] | 298 | 5.353794 | 3.392387 | 2935 | 1.677805 | 1.221534 | -0.4562718 | Methane
| 38 |  | Methane | 0 | 0 | 0 | 0 | 0.2495 | -0.323 | 1430 | 0.73 | [5 empty] | 298 | 6.683717 | 3.77136 | 2935 | 1.899674 | 1.327436 | -0.5722385 | Methane
| 39 |  | Methane | 0 | 0 | 0 | 0 | 0.2495 | -0.323 | 1430 | 0.73 | [5 empty] | 298 | 8.627451 | 4.260957 | 2935 | 2.154949 | 1.449494 | -0.7054553 | Methane
| 40 |  | Methane | 0 | 0 | 0 | 0 | 0.2495 | -0.323 | 1430 | 0.73 | [5 empty] | 298 | 11.5601 | 4.971706 | 2935 | 2.44756 | 1.603763 | -0.8437967 | Methane
| 41 |  | Methane | 0 | 0 | 0 | 0 | 0.2495 | -0.323 | 1430 | 0.73 | [5 empty] | 298 | 14.93606 | 5.603786 | 2935 | 2.703779 | 1.723442 | -0.9803362 | Methane
| 42 |  | Methane | 0 | 0 | 0 | 0 | 0.2495 | -0.323 | 1430 | 0.73 | [5 empty] | 298 | 18.41432 | 6.1886 | 2935 | 2.913129 | 1.822709 | -1.09042 | Methane
| 43 |  | Methane | 0 | 0 | 0 | 0 | 0.2495 | -0.323 | 1430 | 0.73 | [5 empty] | 298 | 23.69991 | 6.85297 | 2935 | 3.165471 | 1.924682 | -1.240789 | Methane
| 44 |  | Methane | 0 | 0 | 0 | 0 | 0.2495 | -0.323 | 1430 | 0.73 | [5 empty] | 298 | 28.4058 | 7.454036 | 2935 | 3.346593 | 2.008756 | -1.337838 | Methane
| 45 |  | Methane | 0 | 0 | 0 | 0 | 0.2495 | -0.323 | 1430 | 0.73 | [5 empty] | 298 | 35.12361 | 8.166277 | 2935 | 3.558874 | 2.100013 | -1.458861 | Methane
| 46 | AN26702 | Methane | 0 | 0 | 0 | 0 | 0.2495 | -0.323 | 1542 | 0.81 | [5 empty] | 298 | 1.29115 | 2.063779 | 2936 | 0.2555334 | 0.7245387 | 0.4690053 | Methane
| 47 |  | Methane | 0 | 0 | 0 | 0 | 0.2495 | -0.323 | 1542 | 0.81 | [5 empty] | 298 | 1.758057 | 2.583863 | 2936 | 0.5642091 | 0.9492854 | 0.3850763 | Methane
| 48 |  | Methane | 0 | 0 | 0 | 0 | 0.2495 | -0.323 | 1542 | 0.81 | [5 empty] | 298 | 3.052987 | 3.372131 | 2936 | 1.11612 | 1.215545 | 0.09942432 | Methane
| 49 |  | Methane | 0 | 0 | 0 | 0 | 0.2495 | -0.323 | 1542 | 0.81 | [5 empty] | 298 | 4.240918 | 3.791212 | 2936 | 1.44478 | 1.332686 | -0.1120938 | Methane
| 50 |  | Methane | 0 | 0 | 0 | 0 | 0.2495 | -0.323 | 1542 | 0.81 | [5 empty] | 298 | 5.608373 | 4.428401 | 2936 | 1.724261 | 1.488039 | -0.2362222 | Methane
| 51 |  | Methane | 0 | 0 | 0 | 0 | 0.2495 | -0.323 | 1542 | 0.81 | [5 empty] | 298 | 8.740589 | 5.400513 | 2936 | 2.167978 | 1.686494 | -0.4814836 | Methane
| 52 |  | Methane | 0 | 0 | 0 | 0 | 0.2495 | -0.323 | 1542 | 0.81 | [5 empty] | 298 | 15.04237 | 6.908359 | 2936 | 2.710871 | 1.932732 | -0.7781386 | Methane
| 53 |  | Methane | 0 | 0 | 0 | 0 | 0.2495 | -0.323 | 1542 | 0.81 | [5 empty] | 298 | 23.25426 | 8.34827 | 2936 | 3.146488 | 2.122054 | -1.024434 | Methane
| 54 |  | Methane | 0 | 0 | 0 | 0 | 0.2495 | -0.323 | 1542 | 0.81 | [5 empty] | 298 | 28.26116 | 9.051064 | 2936 | 3.341488 | 2.202882 | -1.138606 | Methane
| 55 |  | Methane | 0 | 0 | 0 | 0 | 0.2495 | -0.323 | 1542 | 0.81 | [5 empty] | 298 | 34.96115 | 9.954547 | 2936 | 3.554237 | 2.298029 | -1.256208 | Methane
| 56 | AN27302 | Methane | 0 | 0 | 0 | 0 | 0.2495 | -0.323 | 1467 | 0.76 | [5 empty] | 298 | 1.471583 | 1.979787 | 2937 | 0.3863384 | 0.6829893 | 0.2966509 | Methane
| 57 |  | Methane | 0 | 0 | 0 | 0 | 0.2495 | -0.323 | 1467 | 0.76 | [5 empty] | 298 | 2.551103 | 2.499614 | 2937 | 0.9365256 | 0.9161362 | -0.0203894 | Methane
| 58 |  | Methane | 0 | 0 | 0 | 0 | 0.2495 | -0.323 | 1467 | 0.76 | [5 empty] | 298 | 3.414003 | 3.153797 | 2937 | 1.227885 | 1.148607 | -0.07927829 | Methane
| 59 |  | Methane | 0 | 0 | 0 | 0 | 0.2495 | -0.323 | 1467 | 0.76 | [5 empty] | 298 | 4.385818 | 3.539403 | 2937 | 1.478376 | 1.263958 | -0.2144179 | Methane
| 60 |  | Methane | 0 | 0 | 0 | 0 | 0.2495 | -0.323 | 1467 | 0.76 | [5 empty] | 298 | 6.185606 | 4.209977 | 2937 | 1.822225 | 1.437457 | -0.3847678 | Methane
| 61 |  | Methane | 0 | 0 | 0 | 0 | 0.2495 | -0.323 | 1467 | 0.76 | [5 empty] | 298 | 8.453611 | 4.96427 | 2937 | 2.134594 | 1.602266 | -0.5323274 | Methane
| 62 |  | Methane | 0 | 0 | 0 | 0 | 0.2495 | -0.323 | 1467 | 0.76 | [5 empty] | 298 | 11.37047 | 5.651158 | 2937 | 2.431019 | 1.731861 | -0.6991589 | Methane
| 63 |  | Methane | 0 | 0 | 0 | 0 | 0.2495 | -0.323 | 1467 | 0.76 | [5 empty] | 298 | 14.93582 | 6.388124 | 2937 | 2.703762 | 1.854441 | -0.8493219 | Methane
| 64 |  | Methane | 0 | 0 | 0 | 0 | 0.2495 | -0.323 | 1467 | 0.76 | [5 empty] | 298 | 18.50133 | 7.07474 | 2937 | 2.917842 | 1.956531 | -0.9613118 | Methane
| 65 |  | Methane | 0 | 0 | 0 | 0 | 0.2495 | -0.323 | 1467 | 0.76 | [5 empty] | 298 | 23.39992 | 7.844712 | 2937 | 3.152732 | 2.05984 | -1.092893 | Methane
| 66 |  | Methane | 0 | 0 | 0 | 0 | 0.2495 | -0.323 | 1467 | 0.76 | [5 empty] | 298 | 28.37083 | 8.530738 | 2937 | 3.345361 | 2.143676 | -1.201686 | Methane
| 67 |  | Methane | 0 | 0 | 0 | 0 | 0.2495 | -0.323 | 1467 | 0.76 | [5 empty] | 298 | 35.14289 | 9.434191 | 2937 | 3.559422 | 2.24434 | -1.315082 | Methane
28 | 0 | Nprot-AC | Methane | 0 | 0 | 0 | 0 | 0.2495 | -0.323 | 650 | 0.42 | [5 empty] | 303 | 0.4972657 | 0.5902503 | 2938 | -0.6986307 | -0.5272085 | 0.1714222 | Methane
| 1 |  | Methane | 0 | 0 | 0 | 0 | 0.2495 | -0.323 | 650 | 0.42 | [5 empty] | 303 | 1.431913 | 1.203557 | 2938 | 0.3590115 | 0.1852816 | -0.1737299 | Methane
| 2 |  | Methane | 0 | 0 | 0 | 0 | 0.2495 | -0.323 | 650 | 0.42 | [5 empty] | 303 | 2.550912 | 1.710804 | 2938 | 0.9364508 | 0.5369633 | -0.3994875 | Methane
| 3 |  | Methane | 0 | 0 | 0 | 0 | 0.2495 | -0.323 | 650 | 0.42 | [5 empty] | 303 | 3.649961 | 2.033597 | 2938 | 1.294717 | 0.7098061 | -0.5849105 | Methane
| 4 |  | Methane | 0 | 0 | 0 | 0 | 0.2495 | -0.323 | 650 | 0.42 | [5 empty] | 303 | 4.700331 | 2.324111 | 2938 | 1.547633 | 0.8433375 | -0.7042954 | Methane
| 5 |  | Methane | 0 | 0 | 0 | 0 | 0.2495 | -0.323 | 650 | 0.42 | [5 empty] | 303 | 5.779663 | 2.545455 | 2938 | 1.754345 | 0.9343092 | -0.8200361 | Methane
| 6 |  | Methane | 0 | 0 | 0 | 0 | 0.2495 | -0.323 | 650 | 0.42 | [5 empty] | 303 | 6.771403 | 2.720685 | 2938 | 1.912708 | 1.000884 | -0.9118245 | Methane
| 7 |  | Methane | 0 | 0 | 0 | 0 | 0.2495 | -0.323 | 650 | 0.42 | [5 empty] | 303 | 7.763169 | 2.905138 | 2938 | 2.049391 | 1.066481 | -0.9829096 | Methane
| 8 |  | Methane | 0 | 0 | 0 | 0 | 0.2495 | -0.323 | 650 | 0.42 | [5 empty] | 303 | 8.784012 | 3.061924 | 2938 | 2.172933 | 1.119043 | -1.05389 | Methane
| 9 |  | Methane | 0 | 0 | 0 | 0 | 0.2495 | -0.323 | 650 | 0.42 | [5 empty] | 303 | 9.775739 | 3.232543 | 2938 | 2.279904 | 1.173269 | -1.106635 | Methane
| 0 | EC250H2 | Methane | 0 | 0 | 0 | 0 | 0.2495 | -0.323 | 749 | 0.32 | 0.02 | 0.3 |  |  |  | 243 | 1.14446 | 3.714852 | 2939 | 0.1349326 | 1.312339 | 1.177406 | Methane
| 1 |  | Methane | 0 | 0 | 0 | 0 | 0.2495 | -0.323 | 749 | 0.32 | 0.02 | 0.3 |  |  |  | 243 | 4.766319 | 5.418355 | 2939 | 1.561574 | 1.689792 | 0.1282178 | Methane
| 2 |  | Methane | 0 | 0 | 0 | 0 | 0.2495 | -0.323 | 749 | 0.32 | 0.02 | 0.3 |  |  |  | 243 | 8.210647 | 6.080912 | 2939 | 2.105432 | 1.805155 | -0.3002771 | Methane
| 3 |  | Methane | 0 | 0 | 0 | 0 | 0.2495 | -0.323 | 749 | 0.32 | 0.02 | 0.3 |  |  |  | 243 | 13.26784 | 6.958129 | 2939 | 2.585343 | 1.939911 | -0.6454326 | Methane
| 4 |  | Methane | 0 | 0 | 0 | 0 | 0.2495 | -0.323 | 749 | 0.32 | 0.02 | 0.3 |  |  |  | 243 | 18.06405 | 7.979054 | 2939 | 2.893924 | 2.07682 | -0.8171039 | Methane
| 5 |  | Methane | 0 | 0 | 0 | 0 | 0.2495 | -0.323 | 749 | 0.32 | 0.02 | 0.3 |  |  |  | 243 | 22.94807 | 9.215324 | 2939 | 3.133234 | 2.220868 | -0.9123661 | Methane
| 6 |  | Methane | 0 | 0 | 0 | 0 | 0.2495 | -0.323 | 749 | 0.32 | 0.02 | 0.3 |  |  |  | 243 | 27.57144 | 10.70299 | 2939 | 3.31678 | 2.370523 | -0.9462569 | Methane
| 7 |  | Methane | 0 | 0 | 0 | 0 | 0.2495 | -0.323 | 749 | 0.32 | 0.02 | 0.3 |  |  |  | 243 | 34.98191 | 11.68685 | 2939 | 3.554831 | 2.458464 | -1.096367 | Methane
| 8 |  | Methane | 0 | 0 | 0 | 0 | 0.2495 | -0.323 | 749 | 0.32 | 0.02 | 0.3 |  |  |  | 263 | 1.098317 | 2.889231 | 2940 | 0.093779 | 1.06099 | 0.9672114 | Methane
| 9 |  | Methane | 0 | 0 | 0 | 0 | 0.2495 | -0.323 | 749 | 0.32 | 0.02 | 0.3 |  |  |  | 263 | 4.58767 | 4.018435 | 2940 | 1.523372 | 1.390892 | -0.1324799 | Methane
| 10 |  | Methane | 0 | 0 | 0 | 0 | 0.2495 | -0.323 | 749 | 0.32 | 0.02 | 0.3 |  |  |  | 263 | 9.296339 | 4.913758 | 2940 | 2.229621 | 1.592039 | -0.6375817 | Methane
| 11 |  | Methane | 0 | 0 | 0 | 0 | 0.2495 | -0.323 | 749 | 0.32 | 0.02 | 0.3 |  |  |  | 263 | 14.00411 | 5.521902 | 2940 | 2.639351 | 1.708722 | -0.9306289 | Methane
| 12 |  | Methane | 0 | 0 | 0 | 0 | 0.2495 | -0.323 | 749 | 0.32 | 0.02 | 0.3 |  |  |  | 263 | 17.84026 | 6.076591 | 2940 | 2.881458 | 1.804444 | -1.077014 | Methane
| 13 |  | Methane | 0 | 0 | 0 | 0 | 0.2495 | -0.323 | 749 | 0.32 | 0.02 | 0.3 |  |  |  | 263 | 23.02801 | 6.899904 | 2940 | 3.136711 | 1.931507 | -1.205204 | Methane
| 14 |  | Methane | 0 | 0 | 0 | 0 | 0.2495 | -0.323 | 749 | 0.32 | 0.02 | 0.3 |  |  |  | 263 | 28.08554 | 7.884814 | 2940 | 3.335255 | 2.064939 | -1.270316 | Methane
| 15 |  | Methane | 0 | 0 | 0 | 0 | 0.2495 | -0.323 | 749 | 0.32 | 0.02 | 0.3 |  |  |  | 263 | 35.2329 | 8.330325 | 2940 | 3.56198 | 2.119902 | -1.442078 | Methane
| 16 |  | Methane | 0 | 0 | 0 | 0 | 0.2495 | -0.323 | 749 | 0.32 | 0.02 | 0.3 |  |  |  | 298 | 0.3069098 | 0.6100991 | 2941 | -1.181201 | -0.4941338 | 0.6870676 | Methane
| 17 |  | Methane | 0 | 0 | 0 | 0 | 0.2495 | -0.323 | 749 | 0.32 | 0.02 | 0.3 |  |  |  | 298 | 1.879948 | 2.027342 | 2941 | 0.6312442 | 0.7067256 | 0.07548135 | Methane
| 18 |  | Methane | 0 | 0 | 0 | 0 | 0.2495 | -0.323 | 749 | 0.32 | 0.02 | 0.3 |  |  |  | 298 | 5.324891 | 2.887335 | 2941 | 1.672392 | 1.060334 | -0.6120584 | Methane
| 19 |  | Methane | 0 | 0 | 0 | 0 | 0.2495 | -0.323 | 749 | 0.32 | 0.02 | 0.3 |  |  |  | 298 | 8.98658 | 3.388256 | 2941 | 2.195732 | 1.220315 | -0.9754171 | Methane
| 20 |  | Methane | 0 | 0 | 0 | 0 | 0.2495 | -0.323 | 749 | 0.32 | 0.02 | 0.3 |  |  |  | 298 | 13.78089 | 3.798925 | 2941 | 2.623283 | 1.334718 | -1.288565 | Methane
| 21 |  | Methane | 0 | 0 | 0 | 0 | 0.2495 | -0.323 | 749 | 0.32 | 0.02 | 0.3 |  |  |  | 298 | 18.7496 | 4.245413 | 2941 | 2.931172 | 1.445839 | -1.485333 | Methane
| 22 |  | Methane | 0 | 0 | 0 | 0 | 0.2495 | -0.323 | 749 | 0.32 | 0.02 | 0.3 |  |  |  | 298 | 23.54357 | 4.54839 | 2941 | 3.158853 | 1.514773 | -1.644079 | Methane
| 23 |  | Methane | 0 | 0 | 0 | 0 | 0.2495 | -0.323 | 749 | 0.32 | 0.02 | 0.3 |  |  |  | 298 | 28.77433 | 5.192197 | 2941 | 3.359484 | 1.647157 | -1.712327 | Methane
| 24 |  | Methane | 0 | 0 | 0 | 0 | 0.2495 | -0.323 | 749 | 0.32 | 0.02 | 0.3 |  |  |  | 298 | 35.00755 | 5.925298 | 2941 | 3.555564 | 1.779231 | -1.776333 | Methane
29 | 0 | C-4 | Methane | 0 | 0 | 0 | 0 | 0.2495 | -0.323 | 3870 | 2.07 | 0.48 | 1.59 |  |  |  | 293 | 0.05311618 | 0.1804569 | 2942 | -2.935274 | -1.712264 | 1.22301 | Methane
| 1 |  | Methane | 0 | 0 | 0 | 0 | 0.2495 | -0.323 | 3870 | 2.07 | 0.48 | 1.59 |  |  |  | 293 | 0.1005169 | 0.3038071 | 2942 | -2.29743 | -1.191362 | 1.106067 | Methane
| 2 |  | Methane | 0 | 0 | 0 | 0 | 0.2495 | -0.323 | 3870 | 2.07 | 0.48 | 1.59 |  |  |  | 293 | 0.1752419 | 0.4568528 | 2942 | -1.741588 | -0.7833941 | 0.9581937 | Methane
| 3 |  | Methane | 0 | 0 | 0 | 0 | 0.2495 | -0.323 | 3870 | 2.07 | 0.48 | 1.59 |  |  |  | 293 | 0.2772694 | 0.6670051 | 2942 | -1.282766 | -0.4049576 | 0.877808 | Methane
| 4 |  | Methane | 0 | 0 | 0 | 0 | 0.2495 | -0.323 | 3870 | 2.07 | 0.48 | 1.59 |  |  |  | 293 | 0.4023123 | 0.8954315 | 2942 | -0.9105267 | -0.1104496 | 0.8000771 | Methane
| 5 |  | Methane | 0 | 0 | 0 | 0 | 0.2495 | -0.323 | 3870 | 2.07 | 0.48 | 1.59 |  |  |  | 293 | 0.5158968 | 1.053046 | 2942 | -0.6618486 | 0.05168662 | 0.7135352 | Methane
| 6 |  | Methane | 0 | 0 | 0 | 0 | 0.2495 | -0.323 | 3870 | 2.07 | 0.48 | 1.59 |  |  |  | 293 | 0.6611128 | 1.254061 | 2942 | -0.4138308 | 0.226387 | 0.6402178 | Methane
| 7 |  | Methane | 0 | 0 | 0 | 0 | 0.2495 | -0.323 | 3870 | 2.07 | 0.48 | 1.59 |  |  |  | 293 | 0.8077865 | 1.432234 | 2942 | -0.2134575 | 0.3592351 | 0.5726927 | Methane
| 8 |  | Methane | 0 | 0 | 0 | 0 | 0.2495 | -0.323 | 3870 | 2.07 | 0.48 | 1.59 |  |  |  | 293 | 0.9487337 | 1.571574 | 2942 | -0.05262717 | 0.4520774 | 0.5047046 | Methane
| 9 |  | Methane | 0 | 0 | 0 | 0 | 0.2495 | -0.323 | 3870 | 2.07 | 0.48 | 1.59 |  |  |  | 293 | 1.078191 | 1.678934 | 2942 | 0.07528506 | 0.5181591 | 0.442874 | Methane
| 10 | C-5 | Methane | 0 | 0 | 0 | 0 | 0.2495 | -0.323 | 3630 | 1.95 | 0.48 | 1.47 |  |  |  | 293 | 0.04451647 | 0.1347716 | 2943 | -3.111896 | -2.004174 | 1.107722 | Methane
| 11 |  | Methane | 0 | 0 | 0 | 0 | 0.2495 | -0.323 | 3630 | 1.95 | 0.48 | 1.47 |  |  |  | 293 | 0.1063383 | 0.2238579 | 2943 | -2.24113 | -1.496744 | 0.7443857 | Methane
| 12 |  | Methane | 0 | 0 | 0 | 0 | 0.2495 | -0.323 | 3630 | 1.95 | 0.48 | 1.47 |  |  |  | 293 | 0.1738829 | 0.3563452 | 2943 | -1.749373 | -1.031855 | 0.7175176 | Methane
| 13 |  | Methane | 0 | 0 | 0 | 0 | 0.2495 | -0.323 | 3630 | 1.95 | 0.48 | 1.47 |  |  |  | 293 | 0.2342453 | 0.4705584 | 2943 | -1.451386 | -0.7538353 | 0.6975512 | Methane
| 14 |  | Methane | 0 | 0 | 0 | 0 | 0.2495 | -0.323 | 3630 | 1.95 | 0.48 | 1.47 |  |  |  | 293 | 0.2917289 | 0.5847716 | 2943 | -1.23193 | -0.536534 | 0.6953963 | Methane
| 15 |  | Methane | 0 | 0 | 0 | 0 | 0.2495 | -0.323 | 3630 | 1.95 | 0.48 | 1.47 |  |  |  | 293 | 0.3808605 | 0.7218274 | 2943 | -0.9653221 | -0.3259692 | 0.6393529 | Methane
| 16 |  | Methane | 0 | 0 | 0 | 0 | 0.2495 | -0.323 | 3630 | 1.95 | 0.48 | 1.47 |  |  |  | 293 | 0.4872481 | 0.8794416 | 2943 | -0.7189818 | -0.1284681 | 0.5905137 | Methane
| 17 |  | Methane | 0 | 0 | 0 | 0 | 0.2495 | -0.323 | 3630 | 1.95 | 0.48 | 1.47 |  |  |  | 293 | 0.6238334 | 1.073604 | 2943 | -0.471872 | 0.07102127 | 0.5428932 | Methane
| 18 |  | Methane | 0 | 0 | 0 | 0 | 0.2495 | -0.323 | 3630 | 1.95 | 0.48 | 1.47 |  |  |  | 293 | 0.7647733 | 1.222081 | 2943 | -0.2681758 | 0.2005553 | 0.4687312 | Methane
| 19 |  | Methane | 0 | 0 | 0 | 0 | 0.2495 | -0.323 | 3630 | 1.95 | 0.48 | 1.47 |  |  |  | 293 | 0.8783669 | 1.368274 | 2943 | -0.1296909 | 0.3135502 | 0.443241 | Methane
| 20 |  | Methane | 0 | 0 | 0 | 0 | 0.2495 | -0.323 | 3630 | 1.95 | 0.48 | 1.47 |  |  |  | 293 | 1.071093 | 1.555584 | 2943 | 0.06867983 | 0.4418509 | 0.3731711 | Methane
| 21 | C-3 | Methane | 0 | 0 | 0 | 0 | 0.2495 | -0.323 | 3180 | 1.7 | 0.42 | 1.28 |  |  |  | 293 | 0.1006064 | 0.1918782 | 2944 | -2.29654 | -1.650895 | 0.6456449 | Methane
| 22 |  | Methane | 0 | 0 | 0 | 0 | 0.2495 | -0.323 | 3180 | 1.7 | 0.42 | 1.28 |  |  |  | 293 | 0.2055583 | 0.3449239 | 2944 | -1.582026 | -1.064432 | 0.517594 | Methane
| 23 |  | Methane | 0 | 0 | 0 | 0 | 0.2495 | -0.323 | 3180 | 1.7 | 0.42 | 1.28 |  |  |  | 293 | 0.3090672 | 0.5025381 | 2944 | -1.174197 | -0.6880839 | 0.4861128 | Methane
| 24 |  | Methane | 0 | 0 | 0 | 0 | 0.2495 | -0.323 | 3180 | 1.7 | 0.42 | 1.28 |  |  |  | 293 | 0.4255249 | 0.6670051 | 2944 | -0.8544317 | -0.4049576 | 0.4494741 | Methane
| 25 |  | Methane | 0 | 0 | 0 | 0 | 0.2495 | -0.323 | 3180 | 1.7 | 0.42 | 1.28 |  |  |  | 293 | 0.5463191 | 0.8086294 | 2944 | -0.6045521 | -0.2124145 | 0.3921376 | Methane
| 26 |  | Methane | 0 | 0 | 0 | 0 | 0.2495 | -0.323 | 3180 | 1.7 | 0.42 | 1.28 |  |  |  | 293 | 0.6699828 | 0.9616751 | 2944 | -0.4005032 | -0.03907859 | 0.3614246 | Methane
| 27 |  | Methane | 0 | 0 | 0 | 0 | 0.2495 | -0.323 | 3180 | 1.7 | 0.42 | 1.28 |  |  |  | 293 | 0.780716 | 1.085025 | 2944 | -0.2475438 | 0.08160338 | 0.3291472 | Methane
| 28 |  | Methane | 0 | 0 | 0 | 0 | 0.2495 | -0.323 | 3180 | 1.7 | 0.42 | 1.28 |  |  |  | 293 | 0.8885868 | 1.187817 | 2944 | -0.1181229 | 0.1721174 | 0.2902403 | Methane
| 29 |  | Methane | 0 | 0 | 0 | 0 | 0.2495 | -0.323 | 3180 | 1.7 | 0.42 | 1.28 |  |  |  | 293 | 1.06261 | 1.363706 | 2944 | 0.06072854 | 0.3102057 | 0.2494772 | Methane
| 30 | C-2 | Methane | 0 | 0 | 0 | 0 | 0.2495 | -0.323 | 1510 | 0.83 | 0.19 | 0.64 |  |  |  | 293 | 0.1308113 | 0.2192893 | 2945 | -2.033999 | -1.517363 | 0.5166361 | Methane
| 31 |  | Methane | 0 | 0 | 0 | 0 | 0.2495 | -0.323 | 1510 | 0.83 | 0.19 | 0.64 |  |  |  | 293 | 0.2314524 | 0.363198 | 2945 | -1.463381 | -1.012807 | 0.4505738 | Methane
| 32 |  | Methane | 0 | 0 | 0 | 0 | 0.2495 | -0.323 | 1510 | 0.83 | 0.19 | 0.64 |  |  |  | 293 | 0.3277772 | 0.5048223 | 2945 | -1.115421 | -0.6835487 | 0.4318724 | Methane
| 33 |  | Methane | 0 | 0 | 0 | 0 | 0.2495 | -0.323 | 1510 | 0.83 | 0.19 | 0.64 |  |  |  | 293 | 0.4226827 | 0.6213198 | 2945 | -0.8611335 | -0.4759094 | 0.3852241 | Methane
| 34 |  | Methane | 0 | 0 | 0 | 0 | 0.2495 | -0.323 | 1510 | 0.83 | 0.19 | 0.64 |  |  |  | 293 | 0.4988983 | 0.7104061 | 2945 | -0.695353 | -0.3419185 | 0.3534345 | Methane
| 35 |  | Methane | 0 | 0 | 0 | 0 | 0.2495 | -0.323 | 1510 | 0.83 | 0.19 | 0.64 |  |  |  | 293 | 0.5736781 | 0.7949239 | 2945 | -0.5556868 | -0.2295089 | 0.3261778 | Methane
| 36 |  | Methane | 0 | 0 | 0 | 0 | 0.2495 | -0.323 | 1510 | 0.83 | 0.19 | 0.64 |  |  |  | 293 | 0.6570796 | 0.8977157 | 2945 | -0.4199501 | -0.1079018 | 0.3120483 | Methane
| 37 |  | Methane | 0 | 0 | 0 | 0 | 0.2495 | -0.323 | 1510 | 0.83 | 0.19 | 0.64 |  |  |  | 293 | 0.7476871 | 0.9890863 | 2945 | -0.2907707 | -0.0109737 | 0.279797 | Methane
| 38 |  | Methane | 0 | 0 | 0 | 0 | 0.2495 | -0.323 | 1510 | 0.83 | 0.19 | 0.64 |  |  |  | 293 | 0.8584404 | 1.08731 | 2945 | -0.1526381 | 0.08370643 | 0.2363445 | Methane
| 39 |  | Methane | 0 | 0 | 0 | 0 | 0.2495 | -0.323 | 1510 | 0.83 | 0.19 | 0.64 |  |  |  | 293 | 0.9533641 | 1.180964 | 2945 | -0.04775836 | 0.1663314 | 0.2140898 | Methane
| 40 |  | Methane | 0 | 0 | 0 | 0 | 0.2495 | -0.323 | 1510 | 0.83 | 0.19 | 0.64 |  |  |  | 293 | 1.068445 | 1.267766 | 2945 | 0.06620397 | 0.2372567 | 0.1710527 | Methane
| 41 | C-6 | Methane | 0 | 0 | 0 | 0 | 0.2495 | -0.323 | 2900 | 1.54 | 0.36 | 1.18 |  |  |  | 293 | 0.04455848 | 0.0822335 | 2946 | -3.110953 | -2.498192 | 0.6127602 | Methane
| 42 |  | Methane | 0 | 0 | 0 | 0 | 0.2495 | -0.323 | 2900 | 1.54 | 0.36 | 1.18 |  |  |  | 293 | 0.1035052 | 0.1667513 | 2946 | -2.268133 | -1.791252 | 0.4768812 | Methane
| 43 |  | Methane | 0 | 0 | 0 | 0 | 0.2495 | -0.323 | 2900 | 1.54 | 0.36 | 1.18 |  |  |  | 293 | 0.1595696 | 0.2558376 | 2946 | -1.835275 | -1.363213 | 0.4720627 | Methane
| 44 |  | Methane | 0 | 0 | 0 | 0 | 0.2495 | -0.323 | 2900 | 1.54 | 0.36 | 1.18 |  |  |  | 293 | 0.2113267 | 0.3312183 | 2946 | -1.55435 | -1.104978 | 0.4493721 | Methane
| 45 |  | Methane | 0 | 0 | 0 | 0 | 0.2495 | -0.323 | 2900 | 1.54 | 0.36 | 1.18 |  |  |  | 293 | 0.2645215 | 0.4088832 | 2946 | -1.329833 | -0.8943256 | 0.4355072 | Methane
| 46 |  | Methane | 0 | 0 | 0 | 0 | 0.2495 | -0.323 | 2900 | 1.54 | 0.36 | 1.18 |  |  |  | 293 | 0.349355 | 0.5208122 | 2946 | -1.051667 | -0.6523658 | 0.3993008 | Methane
| 47 |  | Methane | 0 | 0 | 0 | 0 | 0.2495 | -0.323 | 2900 | 1.54 | 0.36 | 1.18 |  |  |  | 293 | 0.4370746 | 0.6236041 | 2946 | -0.8276513 | -0.4722396 | 0.3554117 | Methane
| 48 |  | Methane | 0 | 0 | 0 | 0 | 0.2495 | -0.323 | 2900 | 1.54 | 0.36 | 1.18 |  |  |  | 293 | 0.4974772 | 0.6875635 | 2946 | -0.6982056 | -0.3746012 | 0.3236044 | Methane
| 49 |  | Methane | 0 | 0 | 0 | 0 | 0.2495 | -0.323 | 2900 | 1.54 | 0.36 | 1.18 |  |  |  | 293 | 0.6225895 | 0.8291878 | 2946 | -0.473868 | -0.1873086 | 0.2865594 | Methane
| 50 |  | Methane | 0 | 0 | 0 | 0 | 0.2495 | -0.323 | 2900 | 1.54 | 0.36 | 1.18 |  |  |  | 293 | 0.7131951 | 0.9228426 | 2946 | -0.3380002 | -0.08029655 | 0.2577037 | Methane
| 51 |  | Methane | 0 | 0 | 0 | 0 | 0.2495 | -0.323 | 2900 | 1.54 | 0.36 | 1.18 |  |  |  | 293 | 0.8512672 | 1.057614 | 2946 | -0.1610292 | 0.05601563 | 0.2170448 | Methane
| 52 |  | Methane | 0 | 0 | 0 | 0 | 0.2495 | -0.323 | 2900 | 1.54 | 0.36 | 1.18 |  |  |  | 293 | 0.9534007 | 1.135279 | 2946 | -0.04772004 | 0.1268786 | 0.1745986 | Methane
| 53 |  | Methane | 0 | 0 | 0 | 0 | 0.2495 | -0.323 | 2900 | 1.54 | 0.36 | 1.18 |  |  |  | 293 | 1.075678 | 1.222081 | 2946 | 0.07295119 | 0.2005553 | 0.1276041 | Methane
| 54 | C-1 | Methane | 0 | 0 | 0 | 0 | 0.2495 | -0.323 | 730 | 0.44 | 0.14 | 0.3 |  |  |  | 293 | 0.08055379 | 0.06852792 | 2947 | -2.51883 | -2.680514 | -0.1616839 | Methane
| 55 |  | Methane | 0 | 0 | 0 | 0 | 0.2495 | -0.323 | 730 | 0.44 | 0.14 | 0.3 |  |  |  | 293 | 0.1898877 | 0.1416244 | 2947 | -1.661322 | -1.954577 | -0.2932549 | Methane
| 56 |  | Methane | 0 | 0 | 0 | 0 | 0.2495 | -0.323 | 730 | 0.44 | 0.14 | 0.3 |  |  |  | 293 | 0.1337704 | 0.1187817 | 2947 | -2.01163 | -2.130468 | -0.1188376 | Methane
| 57 |  | Methane | 0 | 0 | 0 | 0 | 0.2495 | -0.323 | 730 | 0.44 | 0.14 | 0.3 |  |  |  | 293 | 0.2632684 | 0.1758883 | 2947 | -1.334581 | -1.737906 | -0.4033248 | Methane
| 58 |  | Methane | 0 | 0 | 0 | 0 | 0.2495 | -0.323 | 730 | 0.44 | 0.14 | 0.3 |  |  |  | 293 | 0.3668668 | 0.2215736 | 2947 | -1.002756 | -1.507 | -0.504244 | Methane
| 59 |  | Methane | 0 | 0 | 0 | 0 | 0.2495 | -0.323 | 730 | 0.44 | 0.14 | 0.3 |  |  |  | 293 | 0.4388099 | 0.2535533 | 2947 | -0.823689 | -1.372181 | -0.5484923 | Methane
| 60 |  | Methane | 0 | 0 | 0 | 0 | 0.2495 | -0.323 | 730 | 0.44 | 0.14 | 0.3 |  |  |  | 293 | 0.55537 | 0.2901015 | 2947 | -0.5881208 | -1.237524 | -0.6494036 | Methane
| 61 |  | Methane | 0 | 0 | 0 | 0 | 0.2495 | -0.323 | 730 | 0.44 | 0.14 | 0.3 |  |  |  | 293 | 0.702166 | 0.3152284 | 2947 | -0.3535854 | -1.154458 | -0.8008723 | Methane
| 62 |  | Methane | 0 | 0 | 0 | 0 | 0.2495 | -0.323 | 730 | 0.44 | 0.14 | 0.3 |  |  |  | 293 | 0.895022 | 0.3403553 | 2947 | -0.110907 | -1.077765 | -0.9668581 | Methane
| 63 |  | Methane | 0 | 0 | 0 | 0 | 0.2495 | -0.323 | 730 | 0.44 | 0.14 | 0.3 |  |  |  | 293 | 1.070611 | 0.3586294 | 2947 | 0.06822951 | -1.025466 | -1.093695 | Methane
| 31 | S0 | Methane | 0 | 0 | 0 | 0 | 0.2495 | -0.323 | 507 | 0.767 | [5 empty] | 313 | 0.9033392 | 1.03481 | 2948 | -0.1016572 | 0.03421756 | 0.1358748 | Methane
| 32 |  | Methane | 0 | 0 | 0 | 0 | 0.2495 | -0.323 | 507 | 0.767 | [5 empty] | 313 | 1.898853 | 1.444068 | 2948 | 0.6412502 | 0.3674639 | -0.2737863 | Methane
| 33 |  | Methane | 0 | 0 | 0 | 0 | 0.2495 | -0.323 | 507 | 0.767 | [5 empty] | 313 | 2.873096 | 1.690639 | 2948 | 1.05539 | 0.5251064 | -0.5302839 | Methane
| 34 |  | Methane | 0 | 0 | 0 | 0 | 0.2495 | -0.323 | 507 | 0.767 | [5 empty] | 313 | 3.903502 | 1.805357 | 2948 | 1.361874 | 0.5907582 | -0.771116 | Methane
| 35 |  | Methane | 0 | 0 | 0 | 0 | 0.2495 | -0.323 | 507 | 0.767 | [5 empty] | 313 | 4.945151 | 1.892021 | 2948 | 1.598407 | 0.6376456 | -0.9607619 | Methane
| 36 |  | Methane | 0 | 0 | 0 | 0 | 0.2495 | -0.323 | 507 | 0.767 | [5 empty] | 313 | 5.931522 | 1.95065 | 2948 | 1.780281 | 0.6681628 | -1.112118 | Methane
| 37 |  | Methane | 0 | 0 | 0 | 0 | 0.2495 | -0.323 | 507 | 0.767 | [5 empty] | 313 | 6.862647 | 1.975635 | 2948 | 1.926093 | 0.6808897 | -1.245204 | Methane
| 41 | S40 | Methane | 0 | 0 | 0 | 0 | 0.2495 | -0.323 | 296 | 0.551 | [5 empty] | 313 | 0.917069 | 0.5579475 | 2949 | -0.08657257 | -0.5834904 | -0.4969178 | Methane
| 42 |  | Methane | 0 | 0 | 0 | 0 | 0.2495 | -0.323 | 296 | 0.551 | [5 empty] | 313 | 1.94564 | 1.003662 | 2949 | 0.6655912 | 0.003655119 | -0.6619361 | Methane
| 43 |  | Methane | 0 | 0 | 0 | 0 | 0.2495 | -0.323 | 296 | 0.551 | [5 empty] | 313 | 2.853287 | 1.264277 | 2949 | 1.048472 | 0.2345002 | -0.8139713 | Methane
| 44 |  | Methane | 0 | 0 | 0 | 0 | 0.2495 | -0.323 | 296 | 0.551 | [5 empty] | 313 | 3.972074 | 1.435071 | 2949 | 1.379288 | 0.3612143 | -1.018074 | Methane
| 45 |  | Methane | 0 | 0 | 0 | 0 | 0.2495 | -0.323 | 296 | 0.551 | [5 empty] | 313 | 5.002278 | 1.586255 | 2949 | 1.609893 | 0.4613757 | -1.148518 | Methane
| 46 |  | Methane | 0 | 0 | 0 | 0 | 0.2495 | -0.323 | 296 | 0.551 | [5 empty] | 313 | 6.021924 | 1.64207 | 2949 | 1.795407 | 0.4959574 | -1.299449 | Methane
| 47 |  | Methane | 0 | 0 | 0 | 0 | 0.2495 | -0.323 | 296 | 0.551 | [5 empty] | 313 | 7.008342 | 1.692284 | 2949 | 1.947101 | 0.526079 | -1.421022 | Methane
| 51 | S50 | Methane | 0 | 0 | 0 | 0 | 0.2495 | -0.323 | 158 | 0.525 | [5 empty] | 313 | 0.9841477 | 0.4569469 | 2950 | -0.01597928 | -0.783188 | -0.7672087 | Methane
| 52 |  | Methane | 0 | 0 | 0 | 0 | 0.2495 | -0.323 | 158 | 0.525 | [5 empty] | 313 | 1.891436 | 0.7820781 | 2950 | 0.6373365 | -0.2458006 | -0.8831371 | Methane
| 53 |  | Methane | 0 | 0 | 0 | 0 | 0.2495 | -0.323 | 158 | 0.525 | [5 empty] | 313 | 3.054243 | 1.011766 | 2950 | 1.116532 | 0.01169731 | -1.104834 | Methane
| 54 |  | Methane | 0 | 0 | 0 | 0 | 0.2495 | -0.323 | 158 | 0.525 | [5 empty] | 313 | 3.851879 | 1.118134 | 2950 | 1.348561 | 0.1116613 | -1.2369 | Methane
| 55 |  | Methane | 0 | 0 | 0 | 0 | 0.2495 | -0.323 | 158 | 0.525 | [5 empty] | 313 | 4.993026 | 1.255261 | 2950 | 1.608042 | 0.2273439 | -1.380698 | Methane
| 56 |  | Methane | 0 | 0 | 0 | 0 | 0.2495 | -0.323 | 158 | 0.525 | [5 empty] | 313 | 6.023759 | 1.311073 | 2950 | 1.795711 | 0.2708461 | -1.524865 | Methane
| 57 |  | Methane | 0 | 0 | 0 | 0 | 0.2495 | -0.323 | 158 | 0.525 | [5 empty] | 313 | 6.954869 | 1.338863 | 2950 | 1.939442 | 0.2918204 | -1.647622 | Methane
| 81 | S50 | Methane | 0 | 0 | 0 | 0 | 0.2495 | -0.323 | 158 | 0.525 | [5 empty] | 293 | 0.9756471 | 0.5462185 | 2951 | -0.02465435 | -0.6047362 | -0.5800819 | Methane
| 82 |  | Methane | 0 | 0 | 0 | 0 | 0.2495 | -0.323 | 158 | 0.525 | [5 empty] | 293 | 1.906767 | 0.9411765 | 2951 | 0.6454092 | -0.06062462 | -0.7060338 | Methane
| 83 |  | Methane | 0 | 0 | 0 | 0 | 0.2495 | -0.323 | 158 | 0.525 | [5 empty] | 293 | 2.869817 | 1.179272 | 2951 | 1.054248 | 0.1648971 | -0.8893511 | Methane
| 84 |  | Methane | 0 | 0 | 0 | 0 | 0.2495 | -0.323 | 158 | 0.525 | [5 empty] | 293 | 3.909155 | 1.378151 | 2951 | 1.363321 | 0.3207429 | -1.042578 | Methane
| 85 |  | Methane | 0 | 0 | 0 | 0 | 0.2495 | -0.323 | 158 | 0.525 | [5 empty] | 293 | 5.024659 | 1.515406 | 2951 | 1.614358 | 0.4156835 | -1.198674 | Methane
| 86 |  | Methane | 0 | 0 | 0 | 0 | 0.2495 | -0.323 | 158 | 0.525 | [5 empty] | 293 | 5.997582 | 1.560224 | 2951 | 1.791356 | 0.4448295 | -1.346527 | Methane
| 87 |  | Methane | 0 | 0 | 0 | 0 | 0.2495 | -0.323 | 158 | 0.525 | [5 empty] | 293 | 6.9486 | 1.596639 | 2951 | 1.93854 | 0.4679006 | -1.47064 | Methane
| 91 |  | Methane | 0 | 0 | 0 | 0 | 0.2495 | -0.323 | 158 | 0.525 | [5 empty] | 333 | 0.9636926 | 0.3585434 | 2952 | -0.03698293 | -1.025706 | -0.9887226 | Methane
| 92 |  | Methane | 0 | 0 | 0 | 0 | 0.2495 | -0.323 | 158 | 0.525 | [5 empty] | 333 | 2.069094 | 0.6470588 | 2952 | 0.727111 | -0.4353181 | -1.162429 | Methane
| 93 |  | Methane | 0 | 0 | 0 | 0 | 0.2495 | -0.323 | 158 | 0.525 | [5 empty] | 333 | 2.933385 | 0.8123249 | 2952 | 1.076157 | -0.2078549 | -1.284012 | Methane
| 94 |  | Methane | 0 | 0 | 0 | 0 | 0.2495 | -0.323 | 158 | 0.525 | [5 empty] | 333 | 3.97228 | 0.929972 | 2952 | 1.37934 | -0.07260081 | -1.451941 | Methane
| 95 |  | Methane | 0 | 0 | 0 | 0 | 0.2495 | -0.323 | 158 | 0.525 | [5 empty] | 333 | 4.945416 | 1.014006 | 2952 | 1.598461 | 0.01390843 | -1.584553 | Methane
| 96 |  | Methane | 0 | 0 | 0 | 0 | 0.2495 | -0.323 | 158 | 0.525 | [5 empty] | 333 | 6.027674 | 1.067227 | 2952 | 1.796361 | 0.06506359 | -1.731298 | Methane
30 | 12 | CMS-1 | Methane | 0 | 0 | 0 | 0 | 0.2495 | -0.323 | 1018.94 | 0.5286 | 0.0826 | 0.446 |  |  |  | 298 | 0.6620209 | 0.6286149 | 2953 | -0.4124581 | -0.4642364 | -0.05177828 | Methane
| 13 |  | Methane | 0 | 0 | 0 | 0 | 0.2495 | -0.323 | 1018.94 | 0.5286 | 0.0826 | 0.446 |  |  |  | 298 | 1.045296 | 0.7671233 | 2953 | 0.04430026 | -0.2651078 | -0.309408 | Methane
| 14 |  | Methane | 0 | 0 | 0 | 0 | 0.2495 | -0.323 | 1018.94 | 0.5286 | 0.0826 | 0.446 |  |  |  | 298 | 1.974448 | 1.299848 | 2953 | 0.680289 | 0.2622472 | -0.4180419 | Methane
| 15 |  | Methane | 0 | 0 | 0 | 0 | 0.2495 | -0.323 | 1018.94 | 0.5286 | 0.0826 | 0.446 |  |  |  | 298 | 3.054588 | 1.843227 | 2953 | 1.116645 | 0.6115177 | -0.5051269 | Methane
| 16 |  | Methane | 0 | 0 | 0 | 0 | 0.2495 | -0.323 | 1018.94 | 0.5286 | 0.0826 | 0.446 |  |  |  | 298 | 4.041812 | 2.098935 | 2953 | 1.396693 | 0.7414299 | -0.6552632 | Methane
| 17 |  | Methane | 0 | 0 | 0 | 0 | 0.2495 | -0.323 | 1018.94 | 0.5286 | 0.0826 | 0.446 |  |  |  | 298 | 5.900116 | 2.642314 | 2953 | 1.774972 | 0.9716549 | -0.8033172 | Methane
| 18 |  | Methane | 0 | 0 | 0 | 0 | 0.2495 | -0.323 | 1018.94 | 0.5286 | 0.0826 | 0.446 |  |  |  | 298 | 7.026713 | 2.834094 | 2953 | 1.949719 | 1.041722 | -0.9079966 | Methane
| 19 |  | Methane | 0 | 0 | 0 | 0 | 0.2495 | -0.323 | 1018.94 | 0.5286 | 0.0826 | 0.446 |  |  |  | 298 | 7.955865 | 2.983257 | 2953 | 2.073909 | 1.093016 | -0.9808937 | Methane
| 20 |  | Methane | 0 | 0 | 0 | 0 | 0.2495 | -0.323 | 1018.94 | 0.5286 | 0.0826 | 0.446 |  |  |  | 298 | 9.02439 | 3.228311 | 2953 | 2.199931 | 1.171959 | -1.027972 | Methane
| 21 |  | Methane | 0 | 0 | 0 | 0 | 0.2495 | -0.323 | 1018.94 | 0.5286 | 0.0826 | 0.446 |  |  |  | 298 | 10.02323 | 3.398782 | 2953 | 2.304905 | 1.223417 | -1.081488 | Methane
| 34 | CMS-2 | Methane | 0 | 0 | 0 | 0 | 0.2495 | -0.323 | 558.84 | 0.3406 | 0.0666 | 0.274 |  |  |  | 298 | 0.2555168 | 0.1278539 | 2954 | -1.364467 | -2.056867 | -0.6924003 | Methane
| 35 |  | Methane | 0 | 0 | 0 | 0 | 0.2495 | -0.323 | 558.84 | 0.3406 | 0.0666 | 0.274 |  |  |  | 298 | 0.8478513 | 0.4687976 | 2954 | -0.16505 | -0.7575842 | -0.5925343 | Methane
| 36 |  | Methane | 0 | 0 | 0 | 0 | 0.2495 | -0.323 | 558.84 | 0.3406 | 0.0666 | 0.274 |  |  |  | 298 | 1.010453 | 0.52207 | 2954 | 0.01039871 | -0.6499536 | -0.6603523 | Methane
| 37 |  | Methane | 0 | 0 | 0 | 0 | 0.2495 | -0.323 | 558.84 | 0.3406 | 0.0666 | 0.274 |  |  |  | 298 | 2.020906 | 0.9482496 | 2954 | 0.7035459 | -0.0531375 | -0.7566834 | Methane
| 38 |  | Methane | 0 | 0 | 0 | 0 | 0.2495 | -0.323 | 558.84 | 0.3406 | 0.0666 | 0.274 |  |  |  | 298 | 3.031359 | 1.278539 | 2954 | 1.109011 | 0.2457179 | -0.8632931 | Methane
| 39 |  | Methane | 0 | 0 | 0 | 0 | 0.2495 | -0.323 | 558.84 | 0.3406 | 0.0666 | 0.274 |  |  |  | 298 | 4.018583 | 1.47032 | 2954 | 1.390929 | 0.3854798 | -1.00545 | Methane
| 40 |  | Methane | 0 | 0 | 0 | 0 | 0.2495 | -0.323 | 558.84 | 0.3406 | 0.0666 | 0.274 |  |  |  | 298 | 5.110337 | 1.640791 | 2954 | 1.631265 | 0.4951787 | -1.136087 | Methane
| 41 |  | Methane | 0 | 0 | 0 | 0 | 0.2495 | -0.323 | 558.84 | 0.3406 | 0.0666 | 0.274 |  |  |  | 298 | 6.004646 | 1.832572 | 2954 | 1.792533 | 0.6057206 | -1.186813 | Methane
| 42 |  | Methane | 0 | 0 | 0 | 0 | 0.2495 | -0.323 | 558.84 | 0.3406 | 0.0666 | 0.274 |  |  |  | 298 | 6.957027 | 1.939117 | 2954 | 1.939752 | 0.6622328 | -1.277519 | Methane
| 43 |  | Methane | 0 | 0 | 0 | 0 | 0.2495 | -0.323 | 558.84 | 0.3406 | 0.0666 | 0.274 |  |  |  | 298 | 7.979094 | 2.056317 | 2954 | 2.076825 | 0.7209163 | -1.355909 | Methane
| 44 |  | Methane | 0 | 0 | 0 | 0 | 0.2495 | -0.323 | 558.84 | 0.3406 | 0.0666 | 0.274 |  |  |  | 298 | 8.977933 | 2.152207 | 2954 | 2.19477 | 0.7664938 | -1.428276 | Methane
| 45 |  | Methane | 0 | 0 | 0 | 0 | 0.2495 | -0.323 | 558.84 | 0.3406 | 0.0666 | 0.274 |  |  |  | 298 | 9.953542 | 2.18417 | 2954 | 2.297929 | 0.7812361 | -1.516692 | Methane
| 58 | CMS-3 | Methane | 0 | 0 | 0 | 0 | 0.2495 | -0.323 | 424.54 | 0.2395 | 0.0565 | 0.183 |  |  |  | 298 | 0.1858304 | 0.08523592 | 2955 | -1.682921 | -2.462332 | -0.7794116 | Methane
| 59 |  | Methane | 0 | 0 | 0 | 0 | 0.2495 | -0.323 | 424.54 | 0.2395 | 0.0565 | 0.183 |  |  |  | 298 | 0.4529617 | 0.2983257 | 2955 | -0.7919478 | -1.209569 | -0.4176216 | Methane
| 60 |  | Methane | 0 | 0 | 0 | 0 | 0.2495 | -0.323 | 424.54 | 0.2395 | 0.0565 | 0.183 |  |  |  | 298 | 0.8943089 | 0.4261796 | 2955 | -0.111704 | -0.8528944 | -0.7411904 | Methane
| 61 |  | Methane | 0 | 0 | 0 | 0 | 0.2495 | -0.323 | 424.54 | 0.2395 | 0.0565 | 0.183 |  |  |  | 298 | 1.997677 | 0.8417047 | 2955 | 0.6919851 | -0.172326 | -0.8643111 | Methane
| 62 |  | Methane | 0 | 0 | 0 | 0 | 0.2495 | -0.323 | 424.54 | 0.2395 | 0.0565 | 0.183 |  |  |  | 298 | 2.938444 | 1.076104 | 2955 | 1.07788 | 0.07334665 | -1.004533 | Methane
| 63 |  | Methane | 0 | 0 | 0 | 0 | 0.2495 | -0.323 | 424.54 | 0.2395 | 0.0565 | 0.183 |  |  |  | 298 | 3.972125 | 1.310502 | 2955 | 1.379301 | 0.2704105 | -1.108891 | Methane
| 64 |  | Methane | 0 | 0 | 0 | 0 | 0.2495 | -0.323 | 424.54 | 0.2395 | 0.0565 | 0.183 |  |  |  | 298 | 5.017422 | 1.480974 | 2955 | 1.612916 | 0.3927001 | -1.220216 | Methane
| 65 |  | Methane | 0 | 0 | 0 | 0 | 0.2495 | -0.323 | 424.54 | 0.2395 | 0.0565 | 0.183 |  |  |  | 298 | 5.946574 | 1.6621 | 2955 | 1.782815 | 0.5080821 | -1.274733 | Methane
| 66 |  | Methane | 0 | 0 | 0 | 0 | 0.2495 | -0.323 | 424.54 | 0.2395 | 0.0565 | 0.183 |  |  |  | 298 | 7.015099 | 1.768645 | 2955 | 1.948065 | 0.5702139 | -1.377851 | Methane
| 67 |  | Methane | 0 | 0 | 0 | 0 | 0.2495 | -0.323 | 424.54 | 0.2395 | 0.0565 | 0.183 |  |  |  | 298 | 8.013937 | 1.907154 | 2955 | 2.081182 | 0.6456119 | -1.43557 | Methane
| 68 |  | Methane | 0 | 0 | 0 | 0 | 0.2495 | -0.323 | 424.54 | 0.2395 | 0.0565 | 0.183 |  |  |  | 298 | 9.001161 | 1.981735 | 2955 | 2.197354 | 0.6839728 | -1.513381 | Methane
| 69 |  | Methane | 0 | 0 | 0 | 0 | 0.2495 | -0.323 | 424.54 | 0.2395 | 0.0565 | 0.183 |  |  |  | 298 | 9.965157 | 2.066971 | 2955 | 2.299095 | 0.7260843 | -1.57301 | Methane
| 84 | CMS-1 | Methane | 0 | 0 | 0 | 0 | 0.2495 | -0.323 | 1018.94 | 0.5286 | 0.0826 | 0.446 |  |  |  | 308 | 0.4367816 | 0.3241972 | 2956 | -0.828322 | -1.126403 | -0.2980813 | Methane
| 85 |  | Methane | 0 | 0 | 0 | 0 | 0.2495 | -0.323 | 1018.94 | 0.5286 | 0.0826 | 0.446 |  |  |  | 308 | 0.7241379 | 0.5128149 | 2956 | -0.3227734 | -0.6678402 | -0.3450668 | Methane
| 86 |  | Methane | 0 | 0 | 0 | 0 | 0.2495 | -0.323 | 1018.94 | 0.5286 | 0.0826 | 0.446 |  |  |  | 308 | 1.022989 | 0.641241 | 2956 | 0.02272825 | -0.4443499 | -0.4670782 | Methane
| 87 |  | Methane | 0 | 0 | 0 | 0 | 0.2495 | -0.323 | 1018.94 | 0.5286 | 0.0826 | 0.446 |  |  |  | 308 | 2.034483 | 1.155261 | 2956 | 0.7102416 | 0.1443266 | -0.565915 | Methane
| 88 |  | Methane | 0 | 0 | 0 | 0 | 0.2495 | -0.323 | 1018.94 | 0.5286 | 0.0826 | 0.446 |  |  |  | 308 | 4.057471 | 1.796483 | 2956 | 1.40056 | 0.5858306 | -0.8147293 | Methane
| 89 |  | Methane | 0 | 0 | 0 | 0 | 0.2495 | -0.323 | 1018.94 | 0.5286 | 0.0826 | 0.446 |  |  |  | 308 | 5.034483 | 2.001107 | 2956 | 1.616311 | 0.6937003 | -0.9226105 | Methane
| 90 |  | Methane | 0 | 0 | 0 | 0 | 0.2495 | -0.323 | 1018.94 | 0.5286 | 0.0826 | 0.446 |  |  |  | 308 | 6.183908 | 2.265606 | 2956 | 1.82195 | 0.8178423 | -1.004108 | Methane
| 91 |  | Methane | 0 | 0 | 0 | 0 | 0.2495 | -0.323 | 1018.94 | 0.5286 | 0.0826 | 0.446 |  |  |  | 308 | 7.091954 | 2.427369 | 2956 | 1.958961 | 0.8868079 | -1.072153 | Methane
| 92 |  | Methane | 0 | 0 | 0 | 0 | 0.2495 | -0.323 | 1018.94 | 0.5286 | 0.0826 | 0.446 |  |  |  | 308 | 8.091954 | 2.554589 | 2956 | 2.09087 | 0.9378915 | -1.152979 | Methane
| 93 |  | Methane | 0 | 0 | 0 | 0 | 0.2495 | -0.323 | 1018.94 | 0.5286 | 0.0826 | 0.446 |  |  |  | 308 | 8.988506 | 2.707776 | 2956 | 2.195947 | 0.9961276 | -1.199819 | Methane
| 94 |  | Methane | 0 | 0 | 0 | 0 | 0.2495 | -0.323 | 1018.94 | 0.5286 | 0.0826 | 0.446 |  |  |  | 308 | 9.977011 | 2.860804 | 2956 | 2.300284 | 1.051103 | -1.249181 | Methane
| 107 | CMS-2 | Methane | 0 | 0 | 0 | 0 | 0.2495 | -0.323 | 558.84 | 0.3406 | 0.0666 | 0.274 |  |  |  | 308 | 0.2183908 | 0.06669301 | 2957 | -1.521469 | -2.707655 | -1.186186 | Methane
| 108 |  | Methane | 0 | 0 | 0 | 0 | 0.2495 | -0.323 | 558.84 | 0.3406 | 0.0666 | 0.274 |  |  |  | 308 | 0.7011494 | 0.2979547 | 2957 | -0.3550343 | -1.210814 | -0.8557794 | Methane
| 109 |  | Methane | 0 | 0 | 0 | 0 | 0.2495 | -0.323 | 558.84 | 0.3406 | 0.0666 | 0.274 |  |  |  | 308 | 1 | 0.4521688 | 2957 | 0 | -0.7936998 | -0.7936998 | Methane
| 110 |  | Methane | 0 | 0 | 0 | 0 | 0.2495 | -0.323 | 558.84 | 0.3406 | 0.0666 | 0.274 |  |  |  | 308 | 1.965517 | 0.8115404 | 2957 | 0.6757554 | -0.2088212 | -0.8845766 | Methane
| 111 |  | Methane | 0 | 0 | 0 | 0 | 0.2495 | -0.323 | 558.84 | 0.3406 | 0.0666 | 0.274 |  |  |  | 308 | 3.022989 | 1.076198 | 2957 | 1.106246 | 0.07343446 | -1.032811 | Methane
| 112 |  | Methane | 0 | 0 | 0 | 0 | 0.2495 | -0.323 | 558.84 | 0.3406 | 0.0666 | 0.274 |  |  |  | 308 | 4.011494 | 1.272206 | 2957 | 1.389164 | 0.2407526 | -1.148411 | Methane
| 113 |  | Methane | 0 | 0 | 0 | 0 | 0.2495 | -0.323 | 558.84 | 0.3406 | 0.0666 | 0.274 |  |  |  | 308 | 5.114943 | 1.442229 | 2957 | 1.632166 | 0.3661899 | -1.265976 | Methane
| 114 |  | Methane | 0 | 0 | 0 | 0 | 0.2495 | -0.323 | 558.84 | 0.3406 | 0.0666 | 0.274 |  |  |  | 308 | 6.022989 | 1.569608 | 2957 | 1.795584 | 0.4508257 | -1.344758 | Methane
| 115 |  | Methane | 0 | 0 | 0 | 0 | 0.2495 | -0.323 | 558.84 | 0.3406 | 0.0666 | 0.274 |  |  |  | 308 | 7.045977 | 1.713981 | 2957 | 1.952457 | 0.5388186 | -1.413638 | Methane
| 116 |  | Methane | 0 | 0 | 0 | 0 | 0.2495 | -0.323 | 558.84 | 0.3406 | 0.0666 | 0.274 |  |  |  | 308 | 8.022989 | 1.806857 | 2957 | 2.082311 | 0.5915889 | -1.490722 | Methane
| 117 |  | Methane | 0 | 0 | 0 | 0 | 0.2495 | -0.323 | 558.84 | 0.3406 | 0.0666 | 0.274 |  |  |  | 308 | 9.149425 | 1.89088 | 2957 | 2.213691 | 0.6370425 | -1.576649 | Methane
| 118 |  | Methane | 0 | 0 | 0 | 0 | 0.2495 | -0.323 | 558.84 | 0.3406 | 0.0666 | 0.274 |  |  |  | 308 | 10.03448 | 1.923743 | 2957 | 2.306027 | 0.6542726 | -1.651755 | Methane
| 132 | CMS-3 | Methane | 0 | 0 | 0 | 0 | 0.2495 | -0.323 | 424.54 | 0.2395 | 0.0565 | 0.183 |  |  |  | 308 | 0.2873563 | 0.1267464 | 2958 | -1.247032 | -2.065567 | -0.818535 | Methane
| 133 |  | Methane | 0 | 0 | 0 | 0 | 0.2495 | -0.323 | 424.54 | 0.2395 | 0.0565 | 0.183 |  |  |  | 308 | 0.6321839 | 0.3152653 | 2958 | -0.4585749 | -1.154341 | -0.6957659 | Methane
| 134 |  | Methane | 0 | 0 | 0 | 0 | 0.2495 | -0.323 | 424.54 | 0.2395 | 0.0565 | 0.183 |  |  |  | 308 | 1.022989 | 0.4865132 | 2958 | 0.02272825 | -0.7204913 | -0.7432195 | Methane
| 135 |  | Methane | 0 | 0 | 0 | 0 | 0.2495 | -0.323 | 424.54 | 0.2395 | 0.0565 | 0.183 |  |  |  | 308 | 2.022989 | 0.7340777 | 2958 | 0.7045759 | -0.3091405 | -1.013716 | Methane
| 136 |  | Methane | 0 | 0 | 0 | 0 | 0.2495 | -0.323 | 424.54 | 0.2395 | 0.0565 | 0.183 |  |  |  | 308 | 2.977011 | 0.9301452 | 2958 | 1.09092 | -0.07241453 | -1.163334 | Methane
| 137 |  | Methane | 0 | 0 | 0 | 0 | 0.2495 | -0.323 | 424.54 | 0.2395 | 0.0565 | 0.183 |  |  |  | 308 | 4 | 1.203458 | 2958 | 1.386294 | 0.1851992 | -1.201095 | Methane
| 138 |  | Methane | 0 | 0 | 0 | 0 | 0.2495 | -0.323 | 424.54 | 0.2395 | 0.0565 | 0.183 |  |  |  | 308 | 4.988506 | 1.382274 | 2958 | 1.607136 | 0.3237303 | -1.283406 | Methane
| 139 |  | Methane | 0 | 0 | 0 | 0 | 0.2495 | -0.323 | 424.54 | 0.2395 | 0.0565 | 0.183 |  |  |  | 308 | 6.137931 | 1.517834 | 2958 | 1.814488 | 0.4172845 | -1.397203 | Methane
| 140 |  | Methane | 0 | 0 | 0 | 0 | 0.2495 | -0.323 | 424.54 | 0.2395 | 0.0565 | 0.183 |  |  |  | 308 | 6.988506 | 1.645312 | 2958 | 1.944267 | 0.4979299 | -1.446337 | Methane
| 141 |  | Methane | 0 | 0 | 0 | 0 | 0.2495 | -0.323 | 424.54 | 0.2395 | 0.0565 | 0.183 |  |  |  | 308 | 8.011494 | 1.729513 | 2958 | 2.080877 | 0.5478398 | -1.533037 | Methane
| 142 |  | Methane | 0 | 0 | 0 | 0 | 0.2495 | -0.323 | 424.54 | 0.2395 | 0.0565 | 0.183 |  |  |  | 308 | 9.022989 | 1.830926 | 2958 | 2.199776 | 0.6048217 | -1.594954 | Methane
| 143 |  | Methane | 0 | 0 | 0 | 0 | 0.2495 | -0.323 | 424.54 | 0.2395 | 0.0565 | 0.183 |  |  |  | 308 | 10.02299 | 1.872187 | 2958 | 2.304881 | 0.627107 | -1.677774 | Methane
| 157 | CMS-1 | Methane | 0 | 0 | 0 | 0 | 0.2495 | -0.323 | 1018.94 | 0.5286 | 0.0826 | 0.446 |  |  |  | 318 | 0.2714627 | 0.1735413 | 2959 | -1.30393 | -1.75134 | -0.4474091 | Methane
| 158 |  | Methane | 0 | 0 | 0 | 0 | 0.2495 | -0.323 | 1018.94 | 0.5286 | 0.0826 | 0.446 |  |  |  | 318 | 0.6420833 | 0.4293221 | 2959 | -0.4430373 | -0.8455477 | -0.4025105 | Methane
| 159 |  | Methane | 0 | 0 | 0 | 0 | 0.2495 | -0.323 | 1018.94 | 0.5286 | 0.0826 | 0.446 |  |  |  | 318 | 1.01296 | 0.5676998 | 2959 | 0.01287692 | -0.5661625 | -0.5790394 | Methane
| 160 |  | Methane | 0 | 0 | 0 | 0 | 0.2495 | -0.323 | 1018.94 | 0.5286 | 0.0826 | 0.446 |  |  |  | 318 | 1.929145 | 0.9550729 | 2959 | 0.6570769 | -0.04596764 | -0.7030445 | Methane
| 161 |  | Methane | 0 | 0 | 0 | 0 | 0.2495 | -0.323 | 1018.94 | 0.5286 | 0.0826 | 0.446 |  |  |  | 318 | 2.943568 | 1.34942 | 2959 | 1.079622 | 0.2996748 | -0.7799476 | Methane
| 162 |  | Methane | 0 | 0 | 0 | 0 | 0.2495 | -0.323 | 1018.94 | 0.5286 | 0.0826 | 0.446 |  |  |  | 318 | 3.990983 | 1.633292 | 2959 | 1.384038 | 0.4905978 | -0.8934397 | Methane
| 163 |  | Methane | 0 | 0 | 0 | 0 | 0.2495 | -0.323 | 1018.94 | 0.5286 | 0.0826 | 0.446 |  |  |  | 318 | 4.994911 | 1.834262 | 2959 | 1.60842 | 0.6066422 | -1.001777 | Methane
| 164 |  | Methane | 0 | 0 | 0 | 0 | 0.2495 | -0.323 | 1018.94 | 0.5286 | 0.0826 | 0.446 |  |  |  | 318 | 5.987907 | 2.04213 | 2959 | 1.789742 | 0.7139934 | -1.075749 | Methane
| 165 |  | Methane | 0 | 0 | 0 | 0 | 0.2495 | -0.323 | 1018.94 | 0.5286 | 0.0826 | 0.446 |  |  |  | 318 | 7.024707 | 2.187874 | 2959 | 1.949433 | 0.7829301 | -1.166503 | Methane
| 166 |  | Methane | 0 | 0 | 0 | 0 | 0.2495 | -0.323 | 1018.94 | 0.5286 | 0.0826 | 0.446 |  |  |  | 318 | 8.039582 | 2.375039 | 2959 | 2.084377 | 0.8650137 | -1.219363 | Methane
| 167 |  | Methane | 0 | 0 | 0 | 0 | 0.2495 | -0.323 | 1018.94 | 0.5286 | 0.0826 | 0.446 |  |  |  | 318 | 9.021917 | 2.465496 | 2959 | 2.199657 | 0.902393 | -1.297264 | Methane
| 168 |  | Methane | 0 | 0 | 0 | 0 | 0.2495 | -0.323 | 1018.94 | 0.5286 | 0.0826 | 0.446 |  |  |  | 318 | 9.927728 | 2.604243 | 2959 | 2.295332 | 0.9571421 | -1.33819 | Methane
| 181 | CMS-2 | Methane | 0 | 0 | 0 | 0 | 0.2495 | -0.323 | 558.84 | 0.3406 | 0.0666 | 0.274 |  |  |  | 318 | 0.2606663 | 0.1182852 | 2960 | -1.344514 | -2.134656 | -0.7901421 | Methane
| 182 |  | Methane | 0 | 0 | 0 | 0 | 0.2495 | -0.323 | 558.84 | 0.3406 | 0.0666 | 0.274 |  |  |  | 318 | 0.7078719 | 0.2981521 | 2960 | -0.3454922 | -1.210152 | -0.8646593 | Methane
| 183 |  | Methane | 0 | 0 | 0 | 0 | 0.2495 | -0.323 | 558.84 | 0.3406 | 0.0666 | 0.274 |  |  |  | 318 | 1.024224 | 0.4088678 | 2960 | 0.02393526 | -0.8943634 | -0.9182986 | Methane
| 184 |  | Methane | 0 | 0 | 0 | 0 | 0.2495 | -0.323 | 558.84 | 0.3406 | 0.0666 | 0.274 |  |  |  | 318 | 2.017009 | 0.7134208 | 2960 | 0.7016156 | -0.3376838 | -1.039299 | Methane
| 185 |  | Methane | 0 | 0 | 0 | 0 | 0.2495 | -0.323 | 558.84 | 0.3406 | 0.0666 | 0.274 |  |  |  | 318 | 2.922714 | 0.9005104 | 2960 | 1.072513 | -0.1047935 | -1.177306 | Methane
| 186 |  | Methane | 0 | 0 | 0 | 0 | 0.2495 | -0.323 | 558.84 | 0.3406 | 0.0666 | 0.274 |  |  |  | 318 | 4.003076 | 1.094627 | 2960 | 1.387063 | 0.09041338 | -1.29665 | Methane
| 187 |  | Methane | 0 | 0 | 0 | 0 | 0.2495 | -0.323 | 558.84 | 0.3406 | 0.0666 | 0.274 |  |  |  | 318 | 4.985215 | 1.274863 | 2960 | 1.606477 | 0.2428387 | -1.363638 | Methane
| 188 |  | Methane | 0 | 0 | 0 | 0 | 0.2495 | -0.323 | 558.84 | 0.3406 | 0.0666 | 0.274 |  |  |  | 318 | 5.989385 | 1.365335 | 2960 | 1.789989 | 0.3114002 | -1.478589 | Methane
| 189 |  | Methane | 0 | 0 | 0 | 0 | 0.2495 | -0.323 | 558.84 | 0.3406 | 0.0666 | 0.274 |  |  |  | 318 | 6.993539 | 1.462714 | 2960 | 1.944987 | 0.3802936 | -1.564693 | Methane
| 190 |  | Methane | 0 | 0 | 0 | 0 | 0.2495 | -0.323 | 558.84 | 0.3406 | 0.0666 | 0.274 |  |  |  | 318 | 7.997663 | 1.573905 | 2960 | 2.079149 | 0.4535596 | -1.62559 | Methane
| 191 |  | Methane | 0 | 0 | 0 | 0 | 0.2495 | -0.323 | 558.84 | 0.3406 | 0.0666 | 0.274 |  |  |  | 318 | 8.990945 | 1.650558 | 2960 | 2.196218 | 0.5011131 | -1.695105 | Methane
| 192 |  | Methane | 0 | 0 | 0 | 0 | 0.2495 | -0.323 | 558.84 | 0.3406 | 0.0666 | 0.274 |  |  |  | 318 | 9.951477 | 1.727188 | 2960 | 2.297721 | 0.5464945 | -1.751226 | Methane
| 207 | CMS-3 | Methane | 0 | 0 | 0 | 0 | 0.2495 | -0.323 | 424.54 | 0.2395 | 0.0565 | 0.183 |  |  |  | 318 | 0.1625791 | 0.04225065 | 2961 | -1.816591 | -3.164135 | -1.347545 | Methane
| 208 |  | Methane | 0 | 0 | 0 | 0 | 0.2495 | -0.323 | 424.54 | 0.2395 | 0.0565 | 0.183 |  |  |  | 318 | 0.5442976 | 0.2151662 | 2961 | -0.6082591 | -1.536345 | -0.9280854 | Methane
| 209 |  | Methane | 0 | 0 | 0 | 0 | 0.2495 | -0.323 | 424.54 | 0.2395 | 0.0565 | 0.183 |  |  |  | 318 | 0.9916238 | 0.3397845 | 2961 | -0.008411523 | -1.079444 | -1.071032 | Methane
| 210 |  | Methane | 0 | 0 | 0 | 0 | 0.2495 | -0.323 | 424.54 | 0.2395 | 0.0565 | 0.183 |  |  |  | 318 | 1.973552 | 0.6167057 | 2961 | 0.6798349 | -0.4833633 | -1.163198 | Methane
| 211 |  | Methane | 0 | 0 | 0 | 0 | 0.2495 | -0.323 | 424.54 | 0.2395 | 0.0565 | 0.183 |  |  |  | 318 | 2.977389 | 0.8591117 | 2961 | 1.091047 | -0.1518563 | -1.242903 | Methane
| 212 |  | Methane | 0 | 0 | 0 | 0 | 0.2495 | -0.323 | 424.54 | 0.2395 | 0.0565 | 0.183 |  |  |  | 318 | 4.079676 | 1.011807 | 2961 | 1.406018 | 0.01173751 | -1.39428 | Methane
| 213 |  | Methane | 0 | 0 | 0 | 0 | 0.2495 | -0.323 | 424.54 | 0.2395 | 0.0565 | 0.183 |  |  |  | 318 | 4.963653 | 1.150539 | 2961 | 1.602142 | 0.1402303 | -1.461912 | Methane
| 214 |  | Methane | 0 | 0 | 0 | 0 | 0.2495 | -0.323 | 424.54 | 0.2395 | 0.0565 | 0.183 |  |  |  | 318 | 6.076856 | 1.303241 | 2961 | 1.804488 | 0.2648544 | -1.539633 | Methane
| 215 |  | Methane | 0 | 0 | 0 | 0 | 0.2495 | -0.323 | 424.54 | 0.2395 | 0.0565 | 0.183 |  |  |  | 318 | 6.982757 | 1.400552 | 2961 | 1.943444 | 0.3368664 | -1.606578 | Methane
| 216 |  | Methane | 0 | 0 | 0 | 0 | 0.2495 | -0.323 | 424.54 | 0.2395 | 0.0565 | 0.183 |  |  |  | 318 | 8.008761 | 1.491039 | 2961 | 2.080536 | 0.3994735 | -1.681063 | Methane
| 217 |  | Methane | 0 | 0 | 0 | 0 | 0.2495 | -0.323 | 424.54 | 0.2395 | 0.0565 | 0.183 |  |  |  | 318 | 8.969322 | 1.553858 | 2961 | 2.19381 | 0.4407406 | -1.75307 | Methane
| 218 |  | Methane | 0 | 0 | 0 | 0 | 0.2495 | -0.323 | 424.54 | 0.2395 | 0.0565 | 0.183 |  |  |  | 318 | 9.973567 | 1.6098 | 2961 | 2.299938 | 0.4761097 | -1.823829 | Methane
31 | 36 | MICRO-GAC | Methane | 0 | 0 | 0 | 0 | 0.2495 | -0.323 | 1300 | 1.17 | [5 empty] | 293 | 0.09892786 | 0.2092647 | 2962 | -2.313364 | -1.564155 | 0.7492092 | Methane
| 37 |  | Methane | 0 | 0 | 0 | 0 | 0.2495 | -0.323 | 1300 | 1.17 | [5 empty] | 293 | 0.4545828 | 0.7474245 | 2962 | -0.7883752 | -0.291122 | 0.4972532 | Methane
| 38 |  | Methane | 0 | 0 | 0 | 0 | 0.2495 | -0.323 | 1300 | 1.17 | [5 empty] | 293 | 0.987293 | 1.240841 | 2962 | -0.01278846 | 0.215789 | 0.2285774 | Methane
| 39 |  | Methane | 0 | 0 | 0 | 0 | 0.2495 | -0.323 | 1300 | 1.17 | [5 empty] | 293 | 2.002581 | 1.854049 | 2962 | 0.694437 | 0.6173717 | -0.07706534 | Methane
| 40 |  | Methane | 0 | 0 | 0 | 0 | 0.2495 | -0.323 | 1300 | 1.17 | [5 empty] | 293 | 3.175068 | 2.352765 | 2962 | 1.155329 | 0.8555911 | -0.2997381 | Methane
| 41 |  | Methane | 0 | 0 | 0 | 0 | 0.2495 | -0.323 | 1300 | 1.17 | [5 empty] | 293 | 3.992636 | 2.612201 | 2962 | 1.384452 | 0.960193 | -0.4242586 | Methane
| 42 |  | Methane | 0 | 0 | 0 | 0 | 0.2495 | -0.323 | 1300 | 1.17 | [5 empty] | 293 | 5.036594 | 2.876731 | 2962 | 1.61673 | 1.056654 | -0.5600756 | Methane
| 43 |  | Methane | 0 | 0 | 0 | 0 | 0.2495 | -0.323 | 1300 | 1.17 | [5 empty] | 293 | 6.060744 | 3.091437 | 2962 | 1.801833 | 1.128636 | -0.6731964 | Methane
| 44 |  | Methane | 0 | 0 | 0 | 0 | 0.2495 | -0.323 | 1300 | 1.17 | [5 empty] | 293 | 7.527809 | 3.306365 | 2962 | 2.018604 | 1.195849 | -0.8227546 | Methane
| 45 |  | Methane | 0 | 0 | 0 | 0 | 0.2495 | -0.323 | 1300 | 1.17 | [5 empty] | 293 | 8.502611 | 3.466253 | 2962 | 2.140373 | 1.243074 | -0.8972992 | Methane
| 46 |  | Methane | 0 | 0 | 0 | 0 | 0.2495 | -0.323 | 1300 | 1.17 | [5 empty] | 293 | 9.94988 | 3.636339 | 2962 | 2.297561 | 1.290977 | -1.006583 | Methane
| 47 |  | Methane | 0 | 0 | 0 | 0 | 0.2495 | -0.323 | 1300 | 1.17 | [5 empty] | 308 | 0.542614 | 0.5233089 | 2963 | -0.6113571 | -0.6475833 | -0.03622626 | Methane
| 48 |  | Methane | 0 | 0 | 0 | 0 | 0.2495 | -0.323 | 1300 | 1.17 | [5 empty] | 308 | 1.035611 | 0.8772282 | 2963 | 0.03499144 | -0.1309881 | -0.1659795 | Methane
| 49 |  | Methane | 0 | 0 | 0 | 0 | 0.2495 | -0.323 | 1300 | 1.17 | [5 empty] | 308 | 1.538315 | 1.176358 | 2963 | 0.4306879 | 0.1624231 | -0.2682648 | Methane
| 50 |  | Methane | 0 | 0 | 0 | 0 | 0.2495 | -0.323 | 1300 | 1.17 | [5 empty] | 308 | 2.00149 | 1.410711 | 2963 | 0.6938921 | 0.3440935 | -0.3497986 | Methane
| 51 |  | Methane | 0 | 0 | 0 | 0 | 0.2495 | -0.323 | 1300 | 1.17 | [5 empty] | 308 | 2.986651 | 1.779819 | 2963 | 1.094153 | 0.5765117 | -0.5176409 | Methane
| 52 |  | Methane | 0 | 0 | 0 | 0 | 0.2495 | -0.323 | 1300 | 1.17 | [5 empty] | 308 | 3.991324 | 2.079199 | 2963 | 1.384123 | 0.7319826 | -0.6521405 | Methane
| 53 |  | Methane | 0 | 0 | 0 | 0 | 0.2495 | -0.323 | 1300 | 1.17 | [5 empty] | 308 | 5.03527 | 2.338747 | 2963 | 1.616467 | 0.8496155 | -0.7668517 | Methane
| 54 |  | Methane | 0 | 0 | 0 | 0 | 0.2495 | -0.323 | 1300 | 1.17 | [5 empty] | 308 | 6.492627 | 2.608465 | 2963 | 1.870667 | 0.9587618 | -0.9119054 | Methane
| 55 |  | Methane | 0 | 0 | 0 | 0 | 0.2495 | -0.323 | 1300 | 1.17 | [5 empty] | 308 | 7.54617 | 2.768392 | 2963 | 2.02104 | 1.018267 | -1.002774 | Methane
| 56 |  | Methane | 0 | 0 | 0 | 0 | 0.2495 | -0.323 | 1300 | 1.17 | [5 empty] | 308 | 8.520887 | 2.89341 | 2963 | 2.14252 | 1.062436 | -1.080085 | Methane
| 57 |  | Methane | 0 | 0 | 0 | 0 | 0.2495 | -0.323 | 1300 | 1.17 | [5 empty] | 308 | 9.91898 | 3.078415 | 2963 | 2.29445 | 1.124415 | -1.170035 | Methane
| 58 |  | Methane | 0 | 0 | 0 | 0 | 0.2495 | -0.323 | 1300 | 1.17 | [5 empty] | 323 | 0.4634202 | 0.3389606 | 2964 | -0.769121 | -1.081871 | -0.3127503 | Methane
| 59 |  | Methane | 0 | 0 | 0 | 0 | 0.2495 | -0.323 | 1300 | 1.17 | [5 empty] | 323 | 1.094127 | 0.6580793 | 2964 | 0.08995653 | -0.4184299 | -0.5083864 | Methane
| 60 |  | Methane | 0 | 0 | 0 | 0 | 0.2495 | -0.323 | 1300 | 1.17 | [5 empty] | 323 | 1.52775 | 0.8824547 | 2964 | 0.4237959 | -0.1250479 | -0.5488437 | Methane
| 61 |  | Methane | 0 | 0 | 0 | 0 | 0.2495 | -0.323 | 1300 | 1.17 | [5 empty] | 323 | 2.059822 | 1.116842 | 2964 | 0.7226198 | 0.1105048 | -0.612115 | Methane
| 62 |  | Methane | 0 | 0 | 0 | 0 | 0.2495 | -0.323 | 1300 | 1.17 | [5 empty] | 323 | 2.995635 | 1.431131 | 2964 | 1.097156 | 0.3584651 | -0.7386912 | Methane
| 63 |  | Methane | 0 | 0 | 0 | 0 | 0.2495 | -0.323 | 1300 | 1.17 | [5 empty] | 323 | 4.088977 | 1.765424 | 2964 | 1.408295 | 0.568391 | -0.839904 | Methane
| 64 |  | Methane | 0 | 0 | 0 | 0 | 0.2495 | -0.323 | 1300 | 1.17 | [5 empty] | 323 | 5.063891 | 1.970144 | 2964 | 1.622135 | 0.6781066 | -0.9440285 | Methane
| 65 |  | Methane | 0 | 0 | 0 | 0 | 0.2495 | -0.323 | 1300 | 1.17 | [5 empty] | 323 | 6.028949 | 2.169877 | 2964 | 1.796573 | 0.7746707 | -1.021902 | Methane
| 66 |  | Methane | 0 | 0 | 0 | 0 | 0.2495 | -0.323 | 1300 | 1.17 | [5 empty] | 323 | 6.964357 | 2.319783 | 2964 | 1.940805 | 0.8414736 | -1.099332 | Methane
| 67 |  | Methane | 0 | 0 | 0 | 0 | 0.2495 | -0.323 | 1300 | 1.17 | [5 empty] | 323 | 8.00807 | 2.484686 | 2964 | 2.08045 | 0.9101465 | -1.170303 | Methane
| 68 |  | Methane | 0 | 0 | 0 | 0 | 0.2495 | -0.323 | 1300 | 1.17 | [5 empty] | 323 | 9.012339 | 2.619682 | 2964 | 2.198595 | 0.9630531 | -1.235542 | Methane
| 69 |  | Methane | 0 | 0 | 0 | 0 | 0.2495 | -0.323 | 1300 | 1.17 | [5 empty] | 323 | 9.918073 | 2.709797 | 2964 | 2.294359 | 0.9968738 | -1.297485 | Methane
32 | 0 | GS | Methane | 0 | 0 | 0 | 0 | 0.2495 | -0.323 | 300 | 0.1237 | [5 empty] | 253.15 | 0.2439024 | 0.3933383 | 2965 | -1.410987 | -0.9330853 | 0.4779017 | Methane
| 1 |  | Methane | 0 | 0 | 0 | 0 | 0.2495 | -0.323 | 300 | 0.1237 | [5 empty] | 253.15 | 1.544715 | 0.5915949 | 2965 | 0.4348397 | -0.5249332 | -0.9597729 | Methane
| 2 |  | Methane | 0 | 0 | 0 | 0 | 0.2495 | -0.323 | 300 | 0.1237 | [5 empty] | 253.15 | 3.495935 | 0.8320878 | 2965 | 1.251601 | -0.1838173 | -1.435418 | Methane
| 3 |  | Methane | 0 | 0 | 0 | 0 | 0.2495 | -0.323 | 300 | 0.1237 | [5 empty] | 253.15 | 6.910569 | 1.105031 | 2965 | 1.933052 | 0.09987334 | -1.833179 | Methane
| 4 |  | Methane | 0 | 0 | 0 | 0 | 0.2495 | -0.323 | 300 | 0.1237 | [5 empty] | 253.15 | 12.68293 | 1.394133 | 2965 | 2.540257 | 0.3322728 | -2.207984 | Methane
| 5 |  | Methane | 0 | 0 | 0 | 0 | 0.2495 | -0.323 | 300 | 0.1237 | [5 empty] | 253.15 | 20.56911 | 1.640887 | 2965 | 3.02379 | 0.4952368 | -2.528553 | Methane
| 6 |  | Methane | 0 | 0 | 0 | 0 | 0.2495 | -0.323 | 300 | 0.1237 | [5 empty] | 253.15 | 26.99187 | 1.793422 | 2965 | 3.295536 | 0.5841253 | -2.71141 | Methane
| 7 |  | Methane | 0 | 0 | 0 | 0 | 0.2495 | -0.323 | 300 | 0.1237 | [5 empty] | 253.15 | 38.13008 | 1.945765 | 2965 | 3.641004 | 0.6656552 | -2.975348 | Methane
| 8 |  | Methane | 0 | 0 | 0 | 0 | 0.2495 | -0.323 | 300 | 0.1237 | [5 empty] | 253.15 | 48.37398 | 2.052631 | 2965 | 3.878962 | 0.7191223 | -3.15984 | Methane
| 9 |  | Methane | 0 | 0 | 0 | 0 | 0.2495 | -0.323 | 300 | 0.1237 | [5 empty] | 253.15 | 60.0813 | 2.146433 | 2965 | 4.095699 | 0.7638075 | -3.331891 | Methane
| 10 |  | Methane | 0 | 0 | 0 | 0 | 0.2495 | -0.323 | 300 | 0.1237 | [5 empty] | 253.15 | 68.29268 | 2.191613 | 2965 | 4.223803 | 0.7846379 | -3.439165 | Methane
| 11 |  | Methane | 0 | 0 | 0 | 0 | 0.2495 | -0.323 | 300 | 0.1237 | [5 empty] | 253.15 | 76.58537 | 2.230288 | 2965 | 4.338406 | 0.8021307 | -3.536275 | Methane
| 12 |  | Methane | 0 | 0 | 0 | 0 | 0.2495 | -0.323 | 300 | 0.1237 | [5 empty] | 273.15 | 0.2439024 | 0.2340405 | 2966 | -1.410987 | -1.452261 | -0.04127419 | Methane
| 13 |  | Methane | 0 | 0 | 0 | 0 | 0.2495 | -0.323 | 300 | 0.1237 | [5 empty] | 273.15 | 2.03252 | 0.4907949 | 2966 | 0.7092766 | -0.7117291 | -1.421006 | Methane
| 14 |  | Methane | 0 | 0 | 0 | 0 | 0.2495 | -0.323 | 300 | 0.1237 | [5 empty] | 273.15 | 6.01626 | 0.7832207 | 2966 | 1.794466 | -0.2443407 | -2.038807 | Methane
| 15 |  | Methane | 0 | 0 | 0 | 0 | 0.2495 | -0.323 | 300 | 0.1237 | [5 empty] | 273.15 | 9.918699 | 0.9943755 | 2966 | 2.294422 | -0.005640328 | -2.300062 | Methane
| 16 |  | Methane | 0 | 0 | 0 | 0 | 0.2495 | -0.323 | 300 | 0.1237 | [5 empty] | 273.15 | 16.50407 | 1.244433 | 2966 | 2.803607 | 0.21868 | -2.584927 | Methane
| 17 |  | Methane | 0 | 0 | 0 | 0 | 0.2495 | -0.323 | 300 | 0.1237 | [5 empty] | 273.15 | 23.49593 | 1.393694 | 2966 | 3.156827 | 0.3319576 | -2.82487 | Methane
| 18 |  | Methane | 0 | 0 | 0 | 0 | 0.2495 | -0.323 | 300 | 0.1237 | [5 empty] | 273.15 | 34.30894 | 1.57856 | 2966 | 3.535406 | 0.456513 | -3.078893 | Methane
| 19 |  | Methane | 0 | 0 | 0 | 0 | 0.2495 | -0.323 | 300 | 0.1237 | [5 empty] | 273.15 | 41.05691 | 1.662811 | 2966 | 3.714959 | 0.5085096 | -3.20645 | Methane
| 20 |  | Methane | 0 | 0 | 0 | 0 | 0.2495 | -0.323 | 300 | 0.1237 | [5 empty] | 273.15 | 52.43902 | 1.753376 | 2966 | 3.959651 | 0.561543 | -3.398108 | Methane
| 21 |  | Methane | 0 | 0 | 0 | 0 | 0.2495 | -0.323 | 300 | 0.1237 | [5 empty] | 273.15 | 61.78862 | 1.821266 | 2966 | 4.123719 | 0.5995321 | -3.524187 | Methane
| 22 |  | Methane | 0 | 0 | 0 | 0 | 0.2495 | -0.323 | 300 | 0.1237 | [5 empty] | 273.15 | 71.05691 | 1.863152 | 2966 | 4.263481 | 0.6222699 | -3.641211 | Methane
| 23 |  | Methane | 0 | 0 | 0 | 0 | 0.2495 | -0.323 | 300 | 0.1237 | [5 empty] | 293.15 | 1.219512 | 0.207993 | 2967 | 0.1984509 | -1.570251 | -1.768702 | Methane
| 24 |  | Methane | 0 | 0 | 0 | 0 | 0.2495 | -0.323 | 300 | 0.1237 | [5 empty] | 293.15 | 2.520325 | 0.3704889 | 2967 | 0.9243879 | -0.9929317 | -1.91732 | Methane
| 25 |  | Methane | 0 | 0 | 0 | 0 | 0.2495 | -0.323 | 300 | 0.1237 | [5 empty] | 293.15 | 5.691057 | 0.6044303 | 2967 | 1.738896 | -0.5034689 | -2.242365 | Methane
| 26 |  | Methane | 0 | 0 | 0 | 0 | 0.2495 | -0.323 | 300 | 0.1237 | [5 empty] | 293.15 | 9.512195 | 0.7830787 | 2967 | 2.252575 | -0.2445221 | -2.497097 | Methane
| 27 |  | Methane | 0 | 0 | 0 | 0 | 0.2495 | -0.323 | 300 | 0.1237 | [5 empty] | 293.15 | 15.28455 | 0.9616477 | 2967 | 2.726843 | -0.03910707 | -2.76595 | Methane
| 28 |  | Methane | 0 | 0 | 0 | 0 | 0.2495 | -0.323 | 300 | 0.1237 | [5 empty] | 293.15 | 24.47154 | 1.169337 | 2967 | 3.197511 | 0.1564368 | -3.041074 | Methane
| 29 |  | Methane | 0 | 0 | 0 | 0 | 0.2495 | -0.323 | 300 | 0.1237 | [5 empty] | 293.15 | 34.95935 | 1.328208 | 2967 | 3.554186 | 0.283831 | -3.270355 | Methane
| 30 |  | Methane | 0 | 0 | 0 | 0 | 0.2495 | -0.323 | 300 | 0.1237 | [5 empty] | 293.15 | 44.55285 | 1.43185 | 2967 | 3.796676 | 0.3589672 | -3.437709 | Methane
| 31 |  | Methane | 0 | 0 | 0 | 0 | 0.2495 | -0.323 | 300 | 0.1237 | [5 empty] | 293.15 | 54.47154 | 1.512721 | 2967 | 3.997678 | 0.4139101 | -3.583768 | Methane
| 32 |  | Methane | 0 | 0 | 0 | 0 | 0.2495 | -0.323 | 300 | 0.1237 | [5 empty] | 293.15 | 65.52846 | 1.557785 | 2967 | 4.182484 | 0.4432652 | -3.739219 | Methane
| 33 |  | Methane | 0 | 0 | 0 | 0 | 0.2495 | -0.323 | 300 | 0.1237 | [5 empty] | 293.15 | 72.19512 | 1.599777 | 2967 | 4.279372 | 0.4698644 | -3.809508 | Methane
| 34 | AC-01 | Methane | 0 | 0 | 0 | 0 | 0.2495 | -0.323 | 1118 | 0.5841 | [5 empty] | 253.15 | 0.4246285 | 1.771117 | 2968 | -0.8565407 | 0.5716105 | 1.428151 | Methane
| 35 |  | Methane | 0 | 0 | 0 | 0 | 0.2495 | -0.323 | 1118 | 0.5841 | [5 empty] | 253.15 | 1.746465 | 2.888283 | 2968 | 0.5575937 | 1.060662 | 0.5030687 | Methane
| 36 |  | Methane | 0 | 0 | 0 | 0 | 0.2495 | -0.323 | 1118 | 0.5841 | [5 empty] | 253.15 | 2.738792 | 3.841962 | 2968 | 1.007517 | 1.345983 | 0.3384661 | Methane
| 37 |  | Methane | 0 | 0 | 0 | 0 | 0.2495 | -0.323 | 1118 | 0.5841 | [5 empty] | 253.15 | 4.79677 | 4.686649 | 2968 | 1.567943 | 1.544718 | -0.02322515 | Methane
| 38 |  | Methane | 0 | 0 | 0 | 0 | 0.2495 | -0.323 | 1118 | 0.5841 | [5 empty] | 253.15 | 9.072787 | 5.885559 | 2968 | 2.20528 | 1.772502 | -0.4327778 | Methane
| 39 |  | Methane | 0 | 0 | 0 | 0 | 0.2495 | -0.323 | 1118 | 0.5841 | [5 empty] | 253.15 | 13.59169 | 6.689373 | 2968 | 2.609458 | 1.90052 | -0.7089382 | Methane
| 40 |  | Methane | 0 | 0 | 0 | 0 | 0.2495 | -0.323 | 1118 | 0.5841 | [5 empty] | 253.15 | 19.66927 | 7.479564 | 2968 | 2.979058 | 2.012175 | -0.9668832 | Methane
| 41 |  | Methane | 0 | 0 | 0 | 0 | 0.2495 | -0.323 | 1118 | 0.5841 | [5 empty] | 253.15 | 32.8854 | 8.378747 | 2968 | 3.493029 | 2.125698 | -1.367331 | Methane
| 42 |  | Methane | 0 | 0 | 0 | 0 | 0.2495 | -0.323 | 1118 | 0.5841 | [5 empty] | 253.15 | 47.49345 | 8.93733 | 2968 | 3.860592 | 2.190237 | -1.670355 | Methane
| 43 |  | Methane | 0 | 0 | 0 | 0 | 0.2495 | -0.323 | 1118 | 0.5841 | [5 empty] | 253.15 | 61.85436 | 9.373297 | 2968 | 4.124783 | 2.237865 | -1.886918 | Methane
| 44 |  | Methane | 0 | 0 | 0 | 0 | 0.2495 | -0.323 | 1118 | 0.5841 | [5 empty] | 253.15 | 76.29542 | 9.577657 | 2968 | 4.334613 | 2.259433 | -2.07518 | Methane
| 45 |  | Methane | 0 | 0 | 0 | 0 | 0.2495 | -0.323 | 1118 | 0.5841 | [5 empty] | 253.15 | 83.92633 | 9.700272 | 2968 | 4.429939 | 2.272154 | -2.157785 | Methane
| 46 |  | Methane | 0 | 0 | 0 | 0 | 0.2495 | -0.323 | 1118 | 0.5841 | [5 empty] | 273.15 | 1.162223 | 1.675749 | 2969 | 0.1503349 | 0.5162604 | 0.3659255 | Methane
| 47 |  | Methane | 0 | 0 | 0 | 0 | 0.2495 | -0.323 | 1118 | 0.5841 | [5 empty] | 273.15 | 2.728509 | 2.588556 | 2969 | 1.003755 | 0.9511001 | -0.05265517 | Methane
| 48 |  | Methane | 0 | 0 | 0 | 0 | 0.2495 | -0.323 | 1118 | 0.5841 | [5 empty] | 273.15 | 5.281533 | 3.773842 | 2969 | 1.664216 | 1.328094 | -0.3361229 | Methane
| 49 |  | Methane | 0 | 0 | 0 | 0 | 0.2495 | -0.323 | 1118 | 0.5841 | [5 empty] | 273.15 | 9.804123 | 5.027248 | 2969 | 2.282803 | 1.614873 | -0.6679303 | Methane
| 50 |  | Methane | 0 | 0 | 0 | 0 | 0.2495 | -0.323 | 1118 | 0.5841 | [5 empty] | 273.15 | 17.52489 | 6.103542 | 2969 | 2.863622 | 1.808869 | -1.054753 | Methane
| 51 |  | Methane | 0 | 0 | 0 | 0 | 0.2495 | -0.323 | 1118 | 0.5841 | [5 empty] | 273.15 | 28.93599 | 6.989101 | 2969 | 3.365086 | 1.944352 | -1.420734 | Methane
| 52 |  | Methane | 0 | 0 | 0 | 0 | 0.2495 | -0.323 | 1118 | 0.5841 | [5 empty] | 273.15 | 40.26247 | 7.561308 | 2969 | 3.69542 | 2.023044 | -1.672376 | Methane
| 53 |  | Methane | 0 | 0 | 0 | 0 | 0.2495 | -0.323 | 1118 | 0.5841 | [5 empty] | 273.15 | 51.58806 | 8.024523 | 2969 | 3.94329 | 2.082502 | -1.860788 | Methane
| 54 |  | Methane | 0 | 0 | 0 | 0 | 0.2495 | -0.323 | 1118 | 0.5841 | [5 empty] | 273.15 | 62.01006 | 8.351499 | 2969 | 4.127297 | 2.122441 | -2.004856 | Methane
| 55 |  | Methane | 0 | 0 | 0 | 0 | 0.2495 | -0.323 | 1118 | 0.5841 | [5 empty] | 273.15 | 73.25149 | 8.555858 | 2969 | 4.293899 | 2.146616 | -2.147282 | Methane
| 56 |  | Methane | 0 | 0 | 0 | 0 | 0.2495 | -0.323 | 1118 | 0.5841 | [5 empty] | 273.15 | 85.97011 | 8.814714 | 2969 | 4.454 | 2.176422 | -2.277577 | Methane
| 57 |  | Methane | 0 | 0 | 0 | 0 | 0.2495 | -0.323 | 1118 | 0.5841 | [5 empty] | 293.15 | 0.9102854 | 0.9673025 | 2970 | -0.09399708 | -0.03324406 | 0.06075302 | Methane
| 58 |  | Methane | 0 | 0 | 0 | 0 | 0.2495 | -0.323 | 1118 | 0.5841 | [5 empty] | 293.15 | 3.051982 | 2.016349 | 2970 | 1.115791 | 0.7012883 | -0.414503 | Methane
| 59 |  | Methane | 0 | 0 | 0 | 0 | 0.2495 | -0.323 | 1118 | 0.5841 | [5 empty] | 293.15 | 5.850015 | 3.065395 | 2970 | 1.766444 | 1.120176 | -0.6462677 | Methane
| 60 |  | Methane | 0 | 0 | 0 | 0 | 0.2495 | -0.323 | 1118 | 0.5841 | [5 empty] | 293.15 | 8.892049 | 3.855586 | 2970 | 2.185157 | 1.349523 | -0.8356345 | Methane
| 61 |  | Methane | 0 | 0 | 0 | 0 | 0.2495 | -0.323 | 1118 | 0.5841 | [5 empty] | 293.15 | 18.66633 | 5.231608 | 2970 | 2.926721 | 1.654719 | -1.272003 | Methane
| 62 |  | Methane | 0 | 0 | 0 | 0 | 0.2495 | -0.323 | 1118 | 0.5841 | [5 empty] | 293.15 | 30.07787 | 6.171662 | 2970 | 3.40379 | 1.819968 | -1.583821 | Methane
| 63 |  | Methane | 0 | 0 | 0 | 0 | 0.2495 | -0.323 | 1118 | 0.5841 | [5 empty] | 293.15 | 42.47134 | 6.798365 | 2970 | 3.74883 | 1.916682 | -1.832147 | Methane
| 64 |  | Methane | 0 | 0 | 0 | 0 | 0.2495 | -0.323 | 1118 | 0.5841 | [5 empty] | 293.15 | 54.94496 | 7.19346 | 2970 | 4.006332 | 1.973172 | -2.03316 | Methane
| 65 |  | Methane | 0 | 0 | 0 | 0 | 0.2495 | -0.323 | 1118 | 0.5841 | [5 empty] | 293.15 | 64.8746 | 7.506812 | 2970 | 4.172456 | 2.015811 | -2.156645 | Methane
| 66 |  | Methane | 0 | 0 | 0 | 0 | 0.2495 | -0.323 | 1118 | 0.5841 | [5 empty] | 293.15 | 75.13197 | 7.765668 | 2970 | 4.319246 | 2.049712 | -2.269534 | Methane
| 67 |  | Methane | 0 | 0 | 0 | 0 | 0.2495 | -0.323 | 1118 | 0.5841 | [5 empty] | 293.15 | 85.63456 | 7.915531 | 2970 | 4.450089 | 2.068827 | -2.381262 | Methane
| 68 | Carbon Black | Methane | 0 | 0 | 0 | 0 | 0.2495 | -0.323 | 76 | 0.049 | [5 empty] | 253.13 | 1.080233 | 0.1682243 | 2971 | 0.07717641 | -1.782457 | -1.859633 | Methane
| 69 |  | Methane | 0 | 0 | 0 | 0 | 0.2495 | -0.323 | 76 | 0.049 | [5 empty] | 253.13 | 1.742708 | 0.2317757 | 2971 | 0.5554402 | -1.461985 | -2.017425 | Methane
| 70 |  | Methane | 0 | 0 | 0 | 0 | 0.2495 | -0.323 | 76 | 0.049 | [5 empty] | 253.13 | 3.312376 | 0.3196262 | 2971 | 1.197666 | -1.140603 | -2.338269 | Methane
| 71 |  | Methane | 0 | 0 | 0 | 0 | 0.2495 | -0.323 | 76 | 0.049 | [5 empty] | 253.13 | 5.708984 | 0.4672897 | 2971 | 1.742041 | -0.7608058 | -2.502847 | Methane
| 72 |  | Methane | 0 | 0 | 0 | 0 | 0.2495 | -0.323 | 76 | 0.049 | [5 empty] | 253.13 | 8.432433 | 0.5719626 | 2971 | 2.132085 | -0.5586816 | -2.690767 | Methane
| 73 |  | Methane | 0 | 0 | 0 | 0 | 0.2495 | -0.323 | 76 | 0.049 | [5 empty] | 253.13 | 13.96002 | 0.753271 | 2971 | 2.636198 | -0.2833302 | -2.919528 | Methane
| 74 |  | Methane | 0 | 0 | 0 | 0 | 0.2495 | -0.323 | 76 | 0.049 | [5 empty] | 253.13 | 20.14492 | 0.9102804 | 2971 | 3.002952 | -0.09400262 | -3.096955 | Methane
| 75 |  | Methane | 0 | 0 | 0 | 0 | 0.2495 | -0.323 | 76 | 0.049 | [5 empty] | 253.13 | 27.97424 | 1.026168 | 2971 | 3.331284 | 0.02583169 | -3.305453 | Methane
| 76 |  | Methane | 0 | 0 | 0 | 0 | 0.2495 | -0.323 | 76 | 0.049 | [5 empty] | 253.13 | 36.04861 | 1.108411 | 2971 | 3.584868 | 0.1029277 | -3.481941 | Methane
| 77 |  | Methane | 0 | 0 | 0 | 0 | 0.2495 | -0.323 | 76 | 0.049 | [5 empty] | 253.13 | 43.29868 | 1.175701 | 2971 | 3.768122 | 0.1618645 | -3.606258 | Methane
| 78 |  | Methane | 0 | 0 | 0 | 0 | 0.2495 | -0.323 | 76 | 0.049 | [5 empty] | 253.13 | 54.50096 | 1.239252 | 2971 | 3.998218 | 0.2145082 | -3.78371 | Methane
| 79 |  | Methane | 0 | 0 | 0 | 0 | 0.2495 | -0.323 | 76 | 0.049 | [5 empty] | 253.13 | 67.26696 | 1.28972 | 2971 | 4.208669 | 0.2544249 | -3.954244 | Methane
| 80 |  | Methane | 0 | 0 | 0 | 0 | 0.2495 | -0.323 | 76 | 0.049 | [5 empty] | 253.13 | 83.73826 | 1.338318 | 2971 | 4.427696 | 0.2914134 | -4.136283 | Methane
| 81 |  | Methane | 0 | 0 | 0 | 0 | 0.2495 | -0.323 | 76 | 0.049 | [5 empty] | 273.13 | 1.406083 | 0.1084112 | 2972 | 0.3408081 | -2.221824 | -2.562632 | Methane
| 82 |  | Methane | 0 | 0 | 0 | 0 | 0.2495 | -0.323 | 76 | 0.049 | [5 empty] | 273.13 | 4.296635 | 0.2542056 | 2972 | 1.457832 | -1.369612 | -2.827444 | Methane
| 83 |  | Methane | 0 | 0 | 0 | 0 | 0.2495 | -0.323 | 76 | 0.049 | [5 empty] | 273.13 | 8.09196 | 0.3831776 | 2972 | 2.090871 | -0.9592568 | -3.050128 | Methane
| 84 |  | Methane | 0 | 0 | 0 | 0 | 0.2495 | -0.323 | 76 | 0.049 | [5 empty] | 273.13 | 15.26595 | 0.5570093 | 2972 | 2.725625 | -0.5851733 | -3.310798 | Methane
| 85 |  | Methane | 0 | 0 | 0 | 0 | 0.2495 | -0.323 | 76 | 0.049 | [5 empty] | 273.13 | 23.67299 | 0.6953271 | 2972 | 3.164335 | -0.3633729 | -3.527708 | Methane
| 86 |  | Methane | 0 | 0 | 0 | 0 | 0.2495 | -0.323 | 76 | 0.049 | [5 empty] | 273.13 | 32.90081 | 0.788785 | 2972 | 3.493497 | -0.2372614 | -3.730759 | Methane
| 87 |  | Methane | 0 | 0 | 0 | 0 | 0.2495 | -0.323 | 76 | 0.049 | [5 empty] | 273.13 | 44.76303 | 0.8728972 | 2972 | 3.801383 | -0.1359375 | -3.93732 | Methane
| 88 |  | Methane | 0 | 0 | 0 | 0 | 0.2495 | -0.323 | 76 | 0.049 | [5 empty] | 273.13 | 57.11711 | 0.9196262 | 2972 | 4.045104 | -0.08378803 | -4.128892 | Methane
| 89 |  | Methane | 0 | 0 | 0 | 0 | 0.2495 | -0.323 | 76 | 0.049 | [5 empty] | 273.13 | 68.64765 | 0.964486 | 2972 | 4.228987 | -0.03615998 | -4.265147 | Methane
| 90 |  | Methane | 0 | 0 | 0 | 0 | 0.2495 | -0.323 | 76 | 0.049 | [5 empty] | 273.13 | 82.89472 | 0.9962617 | 2972 | 4.417571 | -0.003745323 | -4.421317 | Methane
| 91 |  | Methane | 0 | 0 | 0 | 0 | 0.2495 | -0.323 | 76 | 0.049 | [5 empty] | 293.13 | 1.073307 | 0.05046729 | 2973 | 0.07074421 | -2.98643 | -3.057174 | Methane
| 92 |  | Methane | 0 | 0 | 0 | 0 | 0.2495 | -0.323 | 76 | 0.049 | [5 empty] | 293.13 | 5.528139 | 0.1925234 | 2973 | 1.709851 | -1.647538 | -3.357389 | Methane
| 93 |  | Methane | 0 | 0 | 0 | 0 | 0.2495 | -0.323 | 76 | 0.049 | [5 empty] | 293.13 | 11.46403 | 0.3158879 | 2973 | 2.439214 | -1.152368 | -3.591583 | Methane
| 94 |  | Methane | 0 | 0 | 0 | 0 | 0.2495 | -0.323 | 76 | 0.049 | [5 empty] | 293.13 | 17.97522 | 0.4205607 | 2973 | 2.888994 | -0.8661663 | -3.755161 | Methane
| 95 |  | Methane | 0 | 0 | 0 | 0 | 0.2495 | -0.323 | 76 | 0.049 | [5 empty] | 293.13 | 25.22683 | 0.5140187 | 2973 | 3.227908 | -0.6654956 | -3.893404 | Methane
| 96 |  | Methane | 0 | 0 | 0 | 0 | 0.2495 | -0.323 | 76 | 0.049 | [5 empty] | 293.13 | 32.55858 | 0.5700935 | 2973 | 3.483041 | -0.561955 | -4.044996 | Methane
| 97 |  | Methane | 0 | 0 | 0 | 0 | 0.2495 | -0.323 | 76 | 0.049 | [5 empty] | 293.13 | 43.43193 | 0.6411215 | 2973 | 3.771195 | -0.4445363 | -4.215731 | Methane
| 98 |  | Methane | 0 | 0 | 0 | 0 | 0.2495 | -0.323 | 76 | 0.049 | [5 empty] | 293.13 | 54.13949 | 0.6934579 | 2973 | 3.991564 | -0.3660647 | -4.357628 | Methane
| 99 |  | Methane | 0 | 0 | 0 | 0 | 0.2495 | -0.323 | 76 | 0.049 | [5 empty] | 293.13 | 65.9994 | 0.7383178 | 2973 | 4.189646 | -0.303381 | -4.493027 | Methane
| 100 |  | Methane | 0 | 0 | 0 | 0 | 0.2495 | -0.323 | 76 | 0.049 | [5 empty] | 293.13 | 81.3998 | 0.7794393 | 2973 | 4.399373 | -0.2491805 | -4.648553 | Methane
33 | 0 | KOH0.5TP50 | Methane | 0 | 0 | 0 | 0 | 0.2495 | -0.323 | 1044 | 0.5 | 0.04 | 0.46 |  |  |  | 298 | 0.9477898 | 1.462879 | 2974 | -0.05362257 | 0.3804065 | 0.4340291 | Methane
| 1 |  | Methane | 0 | 0 | 0 | 0 | 0.2495 | -0.323 | 1044 | 0.5 | 0.04 | 0.46 |  |  |  | 298 | 1.937182 | 2.142499 | 2974 | 0.6612343 | 0.761973 | 0.1007388 | Methane
| 2 |  | Methane | 0 | 0 | 0 | 0 | 0.2495 | -0.323 | 1044 | 0.5 | 0.04 | 0.46 |  |  |  | 298 | 3.845677 | 2.962344 | 2974 | 1.34695 | 1.085981 | -0.2609689 | Methane
| 3 |  | Methane | 0 | 0 | 0 | 0 | 0.2495 | -0.323 | 1044 | 0.5 | 0.04 | 0.46 |  |  |  | 298 | 6.969613 | 3.604624 | 2974 | 1.94156 | 1.282217 | -0.6593423 | Methane
| 4 |  | Methane | 0 | 0 | 0 | 0 | 0.2495 | -0.323 | 1044 | 0.5 | 0.04 | 0.46 |  |  |  | 298 | 9.874479 | 3.966156 | 2974 | 2.289954 | 1.377797 | -0.9121562 | Methane
| 5 |  | Methane | 0 | 0 | 0 | 0 | 0.2495 | -0.323 | 1044 | 0.5 | 0.04 | 0.46 |  |  |  | 298 | 14.9133 | 4.386408 | 2974 | 2.702253 | 1.478511 | -1.223743 | Methane
| 6 |  | Methane | 0 | 0 | 0 | 0 | 0.2495 | -0.323 | 1044 | 0.5 | 0.04 | 0.46 |  |  |  | 298 | 19.9533 | 4.614541 | 2974 | 2.993395 | 1.529212 | -1.464182 | Methane
| 7 |  | Methane | 0 | 0 | 0 | 0 | 0.2495 | -0.323 | 1044 | 0.5 | 0.04 | 0.46 |  |  |  | 298 | 25.03014 | 4.835278 | 2974 | 3.220081 | 1.575939 | -1.644142 | Methane
| 8 |  | Methane | 0 | 0 | 0 | 0 | 0.2495 | -0.323 | 1044 | 0.5 | 0.04 | 0.46 |  |  |  | 298 | 30.14469 | 4.908225 | 2974 | 3.406009 | 1.590912 | -1.815097 | Methane
| 9 |  | Methane | 0 | 0 | 0 | 0 | 0.2495 | -0.323 | 1044 | 0.5 | 0.04 | 0.46 |  |  |  | 298 | 34.96458 | 5.025561 | 2974 | 3.554335 | 1.614537 | -1.939798 | Methane
| 10 |  | Methane | 0 | 0 | 0 | 0 | 0.2495 | -0.323 | 1044 | 0.5 | 0.04 | 0.46 |  |  |  | 298 | 40.1162 | 5.054166 | 2974 | 3.69178 | 1.620213 | -2.071567 | Methane
| 11 |  | Methane | 0 | 0 | 0 | 0 | 0.2495 | -0.323 | 1044 | 0.5 | 0.04 | 0.46 |  |  |  | 313 | 0.7294455 | 1.063905 | 2975 | -0.3154706 | 0.06194578 | 0.3774163 | Methane
| 12 |  | Methane | 0 | 0 | 0 | 0 | 0.2495 | -0.323 | 1044 | 0.5 | 0.04 | 0.46 |  |  |  | 313 | 1.976292 | 1.765645 | 2975 | 0.6812222 | 0.5685159 | -0.1127063 | Methane
| 13 |  | Methane | 0 | 0 | 0 | 0 | 0.2495 | -0.323 | 1044 | 0.5 | 0.04 | 0.46 |  |  |  | 313 | 3.959154 | 2.45986 | 2975 | 1.37603 | 0.9001043 | -0.4759261 | Methane
| 14 |  | Methane | 0 | 0 | 0 | 0 | 0.2495 | -0.323 | 1044 | 0.5 | 0.04 | 0.46 |  |  |  | 313 | 6.862299 | 3.102181 | 2975 | 1.926042 | 1.132105 | -0.7939372 | Methane
| 15 |  | Methane | 0 | 0 | 0 | 0 | 0.2495 | -0.323 | 1044 | 0.5 | 0.04 | 0.46 |  |  |  | 313 | 9.840626 | 3.485867 | 2975 | 2.286519 | 1.248717 | -1.037803 | Methane
| 16 |  | Methane | 0 | 0 | 0 | 0 | 0.2495 | -0.323 | 1044 | 0.5 | 0.04 | 0.46 |  |  |  | 313 | 15.02641 | 3.943037 | 2975 | 2.70981 | 1.371951 | -1.337858 | Methane
| 17 |  | Methane | 0 | 0 | 0 | 0 | 0.2495 | -0.323 | 1044 | 0.5 | 0.04 | 0.46 |  |  |  | 313 | 19.8454 | 4.208157 | 2975 | 2.987972 | 1.437025 | -1.550947 | Methane
| 18 |  | Methane | 0 | 0 | 0 | 0 | 0.2495 | -0.323 | 1044 | 0.5 | 0.04 | 0.46 |  |  |  | 313 | 24.77523 | 4.399364 | 2975 | 3.209844 | 1.48146 | -1.728384 | Methane
| 19 |  | Methane | 0 | 0 | 0 | 0 | 0.2495 | -0.323 | 1044 | 0.5 | 0.04 | 0.46 |  |  |  | 313 | 29.96305 | 4.524022 | 2975 | 3.399965 | 1.509401 | -1.890564 | Methane
| 20 |  | Methane | 0 | 0 | 0 | 0 | 0.2495 | -0.323 | 1044 | 0.5 | 0.04 | 0.46 |  |  |  | 313 | 34.96721 | 4.596989 | 2975 | 3.554411 | 1.525401 | -2.029009 | Methane
| 21 |  | Methane | 0 | 0 | 0 | 0 | 0.2495 | -0.323 | 1044 | 0.5 | 0.04 | 0.46 |  |  |  | 313 | 40.08153 | 4.706881 | 2975 | 3.690916 | 1.549026 | -2.14189 | Methane
| 22 |  | Methane | 0 | 0 | 0 | 0 | 0.2495 | -0.323 | 1044 | 0.5 | 0.04 | 0.46 |  |  |  | 323 | 0.658205 | 0.6796814 | 2976 | -0.4182389 | -0.3861312 | 0.03210774 | Methane
| 23 |  | Methane | 0 | 0 | 0 | 0 | 0.2495 | -0.323 | 1044 | 0.5 | 0.04 | 0.46 |  |  |  | 323 | 0.987534 | 0.9825762 | 2976 | -0.01254432 | -0.01757739 | -0.005033066 | Methane
| 24 |  | Methane | 0 | 0 | 0 | 0 | 0.2495 | -0.323 | 1044 | 0.5 | 0.04 | 0.46 |  |  |  | 323 | 2.05143 | 1.514399 | 2976 | 0.7185369 | 0.4150189 | -0.303518 | Methane
| 25 |  | Methane | 0 | 0 | 0 | 0 | 0.2495 | -0.323 | 1044 | 0.5 | 0.04 | 0.46 |  |  |  | 323 | 4.254903 | 2.23813 | 2976 | 1.448072 | 0.8056408 | -0.6424311 | Methane
| 26 |  | Methane | 0 | 0 | 0 | 0 | 0.2495 | -0.323 | 1044 | 0.5 | 0.04 | 0.46 |  |  |  | 323 | 6.863885 | 2.84356 | 2976 | 1.926274 | 1.045057 | -0.8812169 | Methane
| 27 |  | Methane | 0 | 0 | 0 | 0 | 0.2495 | -0.323 | 1044 | 0.5 | 0.04 | 0.46 |  |  |  | 323 | 9.95279 | 3.197669 | 2976 | 2.297853 | 1.162422 | -1.135431 | Methane
| 28 |  | Methane | 0 | 0 | 0 | 0 | 0.2495 | -0.323 | 1044 | 0.5 | 0.04 | 0.46 |  |  |  | 323 | 15.10164 | 3.677013 | 2976 | 2.714804 | 1.302101 | -1.412703 | Methane
| 29 |  | Methane | 0 | 0 | 0 | 0 | 0.2495 | -0.323 | 1044 | 0.5 | 0.04 | 0.46 |  |  |  | 323 | 20.06782 | 3.942106 | 2976 | 2.999117 | 1.371715 | -1.627402 | Methane
| 30 |  | Methane | 0 | 0 | 0 | 0 | 0.2495 | -0.323 | 1044 | 0.5 | 0.04 | 0.46 |  |  |  | 323 | 24.8873 | 4.125944 | 2976 | 3.214358 | 1.417295 | -1.797063 | Methane
| 31 |  | Methane | 0 | 0 | 0 | 0 | 0.2495 | -0.323 | 1044 | 0.5 | 0.04 | 0.46 |  |  |  | 323 | 30.07499 | 4.272769 | 2976 | 3.403694 | 1.452262 | -1.951432 | Methane
| 32 |  | Methane | 0 | 0 | 0 | 0 | 0.2495 | -0.323 | 1044 | 0.5 | 0.04 | 0.46 |  |  |  | 323 | 34.78471 | 4.35318 | 2976 | 3.549178 | 1.470907 | -2.078271 | Methane
| 33 |  | Methane | 0 | 0 | 0 | 0 | 0.2495 | -0.323 | 1044 | 0.5 | 0.04 | 0.46 |  |  |  | 323 | 39.82557 | 4.440919 | 2976 | 3.684509 | 1.490861 | -2.193648 | Methane
34 | 0 | DO_800 | Methane | 0 | 0 | 0 | 0 | 0.2495 | -0.323 | 3005 | 1.43 | 0.36 | 1.07 |  |  |  | 298 | 1.304958 | 1.755411 | 2977 | 0.2661708 | 0.5627033 | 0.2965325 | Methane
| 1 |  | Methane | 0 | 0 | 0 | 0 | 0.2495 | -0.323 | 3005 | 1.43 | 0.36 | 1.07 |  |  |  | 298 | 2.104771 | 2.593457 | 2977 | 0.7442066 | 0.9529916 | 0.208785 | Methane
| 2 |  | Methane | 0 | 0 | 0 | 0 | 0.2495 | -0.323 | 3005 | 1.43 | 0.36 | 1.07 |  |  |  | 298 | 3.409729 | 3.573552 | 2977 | 1.226633 | 1.27356 | 0.04692719 | Methane
| 3 |  | Methane | 0 | 0 | 0 | 0 | 0.2495 | -0.323 | 3005 | 1.43 | 0.36 | 1.07 |  |  |  | 298 | 5.093545 | 4.711608 | 2977 | 1.627974 | 1.550029 | -0.07794489 | Methane
| 4 |  | Methane | 0 | 0 | 0 | 0 | 0.2495 | -0.323 | 3005 | 1.43 | 0.36 | 1.07 |  |  |  | 298 | 7.198316 | 5.706963 | 2977 | 1.973847 | 1.741687 | -0.2321601 | Methane
| 5 |  | Methane | 0 | 0 | 0 | 0 | 0.2495 | -0.323 | 3005 | 1.43 | 0.36 | 1.07 |  |  |  | 298 | 9.134705 | 6.544209 | 2977 | 2.212081 | 1.878581 | -0.3335004 | Methane
| 6 |  | Methane | 0 | 0 | 0 | 0 | 0.2495 | -0.323 | 3005 | 1.43 | 0.36 | 1.07 |  |  |  | 298 | 10.86062 | 7.19173 | 2977 | 2.385143 | 1.972932 | -0.4122115 | Methane
| 7 |  | Methane | 0 | 0 | 0 | 0 | 0.2495 | -0.323 | 3005 | 1.43 | 0.36 | 1.07 |  |  |  | 298 | 13.04958 | 7.902215 | 2977 | 2.568756 | 2.067143 | -0.5016127 | Methane
| 8 |  | Methane | 0 | 0 | 0 | 0 | 0.2495 | -0.323 | 3005 | 1.43 | 0.36 | 1.07 |  |  |  | 298 | 14.7334 | 8.375715 | 2977 | 2.690117 | 2.125336 | -0.5647803 | Methane
| 9 |  | Methane | 0 | 0 | 0 | 0 | 0.2495 | -0.323 | 3005 | 1.43 | 0.36 | 1.07 |  |  |  | 298 | 17.04864 | 8.975353 | 2977 | 2.836071 | 2.194482 | -0.6415884 | Methane
| 10 |  | Methane | 0 | 0 | 0 | 0 | 0.2495 | -0.323 | 3005 | 1.43 | 0.36 | 1.07 |  |  |  | 298 | 19.06922 | 9.369501 | 2977 | 2.948076 | 2.23746 | -0.7106158 | Methane
| 11 |  | Methane | 0 | 0 | 0 | 0 | 0.2495 | -0.323 | 3005 | 1.43 | 0.36 | 1.07 |  |  |  | 298 | 24.12067 | 10.28367 | 2977 | 3.183069 | 2.330557 | -0.8525121 | Methane
| 12 |  | Methane | 0 | 0 | 0 | 0 | 0.2495 | -0.323 | 3005 | 1.43 | 0.36 | 1.07 |  |  |  | 298 | 28.03555 | 10.92965 | 2977 | 3.333473 | 2.391479 | -0.9419938 | Methane
| 13 |  | Methane | 0 | 0 | 0 | 0 | 0.2495 | -0.323 | 3005 | 1.43 | 0.36 | 1.07 |  |  |  | 298 | 31.82413 | 11.37003 | 2977 | 3.460225 | 2.430981 | -1.029244 | Methane
| 14 |  | Methane | 0 | 0 | 0 | 0 | 0.2495 | -0.323 | 3005 | 1.43 | 0.36 | 1.07 |  |  |  | 298 | 34.68662 | 11.68447 | 2977 | 3.546354 | 2.45826 | -1.088094 | Methane
| 15 |  | Methane | 0 | 0 | 0 | 0 | 0.2495 | -0.323 | 3005 | 1.43 | 0.36 | 1.07 |  |  |  | 298 | 37.04397 | 11.90433 | 2977 | 3.612105 | 2.476902 | -1.135203 | Methane
| 16 |  | Methane | 0 | 0 | 0 | 0 | 0.2495 | -0.323 | 3005 | 1.43 | 0.36 | 1.07 |  |  |  | 298 | 40.24322 | 12.1236 | 2977 | 3.694941 | 2.495154 | -1.199788 | Methane
| 17 | DO_700 | Methane | 0 | 0 | 0 | 0 | 0.2495 | -0.323 | 2700 | 1.23 | 0.3 | 0.93 |  |  |  | 298 | 2.188962 | 2.704157 | 2978 | 0.7834273 | 0.9947902 | 0.2113629 | Methane
| 18 |  | Methane | 0 | 0 | 0 | 0 | 0.2495 | -0.323 | 2700 | 1.23 | 0.3 | 0.93 |  |  |  | 298 | 4.840973 | 4.411153 | 2978 | 1.577116 | 1.484136 | -0.09297969 | Methane
| 19 |  | Methane | 0 | 0 | 0 | 0 | 0.2495 | -0.323 | 2700 | 1.23 | 0.3 | 0.93 |  |  |  | 298 | 7.156221 | 5.485474 | 2978 | 1.967982 | 1.702103 | -0.2658785 | Methane
| 20 |  | Methane | 0 | 0 | 0 | 0 | 0.2495 | -0.323 | 2700 | 1.23 | 0.3 | 0.93 |  |  |  | 298 | 9.260992 | 6.433361 | 2978 | 2.225811 | 1.861497 | -0.3643141 | Methane
| 21 |  | Methane | 0 | 0 | 0 | 0 | 0.2495 | -0.323 | 2700 | 1.23 | 0.3 | 0.93 |  |  |  | 298 | 10.9869 | 7.049236 | 2978 | 2.396704 | 1.952919 | -0.4437848 | Methane
| 22 |  | Methane | 0 | 0 | 0 | 0 | 0.2495 | -0.323 | 2700 | 1.23 | 0.3 | 0.93 |  |  |  | 298 | 13.26006 | 7.696371 | 2978 | 2.584756 | 2.040749 | -0.5440073 | Methane
| 23 |  | Methane | 0 | 0 | 0 | 0 | 0.2495 | -0.323 | 2700 | 1.23 | 0.3 | 0.93 |  |  |  | 298 | 15.36483 | 8.280334 | 2978 | 2.732081 | 2.113883 | -0.6181976 | Methane
| 24 |  | Methane | 0 | 0 | 0 | 0 | 0.2495 | -0.323 | 2700 | 1.23 | 0.3 | 0.93 |  |  |  | 298 | 19.78485 | 9.21077 | 2978 | 2.984916 | 2.220373 | -0.7645428 | Methane
| 25 |  | Methane | 0 | 0 | 0 | 0 | 0.2495 | -0.323 | 2700 | 1.23 | 0.3 | 0.93 |  |  |  | 298 | 24.33115 | 9.935421 | 2978 | 3.191757 | 2.296106 | -0.8956512 | Methane
| 26 |  | Methane | 0 | 0 | 0 | 0 | 0.2495 | -0.323 | 2700 | 1.23 | 0.3 | 0.93 |  |  |  | 298 | 28.16183 | 10.53399 | 2978 | 3.337968 | 2.354607 | -0.9833602 | Methane
| 27 |  | Methane | 0 | 0 | 0 | 0 | 0.2495 | -0.323 | 2700 | 1.23 | 0.3 | 0.93 |  |  |  | 298 | 31.95042 | 10.9269 | 2978 | 3.464185 | 2.391227 | -1.072958 | Methane
| 28 |  | Methane | 0 | 0 | 0 | 0 | 0.2495 | -0.323 | 2700 | 1.23 | 0.3 | 0.93 |  |  |  | 298 | 35.14967 | 11.28857 | 2978 | 3.559615 | 2.423791 | -1.135824 | Methane
| 29 |  | Methane | 0 | 0 | 0 | 0 | 0.2495 | -0.323 | 2300 | 0.89 | 0.16 | 0.73 |  |  |  | 298 | 39.99065 | 11.77567 | 2979 | 3.688646 | 2.466036 | -1.22261 | Methane
| 30 | DO_600 | Methane | 0 | 0 | 0 | 0 | 0.2495 | -0.323 | 2300 | 0.89 | 0.16 | 0.73 |  |  |  | 298 | 1.978485 | 2.356204 | 2979 | 0.6823312 | 0.8570517 | 0.1747205 | Methane
| 31 |  | Methane | 0 | 0 | 0 | 0 | 0.2495 | -0.323 | 2300 | 0.89 | 0.16 | 0.73 |  |  |  | 298 | 3.072965 | 3.083282 | 2979 | 1.122643 | 1.125995 | 0.003351601 | Methane
| 32 |  | Methane | 0 | 0 | 0 | 0 | 0.2495 | -0.323 | 2300 | 0.89 | 0.16 | 0.73 |  |  |  | 298 | 4.967259 | 4.078785 | 2979 | 1.602868 | 1.405799 | -0.197069 | Methane
| 33 |  | Methane | 0 | 0 | 0 | 0 | 0.2495 | -0.323 | 2300 | 0.89 | 0.16 | 0.73 |  |  |  | 298 | 6.861553 | 4.836947 | 2979 | 1.925934 | 1.576284 | -0.3496501 | Methane
| 34 |  | Methane | 0 | 0 | 0 | 0 | 0.2495 | -0.323 | 2300 | 0.89 | 0.16 | 0.73 |  |  |  | 298 | 8.966324 | 5.721543 | 2979 | 2.193476 | 1.744238 | -0.4492373 | Methane
| 35 |  | Methane | 0 | 0 | 0 | 0 | 0.2495 | -0.323 | 2300 | 0.89 | 0.16 | 0.73 |  |  |  | 298 | 12.92329 | 6.747241 | 2979 | 2.559031 | 1.909134 | -0.6498976 | Methane
| 36 |  | Methane | 0 | 0 | 0 | 0 | 0.2495 | -0.323 | 2300 | 0.89 | 0.16 | 0.73 |  |  |  | 298 | 17.4696 | 7.645943 | 2979 | 2.860462 | 2.034175 | -0.826287 | Methane
| 37 |  | Methane | 0 | 0 | 0 | 0 | 0.2495 | -0.323 | 2300 | 0.89 | 0.16 | 0.73 |  |  |  | 298 | 21.38447 | 8.228633 | 2979 | 3.062665 | 2.10762 | -0.9550452 | Methane
| 38 |  | Methane | 0 | 0 | 0 | 0 | 0.2495 | -0.323 | 2300 | 0.89 | 0.16 | 0.73 |  |  |  | 298 | 26.01497 | 8.87411 | 2979 | 3.258672 | 2.183138 | -1.075534 | Methane
| 39 |  | Methane | 0 | 0 | 0 | 0 | 0.2495 | -0.323 | 2300 | 0.89 | 0.16 | 0.73 |  |  |  | 298 | 30.09822 | 9.361745 | 2979 | 3.404466 | 2.236632 | -1.167834 | Methane
| 40 |  | Methane | 0 | 0 | 0 | 0 | 0.2495 | -0.323 | 2300 | 0.89 | 0.16 | 0.73 |  |  |  | 298 | 33.971 | 9.675477 | 2979 | 3.525507 | 2.269595 | -1.255913 | Methane
| 41 |  | Methane | 0 | 0 | 0 | 0 | 0.2495 | -0.323 | 2300 | 0.89 | 0.16 | 0.73 |  |  |  | 298 | 36.87558 | 9.879131 | 2979 | 3.60755 | 2.290425 | -1.317125 | Methane
| 42 |  | Methane | 0 | 0 | 0 | 0 | 0.2495 | -0.323 | 2300 | 0.89 | 0.16 | 0.73 |  |  |  | 298 | 40.03274 | 10.03514 | 2979 | 3.689698 | 2.306093 | -1.383605 | Methane
| 55 | MSC-30 | Methane | 0 | 0 | 0 | 0 | 0.2495 | -0.323 | 2970 | 1.53 | 0.63 | 0.9 |  |  |  | 298 | 4.749047 | 3.930232 | 2980 | 1.557944 | 1.368698 | -0.1892456 | Methane
| 56 |  | Methane | 0 | 0 | 0 | 0 | 0.2495 | -0.323 | 2970 | 1.53 | 0.63 | 0.9 |  |  |  | 298 | 10.40286 | 6.076912 | 2980 | 2.342081 | 1.804497 | -0.5375839 | Methane
| 57 |  | Methane | 0 | 0 | 0 | 0 | 0.2495 | -0.323 | 2970 | 1.53 | 0.63 | 0.9 |  |  |  | 298 | 15.06756 | 7.355584 | 2980 | 2.712544 | 1.99546 | -0.7170845 | Methane
| 58 |  | Methane | 0 | 0 | 0 | 0 | 0.2495 | -0.323 | 2970 | 1.53 | 0.63 | 0.9 |  |  |  | 298 | 20.23011 | 8.489749 | 2980 | 3.007172 | 2.138859 | -0.8683125 | Methane
| 59 |  | Methane | 0 | 0 | 0 | 0 | 0.2495 | -0.323 | 2970 | 1.53 | 0.63 | 0.9 |  |  |  | 298 | 26.1887 | 9.479477 | 2980 | 3.265328 | 2.249129 | -1.016199 | Methane
| 60 |  | Methane | 0 | 0 | 0 | 0 | 0.2495 | -0.323 | 2970 | 1.53 | 0.63 | 0.9 |  |  |  | 298 | 34.03596 | 10.46966 | 2980 | 3.527418 | 2.348482 | -1.178936 | Methane
| 61 |  | Methane | 0 | 0 | 0 | 0 | 0.2495 | -0.323 | 2970 | 1.53 | 0.63 | 0.9 |  |  |  | 298 | 40.89041 | 11.24266 | 2980 | 3.710896 | 2.419716 | -1.29118 | Methane
| 62 |  | Methane | 0 | 0 | 0 | 0 | 0.2495 | -0.323 | 2970 | 1.53 | 0.63 | 0.9 |  |  |  | 298 | 50.23023 | 11.96805 | 2980 | 3.916617 | 2.482241 | -1.434376 | Methane
| 63 |  | Methane | 0 | 0 | 0 | 0 | 0.2495 | -0.323 | 2970 | 1.53 | 0.63 | 0.9 |  |  |  | 298 | 59.8699 | 12.40426 | 2980 | 4.092174 | 2.51804 | -1.574134 | Methane
| 64 |  | Methane | 0 | 0 | 0 | 0 | 0.2495 | -0.323 | 2970 | 1.53 | 0.63 | 0.9 |  |  |  | 298 | 69.21081 | 12.93682 | 2980 | 4.237157 | 2.560077 | -1.67708 | Methane
| 65 |  | Methane | 0 | 0 | 0 | 0 | 0.2495 | -0.323 | 2970 | 1.53 | 0.63 | 0.9 |  |  |  | 298 | 79.84534 | 13.22864 | 2980 | 4.380091 | 2.582384 | -1.797708 | Methane
| 66 |  | Methane | 0 | 0 | 0 | 0 | 0.2495 | -0.323 | 2970 | 1.53 | 0.63 | 0.9 |  |  |  | 298 | 89.38724 | 13.37556 | 2980 | 4.492978 | 2.59343 | -1.899548 | Methane
| 67 |  | Methane | 0 | 0 | 0 | 0 | 0.2495 | -0.323 | 2970 | 1.53 | 0.63 | 0.9 |  |  |  | 298 | 100.2214 | 13.5228 | 2980 | 4.607382 | 2.604377 | -2.003004 | Methane
35 | 0 | M1273-150 | Methane | 0 | 0 | 0 | 0 | 0.2495 | -0.323 | 3350 | 1.75 | 0.08 | 1.67 |  |  |  | 273 | 0.9099901 | 2.142207 | 2981 | -0.09432155 | 0.7618366 | 0.8561581 | Methane
| 1 |  | Methane | 0 | 0 | 0 | 0 | 0.2495 | -0.323 | 3350 | 1.75 | 0.08 | 1.67 |  |  |  | 273 | 1.463897 | 2.880495 | 2981 | 0.3811021 | 1.057962 | 0.6768598 | Methane
| 2 |  | Methane | 0 | 0 | 0 | 0 | 0.2495 | -0.323 | 3350 | 1.75 | 0.08 | 1.67 |  |  |  | 273 | 1.879327 | 3.474699 | 2981 | 0.6309139 | 1.245508 | 0.6145938 | Methane
| 3 |  | Methane | 0 | 0 | 0 | 0 | 0.2495 | -0.323 | 3350 | 1.75 | 0.08 | 1.67 |  |  |  | 273 | 3.006924 | 4.5734 | 2981 | 1.100918 | 1.520257 | 0.4193392 | Methane
| 4 |  | Methane | 0 | 0 | 0 | 0 | 0.2495 | -0.323 | 3350 | 1.75 | 0.08 | 1.67 |  |  |  | 273 | 4.075173 | 5.618062 | 2981 | 1.404913 | 1.725987 | 0.3210736 | Methane
| 5 |  | Methane | 0 | 0 | 0 | 0 | 0.2495 | -0.323 | 3350 | 1.75 | 0.08 | 1.67 |  |  |  | 273 | 4.866469 | 6.410548 | 2981 | 1.582369 | 1.857945 | 0.2755762 | Methane
| 6 |  | Methane | 0 | 0 | 0 | 0 | 0.2495 | -0.323 | 3350 | 1.75 | 0.08 | 1.67 |  |  |  | 273 | 6.94362 | 7.654062 | 2981 | 1.937823 | 2.035237 | 0.09741326 | Methane
| 7 |  | Methane | 0 | 0 | 0 | 0 | 0.2495 | -0.323 | 3350 | 1.75 | 0.08 | 1.67 |  |  |  | 273 | 8.941642 | 8.969485 | 2981 | 2.190719 | 2.193828 | 0.003109001 | Methane
| 8 |  | Methane | 0 | 0 | 0 | 0 | 0.2495 | -0.323 | 3350 | 1.75 | 0.08 | 1.67 |  |  |  | 273 | 11.29575 | 10.0153 | 2981 | 2.424426 | 2.304114 | -0.1203119 | Methane
| 9 |  | Methane | 0 | 0 | 0 | 0 | 0.2495 | -0.323 | 3350 | 1.75 | 0.08 | 1.67 |  |  |  | 273 | 13.09594 | 10.88068 | 2981 | 2.572303 | 2.386989 | -0.1853141 | Methane
| 10 |  | Methane | 0 | 0 | 0 | 0 | 0.2495 | -0.323 | 3350 | 1.75 | 0.08 | 1.67 |  |  |  | 273 | 15.15331 | 11.71029 | 2981 | 2.718219 | 2.460468 | -0.2577511 | Methane
| 11 |  | Methane | 0 | 0 | 0 | 0 | 0.2495 | -0.323 | 3350 | 1.75 | 0.08 | 1.67 |  |  |  | 273 | 17.03264 | 12.44977 | 2981 | 2.835132 | 2.521702 | -0.3134292 | Methane
| 12 |  | Methane | 0 | 0 | 0 | 0 | 0.2495 | -0.323 | 3350 | 1.75 | 0.08 | 1.67 |  |  |  | 273 | 20 | 13.51414 | 2981 | 2.995732 | 2.603736 | -0.3919958 | Methane
| 13 |  | Methane | 0 | 0 | 0 | 0 | 0.2495 | -0.323 | 3350 | 1.75 | 0.08 | 1.67 |  |  |  | 283 | 1.008902 | 1.962347 | 2982 | 0.008862687 | 0.6741414 | 0.6652787 | Methane
| 14 |  | Methane | 0 | 0 | 0 | 0 | 0.2495 | -0.323 | 3350 | 1.75 | 0.08 | 1.67 |  |  |  | 283 | 2.077151 | 2.989015 | 2982 | 0.7309974 | 1.094944 | 0.3639466 | Methane
| 15 |  | Methane | 0 | 0 | 0 | 0 | 0.2495 | -0.323 | 3350 | 1.75 | 0.08 | 1.67 |  |  |  | 283 | 3.046489 | 4.069579 | 2982 | 1.11399 | 1.40354 | 0.2895499 | Methane
| 16 |  | Methane | 0 | 0 | 0 | 0 | 0.2495 | -0.323 | 3350 | 1.75 | 0.08 | 1.67 |  |  |  | 283 | 3.976261 | 4.79021 | 2982 | 1.380342 | 1.566574 | 0.1862323 | Methane
| 17 |  | Methane | 0 | 0 | 0 | 0 | 0.2495 | -0.323 | 3350 | 1.75 | 0.08 | 1.67 |  |  |  | 283 | 4.965381 | 5.618863 | 2982 | 1.60249 | 1.726129 | 0.1236394 | Methane
| 18 |  | Methane | 0 | 0 | 0 | 0 | 0.2495 | -0.323 | 3350 | 1.75 | 0.08 | 1.67 |  |  |  | 283 | 6.172107 | 6.411723 | 2982 | 1.82004 | 1.858128 | 0.03808779 | Methane
| 19 |  | Methane | 0 | 0 | 0 | 0 | 0.2495 | -0.323 | 3350 | 1.75 | 0.08 | 1.67 |  |  |  | 283 | 7.912957 | 7.438996 | 2982 | 2.068502 | 2.006736 | -0.06176568 | Methane
| 20 |  | Methane | 0 | 0 | 0 | 0 | 0.2495 | -0.323 | 3350 | 1.75 | 0.08 | 1.67 |  |  |  | 283 | 9.970326 | 8.484549 | 2982 | 2.299613 | 2.138247 | -0.1613666 | Methane
| 21 |  | Methane | 0 | 0 | 0 | 0 | 0.2495 | -0.323 | 3350 | 1.75 | 0.08 | 1.67 |  |  |  | 283 | 11.86944 | 9.332016 | 2982 | 2.473967 | 2.233451 | -0.2405156 | Methane
| 22 |  | Methane | 0 | 0 | 0 | 0 | 0.2495 | -0.323 | 3350 | 1.75 | 0.08 | 1.67 |  |  |  | 283 | 14.20376 | 10.37782 | 2982 | 2.653507 | 2.339671 | -0.313836 | Methane
| 23 |  | Methane | 0 | 0 | 0 | 0 | 0.2495 | -0.323 | 3350 | 1.75 | 0.08 | 1.67 |  |  |  | 283 | 16.182 | 11.00942 | 2982 | 2.783899 | 2.398751 | -0.3851483 | Methane
| 24 |  | Methane | 0 | 0 | 0 | 0 | 0.2495 | -0.323 | 3350 | 1.75 | 0.08 | 1.67 |  |  |  | 283 | 18.18002 | 11.73101 | 2982 | 2.900323 | 2.462236 | -0.4380874 | Methane
| 25 |  | Methane | 0 | 0 | 0 | 0 | 0.2495 | -0.323 | 3350 | 1.75 | 0.08 | 1.67 |  |  |  | 283 | 19.86152 | 12.21838 | 2982 | 2.988784 | 2.502942 | -0.4858426 | Methane
| 26 |  | Methane | 0 | 0 | 0 | 0 | 0.2495 | -0.323 | 3350 | 1.75 | 0.08 | 1.67 |  |  |  | 293 | 1.40455 | 2.088667 | 2983 | 0.3397169 | 0.7365262 | 0.3968093 | Methane
| 27 |  | Methane | 0 | 0 | 0 | 0 | 0.2495 | -0.323 | 3350 | 1.75 | 0.08 | 1.67 |  |  |  | 293 | 2.156281 | 2.683174 | 2983 | 0.7683849 | 0.9870004 | 0.2186155 | Methane
| 28 |  | Methane | 0 | 0 | 0 | 0 | 0.2495 | -0.323 | 3350 | 1.75 | 0.08 | 1.67 |  |  |  | 293 | 3.125618 | 3.43983 | 2983 | 1.139632 | 1.235422 | 0.09579004 | Methane
| 29 |  | Methane | 0 | 0 | 0 | 0 | 0.2495 | -0.323 | 3350 | 1.75 | 0.08 | 1.67 |  |  |  | 293 | 4.767557 | 4.682953 | 2983 | 1.561834 | 1.543929 | -0.01790513 | Methane
| 30 |  | Methane | 0 | 0 | 0 | 0 | 0.2495 | -0.323 | 3350 | 1.75 | 0.08 | 1.67 |  |  |  | 293 | 7.042532 | 6.124588 | 2983 | 1.951968 | 1.812312 | -0.1396562 | Methane
| 31 |  | Methane | 0 | 0 | 0 | 0 | 0.2495 | -0.323 | 3350 | 1.75 | 0.08 | 1.67 |  |  |  | 293 | 8.961424 | 7.062048 | 2983 | 2.192929 | 1.954735 | -0.2381941 | Methane
| 32 |  | Methane | 0 | 0 | 0 | 0 | 0.2495 | -0.323 | 3350 | 1.75 | 0.08 | 1.67 |  |  |  | 293 | 10.12859 | 7.692918 | 2983 | 2.315362 | 2.0403 | -0.2750615 | Methane
| 33 |  | Methane | 0 | 0 | 0 | 0 | 0.2495 | -0.323 | 3350 | 1.75 | 0.08 | 1.67 |  |  |  | 293 | 12.06726 | 8.522426 | 2983 | 2.490496 | 2.142701 | -0.347795 | Methane
| 34 |  | Methane | 0 | 0 | 0 | 0 | 0.2495 | -0.323 | 3350 | 1.75 | 0.08 | 1.67 |  |  |  | 293 | 13.98615 | 9.333921 | 2983 | 2.638068 | 2.233655 | -0.4044126 | Methane
| 35 |  | Methane | 0 | 0 | 0 | 0 | 0.2495 | -0.323 | 3350 | 1.75 | 0.08 | 1.67 |  |  |  | 293 | 15.82591 | 9.947401 | 2983 | 2.761649 | 2.297311 | -0.4643375 | Methane
| 36 |  | Methane | 0 | 0 | 0 | 0 | 0.2495 | -0.323 | 3350 | 1.75 | 0.08 | 1.67 |  |  |  | 293 | 17.9822 | 10.59716 | 2983 | 2.889382 | 2.360586 | -0.5287965 | Methane
| 37 |  | Methane | 0 | 0 | 0 | 0 | 0.2495 | -0.323 | 3350 | 1.75 | 0.08 | 1.67 |  |  |  | 293 | 20.03956 | 11.19284 | 2983 | 2.997709 | 2.415274 | -0.5824345 | Methane
| 38 |  | Methane | 0 | 0 | 0 | 0 | 0.2495 | -0.323 | 3350 | 1.75 | 0.08 | 1.67 |  |  |  | 303 | 0.8506429 | 1.242411 | 2984 | -0.1617628 | 0.2170535 | 0.3788164 | Methane
| 39 |  | Methane | 0 | 0 | 0 | 0 | 0.2495 | -0.323 | 3350 | 1.75 | 0.08 | 1.67 |  |  |  | 303 | 2.096934 | 2.269239 | 2984 | 0.7404761 | 0.8194445 | 0.07896833 | Methane
| 40 |  | Methane | 0 | 0 | 0 | 0 | 0.2495 | -0.323 | 3350 | 1.75 | 0.08 | 1.67 |  |  |  | 303 | 2.947577 | 2.989799 | 2984 | 1.080983 | 1.095206 | 0.01422266 | Methane
| 41 |  | Methane | 0 | 0 | 0 | 0 | 0.2495 | -0.323 | 3350 | 1.75 | 0.08 | 1.67 |  |  |  | 303 | 3.976261 | 3.674529 | 2984 | 1.380342 | 1.301425 | -0.07891706 | Methane
| 42 |  | Methane | 0 | 0 | 0 | 0 | 0.2495 | -0.323 | 3350 | 1.75 | 0.08 | 1.67 |  |  |  | 303 | 5.084075 | 4.341335 | 2984 | 1.626113 | 1.468182 | -0.1579312 | Methane
| 43 |  | Methane | 0 | 0 | 0 | 0 | 0.2495 | -0.323 | 3350 | 1.75 | 0.08 | 1.67 |  |  |  | 303 | 6.073195 | 4.882071 | 2984 | 1.803885 | 1.58557 | -0.2183153 | Methane
| 44 |  | Methane | 0 | 0 | 0 | 0 | 0.2495 | -0.323 | 3350 | 1.75 | 0.08 | 1.67 |  |  |  | 303 | 7.339268 | 5.54902 | 2984 | 1.993239 | 1.713621 | -0.2796178 | Methane
| 45 |  | Methane | 0 | 0 | 0 | 0 | 0.2495 | -0.323 | 3350 | 1.75 | 0.08 | 1.67 |  |  |  | 303 | 8.783383 | 6.360088 | 2984 | 2.172862 | 1.850042 | -0.3228194 | Methane
| 46 |  | Methane | 0 | 0 | 0 | 0 | 0.2495 | -0.323 | 3350 | 1.75 | 0.08 | 1.67 |  |  |  | 303 | 11.05836 | 7.351852 | 2984 | 2.403187 | 1.994952 | -0.4082343 | Methane
| 47 |  | Methane | 0 | 0 | 0 | 0 | 0.2495 | -0.323 | 3350 | 1.75 | 0.08 | 1.67 |  |  |  | 303 | 13.11573 | 8.055503 | 2984 | 2.573812 | 2.086355 | -0.4874566 | Methane
| 48 |  | Methane | 0 | 0 | 0 | 0 | 0.2495 | -0.323 | 3350 | 1.75 | 0.08 | 1.67 |  |  |  | 303 | 14.85658 | 8.650899 | 2984 | 2.698443 | 2.157663 | -0.5407794 | Methane
| 49 |  | Methane | 0 | 0 | 0 | 0 | 0.2495 | -0.323 | 3350 | 1.75 | 0.08 | 1.67 |  |  |  | 303 | 17.17112 | 9.408766 | 2984 | 2.843229 | 2.241642 | -0.601587 | Methane
| 50 |  | Methane | 0 | 0 | 0 | 0 | 0.2495 | -0.323 | 3350 | 1.75 | 0.08 | 1.67 |  |  |  | 303 | 20.01978 | 10.36506 | 2984 | 2.996721 | 2.33844 | -0.6582807 | Methane
| 51 |  | Methane | 0 | 0 | 0 | 0 | 0.2495 | -0.323 | 3350 | 1.75 | 0.08 | 1.67 |  |  |  | 313 | 0.4945598 | 0.7022445 | 2985 | -0.7040871 | -0.3534737 | 0.3506134 | Methane
| 52 |  | Methane | 0 | 0 | 0 | 0 | 0.2495 | -0.323 | 3350 | 1.75 | 0.08 | 1.67 |  |  |  | 313 | 1.622156 | 1.585007 | 2985 | 0.4837563 | 0.4605889 | -0.02316743 | Methane
| 53 |  | Methane | 0 | 0 | 0 | 0 | 0.2495 | -0.323 | 3350 | 1.75 | 0.08 | 1.67 |  |  |  | 313 | 3.006924 | 2.557975 | 2985 | 1.100918 | 0.9392161 | -0.1617015 | Methane
| 54 |  | Methane | 0 | 0 | 0 | 0 | 0.2495 | -0.323 | 3350 | 1.75 | 0.08 | 1.67 |  |  |  | 313 | 4.925816 | 3.693378 | 2985 | 1.59449 | 1.306541 | -0.2879485 | Methane
| 55 |  | Methane | 0 | 0 | 0 | 0 | 0.2495 | -0.323 | 3350 | 1.75 | 0.08 | 1.67 |  |  |  | 313 | 6.884273 | 4.684857 | 2985 | 1.92924 | 1.544335 | -0.3849041 | Methane
| 56 |  | Methane | 0 | 0 | 0 | 0 | 0.2495 | -0.323 | 3350 | 1.75 | 0.08 | 1.67 |  |  |  | 313 | 9.000989 | 5.766453 | 2985 | 2.197334 | 1.752057 | -0.4452773 | Methane
| 57 |  | Methane | 0 | 0 | 0 | 0 | 0.2495 | -0.323 | 3350 | 1.75 | 0.08 | 1.67 |  |  |  | 313 | 11.01879 | 6.632022 | 2985 | 2.399602 | 1.89191 | -0.5076926 | Methane
| 58 |  | Methane | 0 | 0 | 0 | 0 | 0.2495 | -0.323 | 3350 | 1.75 | 0.08 | 1.67 |  |  |  | 313 | 13.05638 | 7.371645 | 2985 | 2.569277 | 1.997641 | -0.5716361 | Methane
| 59 |  | Methane | 0 | 0 | 0 | 0 | 0.2495 | -0.323 | 3350 | 1.75 | 0.08 | 1.67 |  |  |  | 313 | 14.63897 | 8.020883 | 2985 | 2.683687 | 2.082049 | -0.6016387 | Methane
| 60 |  | Methane | 0 | 0 | 0 | 0 | 0.2495 | -0.323 | 3350 | 1.75 | 0.08 | 1.67 |  |  |  | 313 | 16.55786 | 8.562456 | 2985 | 2.806861 | 2.147387 | -0.6594741 | Methane
| 61 |  | Methane | 0 | 0 | 0 | 0 | 0.2495 | -0.323 | 3350 | 1.75 | 0.08 | 1.67 |  |  |  | 313 | 18.49654 | 9.140035 | 2985 | 2.917584 | 2.212664 | -0.7049193 | Methane
| 62 |  | Methane | 0 | 0 | 0 | 0 | 0.2495 | -0.323 | 3350 | 1.75 | 0.08 | 1.67 |  |  |  | 313 | 19.88131 | 9.465189 | 2985 | 2.98978 | 2.247621 | -0.7421591 | Methane
| 72 | babassu-AC | Methane | 0 | 0 | 0 | 0 | 0.2495 | -0.323 | 979 | 0.46 | 0.12 | 0.34 |  |  |  | 293 | 0.7643312 | 1.030816 | 2986 | -0.2687541 | 0.03035026 | 0.2991043 | Methane
| 73 |  | Methane | 0 | 0 | 0 | 0 | 0.2495 | -0.323 | 979 | 0.46 | 0.12 | 0.34 |  |  |  | 293 | 1.783439 | 1.568426 | 2986 | 0.5785438 | 0.4500728 | -0.128471 | Methane
| 74 |  | Methane | 0 | 0 | 0 | 0 | 0.2495 | -0.323 | 979 | 0.46 | 0.12 | 0.34 |  |  |  | 293 | 2.766151 | 2.039773 | 2986 | 1.017457 | 0.7128385 | -0.3046184 | Methane
| 75 |  | Methane | 0 | 0 | 0 | 0 | 0.2495 | -0.323 | 979 | 0.46 | 0.12 | 0.34 |  |  |  | 293 | 4.476797 | 2.533339 | 2986 | 1.498908 | 0.9295383 | -0.5693695 | Methane
| 76 |  | Methane | 0 | 0 | 0 | 0 | 0.2495 | -0.323 | 979 | 0.46 | 0.12 | 0.34 |  |  |  | 293 | 6.55141 | 3.012249 | 2986 | 1.87968 | 1.102687 | -0.7769935 | Methane
| 77 |  | Methane | 0 | 0 | 0 | 0 | 0.2495 | -0.323 | 979 | 0.46 | 0.12 | 0.34 |  |  |  | 293 | 9.353958 | 3.44712 | 2986 | 2.2358 | 1.237539 | -0.9982604 | Methane
| 78 |  | Methane | 0 | 0 | 0 | 0 | 0.2495 | -0.323 | 979 | 0.46 | 0.12 | 0.34 |  |  |  | 293 | 11.57416 | 3.778817 | 2986 | 2.448775 | 1.329411 | -1.119364 | Methane
| 79 |  | Methane | 0 | 0 | 0 | 0 | 0.2495 | -0.323 | 979 | 0.46 | 0.12 | 0.34 |  |  |  | 293 | 14.30391 | 4.073798 | 2986 | 2.660533 | 1.404576 | -1.255957 | Methane
| 80 |  | Methane | 0 | 0 | 0 | 0 | 0.2495 | -0.323 | 979 | 0.46 | 0.12 | 0.34 |  |  |  | 293 | 16.74249 | 4.280382 | 2986 | 2.81795 | 1.454042 | -1.363908 | Methane
| 81 |  | Methane | 0 | 0 | 0 | 0 | 0.2495 | -0.323 | 979 | 0.46 | 0.12 | 0.34 |  |  |  | 293 | 20.0182 | 4.52393 | 2986 | 2.996642 | 1.509381 | -1.487261 | Methane
| 82 |  | Methane | 0 | 0 | 0 | 0 | 0.2495 | -0.323 | 979 | 0.46 | 0.12 | 0.34 |  |  |  | 293 | 23.76706 | 4.745479 | 2986 | 3.168301 | 1.557192 | -1.611108 | Methane
| 83 |  | Methane | 0 | 0 | 0 | 0 | 0.2495 | -0.323 | 979 | 0.46 | 0.12 | 0.34 |  |  |  | 293 | 27.15196 | 4.915427 | 2986 | 3.301449 | 1.592379 | -1.709071 | Methane
| 84 |  | Methane | 0 | 0 | 0 | 0 | 0.2495 | -0.323 | 979 | 0.46 | 0.12 | 0.34 |  |  |  | 293 | 30.24568 | 5.063235 | 2986 | 3.409353 | 1.622006 | -1.787348 | Methane
| 85 |  | Methane | 0 | 0 | 0 | 0 | 0.2495 | -0.323 | 979 | 0.46 | 0.12 | 0.34 |  |  |  | 293 | 33.15742 | 5.225734 | 2986 | 3.501266 | 1.653595 | -1.847671 | Methane
| 86 |  | Methane | 0 | 0 | 0 | 0 | 0.2495 | -0.323 | 979 | 0.46 | 0.12 | 0.34 |  |  |  | 293 | 37.23385 | 5.344276 | 2986 | 3.617218 | 1.676026 | -1.941192 | Methane
| 87 |  | Methane | 0 | 0 | 0 | 0 | 0.2495 | -0.323 | 979 | 0.46 | 0.12 | 0.34 |  |  |  | 303 | 0.8735214 | 0.8394246 | 2987 | -0.1352227 | -0.1750387 | -0.03981598 | Methane
| 88 |  | Methane | 0 | 0 | 0 | 0 | 0.2495 | -0.323 | 979 | 0.46 | 0.12 | 0.34 |  |  |  | 303 | 1.637853 | 1.340179 | 2987 | 0.493386 | 0.292803 | -0.200583 | Methane
| 89 |  | Methane | 0 | 0 | 0 | 0 | 0.2495 | -0.323 | 979 | 0.46 | 0.12 | 0.34 |  |  |  | 303 | 2.32939 | 1.627423 | 2987 | 0.8456066 | 0.4869975 | -0.3586091 | Methane
| 90 |  | Methane | 0 | 0 | 0 | 0 | 0.2495 | -0.323 | 979 | 0.46 | 0.12 | 0.34 |  |  |  | 303 | 3.457689 | 1.973643 | 2987 | 1.2406 | 0.6798808 | -0.5607196 | Methane
| 91 |  | Methane | 0 | 0 | 0 | 0 | 0.2495 | -0.323 | 979 | 0.46 | 0.12 | 0.34 |  |  |  | 303 | 4.513194 | 2.260953 | 2987 | 1.507005 | 0.8157866 | -0.6912185 | Methane
| 92 |  | Methane | 0 | 0 | 0 | 0 | 0.2495 | -0.323 | 979 | 0.46 | 0.12 | 0.34 |  |  |  | 303 | 5.714286 | 2.621911 | 2987 | 1.742969 | 0.9639033 | -0.779066 | Methane
| 93 |  | Methane | 0 | 0 | 0 | 0 | 0.2495 | -0.323 | 979 | 0.46 | 0.12 | 0.34 |  |  |  | 303 | 7.679709 | 2.997732 | 2987 | 2.038582 | 1.097856 | -0.9407255 | Methane
| 94 |  | Methane | 0 | 0 | 0 | 0 | 0.2495 | -0.323 | 979 | 0.46 | 0.12 | 0.34 |  |  |  | 303 | 9.972702 | 3.329443 | 2987 | 2.299852 | 1.202805 | -1.097047 | Methane
| 95 |  | Methane | 0 | 0 | 0 | 0 | 0.2495 | -0.323 | 979 | 0.46 | 0.12 | 0.34 |  |  |  | 303 | 12.95723 | 3.690728 | 2987 | 2.561654 | 1.305824 | -1.25583 | Methane
| 96 |  | Methane | 0 | 0 | 0 | 0 | 0.2495 | -0.323 | 979 | 0.46 | 0.12 | 0.34 |  |  |  | 303 | 16.12375 | 4.007876 | 2987 | 2.780293 | 1.388261 | -1.392032 | Methane
| 97 |  | Methane | 0 | 0 | 0 | 0 | 0.2495 | -0.323 | 979 | 0.46 | 0.12 | 0.34 |  |  |  | 303 | 19.43585 | 4.273516 | 2987 | 2.967119 | 1.452437 | -1.514682 | Methane
| 98 |  | Methane | 0 | 0 | 0 | 0 | 0.2495 | -0.323 | 979 | 0.46 | 0.12 | 0.34 |  |  |  | 303 | 22.96633 | 4.51711 | 2987 | 3.134029 | 1.507872 | -1.626157 | Methane
| 99 |  | Methane | 0 | 0 | 0 | 0 | 0.2495 | -0.323 | 979 | 0.46 | 0.12 | 0.34 |  |  |  | 303 | 26.16924 | 4.701749 | 2987 | 3.264585 | 1.547935 | -1.71665 | Methane
| 100 |  | Methane | 0 | 0 | 0 | 0 | 0.2495 | -0.323 | 979 | 0.46 | 0.12 | 0.34 |  |  |  | 303 | 30.71884 | 4.960255 | 2987 | 3.424876 | 1.601457 | -1.823419 | Methane
| 101 |  | Methane | 0 | 0 | 0 | 0 | 0.2495 | -0.323 | 979 | 0.46 | 0.12 | 0.34 |  |  |  | 303 | 34.17652 | 5.093407 | 2987 | 3.531539 | 1.627947 | -1.903592 | Methane
| 102 |  | Methane | 0 | 0 | 0 | 0 | 0.2495 | -0.323 | 979 | 0.46 | 0.12 | 0.34 |  |  |  | 303 | 38.54413 | 5.24145 | 2987 | 3.651804 | 1.656598 | -1.995206 | Methane
| 103 |  | Methane | 0 | 0 | 0 | 0 | 0.2495 | -0.323 | 979 | 0.46 | 0.12 | 0.34 |  |  |  | 313 | 0.5459509 | 0.301941 | 2988 | -0.6052263 | -1.197524 | -0.5922974 | Methane
| 104 |  | Methane | 0 | 0 | 0 | 0 | 0.2495 | -0.323 | 979 | 0.46 | 0.12 | 0.34 |  |  |  | 313 | 1.528662 | 0.9867844 | 2988 | 0.4243931 | -0.01330369 | -0.4376968 | Methane
| 105 |  | Methane | 0 | 0 | 0 | 0 | 0.2495 | -0.323 | 979 | 0.46 | 0.12 | 0.34 |  |  |  | 313 | 2.802548 | 1.539166 | 2988 | 1.030529 | 0.4312408 | -0.5992881 | Methane
| 106 |  | Methane | 0 | 0 | 0 | 0 | 0.2495 | -0.323 | 979 | 0.46 | 0.12 | 0.34 |  |  |  | 313 | 4.804368 | 2.143216 | 2988 | 1.569525 | 0.7623073 | -0.8072181 | Methane
| 107 |  | Methane | 0 | 0 | 0 | 0 | 0.2495 | -0.323 | 979 | 0.46 | 0.12 | 0.34 |  |  |  | 313 | 7.352138 | 2.622212 | 2988 | 1.994991 | 0.9640183 | -1.030973 | Methane
| 108 |  | Methane | 0 | 0 | 0 | 0 | 0.2495 | -0.323 | 979 | 0.46 | 0.12 | 0.34 |  |  |  | 313 | 9.972702 | 3.027602 | 2988 | 2.299852 | 1.107771 | -1.192081 | Methane
| 109 |  | Methane | 0 | 0 | 0 | 0 | 0.2495 | -0.323 | 979 | 0.46 | 0.12 | 0.34 |  |  |  | 313 | 12.99363 | 3.403618 | 2988 | 2.564459 | 1.224839 | -1.33962 | Methane
| 110 |  | Methane | 0 | 0 | 0 | 0 | 0.2495 | -0.323 | 979 | 0.46 | 0.12 | 0.34 |  |  |  | 313 | 16.96087 | 3.787171 | 2988 | 2.830909 | 1.331619 | -1.49929 | Methane
| 111 |  | Methane | 0 | 0 | 0 | 0 | 0.2495 | -0.323 | 979 | 0.46 | 0.12 | 0.34 |  |  |  | 313 | 20.89172 | 4.111821 | 2988 | 3.039353 | 1.413866 | -1.625487 | Methane
| 112 |  | Methane | 0 | 0 | 0 | 0 | 0.2495 | -0.323 | 979 | 0.46 | 0.12 | 0.34 |  |  |  | 313 | 25.04095 | 4.384977 | 2988 | 3.220512 | 1.478184 | -1.742328 | Methane
| 113 |  | Methane | 0 | 0 | 0 | 0 | 0.2495 | -0.323 | 979 | 0.46 | 0.12 | 0.34 |  |  |  | 313 | 28.75341 | 4.577071 | 2988 | 3.358756 | 1.521059 | -1.837697 | Methane
| 114 |  | Methane | 0 | 0 | 0 | 0 | 0.2495 | -0.323 | 979 | 0.46 | 0.12 | 0.34 |  |  |  | 313 | 32.10191 | 4.732289 | 2988 | 3.468916 | 1.554409 | -1.914507 | Methane
| 115 |  | Methane | 0 | 0 | 0 | 0 | 0.2495 | -0.323 | 979 | 0.46 | 0.12 | 0.34 |  |  |  | 313 | 35.77798 | 4.880205 | 2988 | 3.577333 | 1.585187 | -1.992145 | Methane
| 116 |  | Methane | 0 | 0 | 0 | 0 | 0.2495 | -0.323 | 979 | 0.46 | 0.12 | 0.34 |  |  |  | 313 | 39.38126 | 5.028107 | 2988 | 3.67329 | 1.615044 | -2.058246 | Methane
36 | 52 | C60-CC-PNP | Methane | 0 | 0 | 0 | 0 | 0.2495 | -0.323 | 1911 | 0.85 | 0.255 | 0.595 | 82.71 | 9.14 | 8.15 | 298 | 0.5077068 | 0.8431758 | 2989 | -0.6778512 | -0.1705798 | 0.5072714 | Methane
| 53 |  | Methane | 0 | 0 | 0 | 0 | 0.2495 | -0.323 | 1911 | 0.85 | 0.255 | 0.595 | 82.71 | 9.14 | 8.15 | 298 | 1.338485 | 1.825256 | 2989 | 0.291538 | 0.6017205 | 0.3101824 | Methane
| 54 |  | Methane | 0 | 0 | 0 | 0 | 0.2495 | -0.323 | 1911 | 0.85 | 0.255 | 0.595 | 82.71 | 9.14 | 8.15 | 298 | 2.438588 | 2.727754 | 2989 | 0.8914193 | 1.003479 | 0.1120594 | Methane
| 55 |  | Methane | 0 | 0 | 0 | 0 | 0.2495 | -0.323 | 1911 | 0.85 | 0.255 | 0.595 | 82.71 | 9.14 | 8.15 | 298 | 3.942147 | 3.669687 | 2989 | 1.371725 | 1.300106 | -0.07161897 | Methane
| 56 |  | Methane | 0 | 0 | 0 | 0 | 0.2495 | -0.323 | 1911 | 0.85 | 0.255 | 0.595 | 82.71 | 9.14 | 8.15 | 298 | 5.795882 | 4.492282 | 2989 | 1.757148 | 1.502361 | -0.2547869 | Methane
| 57 |  | Methane | 0 | 0 | 0 | 0 | 0.2495 | -0.323 | 1911 | 0.85 | 0.255 | 0.595 | 82.71 | 9.14 | 8.15 | 298 | 7.677058 | 5.15605 | 2989 | 2.038236 | 1.640171 | -0.3980657 | Methane
| 58 |  | Methane | 0 | 0 | 0 | 0 | 0.2495 | -0.323 | 1911 | 0.85 | 0.255 | 0.595 | 82.71 | 9.14 | 8.15 | 298 | 10.04244 | 5.849274 | 2989 | 2.30682 | 1.766317 | -0.5405026 | Methane
| 59 |  | Methane | 0 | 0 | 0 | 0 | 0.2495 | -0.323 | 1911 | 0.85 | 0.255 | 0.595 | 82.71 | 9.14 | 8.15 | 298 | 12.67738 | 6.393436 | 2989 | 2.539819 | 1.855272 | -0.6845476 | Methane
| 60 |  | Methane | 0 | 0 | 0 | 0 | 0.2495 | -0.323 | 1911 | 0.85 | 0.255 | 0.595 | 82.71 | 9.14 | 8.15 | 298 | 15.63539 | 6.877831 | 2989 | 2.749537 | 1.928303 | -0.8212338 | Methane
| 61 |  | Methane | 0 | 0 | 0 | 0 | 0.2495 | -0.323 | 1911 | 0.85 | 0.255 | 0.595 | 82.71 | 9.14 | 8.15 | 298 | 18.37846 | 7.273038 | 2989 | 2.911179 | 1.984174 | -0.9270051 | Methane
| 62 |  | Methane | 0 | 0 | 0 | 0 | 0.2495 | -0.323 | 1911 | 0.85 | 0.255 | 0.595 | 82.71 | 9.14 | 8.15 | 298 | 20.31515 | 7.430565 | 2989 | 3.011367 | 2.005602 | -1.005765 | Methane
| 63 | C30-CC-PNP | Methane | 0 | 0 | 0 | 0 | 0.2495 | -0.323 | 1635 | 0.63 | 0.35 | 0.28 | 79.98 | 9.27 | 10.38 | 298 | 0.4798996 | 1.111184 | 2990 | -0.7341784 | 0.1054264 | 0.8396048 | Methane
| 64 |  | Methane | 0 | 0 | 0 | 0 | 0.2495 | -0.323 | 1635 | 0.63 | 0.35 | 0.28 | 79.98 | 9.27 | 10.38 | 298 | 1.364723 | 2.02375 | 2990 | 0.3109513 | 0.7049523 | 0.394001 | Methane
| 65 |  | Methane | 0 | 0 | 0 | 0 | 0.2495 | -0.323 | 1635 | 0.63 | 0.35 | 0.28 | 79.98 | 9.27 | 10.38 | 298 | 2.464793 | 2.936174 | 2990 | 0.9021079 | 1.077107 | 0.1749994 | Methane
| 66 |  | Methane | 0 | 0 | 0 | 0 | 0.2495 | -0.323 | 1635 | 0.63 | 0.35 | 0.28 | 79.98 | 9.27 | 10.38 | 298 | 4.129887 | 3.848223 | 2990 | 1.41825 | 1.347612 | -0.07063854 | Methane
| 67 |  | Methane | 0 | 0 | 0 | 0 | 0.2495 | -0.323 | 1635 | 0.63 | 0.35 | 0.28 | 79.98 | 9.27 | 10.38 | 298 | 5.634681 | 4.42291 | 2990 | 1.72894 | 1.486798 | -0.2421427 | Methane
| 68 |  | Methane | 0 | 0 | 0 | 0 | 0.2495 | -0.323 | 1635 | 0.63 | 0.35 | 0.28 | 79.98 | 9.27 | 10.38 | 298 | 7.327816 | 4.997472 | 2990 | 1.991677 | 1.608932 | -0.3827453 | Methane
| 69 |  | Methane | 0 | 0 | 0 | 0 | 0.2495 | -0.323 | 1635 | 0.63 | 0.35 | 0.28 | 79.98 | 9.27 | 10.38 | 298 | 9.478518 | 5.522103 | 2990 | 2.249028 | 1.708759 | -0.5402691 | Methane
| 70 |  | Methane | 0 | 0 | 0 | 0 | 0.2495 | -0.323 | 1635 | 0.63 | 0.35 | 0.28 | 79.98 | 9.27 | 10.38 | 298 | 11.97896 | 6.056429 | 2990 | 2.483152 | 1.80112 | -0.6820317 | Methane
| 71 |  | Methane | 0 | 0 | 0 | 0 | 0.2495 | -0.323 | 1635 | 0.63 | 0.35 | 0.28 | 79.98 | 9.27 | 10.38 | 298 | 14.1303 | 6.392474 | 2990 | 2.648321 | 1.855121 | -0.7931999 | Methane
| 72 |  | Methane | 0 | 0 | 0 | 0 | 0.2495 | -0.323 | 1635 | 0.63 | 0.35 | 0.28 | 79.98 | 9.27 | 10.38 | 298 | 16.87366 | 6.698351 | 2990 | 2.825754 | 1.901861 | -0.9238927 | Methane
| 73 |  | Methane | 0 | 0 | 0 | 0 | 0.2495 | -0.323 | 1635 | 0.63 | 0.35 | 0.28 | 79.98 | 9.27 | 10.38 | 298 | 20.26267 | 7.033578 | 2990 | 3.00878 | 1.950696 | -1.058085 | Methane
| 74 | C85-CC-PNP | Methane | 0 | 0 | 0 | 0 | 0.2495 | -0.323 | 1335 | 0.53 | 0.228 | 0.302 | 84.18 | 7.96 | 7.85 | 298 | 0.2395826 | 0.5654376 | 2991 | -1.428857 | -0.5701553 | 0.8587018 | Methane
| 75 |  | Methane | 0 | 0 | 0 | 0 | 0.2495 | -0.323 | 1335 | 0.53 | 0.228 | 0.302 | 84.18 | 7.96 | 7.85 | 298 | 0.5340452 | 1.011893 | 2991 | -0.6272748 | 0.01182273 | 0.6390976 | Methane
| 76 |  | Methane | 0 | 0 | 0 | 0 | 0.2495 | -0.323 | 1335 | 0.53 | 0.228 | 0.302 | 84.18 | 7.96 | 7.85 | 298 | 1.258167 | 1.706203 | 2991 | 0.2296563 | 0.5342703 | 0.3046141 | Methane
| 77 |  | Methane | 0 | 0 | 0 | 0 | 0.2495 | -0.323 | 1335 | 0.53 | 0.228 | 0.302 | 84.18 | 7.96 | 7.85 | 298 | 2.305461 | 2.310969 | 2991 | 0.8352806 | 0.8376669 | 0.002386274 | Methane
| 78 |  | Methane | 0 | 0 | 0 | 0 | 0.2495 | -0.323 | 1335 | 0.53 | 0.228 | 0.302 | 84.18 | 7.96 | 7.85 | 298 | 3.702364 | 2.965131 | 2991 | 1.308972 | 1.086921 | -0.2220502 | Methane
| 79 |  | Methane | 0 | 0 | 0 | 0 | 0.2495 | -0.323 | 1335 | 0.53 | 0.228 | 0.302 | 84.18 | 7.96 | 7.85 | 298 | 5.26117 | 3.480229 | 2991 | 1.660353 | 1.247098 | -0.4132553 | Methane
| 80 |  | Methane | 0 | 0 | 0 | 0 | 0.2495 | -0.323 | 1335 | 0.53 | 0.228 | 0.302 | 84.18 | 7.96 | 7.85 | 298 | 7.277442 | 3.975173 | 2991 | 1.984779 | 1.380068 | -0.6047113 | Methane
| 81 |  | Methane | 0 | 0 | 0 | 0 | 0.2495 | -0.323 | 1335 | 0.53 | 0.228 | 0.302 | 84.18 | 7.96 | 7.85 | 298 | 9.347927 | 4.350974 | 2991 | 2.235155 | 1.4704 | -0.7647549 | Methane
| 82 |  | Methane | 0 | 0 | 0 | 0 | 0.2495 | -0.323 | 1335 | 0.53 | 0.228 | 0.302 | 84.18 | 7.96 | 7.85 | 298 | 11.41861 | 4.667222 | 2991 | 2.435245 | 1.540564 | -0.8946808 | Methane
| 83 |  | Methane | 0 | 0 | 0 | 0 | 0.2495 | -0.323 | 1335 | 0.53 | 0.228 | 0.302 | 84.18 | 7.96 | 7.85 | 298 | 13.7855 | 4.913794 | 2991 | 2.623617 | 1.592046 | -1.031571 | Methane
| 84 |  | Methane | 0 | 0 | 0 | 0 | 0.2495 | -0.323 | 1335 | 0.53 | 0.228 | 0.302 | 84.18 | 7.96 | 7.85 | 298 | 16.55607 | 5.130323 | 2991 | 2.806753 | 1.635169 | -1.171584 | Methane
| 85 |  | Methane | 0 | 0 | 0 | 0 | 0.2495 | -0.323 | 1335 | 0.53 | 0.228 | 0.302 | 84.18 | 7.96 | 7.85 | 298 | 20.67194 | 5.345962 | 2991 | 3.028777 | 1.676342 | -1.352435 | Methane
| 86 | P-CC-PNP | Methane | 0 | 0 | 0 | 0 | 0.2495 | -0.323 | 1027 | 0.393 | 0.209 | 0.184 | 81.26 | 8.61 | 9.89 | 298 | 0.2929604 | 0.6944346 | 2992 | -1.227718 | -0.3646574 | 0.8630605 | Methane
| 87 |  | Methane | 0 | 0 | 0 | 0 | 0.2495 | -0.323 | 1027 | 0.393 | 0.209 | 0.184 | 81.26 | 8.61 | 9.89 | 298 | 0.9905774 | 1.269655 | 2992 | -0.009467299 | 0.2387455 | 0.2482128 | Methane
| 88 |  | Methane | 0 | 0 | 0 | 0 | 0.2495 | -0.323 | 1027 | 0.393 | 0.209 | 0.184 | 81.26 | 8.61 | 9.89 | 298 | 1.796352 | 1.685996 | 2992 | 0.585758 | 0.5223562 | -0.06340171 | Methane
| 89 |  | Methane | 0 | 0 | 0 | 0 | 0.2495 | -0.323 | 1027 | 0.393 | 0.209 | 0.184 | 81.26 | 8.61 | 9.89 | 298 | 2.279556 | 2.013219 | 2992 | 0.8239809 | 0.6997351 | -0.1242458 | Methane
| 90 |  | Methane | 0 | 0 | 0 | 0 | 0.2495 | -0.323 | 1027 | 0.393 | 0.209 | 0.184 | 81.26 | 8.61 | 9.89 | 298 | 3.058826 | 2.31047 | 2992 | 1.118031 | 0.8374511 | -0.28058 | Methane
| 91 |  | Methane | 0 | 0 | 0 | 0 | 0.2495 | -0.323 | 1027 | 0.393 | 0.209 | 0.184 | 81.26 | 8.61 | 9.89 | 298 | 4.079948 | 2.696891 | 2992 | 1.406084 | 0.9920998 | -0.4139844 | Methane
| 92 |  | Methane | 0 | 0 | 0 | 0 | 0.2495 | -0.323 | 1027 | 0.393 | 0.209 | 0.184 | 81.26 | 8.61 | 9.89 | 298 | 5.531797 | 3.013549 | 2992 | 1.710513 | 1.103118 | -0.6073945 | Methane
| 93 |  | Methane | 0 | 0 | 0 | 0 | 0.2495 | -0.323 | 1027 | 0.393 | 0.209 | 0.184 | 81.26 | 8.61 | 9.89 | 298 | 7.279378 | 3.399489 | 2992 | 1.985045 | 1.223625 | -0.7614203 | Methane
| 94 |  | Methane | 0 | 0 | 0 | 0 | 0.2495 | -0.323 | 1027 | 0.393 | 0.209 | 0.184 | 81.26 | 8.61 | 9.89 | 298 | 9.161989 | 3.636457 | 2992 | 2.215063 | 1.29101 | -0.9240536 | Methane
| 95 |  | Methane | 0 | 0 | 0 | 0 | 0.2495 | -0.323 | 1027 | 0.393 | 0.209 | 0.184 | 81.26 | 8.61 | 9.89 | 298 | 11.15226 | 3.863428 | 2992 | 2.411642 | 1.351555 | -1.060087 | Methane
| 96 |  | Methane | 0 | 0 | 0 | 0 | 0.2495 | -0.323 | 1027 | 0.393 | 0.209 | 0.184 | 81.26 | 8.61 | 9.89 | 298 | 13.22371 | 3.951387 | 2992 | 2.582011 | 1.374067 | -1.207945 | Methane
| 97 |  | Methane | 0 | 0 | 0 | 0 | 0.2495 | -0.323 | 1027 | 0.393 | 0.209 | 0.184 | 81.26 | 8.61 | 9.89 | 298 | 15.96748 | 4.138157 | 2992 | 2.770554 | 1.420251 | -1.350303 | Methane
| 98 |  | Methane | 0 | 0 | 0 | 0 | 0.2495 | -0.323 | 1027 | 0.393 | 0.209 | 0.184 | 81.26 | 8.61 | 9.89 | 298 | 17.98519 | 4.206301 | 2992 | 2.889548 | 1.436584 | -1.452965 | Methane
| 99 |  | Methane | 0 | 0 | 0 | 0 | 0.2495 | -0.323 | 1027 | 0.393 | 0.209 | 0.184 | 81.26 | 8.61 | 9.89 | 298 | 19.97612 | 4.23476 | 2992 | 2.994538 | 1.443327 | -1.551211 | Methane
37 | 0 | PRC-850 | Methane | 0 | 0 | 0 | 0 | 0.2495 | -0.323 | 776 | 0.5659 | 0.3765 | 0.1894 | 93.18 | 6.82 |  | 298 | 0.01711712 | 0.05252844 | 2993 | -4.067676 | -2.946401 | 1.121276 | Methane
| 1 |  | Methane | 0 | 0 | 0 | 0 | 0.2495 | -0.323 | 776 | 0.5659 | 0.3765 | 0.1894 | 93.18 | 6.82 |  | 298 | 0.05495495 | 0.1517433 | 2993 | -2.901241 | -1.885565 | 1.015676 | Methane
| 2 |  | Methane | 0 | 0 | 0 | 0 | 0.2495 | -0.323 | 776 | 0.5659 | 0.3765 | 0.1894 | 93.18 | 6.82 |  | 298 | 0.1027027 | 0.2407247 | 2993 | -2.275917 | -1.424101 | 0.8518154 | Methane
| 3 |  | Methane | 0 | 0 | 0 | 0 | 0.2495 | -0.323 | 776 | 0.5659 | 0.3765 | 0.1894 | 93.18 | 6.82 |  | 298 | 0.1405405 | 0.304903 | 2993 | -1.962259 | -1.187762 | 0.7744977 | Methane
| 4 |  | Methane | 0 | 0 | 0 | 0 | 0.2495 | -0.323 | 776 | 0.5659 | 0.3765 | 0.1894 | 93.18 | 6.82 |  | 298 | 0.2081081 | 0.4128336 | 2993 | -1.569698 | -0.8847108 | 0.6849868 | Methane
| 5 |  | Methane | 0 | 0 | 0 | 0 | 0.2495 | -0.323 | 776 | 0.5659 | 0.3765 | 0.1894 | 93.18 | 6.82 |  | 298 | 0.2810811 | 0.5163767 | 2993 | -1.269112 | -0.6609188 | 0.6081933 | Methane
| 6 |  | Methane | 0 | 0 | 0 | 0 | 0.2495 | -0.323 | 776 | 0.5659 | 0.3765 | 0.1894 | 93.18 | 6.82 |  | 298 | 0.390991 | 0.6373841 | 2993 | -0.9390708 | -0.4503828 | 0.4886879 | Methane
| 7 |  | Methane | 0 | 0 | 0 | 0 | 0.2495 | -0.323 | 776 | 0.5659 | 0.3765 | 0.1894 | 93.18 | 6.82 |  | 298 | 0.5675676 | 0.8064694 | 2993 | -0.5663955 | -0.2150893 | 0.3513061 | Methane
| 8 |  | Methane | 0 | 0 | 0 | 0 | 0.2495 | -0.323 | 776 | 0.5659 | 0.3765 | 0.1894 | 93.18 | 6.82 |  | 298 | 0.7072072 | 0.921594 | 2993 | -0.3464316 | -0.0816505 | 0.2647811 | Methane
| 9 |  | Methane | 0 | 0 | 0 | 0 | 0.2495 | -0.323 | 776 | 0.5659 | 0.3765 | 0.1894 | 93.18 | 6.82 |  | 298 | 0.8810811 | 1.046888 | 2993 | -0.1266056 | 0.04582159 | 0.1724272 | Methane
| 10 |  | Methane | 0 | 0 | 0 | 0 | 0.2495 | -0.323 | 776 | 0.5659 | 0.3765 | 0.1894 | 93.18 | 6.82 |  | 298 | 0.9801802 | 1.122655 | 2993 | -0.02001887 | 0.1156967 | 0.1357156 | Methane
| 11 | PRC-800 | Methane | 0 | 0 | 0 | 0 | 0.2495 | -0.323 | 594 | 0.2433 | 0.0935 | 0.1498 | 91.4 | 8.6 |  | 298 | 0.02252252 | 0.04522128 | 2994 | -3.793239 | -3.096188 | 0.697052 | Methane
| 12 |  | Methane | 0 | 0 | 0 | 0 | 0.2495 | -0.323 | 594 | 0.2433 | 0.0935 | 0.1498 | 91.4 | 8.6 |  | 298 | 0.06126126 | 0.1385954 | 2994 | -2.792608 | -1.976196 | 0.8164111 | Methane
| 13 |  | Methane | 0 | 0 | 0 | 0 | 0.2495 | -0.323 | 594 | 0.2433 | 0.0935 | 0.1498 | 91.4 | 8.6 |  | 298 | 0.1036036 | 0.2232051 | 2994 | -2.267183 | -1.499664 | 0.767519 | Methane
| 14 |  | Methane | 0 | 0 | 0 | 0 | 0.2495 | -0.323 | 594 | 0.2433 | 0.0935 | 0.1498 | 91.4 | 8.6 |  | 298 | 0.1801802 | 0.3471809 | 2994 | -1.713798 | -1.057909 | 0.6558886 | Methane
| 15 |  | Methane | 0 | 0 | 0 | 0 | 0.2495 | -0.323 | 594 | 0.2433 | 0.0935 | 0.1498 | 91.4 | 8.6 |  | 298 | 0.263964 | 0.4667666 | 2994 | -1.331943 | -0.7619259 | 0.5700168 | Methane
| 16 |  | Methane | 0 | 0 | 0 | 0 | 0.2495 | -0.323 | 594 | 0.2433 | 0.0935 | 0.1498 | 91.4 | 8.6 |  | 298 | 0.3162162 | 0.5280042 | 2994 | -1.151329 | -0.638651 | 0.512678 | Methane
| 17 |  | Methane | 0 | 0 | 0 | 0 | 0.2495 | -0.323 | 594 | 0.2433 | 0.0935 | 0.1498 | 91.4 | 8.6 |  | 298 | 0.4936937 | 0.7102269 | 2994 | -0.70584 | -0.3421708 | 0.3636692 | Methane
| 18 |  | Methane | 0 | 0 | 0 | 0 | 0.2495 | -0.323 | 594 | 0.2433 | 0.0935 | 0.1498 | 91.4 | 8.6 |  | 298 | 0.6333333 | 0.8253515 | 2994 | -0.4567584 | -0.1919459 | 0.2648125 | Methane
| 19 |  | Methane | 0 | 0 | 0 | 0 | 0.2495 | -0.323 | 594 | 0.2433 | 0.0935 | 0.1498 | 91.4 | 8.6 |  | 298 | 0.8153153 | 0.9637719 | 2994 | -0.2041804 | -0.03690058 | 0.1672798 | Methane
| 20 |  | Methane | 0 | 0 | 0 | 0 | 0.2495 | -0.323 | 594 | 0.2433 | 0.0935 | 0.1498 | 91.4 | 8.6 |  | 298 | 0.9783784 | 1.081782 | 2994 | -0.02185879 | 0.07860975 | 0.1004685 | Methane
| 21 | PRC-900 | Methane | 0 | 0 | 0 | 0 | 0.2495 | -0.323 | 403 | 0.3277 | 0.2367 | 0.091 | 94.01 | 5.99 |  | 298 | 0.00990991 | 0.02480174 | 2995 | -4.61422 | -3.696842 | 0.9173784 | Methane
| 22 |  | Methane | 0 | 0 | 0 | 0 | 0.2495 | -0.323 | 403 | 0.3277 | 0.2367 | 0.091 | 94.01 | 5.99 |  | 298 | 0.03513514 | 0.07439995 | 2995 | -3.348554 | -2.5983 | 0.7502536 | Methane
| 23 |  | Methane | 0 | 0 | 0 | 0 | 0.2495 | -0.323 | 403 | 0.3277 | 0.2367 | 0.091 | 94.01 | 5.99 |  | 298 | 0.06216216 | 0.1254554 | 2995 | -2.778009 | -2.075805 | 0.7022037 | Methane
| 24 |  | Methane | 0 | 0 | 0 | 0 | 0.2495 | -0.323 | 403 | 0.3277 | 0.2367 | 0.091 | 94.01 | 5.99 |  | 298 | 0.1063063 | 0.2013033 | 2995 | -2.241431 | -1.602942 | 0.6384884 | Methane
| 25 |  | Methane | 0 | 0 | 0 | 0 | 0.2495 | -0.323 | 403 | 0.3277 | 0.2367 | 0.091 | 94.01 | 5.99 |  | 298 | 0.1423423 | 0.2552653 | 2995 | -1.94952 | -1.365452 | 0.5840685 | Methane
| 26 |  | Methane | 0 | 0 | 0 | 0 | 0.2495 | -0.323 | 403 | 0.3277 | 0.2367 | 0.091 | 94.01 | 5.99 |  | 298 | 0.2135135 | 0.3529717 | 2995 | -1.544055 | -1.041368 | 0.5026876 | Methane
| 27 |  | Methane | 0 | 0 | 0 | 0 | 0.2495 | -0.323 | 403 | 0.3277 | 0.2367 | 0.091 | 94.01 | 5.99 |  | 298 | 0.2882883 | 0.4331545 | 2995 | -1.243794 | -0.8366609 | 0.4071334 | Methane
| 28 |  | Methane | 0 | 0 | 0 | 0 | 0.2495 | -0.323 | 403 | 0.3277 | 0.2367 | 0.091 | 94.01 | 5.99 |  | 298 | 0.3900901 | 0.5278964 | 2995 | -0.9413776 | -0.6388553 | 0.3025223 | Methane
| 29 |  | Methane | 0 | 0 | 0 | 0 | 0.2495 | -0.323 | 403 | 0.3277 | 0.2367 | 0.091 | 94.01 | 5.99 |  | 298 | 0.563964 | 0.6561097 | 2995 | -0.5727649 | -0.4214273 | 0.1513376 | Methane
| 30 |  | Methane | 0 | 0 | 0 | 0 | 0.2495 | -0.323 | 403 | 0.3277 | 0.2367 | 0.091 | 94.01 | 5.99 |  | 298 | 0.7099099 | 0.752247 | 2995 | -0.3426172 | -0.2846906 | 0.05792664 | Methane
| 31 |  | Methane | 0 | 0 | 0 | 0 | 0.2495 | -0.323 | 403 | 0.3277 | 0.2367 | 0.091 | 94.01 | 5.99 |  | 298 | 0.8765766 | 0.8468942 | 2995 | -0.1317312 | -0.1661795 | -0.0344483 | Methane
| 32 |  | Methane | 0 | 0 | 0 | 0 | 0.2495 | -0.323 | 403 | 0.3277 | 0.2367 | 0.091 | 94.01 | 5.99 |  | 298 | 0.9828829 | 0.9022135 | 2995 | -0.01726531 | -0.1029041 | -0.08563883 | Methane
| 33 | PRC-850 | Methane | 0 | 0 | 0 | 0 | 0.2495 | -0.323 | 776 | 0.5659 | 0.3765 | 0.1894 | 93.18 | 6.82 |  | 288 | 0.01824856 | 0.07777778 | 2996 | -4.003669 | -2.5539 | 1.449769 | Methane
| 34 |  | Methane | 0 | 0 | 0 | 0 | 0.2495 | -0.323 | 776 | 0.5659 | 0.3765 | 0.1894 | 93.18 | 6.82 |  | 288 | 0.05842793 | 0.1953086 | 2996 | -2.839961 | -1.633174 | 1.206787 | Methane
| 35 |  | Methane | 0 | 0 | 0 | 0 | 0.2495 | -0.323 | 776 | 0.5659 | 0.3765 | 0.1894 | 93.18 | 6.82 |  | 288 | 0.1333333 | 0.3750617 | 2996 | -2.014903 | -0.9806647 | 1.034238 | Methane
| 36 |  | Methane | 0 | 0 | 0 | 0 | 0.2495 | -0.323 | 776 | 0.5659 | 0.3765 | 0.1894 | 93.18 | 6.82 |  | 288 | 0.2146725 | 0.5098765 | 2996 | -1.538642 | -0.6735867 | 0.865055 | Methane
| 37 |  | Methane | 0 | 0 | 0 | 0 | 0.2495 | -0.323 | 776 | 0.5659 | 0.3765 | 0.1894 | 93.18 | 6.82 |  | 288 | 0.3179538 | 0.6688889 | 2996 | -1.145849 | -0.4021373 | 0.743712 | Methane
| 38 |  | Methane | 0 | 0 | 0 | 0 | 0.2495 | -0.323 | 776 | 0.5659 | 0.3765 | 0.1894 | 93.18 | 6.82 |  | 288 | 0.4907413 | 0.8693827 | 2996 | -0.7118382 | -0.1399718 | 0.5718663 | Methane
| 39 |  | Methane | 0 | 0 | 0 | 0 | 0.2495 | -0.323 | 776 | 0.5659 | 0.3765 | 0.1894 | 93.18 | 6.82 |  | 288 | 0.6324659 | 1.002469 | 2996 | -0.458129 | 0.002466092 | 0.4605951 | Methane
| 40 |  | Methane | 0 | 0 | 0 | 0 | 0.2495 | -0.323 | 776 | 0.5659 | 0.3765 | 0.1894 | 93.18 | 6.82 |  | 288 | 0.8126055 | 1.15284 | 2996 | -0.2075096 | 0.142228 | 0.3497376 | Methane
| 41 |  | Methane | 0 | 0 | 0 | 0 | 0.2495 | -0.323 | 776 | 0.5659 | 0.3765 | 0.1894 | 93.18 | 6.82 |  | 288 | 0.9735601 | 1.26 | 2996 | -0.02679568 | 0.2311117 | 0.2579074 | Methane
| 42 |  | Methane | 0 | 0 | 0 | 0 | 0.2495 | -0.323 | 776 | 0.5659 | 0.3765 | 0.1894 | 93.18 | 6.82 |  | 308 | 0.01553545 | 0.02938272 | 2997 | -4.164631 | -3.527349 | 0.6372821 | Methane
| 43 |  | Methane | 0 | 0 | 0 | 0 | 0.2495 | -0.323 | 776 | 0.5659 | 0.3765 | 0.1894 | 93.18 | 6.82 |  | 308 | 0.0639705 | 0.1140741 | 2997 | -2.749333 | -2.170907 | 0.578426 | Methane
| 44 |  | Methane | 0 | 0 | 0 | 0 | 0.2495 | -0.323 | 776 | 0.5659 | 0.3765 | 0.1894 | 93.18 | 6.82 |  | 308 | 0.1398326 | 0.2298765 | 2997 | -1.967309 | -1.470213 | 0.4970964 | Methane
| 45 |  | Methane | 0 | 0 | 0 | 0 | 0.2495 | -0.323 | 776 | 0.5659 | 0.3765 | 0.1894 | 93.18 | 6.82 |  | 308 | 0.2120441 | 0.3318519 | 2997 | -1.550961 | -1.103067 | 0.4478944 | Methane
| 46 |  | Methane | 0 | 0 | 0 | 0 | 0.2495 | -0.323 | 776 | 0.5659 | 0.3765 | 0.1894 | 93.18 | 6.82 |  | 308 | 0.2851874 | 0.4079012 | 2997 | -1.254609 | -0.8967302 | 0.3578784 | Methane
| 47 |  | Methane | 0 | 0 | 0 | 0 | 0.2495 | -0.323 | 776 | 0.5659 | 0.3765 | 0.1894 | 93.18 | 6.82 |  | 308 | 0.3912451 | 0.5185185 | 2997 | -0.9384211 | -0.6567795 | 0.2816416 | Methane
| 48 |  | Methane | 0 | 0 | 0 | 0 | 0.2495 | -0.323 | 776 | 0.5659 | 0.3765 | 0.1894 | 93.18 | 6.82 |  | 308 | 0.5631539 | 0.6637037 | 2997 | -0.5742024 | -0.4099195 | 0.164283 | Methane
| 49 |  | Methane | 0 | 0 | 0 | 0 | 0.2495 | -0.323 | 776 | 0.5659 | 0.3765 | 0.1894 | 93.18 | 6.82 |  | 308 | 0.7058148 | 0.7639506 | 2997 | -0.3484024 | -0.2692521 | 0.0791503 | Methane
| 50 |  | Methane | 0 | 0 | 0 | 0 | 0.2495 | -0.323 | 776 | 0.5659 | 0.3765 | 0.1894 | 93.18 | 6.82 |  | 308 | 0.876829 | 0.8780247 | 2997 | -0.1314433 | -0.1300806 | 0.001362749 | Methane
| 51 |  | Methane | 0 | 0 | 0 | 0 | 0.2495 | -0.323 | 776 | 0.5659 | 0.3765 | 0.1894 | 93.18 | 6.82 |  | 308 | 0.9820101 | 0.9298765 | 2997 | -0.01815369 | -0.07270345 | -0.05454976 | Methane
38 | 33 | AC800 | Methane | 0 | 0 | 0 | 0 | 0.2495 | -0.323 | 1121.3 | 0.5668 | 0.34172372 | 0.22507628 |  |  |  | 288 | 1.488431 | 1.895627 | 2998 | 0.3977228 | 0.6395497 | 0.2418268 | Methane
| 34 |  | Methane | 0 | 0 | 0 | 0 | 0.2495 | -0.323 | 1121.3 | 0.5668 | 0.34172372 | 0.22507628 |  |  |  | 288 | 3.786832 | 3.698141 | 2998 | 1.33153 | 1.30783 | -0.02369968 | Methane
| 35 |  | Methane | 0 | 0 | 0 | 0 | 0.2495 | -0.323 | 1121.3 | 0.5668 | 0.34172372 | 0.22507628 |  |  |  | 288 | 6.253773 | 5.360402 | 2998 | 1.833185 | 1.679039 | -0.1541459 | Methane
| 36 |  | Methane | 0 | 0 | 0 | 0 | 0.2495 | -0.323 | 1121.3 | 0.5668 | 0.34172372 | 0.22507628 |  |  |  | 288 | 9.024116 | 6.788923 | 2998 | 2.199901 | 1.915292 | -0.2846083 | Methane
| 37 |  | Methane | 0 | 0 | 0 | 0 | 0.2495 | -0.323 | 1121.3 | 0.5668 | 0.34172372 | 0.22507628 |  |  |  | 288 | 11.7607 | 8.217424 | 2998 | 2.464764 | 2.106257 | -0.3585071 | Methane
| 38 |  | Methane | 0 | 0 | 0 | 0 | 0.2495 | -0.323 | 1121.3 | 0.5668 | 0.34172372 | 0.22507628 |  |  |  | 288 | 16.99598 | 10.11522 | 2998 | 2.832977 | 2.314041 | -0.5189351 | Methane
| 39 |  | Methane | 0 | 0 | 0 | 0 | 0.2495 | -0.323 | 1121.3 | 0.5668 | 0.34172372 | 0.22507628 |  |  |  | 288 | 22.94026 | 12.107 | 2998 | 3.132894 | 2.493784 | -0.6391097 | Methane
| 40 |  | Methane | 0 | 0 | 0 | 0 | 0.2495 | -0.323 | 1121.3 | 0.5668 | 0.34172372 | 0.22507628 |  |  |  | 288 | 28.41091 | 13.46693 | 2998 | 3.346773 | 2.600237 | -0.7465366 | Methane
| 41 |  | Methane | 0 | 0 | 0 | 0 | 0.2495 | -0.323 | 1121.3 | 0.5668 | 0.34172372 | 0.22507628 |  |  |  | 288 | 32.12578 | 14.52173 | 2998 | 3.469659 | 2.675646 | -0.7940125 | Methane
| 42 |  | Methane | 0 | 0 | 0 | 0 | 0.2495 | -0.323 | 1121.3 | 0.5668 | 0.34172372 | 0.22507628 |  |  |  | 298 | 1.353094 | 1.708413 | 2999 | 0.3023941 | 0.5355651 | 0.233171 | Methane
| 43 |  | Methane | 0 | 0 | 0 | 0 | 0.2495 | -0.323 | 1121.3 | 0.5668 | 0.34172372 | 0.22507628 |  |  |  | 298 | 3.650469 | 2.902739 | 2999 | 1.294856 | 1.065655 | -0.2292007 | Methane
| 44 |  | Methane | 0 | 0 | 0 | 0 | 0.2495 | -0.323 | 1121.3 | 0.5668 | 0.34172372 | 0.22507628 |  |  |  | 298 | 6.184999 | 4.611824 | 2999 | 1.822127 | 1.528623 | -0.2935034 | Methane
| 45 |  | Methane | 0 | 0 | 0 | 0 | 0.2495 | -0.323 | 1121.3 | 0.5668 | 0.34172372 | 0.22507628 |  |  |  | 298 | 8.752534 | 5.876483 | 2999 | 2.169343 | 1.770958 | -0.3983848 | Methane
| 46 |  | Methane | 0 | 0 | 0 | 0 | 0.2495 | -0.323 | 1121.3 | 0.5668 | 0.34172372 | 0.22507628 |  |  |  | 298 | 11.86079 | 7.515728 | 2999 | 2.473238 | 2.016998 | -0.4562398 | Methane
| 47 |  | Methane | 0 | 0 | 0 | 0 | 0.2495 | -0.323 | 1121.3 | 0.5668 | 0.34172372 | 0.22507628 |  |  |  | 298 | 13.85353 | 8.218648 | 2999 | 2.62854 | 2.106406 | -0.5221347 | Methane
| 48 |  | Methane | 0 | 0 | 0 | 0 | 0.2495 | -0.323 | 1121.3 | 0.5668 | 0.34172372 | 0.22507628 |  |  |  | 298 | 19.83154 | 10.18706 | 2999 | 2.987274 | 2.321118 | -0.6661557 | Methane
| 49 |  | Methane | 0 | 0 | 0 | 0 | 0.2495 | -0.323 | 1121.3 | 0.5668 | 0.34172372 | 0.22507628 |  |  |  | 298 | 24.89744 | 11.73388 | 2999 | 3.214765 | 2.46248 | -0.7522848 | Methane
| 50 |  | Methane | 0 | 0 | 0 | 0 | 0.2495 | -0.323 | 1121.3 | 0.5668 | 0.34172372 | 0.22507628 |  |  |  | 298 | 28.781 | 12.742 | 2999 | 3.359715 | 2.544903 | -0.814812 | Methane
| 51 |  | Methane | 0 | 0 | 0 | 0 | 0.2495 | -0.323 | 1121.3 | 0.5668 | 0.34172372 | 0.22507628 |  |  |  | 298 | 32.15858 | 13.96035 | 2999 | 3.470679 | 2.636221 | -0.8344585 | Methane
| 91 | CMS | Methane | 0 | 0 | 0 | 0 | 0.2495 | -0.323 | 815.6 | 0.3001 | 0.11844947 | 0.18165053 |  |  |  | 288 | 1.97796 | 1.358084 | 3000 | 0.6820658 | 0.3060748 | -0.375991 | Methane
| 92 |  | Methane | 0 | 0 | 0 | 0 | 0.2495 | -0.323 | 815.6 | 0.3001 | 0.11844947 | 0.18165053 |  |  |  | 288 | 4.002056 | 2.091018 | 3000 | 1.386808 | 0.737651 | -0.6491573 | Methane
| 93 |  | Methane | 0 | 0 | 0 | 0 | 0.2495 | -0.323 | 815.6 | 0.3001 | 0.11844947 | 0.18165053 |  |  |  | 288 | 7.579216 | 2.823952 | 3000 | 2.02541 | 1.038137 | -0.9872724 | Methane
| 94 |  | Methane | 0 | 0 | 0 | 0 | 0.2495 | -0.323 | 815.6 | 0.3001 | 0.11844947 | 0.18165053 |  |  |  | 288 | 10.98268 | 3.794012 | 3000 | 2.396319 | 1.333424 | -1.062895 | Methane
| 95 |  | Methane | 0 | 0 | 0 | 0 | 0.2495 | -0.323 | 815.6 | 0.3001 | 0.11844947 | 0.18165053 |  |  |  | 288 | 17.49247 | 4.720958 | 3000 | 2.86177 | 1.552012 | -1.309759 | Methane
| 96 |  | Methane | 0 | 0 | 0 | 0 | 0.2495 | -0.323 | 815.6 | 0.3001 | 0.11844947 | 0.18165053 |  |  |  | 288 | 24.21879 | 5.475449 | 3000 | 3.187129 | 1.700274 | -1.486855 | Methane
| 97 |  | Methane | 0 | 0 | 0 | 0 | 0.2495 | -0.323 | 815.6 | 0.3001 | 0.11844947 | 0.18165053 |  |  |  | 288 | 30.42732 | 6.251497 | 3000 | 3.415341 | 1.832821 | -1.58252 | Methane
| 98 |  | Methane | 0 | 0 | 0 | 0 | 0.2495 | -0.323 | 815.6 | 0.3001 | 0.11844947 | 0.18165053 |  |  |  | 288 | 36.11755 | 7.156886 | 3000 | 3.586779 | 1.968075 | -1.618704 | Methane
| 99 |  | Methane | 0 | 0 | 0 | 0 | 0.2495 | -0.323 | 815.6 | 0.3001 | 0.11844947 | 0.18165053 |  |  |  | 288 | 39.73764 | 7.932934 | 3000 | 3.682299 | 2.071023 | -1.611276 | Methane
| 100 |  | Methane | 0 | 0 | 0 | 0 | 0.2495 | -0.323 | 815.6 | 0.3001 | 0.11844947 | 0.18165053 |  |  |  | 298 | 1.37833 | 0.4526946 | 3001 | 0.320873 | -0.7925375 | -1.113411 | Methane
| 101 |  | Methane | 0 | 0 | 0 | 0 | 0.2495 | -0.323 | 815.6 | 0.3001 | 0.11844947 | 0.18165053 |  |  |  | 298 | 3.746932 | 1.31497 | 3001 | 1.320937 | 0.2738139 | -1.047124 | Methane
| 102 |  | Methane | 0 | 0 | 0 | 0 | 0.2495 | -0.323 | 815.6 | 0.3001 | 0.11844947 | 0.18165053 |  |  |  | 298 | 7.281881 | 1.853892 | 3001 | 1.985389 | 0.6172873 | -1.368102 | Methane
| 103 |  | Methane | 0 | 0 | 0 | 0 | 0.2495 | -0.323 | 815.6 | 0.3001 | 0.11844947 | 0.18165053 |  |  |  | 298 | 10.72921 | 2.673054 | 3001 | 2.37297 | 0.9832216 | -1.389748 | Methane
| 104 |  | Methane | 0 | 0 | 0 | 0 | 0.2495 | -0.323 | 815.6 | 0.3001 | 0.11844947 | 0.18165053 |  |  |  | 298 | 17.62871 | 3.298204 | 3001 | 2.869529 | 1.193378 | -1.676151 | Methane
| 105 |  | Methane | 0 | 0 | 0 | 0 | 0.2495 | -0.323 | 815.6 | 0.3001 | 0.11844947 | 0.18165053 |  |  |  | 298 | 24.26896 | 4.009581 | 3001 | 3.189198 | 1.388687 | -1.800511 | Methane
| 106 |  | Methane | 0 | 0 | 0 | 0 | 0.2495 | -0.323 | 815.6 | 0.3001 | 0.11844947 | 0.18165053 |  |  |  | 298 | 28.66703 | 4.483832 | 3001 | 3.355748 | 1.500478 | -1.85527 | Methane
| 107 |  | Methane | 0 | 0 | 0 | 0 | 0.2495 | -0.323 | 815.6 | 0.3001 | 0.11844947 | 0.18165053 |  |  |  | 298 | 35.43598 | 5.346108 | 3001 | 3.567728 | 1.676369 | -1.891359 | Methane
| 108 |  | Methane | 0 | 0 | 0 | 0 | 0.2495 | -0.323 | 815.6 | 0.3001 | 0.11844947 | 0.18165053 |  |  |  | 298 | 39.87647 | 5.971257 | 3001 | 3.685786 | 1.786958 | -1.898829 | Methane
| 109 |  | Methane | 0 | 0 | 0 | 0 | 0.2495 | -0.323 | 815.6 | 0.3001 | 0.11844947 | 0.18165053 |  |  |  | 308 | 2.154862 | 0.4526946 | 3002 | 0.7677267 | -0.7925375 | -1.560264 | Methane
| 110 |  | Methane | 0 | 0 | 0 | 0 | 0.2495 | -0.323 | 815.6 | 0.3001 | 0.11844947 | 0.18165053 |  |  |  | 308 | 7.499445 | 1.465868 | 3002 | 2.014829 | 0.3824477 | -1.632381 | Methane
| 111 |  | Methane | 0 | 0 | 0 | 0 | 0.2495 | -0.323 | 815.6 | 0.3001 | 0.11844947 | 0.18165053 |  |  |  | 308 | 14.18242 | 2.263473 | 3002 | 2.652003 | 0.8169004 | -1.835103 | Methane
| 112 |  | Methane | 0 | 0 | 0 | 0 | 0.2495 | -0.323 | 815.6 | 0.3001 | 0.11844947 | 0.18165053 |  |  |  | 308 | 20.52089 | 2.931737 | 3002 | 3.021443 | 1.075595 | -1.945849 | Methane
| 113 |  | Methane | 0 | 0 | 0 | 0 | 0.2495 | -0.323 | 815.6 | 0.3001 | 0.11844947 | 0.18165053 |  |  |  | 308 | 27.37788 | 3.427545 | 3002 | 3.309735 | 1.231844 | -2.077891 | Methane
| 114 |  | Methane | 0 | 0 | 0 | 0 | 0.2495 | -0.323 | 815.6 | 0.3001 | 0.11844947 | 0.18165053 |  |  |  | 308 | 34.27686 | 4.160479 | 3002 | 3.534471 | 1.42563 | -2.10884 | Methane
| 115 |  | Methane | 0 | 0 | 0 | 0 | 0.2495 | -0.323 | 815.6 | 0.3001 | 0.11844947 | 0.18165053 |  |  |  | 308 | 40.09816 | 4.720958 | 3002 | 3.691331 | 1.552012 | -2.139319 | Methane
39 | 0 | AC-H3PO4 | Methane | 0 | 0 | 0 | 0 | 0.2495 | -0.323 | 1178 | 0.49 | 0.04 | 0.45 |  |  |  | 303 | 1.588133 | 1.241427 | 3003 | 0.4625589 | 0.2162612 | -0.2462977 | Methane
| 1 |  | Methane | 0 | 0 | 0 | 0 | 0.2495 | -0.323 | 1178 | 0.49 | 0.04 | 0.45 |  |  |  | 303 | 4.581152 | 2.194787 | 3003 | 1.52195 | 0.7860852 | -0.7358653 | Methane
| 2 |  | Methane | 0 | 0 | 0 | 0 | 0.2495 | -0.323 | 1178 | 0.49 | 0.04 | 0.45 |  |  |  | 303 | 8.45986 | 3.038409 | 3003 | 2.135333 | 1.111334 | -1.023999 | Methane
| 3 |  | Methane | 0 | 0 | 0 | 0 | 0.2495 | -0.323 | 1178 | 0.49 | 0.04 | 0.45 |  |  |  | 303 | 13.13264 | 3.635117 | 3003 | 2.5751 | 1.290641 | -1.284459 | Methane
| 4 |  | Methane | 0 | 0 | 0 | 0 | 0.2495 | -0.323 | 1178 | 0.49 | 0.04 | 0.45 |  |  |  | 303 | 17.5 | 4.046639 | 3003 | 2.862201 | 1.397887 | -1.464314 | Methane
| 5 |  | Methane | 0 | 0 | 0 | 0 | 0.2495 | -0.323 | 1178 | 0.49 | 0.04 | 0.45 |  |  |  | 303 | 23.02792 | 4.478738 | 3003 | 3.136708 | 1.499341 | -1.637366 | Methane
| 6 |  | Methane | 0 | 0 | 0 | 0 | 0.2495 | -0.323 | 1178 | 0.49 | 0.04 | 0.45 |  |  |  | 303 | 28.64747 | 4.807956 | 3003 | 3.355065 | 1.570272 | -1.784793 | Methane
| 7 |  | Methane | 0 | 0 | 0 | 0 | 0.2495 | -0.323 | 1178 | 0.49 | 0.04 | 0.45 |  |  |  | 323 | 1.679756 | 0.9259259 | 3004 | 0.5186483 | -0.07696104 | -0.5956094 | Methane
| 8 |  | Methane | 0 | 0 | 0 | 0 | 0.2495 | -0.323 | 1178 | 0.49 | 0.04 | 0.45 |  |  |  | 323 | 4.092496 | 1.776406 | 3004 | 1.409155 | 0.5745922 | -0.8345627 | Methane
| 9 |  | Methane | 0 | 0 | 0 | 0 | 0.2495 | -0.323 | 1178 | 0.49 | 0.04 | 0.45 |  |  |  | 323 | 7.665794 | 2.496571 | 3004 | 2.036768 | 0.914918 | -1.12185 | Methane
| 10 |  | Methane | 0 | 0 | 0 | 0 | 0.2495 | -0.323 | 1178 | 0.49 | 0.04 | 0.45 |  |  |  | 323 | 12.2164 | 3.08642 | 3004 | 2.50278 | 1.127012 | -1.375768 | Methane
| 11 |  | Methane | 0 | 0 | 0 | 0 | 0.2495 | -0.323 | 1178 | 0.49 | 0.04 | 0.45 |  |  |  | 323 | 16.73647 | 3.559671 | 3004 | 2.81759 | 1.269668 | -1.547922 | Methane
| 12 |  | Methane | 0 | 0 | 0 | 0 | 0.2495 | -0.323 | 1178 | 0.49 | 0.04 | 0.45 |  |  |  | 323 | 22.4171 | 4.067215 | 3004 | 3.109824 | 1.402959 | -1.706866 | Methane
| 13 |  | Methane | 0 | 0 | 0 | 0 | 0.2495 | -0.323 | 1178 | 0.49 | 0.04 | 0.45 |  |  |  | 323 | 28.40314 | 4.410151 | 3004 | 3.3465 | 1.483909 | -1.862591 | Methane
| 14 | AC-H2O | Methane | 0 | 0 | 0 | 0 | 0.2495 | -0.323 | 754 | 0.58 | 0.3 | 0.28 |  |  |  | 303 | 1.252182 | 1.00823 | 3005 | 0.2248872 | 0.008196767 | -0.2166905 | Methane
| 15 |  | Methane | 0 | 0 | 0 | 0 | 0.2495 | -0.323 | 754 | 0.58 | 0.3 | 0.28 |  |  |  | 303 | 4.092496 | 2.009602 | 3005 | 1.409155 | 0.6979368 | -0.7112182 | Methane
| 16 |  | Methane | 0 | 0 | 0 | 0 | 0.2495 | -0.323 | 754 | 0.58 | 0.3 | 0.28 |  |  |  | 303 | 7.54363 | 2.66118 | 3005 | 2.020704 | 0.9787695 | -1.041934 | Methane
| 17 |  | Methane | 0 | 0 | 0 | 0 | 0.2495 | -0.323 | 754 | 0.58 | 0.3 | 0.28 |  |  |  | 303 | 11.36126 | 3.113855 | 3005 | 2.430209 | 1.135861 | -1.294348 | Methane
| 18 |  | Methane | 0 | 0 | 0 | 0 | 0.2495 | -0.323 | 754 | 0.58 | 0.3 | 0.28 |  |  |  | 303 | 14.69023 | 3.436214 | 3005 | 2.687182 | 1.23437 | -1.452812 | Methane
| 19 |  | Methane | 0 | 0 | 0 | 0 | 0.2495 | -0.323 | 754 | 0.58 | 0.3 | 0.28 |  |  |  | 303 | 18.78272 | 3.737997 | 3005 | 2.932937 | 1.31855 | -1.614387 | Methane
| 20 |  | Methane | 0 | 0 | 0 | 0 | 0.2495 | -0.323 | 754 | 0.58 | 0.3 | 0.28 |  |  |  | 303 | 23.15009 | 4.012346 | 3005 | 3.141999 | 1.389376 | -1.752623 | Methane
| 21 |  | Methane | 0 | 0 | 0 | 0 | 0.2495 | -0.323 | 754 | 0.58 | 0.3 | 0.28 |  |  |  | 303 | 26.44852 | 4.20439 | 3005 | 3.2752 | 1.436129 | -1.839071 | Methane
| 22 |  | Methane | 0 | 0 | 0 | 0 | 0.2495 | -0.323 | 754 | 0.58 | 0.3 | 0.28 |  |  |  | 303 | 30.14398 | 4.382716 | 3005 | 3.405985 | 1.477669 | -1.928317 | Methane
| 23 |  | Methane | 0 | 0 | 0 | 0 | 0.2495 | -0.323 | 754 | 0.58 | 0.3 | 0.28 |  |  |  | 323 | 1.679756 | 0.8710562 | 3006 | 0.5186483 | -0.1380487 | -0.6566971 | Methane
| 24 |  | Methane | 0 | 0 | 0 | 0 | 0.2495 | -0.323 | 754 | 0.58 | 0.3 | 0.28 |  |  |  | 323 | 3.542757 | 1.433471 | 3006 | 1.264905 | 0.3600984 | -0.9048069 | Methane
| 25 |  | Methane | 0 | 0 | 0 | 0 | 0.2495 | -0.323 | 754 | 0.58 | 0.3 | 0.28 |  |  |  | 323 | 6.871728 | 2.030178 | 3006 | 1.927416 | 0.7081236 | -1.219292 | Methane
| 26 |  | Methane | 0 | 0 | 0 | 0 | 0.2495 | -0.323 | 754 | 0.58 | 0.3 | 0.28 |  |  |  | 323 | 10.84206 | 2.530864 | 3006 | 2.383433 | 0.9285608 | -1.454872 | Methane
| 27 |  | Methane | 0 | 0 | 0 | 0 | 0.2495 | -0.323 | 754 | 0.58 | 0.3 | 0.28 |  |  |  | 323 | 14.84293 | 2.969822 | 3006 | 2.697524 | 1.088502 | -1.609022 | Methane
| 28 |  | Methane | 0 | 0 | 0 | 0 | 0.2495 | -0.323 | 754 | 0.58 | 0.3 | 0.28 |  |  |  | 323 | 18.87435 | 3.395062 | 3006 | 2.937804 | 1.222322 | -1.715482 | Methane
| 29 |  | Methane | 0 | 0 | 0 | 0 | 0.2495 | -0.323 | 754 | 0.58 | 0.3 | 0.28 |  |  |  | 323 | 23.4555 | 3.641975 | 3006 | 3.155105 | 1.292526 | -1.862579 | Methane
| 30 |  | Methane | 0 | 0 | 0 | 0 | 0.2495 | -0.323 | 754 | 0.58 | 0.3 | 0.28 |  |  |  | 323 | 28.80017 | 3.868313 | 3006 | 3.360381 | 1.352818 | -2.007563 | Methane
| 31 | AC-CO2 | Methane | 0 | 0 | 0 | 0 | 0.2495 | -0.323 | 757 | 0.32 | 0.02 | 0.3 |  |  |  | 303 | 1.282723 | 1.344307 | 3007 | 0.2489848 | 0.2958788 | 0.04689406 | Methane
| 32 |  | Methane | 0 | 0 | 0 | 0 | 0.2495 | -0.323 | 757 | 0.32 | 0.02 | 0.3 |  |  |  | 303 | 4.581152 | 2.311385 | 3007 | 1.52195 | 0.8378471 | -0.6841033 | Methane
| 33 |  | Methane | 0 | 0 | 0 | 0 | 0.2495 | -0.323 | 757 | 0.32 | 0.02 | 0.3 |  |  |  | 303 | 8.673647 | 2.805213 | 3007 | 2.160289 | 1.031479 | -1.12881 | Methane
| 34 |  | Methane | 0 | 0 | 0 | 0 | 0.2495 | -0.323 | 757 | 0.32 | 0.02 | 0.3 |  |  |  | 303 | 13.65183 | 3.161866 | 3007 | 2.613874 | 1.151162 | -1.462712 | Methane
| 35 |  | Methane | 0 | 0 | 0 | 0 | 0.2495 | -0.323 | 757 | 0.32 | 0.02 | 0.3 |  |  |  | 303 | 18.75218 | 3.333333 | 3007 | 2.93131 | 1.203973 | -1.727337 | Methane
| 36 |  | Methane | 0 | 0 | 0 | 0 | 0.2495 | -0.323 | 757 | 0.32 | 0.02 | 0.3 |  |  |  | 303 | 24.52443 | 3.51166 | 3007 | 3.19967 | 1.256089 | -1.943581 | Methane
| 37 |  | Methane | 0 | 0 | 0 | 0 | 0.2495 | -0.323 | 757 | 0.32 | 0.02 | 0.3 |  |  |  | 303 | 30.26614 | 3.61454 | 3007 | 3.41003 | 1.284965 | -2.125065 | Methane
| 38 |  | Methane | 0 | 0 | 0 | 0 | 0.2495 | -0.323 | 757 | 0.32 | 0.02 | 0.3 |  |  |  | 323 | 1.374346 | 1.001372 | 3008 | 0.3179777 | 0.001370802 | -0.3166069 | Methane
| 39 |  | Methane | 0 | 0 | 0 | 0 | 0.2495 | -0.323 | 757 | 0.32 | 0.02 | 0.3 |  |  |  | 323 | 4.52007 | 1.817558 | 3008 | 1.508527 | 0.597494 | -0.9110334 | Methane
| 40 |  | Methane | 0 | 0 | 0 | 0 | 0.2495 | -0.323 | 757 | 0.32 | 0.02 | 0.3 |  |  |  | 323 | 8.45986 | 2.386831 | 3008 | 2.135333 | 0.8699667 | -1.265366 | Methane
| 41 |  | Methane | 0 | 0 | 0 | 0 | 0.2495 | -0.323 | 757 | 0.32 | 0.02 | 0.3 |  |  |  | 323 | 13.62129 | 2.81893 | 3008 | 2.611634 | 1.036357 | -1.575277 | Methane
| 42 |  | Methane | 0 | 0 | 0 | 0 | 0.2495 | -0.323 | 757 | 0.32 | 0.02 | 0.3 |  |  |  | 323 | 18.50785 | 3.065844 | 3008 | 2.918195 | 1.120323 | -1.797872 | Methane
| 43 |  | Methane | 0 | 0 | 0 | 0 | 0.2495 | -0.323 | 757 | 0.32 | 0.02 | 0.3 |  |  |  | 323 | 23.48604 | 3.196159 | 3008 | 3.156406 | 1.16195 | -1.994456 | Methane
| 44 |  | Methane | 0 | 0 | 0 | 0 | 0.2495 | -0.323 | 757 | 0.32 | 0.02 | 0.3 |  |  |  | 323 | 29.5637 | 3.29904 | 3008 | 3.386547 | 1.193631 | -2.192916 | Methane
| 58 | AC-1 | Methane | 0 | 0 | 0 | 0 | 0.2495 | -0.323 | 1004 | 0.48 | 0.25 | 0.23 | 89.38 |  | 0.45 | 298 | 0.0885501 | 0.2068476 | 3009 | -2.424187 | -1.575773 | 0.848414 | Methane
| 59 |  | Methane | 0 | 0 | 0 | 0 | 0.2495 | -0.323 | 1004 | 0.48 | 0.25 | 0.23 | 89.38 |  | 0.45 | 298 | 0.182625 | 0.4134816 | 3009 | -1.700321 | -0.8831422 | 0.8171784 | Methane
| 60 |  | Methane | 0 | 0 | 0 | 0 | 0.2495 | -0.323 | 1004 | 0.48 | 0.25 | 0.23 | 89.38 |  | 0.45 | 298 | 0.2895568 | 0.5734136 | 3009 | -1.239404 | -0.556148 | 0.6832559 | Methane
| 61 |  | Methane | 0 | 0 | 0 | 0 | 0.2495 | -0.323 | 1004 | 0.48 | 0.25 | 0.23 | 89.38 |  | 0.45 | 298 | 0.4333546 | 0.7788939 | 3009 | -0.8361991 | -0.2498804 | 0.5863187 | Methane
| 62 |  | Methane | 0 | 0 | 0 | 0 | 0.2495 | -0.323 | 1004 | 0.48 | 0.25 | 0.23 | 89.38 |  | 0.45 | 298 | 0.591885 | 0.9840324 | 3009 | -0.5244428 | -0.01609642 | 0.5083464 | Methane
| 63 |  | Methane | 0 | 0 | 0 | 0 | 0.2495 | -0.323 | 1004 | 0.48 | 0.25 | 0.23 | 89.38 |  | 0.45 | 298 | 0.7651141 | 1.142426 | 3009 | -0.2677304 | 0.1331542 | 0.4008846 | Methane
| 64 |  | Methane | 0 | 0 | 0 | 0 | 0.2495 | -0.323 | 1004 | 0.48 | 0.25 | 0.23 | 89.38 |  | 0.45 | 298 | 0.8996013 | 1.208911 | 3009 | -0.1058036 | 0.1897203 | 0.2955239 | Methane
| 65 |  | Methane | 0 | 0 | 0 | 0 | 0.2495 | -0.323 | 1004 | 0.48 | 0.25 | 0.23 | 89.38 |  | 0.45 | 298 | 1.004615 | 1.26448 | 3009 | 0.00460404 | 0.2346606 | 0.2300566 | Methane
| 66 | AC-2 | Methane | 0 | 0 | 0 | 0 | 0.2495 | -0.323 | 1394 | 0.67 | 0.35 | 0.32 | 87.66 |  | 0.33 | 298 | 0.08122647 | 0.2650222 | 3010 | -2.510514 | -1.327942 | 1.182572 | Methane
| 67 |  | Methane | 0 | 0 | 0 | 0 | 0.2495 | -0.323 | 1394 | 0.67 | 0.35 | 0.32 | 87.66 |  | 0.33 | 298 | 0.1586843 | 0.4140371 | 3010 | -1.840839 | -0.8817997 | 0.9590388 | Methane
| 68 |  | Methane | 0 | 0 | 0 | 0 | 0.2495 | -0.323 | 1394 | 0.67 | 0.35 | 0.32 | 87.66 |  | 0.33 | 298 | 0.2435171 | 0.5744818 | 3010 | -1.412568 | -0.5542868 | 0.8582815 | Methane
| 69 |  | Methane | 0 | 0 | 0 | 0 | 0.2495 | -0.323 | 1394 | 0.67 | 0.35 | 0.32 | 87.66 |  | 0.33 | 298 | 0.3394335 | 0.7810731 | 3010 | -1.080477 | -0.2470866 | 0.8333906 | Methane
| 70 |  | Methane | 0 | 0 | 0 | 0 | 0.2495 | -0.323 | 1394 | 0.67 | 0.35 | 0.32 | 87.66 |  | 0.33 | 298 | 0.4703145 | 0.9520503 | 3010 | -0.7543536 | -0.04913739 | 0.7052162 | Methane
| 71 |  | Methane | 0 | 0 | 0 | 0 | 0.2495 | -0.323 | 1394 | 0.67 | 0.35 | 0.32 | 87.66 |  | 0.33 | 298 | 0.6012041 | 1.134628 | 3010 | -0.5088208 | 0.1263051 | 0.6351259 | Methane
| 72 |  | Methane | 0 | 0 | 0 | 0 | 0.2495 | -0.323 | 1394 | 0.67 | 0.35 | 0.32 | 87.66 |  | 0.33 | 298 | 0.7634092 | 1.328081 | 3010 | -0.2699611 | 0.2837347 | 0.5536958 | Methane
| 73 |  | Methane | 0 | 0 | 0 | 0 | 0.2495 | -0.323 | 1394 | 0.67 | 0.35 | 0.32 | 87.66 |  | 0.33 | 298 | 0.8850566 | 1.464469 | 3010 | -0.1221036 | 0.3814929 | 0.5035966 | Methane
| 74 |  | Methane | 0 | 0 | 0 | 0 | 0.2495 | -0.323 | 1394 | 0.67 | 0.35 | 0.32 | 87.66 |  | 0.33 | 298 | 1.006696 | 1.589257 | 3010 | 0.006673207 | 0.4632668 | 0.4565936 | Methane
| 75 | AC-4 | Methane | 0 | 0 | 0 | 0 | 0.2495 | -0.323 | 1615 | 0.8 | 0.58 | 0.22 | 85.25 |  | 0.23 | 298 | 0.05350863 | 0.1380551 | 3011 | -2.927912 | -1.980102 | 0.9478098 | Methane
| 76 |  | Methane | 0 | 0 | 0 | 0 | 0.2495 | -0.323 | 1615 | 0.8 | 0.58 | 0.22 | 85.25 |  | 0.23 | 298 | 0.1548644 | 0.2285109 | 3011 | -1.865205 | -1.476171 | 0.3890339 | Methane
| 77 |  | Methane | 0 | 0 | 0 | 0 | 0.2495 | -0.323 | 1615 | 0.8 | 0.58 | 0.22 | 85.25 |  | 0.23 | 298 | 0.2488025 | 0.2495332 | 3011 | -1.391096 | -1.388163 | 0.002932377 | Methane
| 78 |  | Methane | 0 | 0 | 0 | 0 | 0.2495 | -0.323 | 1615 | 0.8 | 0.58 | 0.22 | 85.25 |  | 0.23 | 298 | 0.3593577 | 0.3281746 | 3011 | -1.023437 | -1.114209 | -0.0907725 | Methane
| 79 |  | Methane | 0 | 0 | 0 | 0 | 0.2495 | -0.323 | 1615 | 0.8 | 0.58 | 0.22 | 85.25 |  | 0.23 | 298 | 0.473579 | 0.3835291 | 3011 | -0.7474366 | -0.9583398 | -0.2109032 | Methane
| 80 |  | Methane | 0 | 0 | 0 | 0 | 0.2495 | -0.323 | 1615 | 0.8 | 0.58 | 0.22 | 85.25 |  | 0.23 | 298 | 0.6227819 | 0.426471 | 3011 | -0.473559 | -0.8522108 | -0.3786519 | Methane
| 81 |  | Methane | 0 | 0 | 0 | 0 | 0.2495 | -0.323 | 1615 | 0.8 | 0.58 | 0.22 | 85.25 |  | 0.23 | 298 | 0.8033089 | 0.491888 | 3011 | -0.219016 | -0.7095042 | -0.4904882 | Methane
| 82 |  | Methane | 0 | 0 | 0 | 0 | 0.2495 | -0.323 | 1615 | 0.8 | 0.58 | 0.22 | 85.25 |  | 0.23 | 298 | 0.9930524 | 0.5686921 | 3011 | -0.006971866 | -0.5644161 | -0.5574442 | Methane
| 83 | NAC-1 | Methane | 0 | 0 | 0 | 0 | 0.2495 | -0.323 | 912 | 0.44 | 0.24 | 0.2 | 88.21 |  | 5.86 | 298 | 0.09317001 | 0.1521812 | 3012 | -2.373329 | -1.882683 | 0.4906462 | Methane
| 84 |  | Methane | 0 | 0 | 0 | 0 | 0.2495 | -0.323 | 912 | 0.44 | 0.24 | 0.2 | 88.21 |  | 5.86 | 298 | 0.204935 | 0.3870562 | 3012 | -1.585062 | -0.9491854 | 0.6358768 | Methane
| 85 |  | Methane | 0 | 0 | 0 | 0 | 0.2495 | -0.323 | 912 | 0.44 | 0.24 | 0.2 | 88.21 |  | 5.86 | 298 | 0.354023 | 0.6091681 | 3012 | -1.038393 | -0.495661 | 0.5427323 | Methane
| 86 |  | Methane | 0 | 0 | 0 | 0 | 0.2495 | -0.323 | 912 | 0.44 | 0.24 | 0.2 | 88.21 |  | 5.86 | 298 | 0.4956659 | 0.8077039 | 3012 | -0.7018532 | -0.2135598 | 0.4882934 | Methane
| 87 |  | Methane | 0 | 0 | 0 | 0 | 0.2495 | -0.323 | 912 | 0.44 | 0.24 | 0.2 | 88.21 |  | 5.86 | 298 | 0.6578581 | 0.9701221 | 3012 | -0.418766 | -0.0303333 | 0.3884327 | Methane
| 88 |  | Methane | 0 | 0 | 0 | 0 | 0.2495 | -0.323 | 912 | 0.44 | 0.24 | 0.2 | 88.21 |  | 5.86 | 298 | 0.808865 | 1.12093 | 3012 | -0.2121233 | 0.1141583 | 0.3262816 | Methane
| 89 |  | Methane | 0 | 0 | 0 | 0 | 0.2495 | -0.323 | 912 | 0.44 | 0.24 | 0.2 | 88.21 |  | 5.86 | 298 | 0.999025 | 1.306436 | 3012 | -0.0009754282 | 0.2673032 | 0.2682786 | Methane
| 90 | NAC-2 | Methane | 0 | 0 | 0 | 0 | 0.2495 | -0.323 | 1320 | 0.62 | 0.31 | 0.31 | 86.21 |  | 6.05 | 298 | 0.06329215 | 0.1885204 | 3013 | -2.759994 | -1.668549 | 1.091445 | Methane
| 91 |  | Methane | 0 | 0 | 0 | 0 | 0.2495 | -0.323 | 1320 | 0.62 | 0.31 | 0.31 | 86.21 |  | 6.05 | 298 | 0.1545876 | 0.3526226 | 3013 | -1.866994 | -1.042357 | 0.8246375 | Methane
| 92 |  | Methane | 0 | 0 | 0 | 0 | 0.2495 | -0.323 | 1320 | 0.62 | 0.31 | 0.31 | 86.21 |  | 6.05 | 298 | 0.2645046 | 0.5637885 | 3013 | -1.329897 | -0.5730761 | 0.7568204 | Methane
| 93 |  | Methane | 0 | 0 | 0 | 0 | 0.2495 | -0.323 | 1320 | 0.62 | 0.31 | 0.31 | 86.21 |  | 6.05 | 298 | 0.3986847 | 0.7625016 | 3013 | -0.9195844 | -0.2711507 | 0.6484337 | Methane
| 94 |  | Methane | 0 | 0 | 0 | 0 | 0.2495 | -0.323 | 1320 | 0.62 | 0.31 | 0.31 | 86.21 |  | 6.05 | 298 | 0.5384707 | 0.949205 | 3013 | -0.6190221 | -0.05213052 | 0.5668916 | Methane
| 95 |  | Methane | 0 | 0 | 0 | 0 | 0.2495 | -0.323 | 1320 | 0.62 | 0.31 | 0.31 | 86.21 |  | 6.05 | 298 | 0.6726508 | 1.147918 | 3013 | -0.3965289 | 0.1379499 | 0.5344788 | Methane
| 96 |  | Methane | 0 | 0 | 0 | 0 | 0.2495 | -0.323 | 1320 | 0.62 | 0.31 | 0.31 | 86.21 |  | 6.05 | 298 | 0.8609629 | 1.309716 | 3013 | -0.1497039 | 0.2698102 | 0.4195141 | Methane
| 97 |  | Methane | 0 | 0 | 0 | 0 | 0.2495 | -0.323 | 1320 | 0.62 | 0.31 | 0.31 | 86.21 |  | 6.05 | 298 | 1.000784 | 1.448912 | 3013 | 0.0007840862 | 0.3708133 | 0.3700292 | Methane
| 98 | NAC-4 | Methane | 0 | 0 | 0 | 0 | 0.2495 | -0.323 | 1593 | 0.76 | 0.55 | 0.21 | 84.76 |  | 6.48 | 298 | 0.07455728 | 0.09324092 | 3014 | -2.596188 | -2.372569 | 0.2236189 | Methane
| 99 |  | Methane | 0 | 0 | 0 | 0 | 0.2495 | -0.323 | 1593 | 0.76 | 0.55 | 0.21 | 84.76 |  | 6.48 | 298 | 0.1621745 | 0.1861716 | 3014 | -1.819082 | -1.681086 | 0.1379961 | Methane
| 100 |  | Methane | 0 | 0 | 0 | 0 | 0.2495 | -0.323 | 1593 | 0.76 | 0.55 | 0.21 | 84.76 |  | 6.48 | 298 | 0.2759382 | 0.2428518 | 3014 | -1.287578 | -1.415304 | -0.1277253 | Methane
| 101 |  | Methane | 0 | 0 | 0 | 0 | 0.2495 | -0.323 | 1593 | 0.76 | 0.55 | 0.21 | 84.76 |  | 6.48 | 298 | 0.4195531 | 0.298823 | 3014 | -0.8685651 | -1.207904 | -0.3393388 | Methane
| 102 |  | Methane | 0 | 0 | 0 | 0 | 0.2495 | -0.323 | 1593 | 0.76 | 0.55 | 0.21 | 84.76 |  | 6.48 | 298 | 0.5482336 | 0.3670253 | 3014 | -0.6010539 | -1.002324 | -0.4012705 | Methane
| 103 |  | Methane | 0 | 0 | 0 | 0 | 0.2495 | -0.323 | 1593 | 0.76 | 0.55 | 0.21 | 84.76 |  | 6.48 | 298 | 0.6899739 | 0.4349175 | 3014 | -0.3711014 | -0.832599 | -0.4614975 | Methane
| 104 |  | Methane | 0 | 0 | 0 | 0 | 0.2495 | -0.323 | 1593 | 0.76 | 0.55 | 0.21 | 84.76 |  | 6.48 | 298 | 0.8578253 | 0.5140659 | 3014 | -0.1533548 | -0.6654038 | -0.512049 | Methane
| 105 |  | Methane | 0 | 0 | 0 | 0 | 0.2495 | -0.323 | 1593 | 0.76 | 0.55 | 0.21 | 84.76 |  | 6.48 | 298 | 0.995852 | 0.5582933 | 3014 | -0.004156607 | -0.5828708 | -0.5787142 | Methane
40 | 0 | ADPC05 | Methane | 0 | 0 | 0 | 0 | 0.2495 | -0.323 | 441 | 0.1633 | 0.0127 | 0.1506 |  |  |  | 298 | 1.848592 | 2.507038 | 3015 | 0.614424 | 0.9191021 | 0.3046781 | Methane
| 1 |  | Methane | 0 | 0 | 0 | 0 | 0.2495 | -0.323 | 441 | 0.1633 | 0.0127 | 0.1506 |  |  |  | 298 | 4.683099 | 3.929115 | 3015 | 1.54396 | 1.368414 | -0.1755458 | Methane
| 2 |  | Methane | 0 | 0 | 0 | 0 | 0.2495 | -0.323 | 441 | 0.1633 | 0.0127 | 0.1506 |  |  |  | 298 | 8.257042 | 4.794987 | 3015 | 2.111066 | 1.567571 | -0.5434955 | Methane
| 3 |  | Methane | 0 | 0 | 0 | 0 | 0.2495 | -0.323 | 441 | 0.1633 | 0.0127 | 0.1506 |  |  |  | 298 | 11.21479 | 5.298453 | 3015 | 2.417233 | 1.667415 | -0.7498185 | Methane
| 4 |  | Methane | 0 | 0 | 0 | 0 | 0.2495 | -0.323 | 441 | 0.1633 | 0.0127 | 0.1506 |  |  |  | 298 | 14.66549 | 5.830151 | 3015 | 2.685497 | 1.763043 | -0.9224545 | Methane
| 5 |  | Methane | 0 | 0 | 0 | 0 | 0.2495 | -0.323 | 441 | 0.1633 | 0.0127 | 0.1506 |  |  |  | 298 | 18.1162 | 6.027773 | 3015 | 2.896806 | 1.796378 | -1.100429 | Methane
| 6 |  | Methane | 0 | 0 | 0 | 0 | 0.2495 | -0.323 | 441 | 0.1633 | 0.0127 | 0.1506 |  |  |  | 298 | 24.64789 | 6.394884 | 3015 | 3.204691 | 1.855498 | -1.349193 | Methane
| 7 |  | Methane | 0 | 0 | 0 | 0 | 0.2495 | -0.323 | 441 | 0.1633 | 0.0127 | 0.1506 |  |  |  | 298 | 31.30282 | 6.622894 | 3015 | 3.443708 | 1.890532 | -1.553176 | Methane
| 8 |  | Methane | 0 | 0 | 0 | 0 | 0.2495 | -0.323 | 441 | 0.1633 | 0.0127 | 0.1506 |  |  |  | 298 | 34.3838 | 6.681024 | 3015 | 3.537586 | 1.899271 | -1.638314 | Methane
| 9 | ADPC1 | Methane | 0 | 0 | 0 | 0 | 0.2495 | -0.323 | 1173 | 0.4513 | 0.0677 | 0.3836 |  |  |  | 298 | 2.09507 | 2.395876 | 3016 | 0.7395872 | 0.8737488 | 0.1341617 | Methane
| 10 |  | Methane | 0 | 0 | 0 | 0 | 0.2495 | -0.323 | 1173 | 0.4513 | 0.0677 | 0.3836 |  |  |  | 298 | 5.114437 | 4.486251 | 3016 | 1.632067 | 1.501017 | -0.1310499 | Methane
| 11 |  | Methane | 0 | 0 | 0 | 0 | 0.2495 | -0.323 | 1173 | 0.4513 | 0.0677 | 0.3836 |  |  |  | 298 | 8.380282 | 5.518915 | 3016 | 2.125882 | 1.708181 | -0.4177002 | Methane
| 12 |  | Methane | 0 | 0 | 0 | 0 | 0.2495 | -0.323 | 1173 | 0.4513 | 0.0677 | 0.3836 |  |  |  | 298 | 11.58451 | 6.523691 | 3016 | 2.449669 | 1.87544 | -0.5742283 | Methane
| 13 |  | Methane | 0 | 0 | 0 | 0 | 0.2495 | -0.323 | 1173 | 0.4513 | 0.0677 | 0.3836 |  |  |  | 298 | 14.91197 | 7.472886 | 3016 | 2.702164 | 2.011281 | -0.6908831 | Methane
| 14 |  | Methane | 0 | 0 | 0 | 0 | 0.2495 | -0.323 | 1173 | 0.4513 | 0.0677 | 0.3836 |  |  |  | 298 | 18.30106 | 7.921016 | 3016 | 2.906959 | 2.069519 | -0.8374393 | Methane
| 15 |  | Methane | 0 | 0 | 0 | 0 | 0.2495 | -0.323 | 1173 | 0.4513 | 0.0677 | 0.3836 |  |  |  | 298 | 21.32042 | 8.313172 | 3016 | 3.059665 | 2.117841 | -0.9418241 | Methane
| 16 |  | Methane | 0 | 0 | 0 | 0 | 0.2495 | -0.323 | 1173 | 0.4513 | 0.0677 | 0.3836 |  |  |  | 298 | 24.52465 | 8.733316 | 3016 | 3.199679 | 2.167145 | -1.032534 | Methane
| 17 |  | Methane | 0 | 0 | 0 | 0 | 0.2495 | -0.323 | 1173 | 0.4513 | 0.0677 | 0.3836 |  |  |  | 298 | 28.22183 | 8.875455 | 3016 | 3.340096 | 2.18329 | -1.156806 | Methane
| 18 |  | Methane | 0 | 0 | 0 | 0 | 0.2495 | -0.323 | 1173 | 0.4513 | 0.0677 | 0.3836 |  |  |  | 298 | 31.11796 | 9.156155 | 3016 | 3.437785 | 2.214426 | -1.223359 | Methane
| 19 |  | Methane | 0 | 0 | 0 | 0 | 0.2495 | -0.323 | 1173 | 0.4513 | 0.0677 | 0.3836 |  |  |  | 298 | 34.19894 | 9.492681 | 3016 | 3.532195 | 2.250521 | -1.281674 | Methane
| 20 | ADPC3 | Methane | 0 | 0 | 0 | 0 | 0.2495 | -0.323 | 1050 | 0.4487 | 0.1233 | 0.3254 |  |  |  | 298 | 2.341549 | 1.393845 | 3017 | 0.8508128 | 0.3320659 | -0.5187469 | Methane
| 21 |  | Methane | 0 | 0 | 0 | 0 | 0.2495 | -0.323 | 1050 | 0.4487 | 0.1233 | 0.3254 |  |  |  | 298 | 5.360915 | 2.983106 | 3017 | 1.679135 | 1.092965 | -0.5861697 | Methane
| 22 |  | Methane | 0 | 0 | 0 | 0 | 0.2495 | -0.323 | 1050 | 0.4487 | 0.1233 | 0.3254 |  |  |  | 298 | 8.257042 | 3.848439 | 3017 | 2.111066 | 1.347668 | -0.7633989 | Methane
| 23 |  | Methane | 0 | 0 | 0 | 0 | 0.2495 | -0.323 | 1050 | 0.4487 | 0.1233 | 0.3254 |  |  |  | 298 | 11.76937 | 4.04611 | 3017 | 2.4655 | 1.397756 | -1.067744 | Methane
| 24 |  | Methane | 0 | 0 | 0 | 0 | 0.2495 | -0.323 | 1050 | 0.4487 | 0.1233 | 0.3254 |  |  |  | 298 | 14.66549 | 4.744405 | 3017 | 2.685497 | 1.556966 | -1.128531 | Methane
| 25 |  | Methane | 0 | 0 | 0 | 0 | 0.2495 | -0.323 | 1050 | 0.4487 | 0.1233 | 0.3254 |  |  |  | 298 | 18.1162 | 4.802829 | 3017 | 2.896806 | 1.569205 | -1.327601 | Methane
| 26 |  | Methane | 0 | 0 | 0 | 0 | 0.2495 | -0.323 | 1050 | 0.4487 | 0.1233 | 0.3254 |  |  |  | 298 | 21.50528 | 5.278798 | 3017 | 3.068299 | 1.663698 | -1.4046 | Methane
| 27 |  | Methane | 0 | 0 | 0 | 0 | 0.2495 | -0.323 | 1050 | 0.4487 | 0.1233 | 0.3254 |  |  |  | 298 | 24.58627 | 5.587485 | 3017 | 3.202188 | 1.720529 | -1.481659 | Methane
| 28 |  | Methane | 0 | 0 | 0 | 0 | 0.2495 | -0.323 | 1050 | 0.4487 | 0.1233 | 0.3254 |  |  |  | 298 | 27.97535 | 5.61802 | 3017 | 3.331324 | 1.725979 | -1.605344 | Methane
| 29 |  | Methane | 0 | 0 | 0 | 0 | 0.2495 | -0.323 | 1050 | 0.4487 | 0.1233 | 0.3254 |  |  |  | 298 | 31.17958 | 5.843286 | 3017 | 3.439763 | 1.765293 | -1.67447 | Methane
| 30 |  | Methane | 0 | 0 | 0 | 0 | 0.2495 | -0.323 | 1050 | 0.4487 | 0.1233 | 0.3254 |  |  |  | 298 | 34.50704 | 5.762414 | 3017 | 3.541163 | 1.751357 | -1.789807 | Methane
41 | 0 | C1050 | Methane | 0 | 0 | 0 | 0 | 0.2495 | -0.323 | 2135 | 0.76 | [5 empty] | 298 | 1.042945 | 0.9701121 | 3018 | 0.04204824 | -0.03034369 | -0.07239192 | Methane
| 1 |  | Methane | 0 | 0 | 0 | 0 | 0.2495 | -0.323 | 2135 | 0.76 | [5 empty] | 298 | 2.822086 | 2.225959 | 3018 | 1.037476 | 0.8001879 | -0.2372884 | Methane
| 2 |  | Methane | 0 | 0 | 0 | 0 | 0.2495 | -0.323 | 2135 | 0.76 | [5 empty] | 298 | 6.134969 | 3.85381 | 3018 | 1.814005 | 1.349062 | -0.4649428 | Methane
| 3 |  | Methane | 0 | 0 | 0 | 0 | 0.2495 | -0.323 | 2135 | 0.76 | [5 empty] | 298 | 11.59509 | 5.825744 | 3018 | 2.450582 | 1.762287 | -0.6882953 | Methane
| 4 |  | Methane | 0 | 0 | 0 | 0 | 0.2495 | -0.323 | 2135 | 0.76 | [5 empty] | 298 | 17.60736 | 7.570173 | 3018 | 2.868317 | 2.024216 | -0.8441012 | Methane
| 5 |  | Methane | 0 | 0 | 0 | 0 | 0.2495 | -0.323 | 2135 | 0.76 | [5 empty] | 298 | 26.01227 | 9.288373 | 3018 | 3.258568 | 2.228763 | -1.029805 | Methane
| 6 |  | Methane | 0 | 0 | 0 | 0 | 0.2495 | -0.323 | 2135 | 0.76 | [5 empty] | 298 | 30.55215 | 10.11929 | 3018 | 3.419435 | 2.314443 | -1.104992 | Methane
| 7 |  | Methane | 0 | 0 | 0 | 0 | 0.2495 | -0.323 | 2135 | 0.76 | [5 empty] | 298 | 35.88957 | 10.49491 | 3018 | 3.580447 | 2.35089 | -1.229557 | Methane
| 8 | C1050P | Methane | 0 | 0 | 0 | 0 | 0.2495 | -0.323 | 932 | 0.4 | [5 empty] | 298 | 0.797546 | 0.7418504 | 3019 | -0.2262158 | -0.2986077 | -0.07239192 | Methane
| 9 |  | Methane | 0 | 0 | 0 | 0 | 0.2495 | -0.323 | 932 | 0.4 | [5 empty] | 298 | 2.944785 | 1.713012 | 3019 | 1.080036 | 0.538253 | -0.5417829 | Methane
| 10 |  | Methane | 0 | 0 | 0 | 0 | 0.2495 | -0.323 | 932 | 0.4 | [5 empty] | 298 | 10.79755 | 3.231162 | 3019 | 2.379319 | 1.172842 | -1.206477 | Methane
| 11 |  | Methane | 0 | 0 | 0 | 0 | 0.2495 | -0.323 | 932 | 0.4 | [5 empty] | 298 | 19.8773 | 4.864491 | 3019 | 2.989578 | 1.581962 | -1.407616 | Methane
| 12 |  | Methane | 0 | 0 | 0 | 0 | 0.2495 | -0.323 | 932 | 0.4 | [5 empty] | 298 | 31.65644 | 5.73079 | 3019 | 3.454942 | 1.745853 | -1.709088 | Methane
| 13 |  | Methane | 0 | 0 | 0 | 0 | 0.2495 | -0.323 | 932 | 0.4 | [5 empty] | 298 | 34.90798 | 6.047419 | 3019 | 3.552715 | 1.799631 | -1.753084 | Methane
42 | 0 | CDC | Methane | 0 | 0 | 0 | 0 | 0.2495 | -0.323 | 1410 | 0.46 | [5 empty] | 295 | 1.494929 | 1.719017 | 3020 | 0.4020789 | 0.5417529 | 0.139674 | Methane
| 1 |  | Methane | 0 | 0 | 0 | 0 | 0.2495 | -0.323 | 1410 | 0.46 | [5 empty] | 295 | 5.913521 | 4.29824 | 3020 | 1.777241 | 1.458206 | -0.3190358 | Methane
| 2 |  | Methane | 0 | 0 | 0 | 0 | 0.2495 | -0.323 | 1410 | 0.46 | [5 empty] | 295 | 15.89174 | 6.23201 | 3020 | 2.765799 | 1.829699 | -0.9361005 | Methane
| 3 |  | Methane | 0 | 0 | 0 | 0 | 0.2495 | -0.323 | 1410 | 0.46 | [5 empty] | 295 | 25.50418 | 6.912403 | 3020 | 3.238842 | 1.933317 | -1.305525 | Methane
| 4 |  | Methane | 0 | 0 | 0 | 0 | 0.2495 | -0.323 | 1410 | 0.46 | [5 empty] | 295 | 32.71362 | 7.4285 | 3020 | 3.487791 | 2.005324 | -1.482467 | Methane
| 5 |  | Methane | 0 | 0 | 0 | 0 | 0.2495 | -0.323 | 1410 | 0.46 | [5 empty] | 317 | 3.647152 | 2.231202 | 3021 | 1.293947 | 0.8025405 | -0.4914061 | Methane
| 6 |  | Methane | 0 | 0 | 0 | 0 | 0.2495 | -0.323 | 1410 | 0.46 | [5 empty] | 317 | 6.326398 | 3.439958 | 3021 | 1.844731 | 1.235459 | -0.6092719 | Methane
| 7 |  | Methane | 0 | 0 | 0 | 0 | 0.2495 | -0.323 | 1410 | 0.46 | [5 empty] | 317 | 10.80143 | 4.418048 | 3021 | 2.379678 | 1.485698 | -0.8939802 | Methane
| 8 |  | Methane | 0 | 0 | 0 | 0 | 0.2495 | -0.323 | 1410 | 0.46 | [5 empty] | 317 | 16.38821 | 5.257765 | 3021 | 2.796562 | 1.659706 | -1.136856 | Methane
| 9 |  | Methane | 0 | 0 | 0 | 0 | 0.2495 | -0.323 | 1410 | 0.46 | [5 empty] | 317 | 21.28333 | 5.772072 | 3021 | 3.057924 | 1.753031 | -1.304893 | Methane
| 10 |  | Methane | 0 | 0 | 0 | 0 | 0.2495 | -0.323 | 1410 | 0.46 | [5 empty] | 317 | 25.83304 | 6.146878 | 3021 | 3.251654 | 1.815944 | -1.43571 | Methane
| 11 |  | Methane | 0 | 0 | 0 | 0 | 0.2495 | -0.323 | 1410 | 0.46 | [5 empty] | 317 | 31.15164 | 6.383046 | 3021 | 3.438867 | 1.853645 | -1.585222 | Methane
| 12 |  | Methane | 0 | 0 | 0 | 0 | 0.2495 | -0.323 | 1410 | 0.46 | [5 empty] | 353 | 3.201601 | 1.30264 | 3022 | 1.163651 | 0.2643926 | -0.8992584 | Methane
| 13 |  | Methane | 0 | 0 | 0 | 0 | 0.2495 | -0.323 | 1410 | 0.46 | [5 empty] | 353 | 5.789191 | 2.186448 | 3022 | 1.755993 | 0.7822783 | -0.9737142 | Methane
| 14 |  | Methane | 0 | 0 | 0 | 0 | 0.2495 | -0.323 | 1410 | 0.46 | [5 empty] | 353 | 10.69237 | 3.141664 | 3022 | 2.369531 | 1.144753 | -1.224778 | Methane
| 15 |  | Methane | 0 | 0 | 0 | 0 | 0.2495 | -0.323 | 1410 | 0.46 | [5 empty] | 353 | 16.19047 | 3.818875 | 3022 | 2.784423 | 1.339956 | -1.444467 | Methane
| 16 |  | Methane | 0 | 0 | 0 | 0 | 0.2495 | -0.323 | 1410 | 0.46 | [5 empty] | 353 | 20.91331 | 4.286637 | 3022 | 3.040386 | 1.455502 | -1.584883 | Methane
| 17 |  | Methane | 0 | 0 | 0 | 0 | 0.2495 | -0.323 | 1410 | 0.46 | [5 empty] | 353 | 25.8916 | 4.661775 | 3022 | 3.253918 | 1.539396 | -1.714522 | Methane
| 18 |  | Methane | 0 | 0 | 0 | 0 | 0.2495 | -0.323 | 1410 | 0.46 | [5 empty] | 353 | 30.61104 | 4.943891 | 3022 | 3.421361 | 1.598153 | -1.823208 | Methane
43 | 0 | AAC-1 | Methane | 0 | 0 | 0 | 0 | 0.2495 | -0.323 | 801 | 0.485 | 0.157 | 0.328 |  |  |  | 298 | 3.045977 | 1.047585 | 3023 | 1.113822 | 0.04648773 | -1.067334 | Methane
| 1 |  | Methane | 0 | 0 | 0 | 0 | 0.2495 | -0.323 | 801 | 0.485 | 0.157 | 0.328 |  |  |  | 298 | 3.793103 | 1.260653 | 3023 | 1.333185 | 0.2316302 | -1.101554 | Methane
| 2 |  | Methane | 0 | 0 | 0 | 0 | 0.2495 | -0.323 | 801 | 0.485 | 0.157 | 0.328 |  |  |  | 298 | 5.402299 | 1.544744 | 3023 | 1.686825 | 0.4348584 | -1.251966 | Methane
| 3 |  | Methane | 0 | 0 | 0 | 0 | 0.2495 | -0.323 | 801 | 0.485 | 0.157 | 0.328 |  |  |  | 298 | 7.471264 | 1.882102 | 3023 | 2.011064 | 0.6323894 | -1.378675 | Methane
| 4 |  | Methane | 0 | 0 | 0 | 0 | 0.2495 | -0.323 | 801 | 0.485 | 0.157 | 0.328 |  |  |  | 298 | 10.91954 | 2.201705 | 3023 | 2.390554 | 0.7892319 | -1.601322 | Methane
| 5 |  | Methane | 0 | 0 | 0 | 0 | 0.2495 | -0.323 | 801 | 0.485 | 0.157 | 0.328 |  |  |  | 298 | 15.17241 | 2.44140625 | 3023 | 2.719479 | 0.8925742 | -1.826905 | Methane
| 6 |  | Methane | 0 | 0 | 0 | 0 | 0.2495 | -0.323 | 801 | 0.485 | 0.157 | 0.328 |  |  |  | 298 | 21.37931 | 2.610085 | 3023 | 3.062424 | 0.9593829 | -2.103041 | Methane
| 7 |  | Methane | 0 | 0 | 0 | 0 | 0.2495 | -0.323 | 801 | 0.485 | 0.157 | 0.328 |  |  |  | 298 | 25.74713 | 2.59233 | 3023 | 3.248323 | 0.9525569 | -2.295766 | Methane
| 8 |  | Methane | 0 | 0 | 0 | 0 | 0.2495 | -0.323 | 801 | 0.485 | 0.157 | 0.328 |  |  |  | 298 | 30 | 2.59233 | 3023 | 3.401197 | 0.9525569 | -2.44864 | Methane
| 9 | CAC-2 | Methane | 0 | 0 | 0 | 0 | 0.2495 | -0.323 | 1141 | 0.59 | 0.176 | 0.414 |  |  |  | 298 | 0.9195402 | 0.4705256 | 3024 | -0.08388148 | -0.753905 | -0.6700235 | Methane
| 10 |  | Methane | 0 | 0 | 0 | 0 | 0.2495 | -0.323 | 1141 | 0.59 | 0.176 | 0.414 |  |  |  | 298 | 1.206897 | 0.6658381 | 3024 | 0.1880522 | -0.4067088 | -0.594761 | Methane
| 11 |  | Methane | 0 | 0 | 0 | 0 | 0.2495 | -0.323 | 1141 | 0.59 | 0.176 | 0.414 |  |  |  | 298 | 2.298851 | 1.056463 | 3024 | 0.8324092 | 0.0549266 | -0.7774826 | Methane
| 12 |  | Methane | 0 | 0 | 0 | 0 | 0.2495 | -0.323 | 1141 | 0.59 | 0.176 | 0.414 |  |  |  | 298 | 3.390805 | 1.491477 | 3024 | 1.221067 | 0.3997671 | -0.8213002 | Methane
| 13 |  | Methane | 0 | 0 | 0 | 0 | 0.2495 | -0.323 | 1141 | 0.59 | 0.176 | 0.414 |  |  |  | 298 | 4.367816 | 1.793324 | 3024 | 1.474263 | 0.5840708 | -0.8901923 | Methane
| 14 |  | Methane | 0 | 0 | 0 | 0 | 0.2495 | -0.323 | 1141 | 0.59 | 0.176 | 0.414 |  |  |  | 298 | 5.517241 | 2.041903 | 3024 | 1.707878 | 0.7138824 | -0.9939956 | Methane
| 15 |  | Methane | 0 | 0 | 0 | 0 | 0.2495 | -0.323 | 1141 | 0.59 | 0.176 | 0.414 |  |  |  | 298 | 6.896552 | 2.34375 | 3024 | 1.931022 | 0.8517522 | -1.079269 | Methane
| 16 |  | Methane | 0 | 0 | 0 | 0 | 0.2495 | -0.323 | 1141 | 0.59 | 0.176 | 0.414 |  |  |  | 298 | 8.908046 | 2.46804 | 3024 | 2.186955 | 0.9034242 | -1.283531 | Methane
| 17 |  | Methane | 0 | 0 | 0 | 0 | 0.2495 | -0.323 | 1141 | 0.59 | 0.176 | 0.414 |  |  |  | 298 | 12.70115 | 2.938565 | 3024 | 2.541692 | 1.077921 | -1.463771 | Methane
| 18 |  | Methane | 0 | 0 | 0 | 0 | 0.2495 | -0.323 | 1141 | 0.59 | 0.176 | 0.414 |  |  |  | 298 | 18.27586 | 3.302557 | 3024 | 2.905581 | 1.194697 | -1.710884 | Methane
| 19 |  | Methane | 0 | 0 | 0 | 0 | 0.2495 | -0.323 | 1141 | 0.59 | 0.176 | 0.414 |  |  |  | 298 | 21.95402 | 3.400213 | 3024 | 3.08895 | 1.223838 | -1.865112 | Methane
| 20 |  | Methane | 0 | 0 | 0 | 0 | 0.2495 | -0.323 | 1141 | 0.59 | 0.176 | 0.414 |  |  |  | 298 | 25.63218 | 3.435724 | 3024 | 3.243849 | 1.234228 | -2.009621 | Methane
| 21 |  | Methane | 0 | 0 | 0 | 0 | 0.2495 | -0.323 | 1141 | 0.59 | 0.176 | 0.414 |  |  |  | 298 | 30.05747 | 3.435724 | 3024 | 3.403111 | 1.234228 | -2.168883 | Methane
| 49 | AAC-1 | Methane | 0 | 0 | 0 | 0 | 0.2495 | -0.323 | 801 | 0.485 | 0.157 | 0.328 |  |  |  | 318 | 0.454 | 0.225 | 3027 | -0.7896581 | -1.491655 | -0.7019968 | Methane
| 50 |  | Methane | 0 | 0 | 0 | 0 | 0.2495 | -0.323 | 801 | 0.485 | 0.157 | 0.328 |  |  |  | 318 | 0.735 | 0.315 | 3027 | -0.3078848 | -1.155183 | -0.8472979 | Methane
| 51 |  | Methane | 0 | 0 | 0 | 0 | 0.2495 | -0.323 | 801 | 0.485 | 0.157 | 0.328 |  |  |  | 318 | 0.937 | 0.41 | 3027 | -0.065072 | -0.8915981 | -0.8265261 | Methane
| 52 |  | Methane | 0 | 0 | 0 | 0 | 0.2495 | -0.323 | 801 | 0.485 | 0.157 | 0.328 |  |  |  | 318 | 1.177 | 0.42875 | 3027 | 0.1629688 | -0.8468813 | -1.00985 | Methane
| 53 |  | Methane | 0 | 0 | 0 | 0 | 0.2495 | -0.323 | 801 | 0.485 | 0.157 | 0.328 |  |  |  | 318 | 2.211 | 0.72 | 3027 | 0.7934449 | -0.3285041 | -1.121949 | Methane
| 54 |  | Methane | 0 | 0 | 0 | 0 | 0.2495 | -0.323 | 801 | 0.485 | 0.157 | 0.328 |  |  |  | 318 | 4.062 | 1.066875 | 3027 | 1.401675 | 0.06473381 | -1.336942 | Methane
| 55 |  | Methane | 0 | 0 | 0 | 0 | 0.2495 | -0.323 | 801 | 0.485 | 0.157 | 0.328 |  |  |  | 318 | 4.967 | 1.181875 | 3027 | 1.602816 | 0.1671022 | -1.435714 | Methane
| 56 |  | Methane | 0 | 0 | 0 | 0 | 0.2495 | -0.323 | 801 | 0.485 | 0.157 | 0.328 |  |  |  | 318 | 6.049 | 1.3575 | 3027 | 1.799893 | 0.3056448 | -1.494248 | Methane
| 57 |  | Methane | 0 | 0 | 0 | 0 | 0.2495 | -0.323 | 801 | 0.485 | 0.157 | 0.328 |  |  |  | 318 | 7.33 | 1.498125 | 3027 | 1.991976 | 0.4042143 | -1.587761 | Methane
| 58 |  | Methane | 0 | 0 | 0 | 0 | 0.2495 | -0.323 | 801 | 0.485 | 0.157 | 0.328 |  |  |  | 318 | 8.849 | 1.6175 | 3027 | 2.180304 | 0.4808817 | -1.699423 | Methane
| 59 |  | Methane | 0 | 0 | 0 | 0 | 0.2495 | -0.323 | 801 | 0.485 | 0.157 | 0.328 |  |  |  | 318 | 10.644 | 1.768125 | 3027 | 2.364996 | 0.5699197 | -1.795077 | Methane
| 60 |  | Methane | 0 | 0 | 0 | 0 | 0.2495 | -0.323 | 801 | 0.485 | 0.157 | 0.328 |  |  |  | 318 | 12.752 | 1.89875 | 3027 | 2.545688 | 0.6411958 | -1.904492 | Methane
| 61 |  | Methane | 0 | 0 | 0 | 0 | 0.2495 | -0.323 | 801 | 0.485 | 0.157 | 0.328 |  |  |  | 318 | 15.222 | 1.9925 | 3027 | 2.722742 | 0.6893901 | -2.033352 | Methane
| 62 |  | Methane | 0 | 0 | 0 | 0 | 0.2495 | -0.323 | 801 | 0.485 | 0.157 | 0.328 |  |  |  | 318 | 18.125 | 2.09625 | 3027 | 2.897292 | 0.74015 | -2.157142 | Methane
| 63 |  | Methane | 0 | 0 | 0 | 0 | 0.2495 | -0.323 | 801 | 0.485 | 0.157 | 0.328 |  |  |  | 318 | 21.529 | 2.205 | 3027 | 3.069401 | 0.7907275 | -2.278673 | Methane
| 64 |  | Methane | 0 | 0 | 0 | 0 | 0.2495 | -0.323 | 801 | 0.485 | 0.157 | 0.328 |  |  |  | 318 | 25.61 | 2.235625 | 3027 | 3.242983 | 0.8045208 | -2.438462 | Methane
| 65 |  | Methane | 0 | 0 | 0 | 0 | 0.2495 | -0.323 | 801 | 0.485 | 0.157 | 0.328 |  |  |  | 318 | 30.337 | 2.24125 | 3027 | 3.412368 | 0.8070337 | -2.605334 | Methane
| 66 |  | Methane | 0 | 0 | 0 | 0 | 0.2495 | -0.323 | 801 | 0.485 | 0.157 | 0.328 |  |  |  | 338 | 0.899 | 0.28125 | 3028 | -0.1064722 | -1.268511 | -1.162039 | Methane
| 67 |  | Methane | 0 | 0 | 0 | 0 | 0.2495 | -0.323 | 801 | 0.485 | 0.157 | 0.328 |  |  |  | 338 | 1.664 | 0.44 | 3028 | 0.5092243 | -0.8209806 | -1.330205 | Methane
| 68 |  | Methane | 0 | 0 | 0 | 0 | 0.2495 | -0.323 | 801 | 0.485 | 0.157 | 0.328 |  |  |  | 338 | 2.028 | 0.451875 | 3028 | 0.7070501 | -0.7943497 | -1.5014 | Methane
| 69 |  | Methane | 0 | 0 | 0 | 0 | 0.2495 | -0.323 | 801 | 0.485 | 0.157 | 0.328 |  |  |  | 338 | 2.485 | 0.553125 | 3028 | 0.9102727 | -0.5921713 | -1.502444 | Methane
| 70 |  | Methane | 0 | 0 | 0 | 0 | 0.2495 | -0.323 | 801 | 0.485 | 0.157 | 0.328 |  |  |  | 338 | 4.387 | 0.8325 | 3028 | 1.478646 | -0.1833221 | -1.661968 | Methane
| 71 |  | Methane | 0 | 0 | 0 | 0 | 0.2495 | -0.323 | 801 | 0.485 | 0.157 | 0.328 |  |  |  | 338 | 5.012 | 0.926875 | 3028 | 1.611835 | -0.07593657 | -1.687772 | Methane
| 72 |  | Methane | 0 | 0 | 0 | 0 | 0.2495 | -0.323 | 801 | 0.485 | 0.157 | 0.328 |  |  |  | 338 | 6.331 | 1.029375 | 3028 | 1.845458 | 0.02895182 | -1.816506 | Methane
| 73 |  | Methane | 0 | 0 | 0 | 0 | 0.2495 | -0.323 | 801 | 0.485 | 0.157 | 0.328 |  |  |  | 338 | 7.654 | 1.18625 | 3028 | 2.035228 | 0.1707971 | -1.864431 | Methane
| 74 |  | Methane | 0 | 0 | 0 | 0 | 0.2495 | -0.323 | 801 | 0.485 | 0.157 | 0.328 |  |  |  | 338 | 9.23 | 1.289375 | 3028 | 2.222459 | 0.2541576 | -1.968301 | Methane
| 75 |  | Methane | 0 | 0 | 0 | 0 | 0.2495 | -0.323 | 801 | 0.485 | 0.157 | 0.328 |  |  |  | 338 | 11.117 | 1.425 | 3028 | 2.408475 | 0.3541718 | -2.054304 | Methane
| 76 |  | Methane | 0 | 0 | 0 | 0 | 0.2495 | -0.323 | 801 | 0.485 | 0.157 | 0.328 |  |  |  | 338 | 13.33 | 1.53 | 3028 | 2.590017 | 0.4252677 | -2.164749 | Methane
| 77 |  | Methane | 0 | 0 | 0 | 0 | 0.2495 | -0.323 | 801 | 0.485 | 0.157 | 0.328 |  |  |  | 338 | 15.85 | 1.701875 | 3028 | 2.76317 | 0.5317306 | -2.231439 | Methane
| 78 |  | Methane | 0 | 0 | 0 | 0 | 0.2495 | -0.323 | 801 | 0.485 | 0.157 | 0.328 |  |  |  | 338 | 18.924 | 1.805 | 3028 | 2.940431 | 0.5905606 | -2.34987 | Methane
| 79 |  | Methane | 0 | 0 | 0 | 0 | 0.2495 | -0.323 | 801 | 0.485 | 0.157 | 0.328 |  |  |  | 338 | 22.571 | 1.940625 | 3028 | 3.116666 | 0.6630101 | -2.453656 | Methane
| 80 |  | Methane | 0 | 0 | 0 | 0 | 0.2495 | -0.323 | 801 | 0.485 | 0.157 | 0.328 |  |  |  | 338 | 26.815 | 1.98 | 3028 | 3.288961 | 0.6830968 | -2.605865 | Methane
| 81 |  | Methane | 0 | 0 | 0 | 0 | 0.2495 | -0.323 | 801 | 0.485 | 0.157 | 0.328 |  |  |  | 358 | 0.577 | 0.19375 | 3029 | -0.549913 | -1.641187 | -1.091274 | Methane
| 82 |  | Methane | 0 | 0 | 0 | 0 | 0.2495 | -0.323 | 801 | 0.485 | 0.157 | 0.328 |  |  |  | 358 | 0.849 | 0.1925 | 3029 | -0.1636961 | -1.647659 | -1.483963 | Methane
| 83 |  | Methane | 0 | 0 | 0 | 0 | 0.2495 | -0.323 | 801 | 0.485 | 0.157 | 0.328 |  |  |  | 358 | 1.275 | 0.256875 | 3029 | 0.2429462 | -1.359166 | -1.602112 | Methane
| 84 |  | Methane | 0 | 0 | 0 | 0 | 0.2495 | -0.323 | 801 | 0.485 | 0.157 | 0.328 |  |  |  | 358 | 1.88 | 0.354375 | 3029 | 0.6312718 | -1.0374 | -1.668671 | Methane
| 85 |  | Methane | 0 | 0 | 0 | 0 | 0.2495 | -0.323 | 801 | 0.485 | 0.157 | 0.328 |  |  |  | 358 | 2.793 | 0.4775 | 3029 | 1.027116 | -0.7391911 | -1.766307 | Methane
| 86 |  | Methane | 0 | 0 | 0 | 0 | 0.2495 | -0.323 | 801 | 0.485 | 0.157 | 0.328 |  |  |  | 358 | 2.419 | 0.42375 | 3029 | 0.8833542 | -0.8586116 | -1.741966 | Methane
| 87 |  | Methane | 0 | 0 | 0 | 0 | 0.2495 | -0.323 | 801 | 0.485 | 0.157 | 0.328 |  |  |  | 358 | 3.4 | 0.555625 | 3029 | 1.223775 | -0.5876617 | -1.811437 | Methane
| 88 |  | Methane | 0 | 0 | 0 | 0 | 0.2495 | -0.323 | 801 | 0.485 | 0.157 | 0.328 |  |  |  | 358 | 4.99 | 0.7525 | 3029 | 1.607436 | -0.2843543 | -1.89179 | Methane
| 89 |  | Methane | 0 | 0 | 0 | 0 | 0.2495 | -0.323 | 801 | 0.485 | 0.157 | 0.328 |  |  |  | 358 | 7.257 | 0.98625 | 3029 | 1.981967 | -0.01384541 | -1.995812 | Methane
| 90 |  | Methane | 0 | 0 | 0 | 0 | 0.2495 | -0.323 | 801 | 0.485 | 0.157 | 0.328 |  |  |  | 358 | 9.029 | 1.08875 | 3029 | 2.200442 | 0.08503025 | -2.115411 | Methane
| 91 |  | Methane | 0 | 0 | 0 | 0 | 0.2495 | -0.323 | 801 | 0.485 | 0.157 | 0.328 |  |  |  | 358 | 10.861 | 1.24875 | 3029 | 2.385178 | 0.2221431 | -2.163035 | Methane
| 92 |  | Methane | 0 | 0 | 0 | 0 | 0.2495 | -0.323 | 801 | 0.485 | 0.157 | 0.328 |  |  |  | 358 | 13.034 | 1.35875 | 3029 | 2.567561 | 0.3065652 | -2.260996 | Methane
| 93 |  | Methane | 0 | 0 | 0 | 0 | 0.2495 | -0.323 | 801 | 0.485 | 0.157 | 0.328 |  |  |  | 358 | 15.62 | 1.535 | 3029 | 2.748552 | 0.4285304 | -2.320022 | Methane
| 94 |  | Methane | 0 | 0 | 0 | 0 | 0.2495 | -0.323 | 801 | 0.485 | 0.157 | 0.328 |  |  |  | 358 | 18.699 | 1.698125 | 3029 | 2.92847 | 0.5295247 | -2.398945 | Methane
| 95 |  | Methane | 0 | 0 | 0 | 0 | 0.2495 | -0.323 | 801 | 0.485 | 0.157 | 0.328 |  |  |  | 358 | 22.301 | 1.776875 | 3029 | 3.104632 | 0.5748562 | -2.529775 | Methane
| 96 |  | Methane | 0 | 0 | 0 | 0 | 0.2495 | -0.323 | 801 | 0.485 | 0.157 | 0.328 |  |  |  | 358 | 26.573 | 1.913125 | 3029 | 3.279896 | 0.648738 | -2.631158 | Methane
| 97 |  | Methane | 0 | 0 | 0 | 0 | 0.2495 | -0.323 | 801 | 0.485 | 0.157 | 0.328 |  |  |  | 358 | 31.573 | 1.9575 | 3029 | 3.452302 | 0.6716681 | -2.780634 | Methane
| 98 |  | Methane | 0 | 0 | 0 | 0 | 0.2495 | -0.323 | 801 | 0.485 | 0.157 | 0.328 |  |  |  | 358 | 37.477 | 2.124375 | 3029 | 3.623727 | 0.7534776 | -2.87025 | Methane
44 | 42 | PN18001 | Methane | 0 | 0 | 0 | 0 | 0.2495 | -0.323 | 1032 | 0.61 | 0.2 | 0.41 |  |  |  | 298 | 0.2692524 | 0.7494145 | 3030 | -1.312106 | -0.288463 | 1.023643 | Methane
| 43 |  | Methane | 0 | 0 | 0 | 0 | 0.2495 | -0.323 | 1032 | 0.61 | 0.2 | 0.41 |  |  |  | 298 | 0.773062 | 1.367681 | 3030 | -0.2573961 | 0.313117 | 0.570513 | Methane
| 44 |  | Methane | 0 | 0 | 0 | 0 | 0.2495 | -0.323 | 1032 | 0.61 | 0.2 | 0.41 |  |  |  | 298 | 0.9668981 | 1.592506 | 3030 | -0.03366215 | 0.4653088 | 0.4989709 | Methane
| 45 |  | Methane | 0 | 0 | 0 | 0 | 0.2495 | -0.323 | 1032 | 0.61 | 0.2 | 0.41 |  |  |  | 298 | 1.626197 | 2.30445 | 3030 | 0.4862439 | 0.8348419 | 0.3485979 | Methane
| 46 |  | Methane | 0 | 0 | 0 | 0 | 0.2495 | -0.323 | 1032 | 0.61 | 0.2 | 0.41 |  |  |  | 298 | 2.131376 | 2.641686 | 3030 | 0.7567677 | 0.9714174 | 0.2146497 | Methane
| 47 |  | Methane | 0 | 0 | 0 | 0 | 0.2495 | -0.323 | 1032 | 0.61 | 0.2 | 0.41 |  |  |  | 298 | 4.153279 | 3.747073 | 3030 | 1.423898 | 1.320975 | -0.1029233 | Methane
| 48 |  | Methane | 0 | 0 | 0 | 0 | 0.2495 | -0.323 | 1032 | 0.61 | 0.2 | 0.41 |  |  |  | 298 | 6.955823 | 4.665105 | 3030 | 1.939579 | 1.54011 | -0.3994687 | Methane
| 49 |  | Methane | 0 | 0 | 0 | 0 | 0.2495 | -0.323 | 1032 | 0.61 | 0.2 | 0.41 |  |  |  | 298 | 10.88888 | 5.601874 | 3030 | 2.387742 | 1.723101 | -0.664641 | Methane
| 50 |  | Methane | 0 | 0 | 0 | 0 | 0.2495 | -0.323 | 1032 | 0.61 | 0.2 | 0.41 |  |  |  | 298 | 16.45882 | 6.651054 | 3030 | 2.800861 | 1.894775 | -0.9060859 | Methane
| 51 |  | Methane | 0 | 0 | 0 | 0 | 0.2495 | -0.323 | 1032 | 0.61 | 0.2 | 0.41 |  |  |  | 298 | 20.15932 | 7.306792 | 3030 | 3.003667 | 1.988804 | -1.014863 | Methane
| 52 | AC | Methane | 0 | 0 | 0 | 0 | 0.2495 | -0.323 | 1350 | 0.69 | 0.37 | 0.32 |  |  |  | 298 | 0.2708045 | 0.4309133 | 3031 | -1.306358 | -0.8418483 | 0.4645098 | Methane
| 53 |  | Methane | 0 | 0 | 0 | 0 | 0.2495 | -0.323 | 1350 | 0.69 | 0.37 | 0.32 |  |  |  | 298 | 0.5805041 | 0.8805621 | 3031 | -0.5438584 | -0.1271949 | 0.4166636 | Methane
| 54 |  | Methane | 0 | 0 | 0 | 0 | 0.2495 | -0.323 | 1350 | 0.69 | 0.37 | 0.32 |  |  |  | 298 | 1.125035 | 1.142857 | 3031 | 0.117814 | 0.1335314 | 0.01571742 | Methane
| 55 |  | Methane | 0 | 0 | 0 | 0 | 0.2495 | -0.323 | 1350 | 0.69 | 0.37 | 0.32 |  |  |  | 298 | 2.990171 | 2.416862 | 3031 | 1.095331 | 0.8824699 | -0.2128607 | Methane
| 56 |  | Methane | 0 | 0 | 0 | 0 | 0.2495 | -0.323 | 1350 | 0.69 | 0.37 | 0.32 |  |  |  | 298 | 5.052066 | 3.316159 | 3031 | 1.619797 | 1.198807 | -0.4209899 | Methane
| 57 |  | Methane | 0 | 0 | 0 | 0 | 0.2495 | -0.323 | 1350 | 0.69 | 0.37 | 0.32 |  |  |  | 298 | 9.840448 | 4.740047 | 3031 | 2.286501 | 1.556047 | -0.7304542 | Methane
| 58 |  | Methane | 0 | 0 | 0 | 0 | 0.2495 | -0.323 | 1350 | 0.69 | 0.37 | 0.32 |  |  |  | 298 | 14.82522 | 5.864169 | 3031 | 2.69633 | 1.768861 | -0.9274693 | Methane
| 59 |  | Methane | 0 | 0 | 0 | 0 | 0.2495 | -0.323 | 1350 | 0.69 | 0.37 | 0.32 |  |  |  | 298 | 20.12244 | 6.875878 | 3031 | 3.001835 | 1.928019 | -1.073816 | Methane
| 60 | IN18001 | Methane | 0 | 0 | 0 | 0 | 0.2495 | -0.323 | 736 | 0.42 | 0.13 | 0.29 |  |  |  | 298 | 0.2698915 | 0.618267 | 3032 | -1.309735 | -0.4808349 | 0.8289004 | Methane
| 61 |  | Methane | 0 | 0 | 0 | 0 | 0.2495 | -0.323 | 736 | 0.42 | 0.13 | 0.29 |  |  |  | 298 | 0.6963675 | 1.105386 | 3032 | -0.3618777 | 0.100195 | 0.4620727 | Methane
| 62 |  | Methane | 0 | 0 | 0 | 0 | 0.2495 | -0.323 | 736 | 0.42 | 0.13 | 0.29 |  |  |  | 298 | 0.9685416 | 1.255269 | 3032 | -0.03196387 | 0.2273501 | 0.259314 | Methane
| 63 |  | Methane | 0 | 0 | 0 | 0 | 0.2495 | -0.323 | 736 | 0.42 | 0.13 | 0.29 |  |  |  | 298 | 1.667283 | 1.873536 | 3032 | 0.5111953 | 0.6278277 | 0.1166324 | Methane
| 64 |  | Methane | 0 | 0 | 0 | 0 | 0.2495 | -0.323 | 736 | 0.42 | 0.13 | 0.29 |  |  |  | 298 | 2.523065 | 2.266979 | 3032 | 0.9254746 | 0.8184481 | -0.1070265 | Methane
| 65 |  | Methane | 0 | 0 | 0 | 0 | 0.2495 | -0.323 | 736 | 0.42 | 0.13 | 0.29 |  |  |  | 298 | 2.950911 | 2.473068 | 3032 | 1.082114 | 0.9054595 | -0.1766545 | Methane
| 66 |  | Methane | 0 | 0 | 0 | 0 | 0.2495 | -0.323 | 736 | 0.42 | 0.13 | 0.29 |  |  |  | 298 | 4.002356 | 2.716628 | 3032 | 1.386883 | 0.9993913 | -0.3874918 | Methane
| 67 |  | Methane | 0 | 0 | 0 | 0 | 0.2495 | -0.323 | 736 | 0.42 | 0.13 | 0.29 |  |  |  | 298 | 5.092421 | 3.035129 | 3032 | 1.627753 | 1.110254 | -0.5174996 | Methane
| 68 |  | Methane | 0 | 0 | 0 | 0 | 0.2495 | -0.323 | 736 | 0.42 | 0.13 | 0.29 |  |  |  | 298 | 8.948875 | 3.690867 | 3032 | 2.191528 | 1.305861 | -0.8856666 | Methane
| 69 |  | Methane | 0 | 0 | 0 | 0 | 0.2495 | -0.323 | 736 | 0.42 | 0.13 | 0.29 |  |  |  | 298 | 14.90986 | 4.496487 | 3032 | 2.702023 | 1.503296 | -1.198726 | Methane
| 70 |  | Methane | 0 | 0 | 0 | 0 | 0.2495 | -0.323 | 736 | 0.42 | 0.13 | 0.29 |  |  |  | 298 | 19.89728 | 5.077283 | 3032 | 2.990583 | 1.624776 | -1.365807 | Methane
| 71 | CN18001 | Methane | 0 | 0 | 0 | 0 | 0.2495 | -0.323 | 684 | 0.39 | 0.12 | 0.27 |  |  |  | 298 | 0.192284 | 0.5433255 | 3033 | -1.648782 | -0.6100466 | 1.038735 | Methane
| 72 |  | Methane | 0 | 0 | 0 | 0 | 0.2495 | -0.323 | 684 | 0.39 | 0.12 | 0.27 |  |  |  | 298 | 0.8517651 | 1.217799 | 3033 | -0.1604445 | 0.1970448 | 0.3574893 | Methane
| 73 |  | Methane | 0 | 0 | 0 | 0 | 0.2495 | -0.323 | 684 | 0.39 | 0.12 | 0.27 |  |  |  | 298 | 1.745621 | 1.798595 | 3033 | 0.5571103 | 0.5870057 | 0.02989542 | Methane
| 74 |  | Methane | 0 | 0 | 0 | 0 | 0.2495 | -0.323 | 684 | 0.39 | 0.12 | 0.27 |  |  |  | 298 | 2.056325 | 2.042155 | 3033 | 0.7209203 | 0.7140054 | -0.006914893 | Methane
| 75 |  | Methane | 0 | 0 | 0 | 0 | 0.2495 | -0.323 | 684 | 0.39 | 0.12 | 0.27 |  |  |  | 298 | 2.640024 | 2.266979 | 3033 | 0.9707882 | 0.8184481 | -0.1523401 | Methane
| 76 |  | Methane | 0 | 0 | 0 | 0 | 0.2495 | -0.323 | 684 | 0.39 | 0.12 | 0.27 |  |  |  | 298 | 4.080511 | 2.679157 | 3033 | 1.406222 | 0.9855022 | -0.4207201 | Methane
| 77 |  | Methane | 0 | 0 | 0 | 0 | 0.2495 | -0.323 | 684 | 0.39 | 0.12 | 0.27 |  |  |  | 298 | 5.093061 | 2.903981 | 3033 | 1.627879 | 1.066083 | -0.5617963 | Methane
| 78 |  | Methane | 0 | 0 | 0 | 0 | 0.2495 | -0.323 | 684 | 0.39 | 0.12 | 0.27 |  |  |  | 298 | 7.118799 | 3.222482 | 3033 | 1.962739 | 1.170152 | -0.792587 | Methane
| 79 |  | Methane | 0 | 0 | 0 | 0 | 0.2495 | -0.323 | 684 | 0.39 | 0.12 | 0.27 |  |  |  | 298 | 10.93663 | 3.803279 | 3033 | 2.392118 | 1.335864 | -1.056254 | Methane
| 80 |  | Methane | 0 | 0 | 0 | 0 | 0.2495 | -0.323 | 684 | 0.39 | 0.12 | 0.27 |  |  |  | 298 | 14.83344 | 4.177986 | 3033 | 2.696884 | 1.429829 | -1.267055 | Methane
| 81 |  | Methane | 0 | 0 | 0 | 0 | 0.2495 | -0.323 | 684 | 0.39 | 0.12 | 0.27 |  |  |  | 298 | 20.05515 | 4.683841 | 3033 | 2.998486 | 1.544118 | -1.454367 | Methane
| 72 | CS-CO2 | Methane | 0 | 0 | 0 | 0 | 0.2495 | -0.323 | 1045 | 0.48 | 0.08 | 0.4 |  |  |  | 303 | 0.2492212 | 0.4771574 | 3034 | -1.389414 | -0.7399089 | 0.6495055 | Methane
| 73 |  | Methane | 0 | 0 | 0 | 0 | 0.2495 | -0.323 | 1045 | 0.48 | 0.08 | 0.4 |  |  |  | 303 | 0.623053 | 0.7817259 | 3034 | -0.4731238 | -0.2462511 | 0.2268726 | Methane
| 74 |  | Methane | 0 | 0 | 0 | 0 | 0.2495 | -0.323 | 1045 | 0.48 | 0.08 | 0.4 |  |  |  | 303 | 0.9034268 | 1.076142 | 3034 | -0.1015602 | 0.07338255 | 0.1749427 | Methane
| 75 |  | Methane | 0 | 0 | 0 | 0 | 0.2495 | -0.323 | 1045 | 0.48 | 0.08 | 0.4 |  |  |  | 303 | 1.277259 | 1.329949 | 3034 | 0.244716 | 0.2851408 | 0.04042474 | Methane
| 76 |  | Methane | 0 | 0 | 0 | 0 | 0.2495 | -0.323 | 1045 | 0.48 | 0.08 | 0.4 |  |  |  | 303 | 1.82243 | 1.614213 | 3034 | 0.6001707 | 0.4788477 | -0.1213231 | Methane
| 77 |  | Methane | 0 | 0 | 0 | 0 | 0.2495 | -0.323 | 1045 | 0.48 | 0.08 | 0.4 |  |  |  | 303 | 2.227414 | 1.796954 | 3034 | 0.8008414 | 0.5860932 | -0.2147482 | Methane
| 78 |  | Methane | 0 | 0 | 0 | 0 | 0.2495 | -0.323 | 1045 | 0.48 | 0.08 | 0.4 |  |  |  | 303 | 3.05296 | 2.142132 | 3034 | 1.116111 | 0.7618016 | -0.3543099 | Methane
| 79 |  | Methane | 0 | 0 | 0 | 0 | 0.2495 | -0.323 | 1045 | 0.48 | 0.08 | 0.4 |  |  |  | 303 | 4.034268 | 2.467005 | 3034 | 1.394825 | 0.9030049 | -0.49182 | Methane
| 80 |  | Methane | 0 | 0 | 0 | 0 | 0.2495 | -0.323 | 1045 | 0.48 | 0.08 | 0.4 |  |  |  | 303 | 5.109034 | 2.700508 | 3034 | 1.63101 | 0.9934398 | -0.6375706 | Methane
| 81 |  | Methane | 0 | 0 | 0 | 0 | 0.2495 | -0.323 | 1045 | 0.48 | 0.08 | 0.4 |  |  |  | 303 | 6.386293 | 3.015228 | 3034 | 1.854154 | 1.103676 | -0.7504784 | Methane
| 82 |  | Methane | 0 | 0 | 0 | 0 | 0.2495 | -0.323 | 1045 | 0.48 | 0.08 | 0.4 |  |  |  | 303 | 7.538941 | 3.19797 | 3034 | 2.020082 | 1.162516 | -0.8575656 | Methane
| 83 |  | Methane | 0 | 0 | 0 | 0 | 0.2495 | -0.323 | 1045 | 0.48 | 0.08 | 0.4 |  |  |  | 303 | 8.894081 | 3.411168 | 3034 | 2.185386 | 1.227055 | -0.9583314 | Methane
| 84 |  | Methane | 0 | 0 | 0 | 0 | 0.2495 | -0.323 | 1045 | 0.48 | 0.08 | 0.4 |  |  |  | 303 | 9.968847 | 3.593909 | 3034 | 2.299465 | 1.27924 | -1.020225 | Methane
| 85 | CS-H2O | Methane | 0 | 0 | 0 | 0 | 0.2495 | -0.323 | 998 | 0.53 | 0.15 | 0.38 |  |  |  | 303 | 0.4049844 | 0.5583756 | 3035 | -0.9039067 | -0.5827234 | 0.3211833 | Methane
| 86 |  | Methane | 0 | 0 | 0 | 0 | 0.2495 | -0.323 | 998 | 0.53 | 0.15 | 0.38 |  |  |  | 303 | 0.8566978 | 0.9441624 | 3035 | -0.15467 | -0.05745706 | 0.09721297 | Methane
| 87 |  | Methane | 0 | 0 | 0 | 0 | 0.2495 | -0.323 | 998 | 0.53 | 0.15 | 0.38 |  |  |  | 303 | 1.292835 | 1.208122 | 3035 | 0.2568374 | 0.1890669 | -0.06777045 | Methane
| 88 |  | Methane | 0 | 0 | 0 | 0 | 0.2495 | -0.323 | 998 | 0.53 | 0.15 | 0.38 |  |  |  | 303 | 1.869159 | 1.492386 | 3035 | 0.6254885 | 0.400376 | -0.2251125 | Methane
| 89 |  | Methane | 0 | 0 | 0 | 0 | 0.2495 | -0.323 | 998 | 0.53 | 0.15 | 0.38 |  |  |  | 303 | 2.274143 | 1.695431 | 3035 | 0.8216034 | 0.5279373 | -0.2936661 | Methane
| 90 |  | Methane | 0 | 0 | 0 | 0 | 0.2495 | -0.323 | 998 | 0.53 | 0.15 | 0.38 |  |  |  | 303 | 3.037383 | 2 | 3035 | 1.110996 | 0.6931472 | -0.4178492 | Methane
| 91 |  | Methane | 0 | 0 | 0 | 0 | 0.2495 | -0.323 | 998 | 0.53 | 0.15 | 0.38 |  |  |  | 303 | 3.971963 | 2.284264 | 3035 | 1.37926 | 0.8260439 | -0.5532165 | Methane
| 92 |  | Methane | 0 | 0 | 0 | 0 | 0.2495 | -0.323 | 998 | 0.53 | 0.15 | 0.38 |  |  |  | 303 | 5.077882 | 2.568528 | 3035 | 1.624894 | 0.9433329 | -0.6815612 | Methane
| 93 |  | Methane | 0 | 0 | 0 | 0 | 0.2495 | -0.323 | 998 | 0.53 | 0.15 | 0.38 |  |  |  | 303 | 6.308411 | 2.852792 | 3035 | 1.841884 | 1.048298 | -0.7935857 | Methane
| 94 |  | Methane | 0 | 0 | 0 | 0 | 0.2495 | -0.323 | 998 | 0.53 | 0.15 | 0.38 |  |  |  | 303 | 7.772586 | 3.106599 | 3035 | 2.050603 | 1.133529 | -0.9170743 | Methane
| 95 |  | Methane | 0 | 0 | 0 | 0 | 0.2495 | -0.323 | 998 | 0.53 | 0.15 | 0.38 |  |  |  | 303 | 9.221184 | 3.319797 | 3035 | 2.221503 | 1.199904 | -1.0216 | Methane
| 96 |  | Methane | 0 | 0 | 0 | 0 | 0.2495 | -0.323 | 998 | 0.53 | 0.15 | 0.38 |  |  |  | 303 | 10.17134 | 3.441624 | 3035 | 2.319574 | 1.235944 | -1.08363 | Methane
| 97 | CS-CO2 | Methane | 0 | 0 | 0 | 0 | 0.2495 | -0.323 | 1045 | 0.48 | 0.08 | 0.4 |  |  |  | 323 | 0.482866 | 0.4365482 | 3036 | -0.728016 | -0.8288564 | -0.1008404 | Methane
| 98 |  | Methane | 0 | 0 | 0 | 0 | 0.2495 | -0.323 | 1045 | 0.48 | 0.08 | 0.4 |  |  |  | 323 | 0.8566978 | 0.7005076 | 3036 | -0.15467 | -0.35595 | -0.20128 | Methane
| 99 |  | Methane | 0 | 0 | 0 | 0 | 0.2495 | -0.323 | 1045 | 0.48 | 0.08 | 0.4 |  |  |  | 323 | 1.323988 | 0.964467 | 3036 | 0.280648 | -0.03617966 | -0.3168277 | Methane
| 100 |  | Methane | 0 | 0 | 0 | 0 | 0.2495 | -0.323 | 1045 | 0.48 | 0.08 | 0.4 |  |  |  | 323 | 1.869159 | 1.238579 | 3036 | 0.6254885 | 0.2139645 | -0.411524 | Methane
| 101 |  | Methane | 0 | 0 | 0 | 0 | 0.2495 | -0.323 | 1045 | 0.48 | 0.08 | 0.4 |  |  |  | 323 | 2.274143 | 1.390863 | 3036 | 0.8216034 | 0.3299244 | -0.491679 | Methane
| 102 |  | Methane | 0 | 0 | 0 | 0 | 0.2495 | -0.323 | 1045 | 0.48 | 0.08 | 0.4 |  |  |  | 323 | 3.05296 | 1.685279 | 3036 | 1.116111 | 0.5219312 | -0.5941802 | Methane
| 103 |  | Methane | 0 | 0 | 0 | 0 | 0.2495 | -0.323 | 1045 | 0.48 | 0.08 | 0.4 |  |  |  | 323 | 4.018692 | 1.969543 | 3036 | 1.390956 | 0.6778016 | -0.7131548 | Methane
| 104 |  | Methane | 0 | 0 | 0 | 0 | 0.2495 | -0.323 | 1045 | 0.48 | 0.08 | 0.4 |  |  |  | 323 | 5.155763 | 2.263959 | 3036 | 1.640115 | 0.8171152 | -0.8229999 | Methane
| 105 |  | Methane | 0 | 0 | 0 | 0 | 0.2495 | -0.323 | 1045 | 0.48 | 0.08 | 0.4 |  |  |  | 323 | 6.35514 | 2.507614 | 3036 | 1.849264 | 0.9193318 | -0.9299322 | Methane
| 106 |  | Methane | 0 | 0 | 0 | 0 | 0.2495 | -0.323 | 1045 | 0.48 | 0.08 | 0.4 |  |  |  | 323 | 7.679128 | 2.771574 | 3036 | 2.038506 | 1.019415 | -1.019091 | Methane
| 107 |  | Methane | 0 | 0 | 0 | 0 | 0.2495 | -0.323 | 1045 | 0.48 | 0.08 | 0.4 |  |  |  | 323 | 9.096573 | 2.994924 | 3036 | 2.207898 | 1.096919 | -1.110979 | Methane
| 108 |  | Methane | 0 | 0 | 0 | 0 | 0.2495 | -0.323 | 1045 | 0.48 | 0.08 | 0.4 |  |  |  | 323 | 10.01558 | 3.096447 | 3036 | 2.304142 | 1.130255 | -1.173886 | Methane
| 109 | CS-H2O | Methane | 0 | 0 | 0 | 0 | 0.2495 | -0.323 | 998 | 0.53 | 0.15 | 0.38 |  |  |  | 323 | 0.2492212 | 0.284264 | 3037 | -1.389414 | -1.257852 | 0.1315625 | Methane
| 110 |  | Methane | 0 | 0 | 0 | 0 | 0.2495 | -0.323 | 998 | 0.53 | 0.15 | 0.38 |  |  |  | 323 | 0.6697819 | 0.5786802 | 3037 | -0.4008031 | -0.5470053 | -0.1462022 | Methane
| 111 |  | Methane | 0 | 0 | 0 | 0 | 0.2495 | -0.323 | 998 | 0.53 | 0.15 | 0.38 |  |  |  | 323 | 1.137072 | 0.8121827 | 3037 | 0.1284562 | -0.2080299 | -0.3364861 | Methane
| 112 |  | Methane | 0 | 0 | 0 | 0 | 0.2495 | -0.323 | 998 | 0.53 | 0.15 | 0.38 |  |  |  | 323 | 1.588785 | 1.005076 | 3037 | 0.4629696 | 0.005063302 | -0.4579063 | Methane
| 113 |  | Methane | 0 | 0 | 0 | 0 | 0.2495 | -0.323 | 998 | 0.53 | 0.15 | 0.38 |  |  |  | 323 | 1.962617 | 1.187817 | 3037 | 0.6742787 | 0.1721174 | -0.5021613 | Methane
| 114 |  | Methane | 0 | 0 | 0 | 0 | 0.2495 | -0.323 | 998 | 0.53 | 0.15 | 0.38 |  |  |  | 323 | 2.274143 | 1.279188 | 3037 | 0.8216034 | 0.2462254 | -0.5753781 | Methane
| 115 |  | Methane | 0 | 0 | 0 | 0 | 0.2495 | -0.323 | 998 | 0.53 | 0.15 | 0.38 |  |  |  | 323 | 3.130841 | 1.583756 | 3037 | 1.141302 | 0.4597995 | -0.6815022 | Methane
| 116 |  | Methane | 0 | 0 | 0 | 0 | 0.2495 | -0.323 | 998 | 0.53 | 0.15 | 0.38 |  |  |  | 323 | 3.987539 | 1.827411 | 3037 | 1.383174 | 0.6029003 | -0.7802739 | Methane
| 117 |  | Methane | 0 | 0 | 0 | 0 | 0.2495 | -0.323 | 998 | 0.53 | 0.15 | 0.38 |  |  |  | 323 | 5.077882 | 2.081218 | 3037 | 1.624894 | 0.7329534 | -0.8919407 | Methane
| 118 |  | Methane | 0 | 0 | 0 | 0 | 0.2495 | -0.323 | 998 | 0.53 | 0.15 | 0.38 |  |  |  | 323 | 6.292835 | 2.324873 | 3037 | 1.839412 | 0.8436655 | -0.9957462 | Methane
| 119 |  | Methane | 0 | 0 | 0 | 0 | 0.2495 | -0.323 | 998 | 0.53 | 0.15 | 0.38 |  |  |  | 323 | 7.632399 | 2.507614 | 3037 | 2.032402 | 0.9193318 | -1.11307 | Methane
| 120 |  | Methane | 0 | 0 | 0 | 0 | 0.2495 | -0.323 | 998 | 0.53 | 0.15 | 0.38 |  |  |  | 323 | 8.94081 | 2.741117 | 3037 | 2.190626 | 1.008365 | -1.182261 | Methane
| 121 |  | Methane | 0 | 0 | 0 | 0 | 0.2495 | -0.323 | 998 | 0.53 | 0.15 | 0.38 |  |  |  | 323 | 10.09346 | 2.873096 | 3037 | 2.311887 | 1.05539 | -1.256497 | Methane
| 122 | CS-CO2 | Methane | 0 | 0 | 0 | 0 | 0.2495 | -0.323 | 1045 | 0.48 | 0.08 | 0.4 |  |  |  | 343 | 0.3738318 | 0.2741117 | 3038 | -0.9839494 | -1.29422 | -0.3102703 | Methane
| 123 |  | Methane | 0 | 0 | 0 | 0 | 0.2495 | -0.323 | 1045 | 0.48 | 0.08 | 0.4 |  |  |  | 343 | 0.8411215 | 0.4771574 | 3038 | -0.1730192 | -0.7399089 | -0.5668898 | Methane
| 124 |  | Methane | 0 | 0 | 0 | 0 | 0.2495 | -0.323 | 1045 | 0.48 | 0.08 | 0.4 |  |  |  | 343 | 1.308411 | 0.7005076 | 3038 | 0.2688136 | -0.35595 | -0.6247636 | Methane
| 125 |  | Methane | 0 | 0 | 0 | 0 | 0.2495 | -0.323 | 1045 | 0.48 | 0.08 | 0.4 |  |  |  | 343 | 1.775701 | 0.8730964 | 3038 | 0.5741952 | -0.1357093 | -0.7099045 | Methane
| 126 |  | Methane | 0 | 0 | 0 | 0 | 0.2495 | -0.323 | 1045 | 0.48 | 0.08 | 0.4 |  |  |  | 343 | 2.258567 | 1.055838 | 3038 | 0.8147305 | 0.05433435 | -0.7603962 | Methane
| 127 |  | Methane | 0 | 0 | 0 | 0 | 0.2495 | -0.323 | 1045 | 0.48 | 0.08 | 0.4 |  |  |  | 343 | 3.099688 | 1.309645 | 3038 | 1.131302 | 0.2697559 | -0.8615458 | Methane
| 128 |  | Methane | 0 | 0 | 0 | 0 | 0.2495 | -0.323 | 1045 | 0.48 | 0.08 | 0.4 |  |  |  | 343 | 3.956386 | 1.532995 | 3038 | 1.375331 | 0.4272233 | -0.9481078 | Methane
| 129 |  | Methane | 0 | 0 | 0 | 0 | 0.2495 | -0.323 | 1045 | 0.48 | 0.08 | 0.4 |  |  |  | 343 | 5.077882 | 1.77665 | 3038 | 1.624894 | 0.5747294 | -1.050165 | Methane
| 130 |  | Methane | 0 | 0 | 0 | 0 | 0.2495 | -0.323 | 1045 | 0.48 | 0.08 | 0.4 |  |  |  | 343 | 6.35514 | 2.010152 | 3038 | 1.849264 | 0.6982105 | -1.151053 | Methane
| 131 |  | Methane | 0 | 0 | 0 | 0 | 0.2495 | -0.323 | 1045 | 0.48 | 0.08 | 0.4 |  |  |  | 343 | 7.570093 | 2.233503 | 3038 | 2.024205 | 0.803571 | -1.220634 | Methane
| 132 |  | Methane | 0 | 0 | 0 | 0 | 0.2495 | -0.323 | 1045 | 0.48 | 0.08 | 0.4 |  |  |  | 343 | 9.065421 | 2.436548 | 3038 | 2.204467 | 0.8905824 | -1.313885 | Methane
| 133 |  | Methane | 0 | 0 | 0 | 0 | 0.2495 | -0.323 | 1045 | 0.48 | 0.08 | 0.4 |  |  |  | 343 | 9.984424 | 2.558376 | 3038 | 2.301026 | 0.9393725 | -1.361654 | Methane
| 134 | CS-H2O | Methane | 0 | 0 | 0 | 0 | 0.2495 | -0.323 | 998 | 0.53 | 0.15 | 0.38 |  |  |  | 343 | 0.5919003 | 0.3654822 | 3039 | -0.5244171 | -1.006538 | -0.4821206 | Methane
| 135 |  | Methane | 0 | 0 | 0 | 0 | 0.2495 | -0.323 | 998 | 0.53 | 0.15 | 0.38 |  |  |  | 343 | 1.183801 | 0.6497462 | 3039 | 0.1687301 | -0.4311735 | -0.5999036 | Methane
| 136 |  | Methane | 0 | 0 | 0 | 0 | 0.2495 | -0.323 | 998 | 0.53 | 0.15 | 0.38 |  |  |  | 343 | 1.900312 | 0.8832487 | 3039 | 0.6420178 | -0.1241484 | -0.7661663 | Methane
| 137 |  | Methane | 0 | 0 | 0 | 0 | 0.2495 | -0.323 | 998 | 0.53 | 0.15 | 0.38 |  |  |  | 343 | 2.320872 | 1.025381 | 3039 | 0.8419431 | 0.02506397 | -0.8168791 | Methane
| 138 |  | Methane | 0 | 0 | 0 | 0 | 0.2495 | -0.323 | 998 | 0.53 | 0.15 | 0.38 |  |  |  | 343 | 3.068536 | 1.228426 | 3039 | 1.121201 | 0.205734 | -0.9154665 | Methane
| 139 |  | Methane | 0 | 0 | 0 | 0 | 0.2495 | -0.323 | 998 | 0.53 | 0.15 | 0.38 |  |  |  | 343 | 3.956386 | 1.431472 | 3039 | 1.375331 | 0.3587033 | -1.016628 | Methane
| 140 |  | Methane | 0 | 0 | 0 | 0 | 0.2495 | -0.323 | 998 | 0.53 | 0.15 | 0.38 |  |  |  | 343 | 5.109034 | 1.675127 | 3039 | 1.63101 | 0.5158889 | -1.115121 | Methane
| 141 |  | Methane | 0 | 0 | 0 | 0 | 0.2495 | -0.323 | 998 | 0.53 | 0.15 | 0.38 |  |  |  | 343 | 6.261682 | 1.857868 | 3039 | 1.834449 | 0.6194296 | -1.215019 | Methane
| 142 |  | Methane | 0 | 0 | 0 | 0 | 0.2495 | -0.323 | 998 | 0.53 | 0.15 | 0.38 |  |  |  | 343 | 7.725857 | 2.060914 | 3039 | 2.044573 | 0.7231494 | -1.321423 | Methane
| 143 |  | Methane | 0 | 0 | 0 | 0 | 0.2495 | -0.323 | 998 | 0.53 | 0.15 | 0.38 |  |  |  | 343 | 8.987539 | 2.22335 | 3039 | 2.195839 | 0.7990152 | -1.396824 | Methane
| 144 |  | Methane | 0 | 0 | 0 | 0 | 0.2495 | -0.323 | 998 | 0.53 | 0.15 | 0.38 |  |  |  | 343 | 10.03115 | 2.345178 | 3039 | 2.305696 | 0.8523612 | -1.453334 | Methane
45 | 31 | SMC1 | Methane | 0 | 0 | 0 | 0 | 0.2495 | -0.323 | 1231 | 0.49 | 0.06 | 0.43 |  |  |  | 298 | 0.03564728 | 0.0968231 | 3040 | -3.334082 | -2.33487 | 0.9992128 | Methane
| 32 |  | Methane | 0 | 0 | 0 | 0 | 0.2495 | -0.323 | 1231 | 0.49 | 0.06 | 0.43 |  |  |  | 298 | 0.06941839 | 0.2415179 | 3040 | -2.667604 | -1.420812 | 1.246792 | Methane
| 33 |  | Methane | 0 | 0 | 0 | 0 | 0.2495 | -0.323 | 1231 | 0.49 | 0.06 | 0.43 |  |  |  | 298 | 0.1031895 | 0.338251 | 3040 | -2.271188 | -1.083967 | 1.187221 | Methane
| 34 |  | Methane | 0 | 0 | 0 | 0 | 0.2495 | -0.323 | 1231 | 0.49 | 0.06 | 0.43 |  |  |  | 298 | 0.1388368 | 0.4590099 | 3040 | -1.974456 | -0.7786835 | 1.195773 | Methane
| 35 |  | Methane | 0 | 0 | 0 | 0 | 0.2495 | -0.323 | 1231 | 0.49 | 0.06 | 0.43 |  |  |  | 298 | 0.2082552 | 0.6285403 | 3040 | -1.568991 | -0.4643551 | 1.104636 | Methane
| 36 |  | Methane | 0 | 0 | 0 | 0 | 0.2495 | -0.323 | 1231 | 0.49 | 0.06 | 0.43 |  |  |  | 298 | 0.2814259 | 0.8221415 | 3040 | -1.267886 | -0.1958427 | 1.072043 | Methane
| 37 |  | Methane | 0 | 0 | 0 | 0 | 0.2495 | -0.323 | 1231 | 0.49 | 0.06 | 0.43 |  |  |  | 298 | 0.3883677 | 0.9925718 | 3040 | -0.9458026 | -0.00745593 | 0.9383467 | Methane
| 38 |  | Methane | 0 | 0 | 0 | 0 | 0.2495 | -0.323 | 1231 | 0.49 | 0.06 | 0.43 |  |  |  | 298 | 0.5684803 | 1.284661 | 3040 | -0.5647886 | 0.2504947 | 0.8152834 | Methane
| 39 |  | Methane | 0 | 0 | 0 | 0 | 0.2495 | -0.323 | 1231 | 0.49 | 0.06 | 0.43 |  |  |  | 298 | 0.7129456 | 1.551914 | 3040 | -0.3383502 | 0.4394891 | 0.7778393 | Methane
| 40 |  | Methane | 0 | 0 | 0 | 0 | 0.2495 | -0.323 | 1231 | 0.49 | 0.06 | 0.43 |  |  |  | 298 | 0.8818011 | 1.74781 | 3040 | -0.1257887 | 0.5583636 | 0.6841523 | Methane
| 41 |  | Methane | 0 | 0 | 0 | 0 | 0.2495 | -0.323 | 1231 | 0.49 | 0.06 | 0.43 |  |  |  | 298 | 0.9831144 | 1.870144 | 3040 | -0.01702974 | 0.6260153 | 0.643045 | Methane
| 71 | SMC-2 | Methane | 0 | 0 | 0 | 0 | 0.2495 | -0.323 | 1543 | 0.62 | 0.08 | 0.54 |  |  |  | 298 | 0.03686572 | 0.1173709 | 3041 | -3.300473 | -2.142416 | 1.158057 | Methane
| 72 |  | Methane | 0 | 0 | 0 | 0 | 0.2495 | -0.323 | 1543 | 0.62 | 0.08 | 0.54 |  |  |  | 298 | 0.1087521 | 0.3051643 | 3041 | -2.218684 | -1.186905 | 1.031779 | Methane
| 73 |  | Methane | 0 | 0 | 0 | 0 | 0.2495 | -0.323 | 1543 | 0.62 | 0.08 | 0.54 |  |  |  | 298 | 0.2138143 | 0.5868545 | 3041 | -1.542648 | -0.5329784 | 1.009669 | Methane
| 74 |  | Methane | 0 | 0 | 0 | 0 | 0.2495 | -0.323 | 1543 | 0.62 | 0.08 | 0.54 |  |  |  | 298 | 0.3225837 | 0.8215962 | 3041 | -1.131393 | -0.1965062 | 0.9348864 | Methane
| 75 |  | Methane | 0 | 0 | 0 | 0 | 0.2495 | -0.323 | 1543 | 0.62 | 0.08 | 0.54 |  |  |  | 298 | 0.4996015 | 1.103286 | 3041 | -0.6939444 | 0.09829335 | 0.7922378 | Methane
| 76 |  | Methane | 0 | 0 | 0 | 0 | 0.2495 | -0.323 | 1543 | 0.62 | 0.08 | 0.54 |  |  |  | 298 | 0.6600142 | 1.384977 | 3041 | -0.4154939 | 0.3256832 | 0.7411771 | Methane
| 77 |  | Methane | 0 | 0 | 0 | 0 | 0.2495 | -0.323 | 1543 | 0.62 | 0.08 | 0.54 |  |  |  | 298 | 0.8241169 | 1.666667 | 3041 | -0.1934429 | 0.5108256 | 0.7042685 | Methane
| 78 |  | Methane | 0 | 0 | 0 | 0 | 0.2495 | -0.323 | 1543 | 0.62 | 0.08 | 0.54 |  |  |  | 298 | 0.9882369 | 1.901408 | 3041 | -0.01183281 | 0.6425949 | 0.6544277 | Methane
| 105 | SMC-3 | Methane | 0 | 0 | 0 | 0 | 0.2495 | -0.323 | 1999 | 0.81 | 0.12 | 0.69 |  |  |  | 298 | 0.03335103 | 0.09553316 | 3042 | -3.400667 | -2.348282 | 1.052385 | Methane
| 106 |  | Methane | 0 | 0 | 0 | 0 | 0.2495 | -0.323 | 1999 | 0.81 | 0.12 | 0.69 |  |  |  | 298 | 0.107443 | 0.1920756 | 3042 | -2.230795 | -1.649866 | 0.5809288 | Methane
| 107 |  | Methane | 0 | 0 | 0 | 0 | 0.2495 | -0.323 | 1999 | 0.81 | 0.12 | 0.69 |  |  |  | 298 | 0.2130253 | 0.3367577 | 3042 | -1.546344 | -1.088392 | 0.4579525 | Methane
| 108 |  | Methane | 0 | 0 | 0 | 0 | 0.2495 | -0.323 | 1999 | 0.81 | 0.12 | 0.69 |  |  |  | 298 | 0.3223026 | 0.4341339 | 3042 | -1.132264 | -0.8344023 | 0.2978621 | Methane
| 109 |  | Methane | 0 | 0 | 0 | 0 | 0.2495 | -0.323 | 1999 | 0.81 | 0.12 | 0.69 |  |  |  | 298 | 0.4982644 | 0.6278771 | 3042 | -0.6966244 | -0.4654109 | 0.2312135 | Methane
| 110 |  | Methane | 0 | 0 | 0 | 0 | 0.2495 | -0.323 | 1999 | 0.81 | 0.12 | 0.69 |  |  |  | 298 | 0.640884 | 0.7734368 | 3042 | -0.4449068 | -0.2569113 | 0.1879955 | Methane
| 111 |  | Methane | 0 | 0 | 0 | 0 | 0.2495 | -0.323 | 1999 | 0.81 | 0.12 | 0.69 |  |  |  | 298 | 0.8186976 | 0.9672238 | 3042 | -0.2000404 | -0.03332534 | 0.1667151 | Methane
| 112 |  | Methane | 0 | 0 | 0 | 0 | 0.2495 | -0.323 | 1999 | 0.81 | 0.12 | 0.69 |  |  |  | 298 | 0.9483366 | 1.017689 | 3042 | -0.05304576 | 0.01753458 | 0.07058034 | Methane
| 113 |  | Methane | 0 | 0 | 0 | 0 | 0.2495 | -0.323 | 1999 | 0.81 | 0.12 | 0.69 |  |  |  | 298 | 0.9872432 | 1.113398 | 3042 | -0.01283884 | 0.1074165 | 0.1202553 | Methane
| 138 | SMC-1 | Methane | 0 | 0 | 0 | 0 | 0.2495 | -0.323 | 1231 | 0.49 | 0.06 | 0.43 |  |  |  | 288 | 0.0310559 | 0.180489 | 3043 | -3.471966 | -1.712086 | 1.759881 | Methane
| 139 |  | Methane | 0 | 0 | 0 | 0 | 0.2495 | -0.323 | 1231 | 0.49 | 0.06 | 0.43 |  |  |  | 288 | 0.1055901 | 0.4635321 | 3043 | -2.248191 | -0.7688796 | 1.479311 | Methane
| 140 |  | Methane | 0 | 0 | 0 | 0 | 0.2495 | -0.323 | 1231 | 0.49 | 0.06 | 0.43 |  |  |  | 288 | 0.1759834 | 0.7207758 | 3043 | -1.737365 | -0.3274271 | 1.409938 | Methane
| 141 |  | Methane | 0 | 0 | 0 | 0 | 0.2495 | -0.323 | 1231 | 0.49 | 0.06 | 0.43 |  |  |  | 288 | 0.2877847 | 1.002853 | 3043 | -1.245543 | 0.002849432 | 1.248392 | Methane
| 142 |  | Methane | 0 | 0 | 0 | 0 | 0.2495 | -0.323 | 1231 | 0.49 | 0.06 | 0.43 |  |  |  | 288 | 0.3954451 | 1.259132 | 3043 | -0.9277432 | 0.2304224 | 1.158166 | Methane
| 143 |  | Methane | 0 | 0 | 0 | 0 | 0.2495 | -0.323 | 1231 | 0.49 | 0.06 | 0.43 |  |  |  | 288 | 0.563147 | 1.643388 | 3043 | -0.5742146 | 0.4967601 | 1.070975 | Methane
| 144 |  | Methane | 0 | 0 | 0 | 0 | 0.2495 | -0.323 | 1231 | 0.49 | 0.06 | 0.43 |  |  |  | 288 | 0.7122153 | 1.84678 | 3043 | -0.339375 | 0.6134437 | 0.9528187 | Methane
| 145 |  | Methane | 0 | 0 | 0 | 0 | 0.2495 | -0.323 | 1231 | 0.49 | 0.06 | 0.43 |  |  |  | 288 | 0.8964803 | 2.126981 | 3043 | -0.1092789 | 0.7547034 | 0.8639823 | Methane
| 146 |  | Methane | 0 | 0 | 0 | 0 | 0.2495 | -0.323 | 1231 | 0.49 | 0.06 | 0.43 |  |  |  | 288 | 0.9917184 | 2.202233 | 3043 | -0.008316056 | 0.7894721 | 0.7977881 | Methane
| 173 | SMC-2 | Methane | 0 | 0 | 0 | 0 | 0.2495 | -0.323 | 1543 | 0.62 | 0.08 | 0.54 |  |  |  | 288 | 0.04631579 | 0.1542394 | 3044 | -3.072272 | -1.869249 | 1.203023 | Methane
| 174 |  | Methane | 0 | 0 | 0 | 0 | 0.2495 | -0.323 | 1543 | 0.62 | 0.08 | 0.54 |  |  |  | 288 | 0.1305263 | 0.5414869 | 3044 | -2.03618 | -0.6134364 | 1.422744 | Methane
| 175 |  | Methane | 0 | 0 | 0 | 0 | 0.2495 | -0.323 | 1543 | 0.62 | 0.08 | 0.54 |  |  |  | 288 | 0.2210526 | 0.7717466 | 3044 | -1.509354 | -0.259099 | 1.250255 | Methane
| 176 |  | Methane | 0 | 0 | 0 | 0 | 0.2495 | -0.323 | 1543 | 0.62 | 0.08 | 0.54 |  |  |  | 288 | 0.3031579 | 0.9763364 | 3044 | -1.193502 | -0.02394808 | 1.169553 | Methane
| 177 |  | Methane | 0 | 0 | 0 | 0 | 0.2495 | -0.323 | 1543 | 0.62 | 0.08 | 0.54 |  |  |  | 288 | 0.4 | 1.232376 | 3044 | -0.9162907 | 0.208944 | 1.125235 | Methane
| 178 |  | Methane | 0 | 0 | 0 | 0 | 0.2495 | -0.323 | 1543 | 0.62 | 0.08 | 0.54 |  |  |  | 288 | 0.5705263 | 1.536787 | 3044 | -0.561196 | 0.429694 | 0.9908899 | Methane
| 179 |  | Methane | 0 | 0 | 0 | 0 | 0.2495 | -0.323 | 1543 | 0.62 | 0.08 | 0.54 |  |  |  | 288 | 0.7052632 | 1.790848 | 3044 | -0.3491843 | 0.5826892 | 0.9318735 | Methane
| 180 |  | Methane | 0 | 0 | 0 | 0 | 0.2495 | -0.323 | 1543 | 0.62 | 0.08 | 0.54 |  |  |  | 288 | 0.8884211 | 2.06849 | 3044 | -0.1183095 | 0.7268188 | 0.8451282 | Methane
| 181 |  | Methane | 0 | 0 | 0 | 0 | 0.2495 | -0.323 | 1543 | 0.62 | 0.08 | 0.54 |  |  |  | 288 | 0.9894737 | 2.24598 | 3044 | -0.01058211 | 0.8091422 | 0.8197243 | Methane
| 208 | SMC-2 | Methane | 0 | 0 | 0 | 0 | 0.2495 | -0.323 | 1999 | 0.81 | 0.12 | 0.69 |  |  |  | 288 | 0.06932773 | 0.156658 | 3045 | -2.66891 | -1.85369 | 0.8152199 | Methane
| 209 |  | Methane | 0 | 0 | 0 | 0 | 0.2495 | -0.323 | 1999 | 0.81 | 0.12 | 0.69 |  |  |  | 288 | 0.1680672 | 0.3655352 | 3045 | -1.783391 | -1.006393 | 0.7769987 | Methane
| 210 |  | Methane | 0 | 0 | 0 | 0 | 0.2495 | -0.323 | 1999 | 0.81 | 0.12 | 0.69 |  |  |  | 288 | 0.2689076 | 0.4960836 | 3045 | -1.313388 | -0.7010109 | 0.6123767 | Methane
| 211 |  | Methane | 0 | 0 | 0 | 0 | 0.2495 | -0.323 | 1999 | 0.81 | 0.12 | 0.69 |  |  |  | 288 | 0.3865546 | 0.7049608 | 3045 | -0.9504821 | -0.349613 | 0.6008691 | Methane
| 212 |  | Methane | 0 | 0 | 0 | 0 | 0.2495 | -0.323 | 1999 | 0.81 | 0.12 | 0.69 |  |  |  | 288 | 0.5609244 | 0.8616188 | 3045 | -0.5781692 | -0.1489423 | 0.4292269 | Methane
| 213 |  | Methane | 0 | 0 | 0 | 0 | 0.2495 | -0.323 | 1999 | 0.81 | 0.12 | 0.69 |  |  |  | 288 | 0.7142857 | 1.096606 | 3045 | -0.3364722 | 0.09221972 | 0.428692 | Methane
| 214 |  | Methane | 0 | 0 | 0 | 0 | 0.2495 | -0.323 | 1999 | 0.81 | 0.12 | 0.69 |  |  |  | 288 | 0.8844538 | 1.253264 | 3045 | -0.122785 | 0.2257511 | 0.3485361 | Methane
| 215 |  | Methane | 0 | 0 | 0 | 0 | 0.2495 | -0.323 | 1999 | 0.81 | 0.12 | 0.69 |  |  |  | 288 | 0.987395 | 1.383812 | 3045 | -0.01268516 | 0.324842 | 0.3375272 | Methane
| 235 | SMC-1 | Methane | 0 | 0 | 0 | 0 | 0.2495 | -0.323 | 1231 | 0.49 | 0.06 | 0.43 |  |  |  | 308 | 0.03819431 | 0.1047535 | 3046 | -3.265069 | -2.256145 | 1.008924 | Methane
| 236 |  | Methane | 0 | 0 | 0 | 0 | 0.2495 | -0.323 | 1231 | 0.49 | 0.06 | 0.43 |  |  |  | 308 | 0.1082191 | 0.2880862 | 3046 | -2.223598 | -1.244496 | 0.979102 | Methane
| 237 |  | Methane | 0 | 0 | 0 | 0 | 0.2495 | -0.323 | 1231 | 0.49 | 0.06 | 0.43 |  |  |  | 308 | 0.2100855 | 0.4970315 | 3046 | -1.56024 | -0.6991018 | 0.8611386 | Methane
| 238 |  | Methane | 0 | 0 | 0 | 0 | 0.2495 | -0.323 | 1231 | 0.49 | 0.06 | 0.43 |  |  |  | 308 | 0.3204502 | 0.679297 | 3046 | -1.138028 | -0.3866968 | 0.7513314 | Methane
| 239 |  | Methane | 0 | 0 | 0 | 0 | 0.2495 | -0.323 | 1231 | 0.49 | 0.06 | 0.43 |  |  |  | 308 | 0.4987334 | 0.9655858 | 3046 | -0.6956836 | -0.03502031 | 0.6606633 | Methane
| 240 |  | Methane | 0 | 0 | 0 | 0 | 0.2495 | -0.323 | 1231 | 0.49 | 0.06 | 0.43 |  |  |  | 308 | 0.649438 | 1.146784 | 3046 | -0.4316478 | 0.1369616 | 0.5686094 | Methane
| 241 |  | Methane | 0 | 0 | 0 | 0 | 0.2495 | -0.323 | 1231 | 0.49 | 0.06 | 0.43 |  |  |  | 308 | 0.8256093 | 1.380219 | 3046 | -0.1916336 | 0.322242 | 0.5138756 | Methane
| 242 |  | Methane | 0 | 0 | 0 | 0 | 0.2495 | -0.323 | 1231 | 0.49 | 0.06 | 0.43 |  |  |  | 308 | 0.9890528 | 1.56108 | 3046 | -0.01100752 | 0.4453779 | 0.4563854 | Methane
| 263 | SMC-2 | Methane | 0 | 0 | 0 | 0 | 0.2495 | -0.323 | 1543 | 0.62 | 0.08 | 0.54 |  |  |  | 308 | 0.04130068 | 0.1306035 | 3047 | -3.186876 | -2.035589 | 1.151287 | Methane
| 264 |  | Methane | 0 | 0 | 0 | 0 | 0.2495 | -0.323 | 1543 | 0.62 | 0.08 | 0.54 |  |  |  | 308 | 0.1156537 | 0.2620634 | 3047 | -2.157155 | -1.339169 | 0.8179863 | Methane
| 265 |  | Methane | 0 | 0 | 0 | 0 | 0.2495 | -0.323 | 1543 | 0.62 | 0.08 | 0.54 |  |  |  | 308 | 0.2147892 | 0.4459789 | 3047 | -1.538098 | -0.8074837 | 0.7306143 | Methane
| 266 |  | Methane | 0 | 0 | 0 | 0 | 0.2495 | -0.323 | 1543 | 0.62 | 0.08 | 0.54 |  |  |  | 308 | 0.3180624 | 0.6040947 | 3047 | -1.145508 | -0.5040242 | 0.6414836 | Methane
| 267 |  | Methane | 0 | 0 | 0 | 0 | 0.2495 | -0.323 | 1543 | 0.62 | 0.08 | 0.54 |  |  |  | 308 | 0.5039368 | 0.9716044 | 3047 | -0.6853043 | -0.02880651 | 0.6564978 | Methane
| 268 |  | Methane | 0 | 0 | 0 | 0 | 0.2495 | -0.323 | 1543 | 0.62 | 0.08 | 0.54 |  |  |  | 308 | 0.6423337 | 1.13063 | 3047 | -0.4426473 | 0.1227752 | 0.5654225 | Methane
| 269 |  | Methane | 0 | 0 | 0 | 0 | 0.2495 | -0.323 | 1543 | 0.62 | 0.08 | 0.54 |  |  |  | 308 | 0.8178991 | 1.394246 | 3047 | -0.2010163 | 0.3323537 | 0.53337 | Methane
| 270 |  | Methane | 0 | 0 | 0 | 0 | 0.2495 | -0.323 | 1543 | 0.62 | 0.08 | 0.54 |  |  |  | 308 | 0.9810785 | 1.605727 | 3047 | -0.01910275 | 0.4735768 | 0.4926795 | Methane
| 292 | SMC-3 | Methane | 0 | 0 | 0 | 0 | 0.2495 | -0.323 | 1999 | 0.81 | 0.12 | 0.69 |  |  |  | 308 | 0.07769844 | 0.155441 | 3048 | -2.55492 | -1.861489 | 0.693431 | Methane
| 293 |  | Methane | 0 | 0 | 0 | 0 | 0.2495 | -0.323 | 1999 | 0.81 | 0.12 | 0.69 |  |  |  | 308 | 0.1449147 | 0.2061702 | 3048 | -1.93161 | -1.579053 | 0.352557 | Methane
| 294 |  | Methane | 0 | 0 | 0 | 0 | 0.2495 | -0.323 | 1999 | 0.81 | 0.12 | 0.69 |  |  |  | 308 | 0.2247305 | 0.2828155 | 3048 | -1.492853 | -1.262961 | 0.2298927 | Methane
| 295 |  | Methane | 0 | 0 | 0 | 0 | 0.2495 | -0.323 | 1999 | 0.81 | 0.12 | 0.69 |  |  |  | 308 | 0.3297676 | 0.3063053 | 3048 | -1.109367 | -1.183173 | -0.07380575 | Methane
| 296 |  | Methane | 0 | 0 | 0 | 0 | 0.2495 | -0.323 | 1999 | 0.81 | 0.12 | 0.69 |  |  |  | 308 | 0.499898 | 0.485567 | 3048 | -0.6933512 | -0.722438 | -0.02908681 | Methane
| 297 |  | Methane | 0 | 0 | 0 | 0 | 0.2495 | -0.323 | 1999 | 0.81 | 0.12 | 0.69 |  |  |  | 308 | 0.6469301 | 0.6129415 | 3048 | -0.4355171 | -0.4894858 | -0.05396873 | Methane
| 298 |  | Methane | 0 | 0 | 0 | 0 | 0.2495 | -0.323 | 1999 | 0.81 | 0.12 | 0.69 |  |  |  | 308 | 0.8191668 | 0.7659011 | 3048 | -0.1994675 | -0.2667022 | -0.06723467 | Methane
| 299 |  | Methane | 0 | 0 | 0 | 0 | 0.2495 | -0.323 | 1999 | 0.81 | 0.12 | 0.69 |  |  |  | 308 | 0.9893138 | 0.8664222 | 3048 | -0.01074373 | -0.1433829 | -0.1326392 | Methane
46 | 0 | CS0 | Methane | 0 | 0 | 0 | 0 | 0.2495 | -0.323 | 422.7 | 0.238 | 0.019 | 0.219 |  |  |  | 298 | 6.568421 | 1.939655 | 3049 | 1.882273 | 0.6625102 | -1.219763 | Methane
| 1 |  | Methane | 0 | 0 | 0 | 0 | 0.2495 | -0.323 | 422.7 | 0.238 | 0.019 | 0.219 |  |  |  | 298 | 14.27368 | 3.448276 | 3049 | 2.658418 | 1.237874 | -1.420543 | Methane
| 2 |  | Methane | 0 | 0 | 0 | 0 | 0.2495 | -0.323 | 422.7 | 0.238 | 0.019 | 0.219 |  |  |  | 298 | 24.37895 | 4.310345 | 3049 | 3.19372 | 1.461018 | -1.732702 | Methane
| 3 |  | Methane | 0 | 0 | 0 | 0 | 0.2495 | -0.323 | 422.7 | 0.238 | 0.019 | 0.219 |  |  |  | 298 | 36 | 4.938937 | 3049 | 3.583519 | 1.59715 | -1.986369 | Methane
| 4 |  | Methane | 0 | 0 | 0 | 0 | 0.2495 | -0.323 | 422.7 | 0.238 | 0.019 | 0.219 |  |  |  | 298 | 46.48421 | 5.352011 | 3049 | 3.839113 | 1.677472 | -2.16164 | Methane
| 5 | CS3 | Methane | 0 | 0 | 0 | 0 | 0.2495 | -0.323 | 658.4 | 0.428 | 0.092 | 0.336 |  |  |  | 298 | 3.663158 | 0.9159483 | 3050 | 1.298326 | -0.08779538 | -1.386121 | Methane
| 6 |  | Methane | 0 | 0 | 0 | 0 | 0.2495 | -0.323 | 658.4 | 0.428 | 0.092 | 0.336 |  |  |  | 298 | 9.473684 | 1.921695 | 3050 | 2.248518 | 0.6532078 | -1.59531 | Methane
| 7 |  | Methane | 0 | 0 | 0 | 0 | 0.2495 | -0.323 | 658.4 | 0.428 | 0.092 | 0.336 |  |  |  | 298 | 17.55789 | 2.783764 | 3050 | 2.865504 | 1.023804 | -1.8417 | Methane
| 8 |  | Methane | 0 | 0 | 0 | 0 | 0.2495 | -0.323 | 658.4 | 0.428 | 0.092 | 0.336 |  |  |  | 298 | 25.13684 | 3.304598 | 3050 | 3.224335 | 1.195315 | -2.02902 | Methane
| 9 |  | Methane | 0 | 0 | 0 | 0 | 0.2495 | -0.323 | 658.4 | 0.428 | 0.092 | 0.336 |  |  |  | 298 | 33.97895 | 3.87931 | 3050 | 3.525741 | 1.355657 | -2.170084 | Methane
| 10 |  | Methane | 0 | 0 | 0 | 0 | 0.2495 | -0.323 | 658.4 | 0.428 | 0.092 | 0.336 |  |  |  | 298 | 46.10526 | 4.364224 | 3050 | 3.830927 | 1.47344 | -2.357487 | Methane
| 11 | CS6 | Methane | 0 | 0 | 0 | 0 | 0.2495 | -0.323 | 881.7 | 0.557 | 0.096 | 0.461 |  |  |  | 298 | 3.157895 | 0.7902299 | 3051 | 1.149906 | -0.2354314 | -1.385337 | Methane
| 12 |  | Methane | 0 | 0 | 0 | 0 | 0.2495 | -0.323 | 881.7 | 0.557 | 0.096 | 0.461 |  |  |  | 298 | 6.821053 | 1.311063 | 3051 | 1.920014 | 0.2708384 | -1.649175 | Methane
| 13 |  | Methane | 0 | 0 | 0 | 0 | 0.2495 | -0.323 | 881.7 | 0.557 | 0.096 | 0.461 |  |  |  | 298 | 14.27368 | 2.119253 | 3051 | 2.658418 | 0.7510636 | -1.907354 | Methane
| 14 |  | Methane | 0 | 0 | 0 | 0 | 0.2495 | -0.323 | 881.7 | 0.557 | 0.096 | 0.461 |  |  |  | 298 | 22.35789 | 2.622126 | 3051 | 3.107179 | 0.9639856 | -2.143194 | Methane
| 15 |  | Methane | 0 | 0 | 0 | 0 | 0.2495 | -0.323 | 881.7 | 0.557 | 0.096 | 0.461 |  |  |  | 298 | 31.95789 | 2.927443 | 3051 | 3.464419 | 1.074129 | -2.39029 | Methane
| 16 |  | Methane | 0 | 0 | 0 | 0 | 0.2495 | -0.323 | 881.7 | 0.557 | 0.096 | 0.461 |  |  |  | 298 | 42.31579 | 3.304598 | 3051 | 3.74516 | 1.195315 | -2.549846 | Methane
47 | 122 | AKFs1 | Methane | 0 | 0 | 0 | 0 | 0.2495 | -0.323 | 469 | 0.265 | 0.036 | 0.229 |  |  |  | 280 | 2.238806 | 1.835665 | 3052 | 0.8059427 | 0.6074067 | -0.198536 | Methane
| 123 |  | Methane | 0 | 0 | 0 | 0 | 0.2495 | -0.323 | 469 | 0.265 | 0.036 | 0.229 |  |  |  | 280 | 5.447761 | 2.524888 | 3052 | 1.695205 | 0.9261967 | -0.769008 | Methane
| 124 |  | Methane | 0 | 0 | 0 | 0 | 0.2495 | -0.323 | 469 | 0.265 | 0.036 | 0.229 |  |  |  | 280 | 8.656716 | 2.970419 | 3052 | 2.158335 | 1.088703 | -1.069633 | Methane
| 125 |  | Methane | 0 | 0 | 0 | 0 | 0.2495 | -0.323 | 469 | 0.265 | 0.036 | 0.229 |  |  |  | 280 | 11.9403 | 3.272628 | 3052 | 2.479919 | 1.185593 | -1.294326 | Methane
| 126 |  | Methane | 0 | 0 | 0 | 0 | 0.2495 | -0.323 | 469 | 0.265 | 0.036 | 0.229 |  |  |  | 280 | 18.73134 | 3.690772 | 3052 | 2.930198 | 1.305836 | -1.624362 | Methane
| 127 |  | Methane | 0 | 0 | 0 | 0 | 0.2495 | -0.323 | 469 | 0.265 | 0.036 | 0.229 |  |  |  | 280 | 25.37313 | 3.879506 | 3052 | 3.233691 | 1.355708 | -1.877983 | Methane
| 128 |  | Methane | 0 | 0 | 0 | 0 | 0.2495 | -0.323 | 469 | 0.265 | 0.036 | 0.229 |  |  |  | 280 | 32.08955 | 3.967922 | 3052 | 3.468531 | 1.378243 | -2.090288 | Methane
| 129 |  | Methane | 0 | 0 | 0 | 0 | 0.2495 | -0.323 | 469 | 0.265 | 0.036 | 0.229 |  |  |  | 280 | 38.73134 | 4.084981 | 3052 | 3.656649 | 1.407317 | -2.249332 | Methane
| 130 | AKFs2 | Methane | 0 | 0 | 0 | 0 | 0.2495 | -0.323 | 538 | 0.249 | 0.04 | 0.209 |  |  |  | 280 | 2.38806 | 1.749709 | 3053 | 0.8704812 | 0.5594495 | -0.3110317 | Methane
| 131 |  | Methane | 0 | 0 | 0 | 0 | 0.2495 | -0.323 | 538 | 0.249 | 0.04 | 0.209 |  |  |  | 280 | 5.149254 | 2.352763 | 3053 | 1.638852 | 0.8555903 | -0.7832615 | Methane
| 132 |  | Methane | 0 | 0 | 0 | 0 | 0.2495 | -0.323 | 538 | 0.249 | 0.04 | 0.209 |  |  |  | 280 | 8.880597 | 2.640797 | 3053 | 2.183869 | 0.9710809 | -1.212788 | Methane
| 133 |  | Methane | 0 | 0 | 0 | 0 | 0.2495 | -0.323 | 538 | 0.249 | 0.04 | 0.209 |  |  |  | 280 | 11.79104 | 2.842528 | 3053 | 2.46734 | 1.044694 | -1.422646 | Methane
| 134 |  | Methane | 0 | 0 | 0 | 0 | 0.2495 | -0.323 | 538 | 0.249 | 0.04 | 0.209 |  |  |  | 280 | 18.95522 | 3.203467 | 3053 | 2.94208 | 1.164234 | -1.777846 | Methane
| 135 |  | Methane | 0 | 0 | 0 | 0 | 0.2495 | -0.323 | 538 | 0.249 | 0.04 | 0.209 |  |  |  | 280 | 25.74627 | 3.363585 | 3053 | 3.24829 | 1.213007 | -2.035282 | Methane
| 136 |  | Methane | 0 | 0 | 0 | 0 | 0.2495 | -0.323 | 538 | 0.249 | 0.04 | 0.209 |  |  |  | 280 | 31.9403 | 3.451813 | 3053 | 3.463868 | 1.2389 | -2.224969 | Methane
| 137 |  | Methane | 0 | 0 | 0 | 0 | 0.2495 | -0.323 | 538 | 0.249 | 0.04 | 0.209 |  |  |  | 280 | 38.80597 | 3.425604 | 3053 | 3.658574 | 1.231278 | -2.427296 | Methane
| 138 | AKFs3 | Methane | 0 | 0 | 0 | 0 | 0.2495 | -0.323 | 630 | 0.28 | 0.033 | 0.247 |  |  |  | 280 | 1.641791 | 1.749442 | 3054 | 0.4957877 | 0.5592966 | 0.06350889 | Methane
| 139 |  | Methane | 0 | 0 | 0 | 0 | 0.2495 | -0.323 | 630 | 0.28 | 0.033 | 0.247 |  |  |  | 280 | 4.776119 | 2.682331 | 3054 | 1.563628 | 0.9866862 | -0.5769422 | Methane
| 140 |  | Methane | 0 | 0 | 0 | 0 | 0.2495 | -0.323 | 630 | 0.28 | 0.033 | 0.247 |  |  |  | 280 | 8.283582 | 3.041959 | 3054 | 2.114275 | 1.112502 | -1.001774 | Methane
| 141 |  | Methane | 0 | 0 | 0 | 0 | 0.2495 | -0.323 | 630 | 0.28 | 0.033 | 0.247 |  |  |  | 280 | 11.41791 | 3.30111 | 3054 | 2.435183 | 1.194259 | -1.240924 | Methane
| 142 |  | Methane | 0 | 0 | 0 | 0 | 0.2495 | -0.323 | 630 | 0.28 | 0.033 | 0.247 |  |  |  | 280 | 18.0597 | 3.590188 | 3054 | 2.893683 | 1.278204 | -1.615479 | Methane
| 143 |  | Methane | 0 | 0 | 0 | 0 | 0.2495 | -0.323 | 630 | 0.28 | 0.033 | 0.247 |  |  |  | 280 | 25 | 3.707354 | 3054 | 3.218876 | 1.310318 | -1.908557 | Methane
| 146 | AKFs4 | Methane | 0 | 0 | 0 | 0 | 0.2495 | -0.323 | 752 | 0.335 | 0.036 | 0.299 |  |  |  | 280 | 1.865672 | 2.079224 | 3055 | 0.6236211 | 0.7319946 | 0.1083735 | Methane
| 147 |  | Methane | 0 | 0 | 0 | 0 | 0.2495 | -0.323 | 752 | 0.335 | 0.036 | 0.299 |  |  |  | 280 | 4.776119 | 2.897354 | 3055 | 1.563628 | 1.063798 | -0.4998305 | Methane
| 148 |  | Methane | 0 | 0 | 0 | 0 | 0.2495 | -0.323 | 752 | 0.335 | 0.036 | 0.299 |  |  |  | 280 | 8.656716 | 3.38613 | 3055 | 2.158335 | 1.219688 | -0.9386479 | Methane
| 149 |  | Methane | 0 | 0 | 0 | 0 | 0.2495 | -0.323 | 752 | 0.335 | 0.036 | 0.299 |  |  |  | 280 | 11.79104 | 3.645281 | 3055 | 2.46734 | 1.293433 | -1.173907 | Methane
| 150 |  | Methane | 0 | 0 | 0 | 0 | 0.2495 | -0.323 | 752 | 0.335 | 0.036 | 0.299 |  |  |  | 280 | 15.52239 | 3.89031 | 3055 | 2.742283 | 1.358489 | -1.383794 | Methane
| 151 |  | Methane | 0 | 0 | 0 | 0 | 0.2495 | -0.323 | 752 | 0.335 | 0.036 | 0.299 |  |  |  | 280 | 18.65672 | 3.991778 | 3055 | 2.926206 | 1.384237 | -1.54197 | Methane
| 152 |  | Methane | 0 | 0 | 0 | 0 | 0.2495 | -0.323 | 752 | 0.335 | 0.036 | 0.299 |  |  |  | 280 | 25.37313 | 4.252212 | 3055 | 3.233691 | 1.447439 | -1.786252 | Methane
| 153 |  | Methane | 0 | 0 | 0 | 0 | 0.2495 | -0.323 | 752 | 0.335 | 0.036 | 0.299 |  |  |  | 280 | 28.80597 | 4.368121 | 3055 | 3.360583 | 1.474333 | -1.88625 | Methane
| 154 |  | Methane | 0 | 0 | 0 | 0 | 0.2495 | -0.323 | 752 | 0.335 | 0.036 | 0.299 |  |  |  | 280 | 34.10448 | 4.441695 | 3055 | 3.529429 | 1.491036 | -2.038393 | Methane
| 155 |  | Methane | 0 | 0 | 0 | 0 | 0.2495 | -0.323 | 752 | 0.335 | 0.036 | 0.299 |  |  |  | 280 | 36.34328 | 4.499836 | 3055 | 3.593009 | 1.504041 | -2.088968 | Methane
| 156 | AKFs5 | Methane | 0 | 0 | 0 | 0 | 0.2495 | -0.323 | 997 | 0.436 | 0.053 | 0.383 |  |  |  | 280 | 1.716418 | 1.978826 | 3056 | 0.5402395 | 0.6825038 | 0.1422643 | Methane
| 157 |  | Methane | 0 | 0 | 0 | 0 | 0.2495 | -0.323 | 997 | 0.436 | 0.053 | 0.383 |  |  |  | 280 | 4.552239 | 3.226975 | 3056 | 1.515619 | 1.171545 | -0.3440739 | Methane
| 158 |  | Methane | 0 | 0 | 0 | 0 | 0.2495 | -0.323 | 997 | 0.436 | 0.053 | 0.383 |  |  |  | 280 | 8.134328 | 4.016677 | 3056 | 2.096093 | 1.390455 | -0.7056383 | Methane
| 159 |  | Methane | 0 | 0 | 0 | 0 | 0.2495 | -0.323 | 997 | 0.436 | 0.053 | 0.383 |  |  |  | 280 | 11.34328 | 4.390533 | 3056 | 2.428626 | 1.479451 | -0.9491752 | Methane
| 160 |  | Methane | 0 | 0 | 0 | 0 | 0.2495 | -0.323 | 997 | 0.436 | 0.053 | 0.383 |  |  |  | 280 | 14.70149 | 4.664099 | 3056 | 2.687949 | 1.539895 | -1.148054 | Methane
| 161 |  | Methane | 0 | 0 | 0 | 0 | 0.2495 | -0.323 | 997 | 0.436 | 0.053 | 0.383 |  |  |  | 280 | 17.91045 | 4.837267 | 3056 | 2.885384 | 1.57635 | -1.309034 | Methane
| 162 |  | Methane | 0 | 0 | 0 | 0 | 0.2495 | -0.323 | 997 | 0.436 | 0.053 | 0.383 |  |  |  | 280 | 24.47761 | 5.097648 | 3056 | 3.197759 | 1.628779 | -1.56898 | Methane
| 163 |  | Methane | 0 | 0 | 0 | 0 | 0.2495 | -0.323 | 997 | 0.436 | 0.053 | 0.383 |  |  |  | 280 | 31.04478 | 5.24335 | 3056 | 3.435431 | 1.656961 | -1.77847 | Methane
| 164 |  | Methane | 0 | 0 | 0 | 0 | 0.2495 | -0.323 | 997 | 0.436 | 0.053 | 0.383 |  |  |  | 280 | 37.83582 | 5.360463 | 3056 | 3.633256 | 1.67905 | -1.954206 | Methane
| 165 | AKFs6 | Methane | 0 | 0 | 0 | 0 | 0.2495 | -0.323 | 935 | 0.389 | 0.022 | 0.367 |  |  |  | 280 | 2.238806 | 2.222706 | 3057 | 0.8059427 | 0.7987254 | -0.007217305 | Methane
| 166 |  | Methane | 0 | 0 | 0 | 0 | 0.2495 | -0.323 | 935 | 0.389 | 0.022 | 0.367 |  |  |  | 280 | 5.597015 | 3.241685 | 3057 | 1.722233 | 1.176093 | -0.5461402 | Methane
| 167 |  | Methane | 0 | 0 | 0 | 0 | 0.2495 | -0.323 | 935 | 0.389 | 0.022 | 0.367 |  |  |  | 280 | 8.880597 | 3.930935 | 3057 | 2.183869 | 1.368877 | -0.8149915 | Methane
| 168 |  | Methane | 0 | 0 | 0 | 0 | 0.2495 | -0.323 | 935 | 0.389 | 0.022 | 0.367 |  |  |  | 280 | 15.37313 | 4.549661 | 3057 | 2.732621 | 1.515053 | -1.217569 | Methane
| 169 |  | Methane | 0 | 0 | 0 | 0 | 0.2495 | -0.323 | 935 | 0.389 | 0.022 | 0.367 |  |  |  | 280 | 22.01493 | 4.953417 | 3057 | 3.091721 | 1.600078 | -1.491643 | Methane
| 170 |  | Methane | 0 | 0 | 0 | 0 | 0.2495 | -0.323 | 935 | 0.389 | 0.022 | 0.367 |  |  |  | 280 | 28.8806 | 5.127896 | 3057 | 3.36317 | 1.634695 | -1.728475 | Methane
| 171 |  | Methane | 0 | 0 | 0 | 0 | 0.2495 | -0.323 | 935 | 0.389 | 0.022 | 0.367 |  |  |  | 280 | 35.67164 | 5.259343 | 3057 | 3.574356 | 1.660006 | -1.91435 | Methane
| 172 | AKFs7 | Methane | 0 | 0 | 0 | 0 | 0.2495 | -0.323 | 1109 | 0.491 | 0.063 | 0.428 |  |  |  | 280 | 1.641791 | 2.036139 | 3058 | 0.4957877 | 0.7110553 | 0.2152675 | Methane
| 173 |  | Methane | 0 | 0 | 0 | 0 | 0.2495 | -0.323 | 1109 | 0.491 | 0.063 | 0.428 |  |  |  | 280 | 4.776119 | 3.384739 | 3058 | 1.563628 | 1.219277 | -0.3443515 | Methane
| 174 |  | Methane | 0 | 0 | 0 | 0 | 0.2495 | -0.323 | 1109 | 0.491 | 0.063 | 0.428 |  |  |  | 280 | 8.059701 | 4.188668 | 3058 | 2.086877 | 1.432383 | -0.6544937 | Methane
| 175 |  | Methane | 0 | 0 | 0 | 0 | 0.2495 | -0.323 | 1109 | 0.491 | 0.063 | 0.428 |  |  |  | 280 | 14.77612 | 4.993827 | 3058 | 2.693012 | 1.608203 | -1.08481 | Methane
| 176 |  | Methane | 0 | 0 | 0 | 0 | 0.2495 | -0.323 | 1109 | 0.491 | 0.063 | 0.428 |  |  |  | 280 | 21.34328 | 5.497901 | 3058 | 3.060737 | 1.704366 | -1.356371 | Methane
| 177 |  | Methane | 0 | 0 | 0 | 0 | 0.2495 | -0.323 | 1109 | 0.491 | 0.063 | 0.428 |  |  |  | 280 | 28.20896 | 5.61504 | 3058 | 3.339639 | 1.725449 | -1.614191 | Methane
| 178 |  | Methane | 0 | 0 | 0 | 0 | 0.2495 | -0.323 | 1109 | 0.491 | 0.063 | 0.428 |  |  |  | 280 | 34.92537 | 5.760796 | 3058 | 3.553214 | 1.751076 | -1.802138 | Methane
| 179 |  | Methane | 0 | 0 | 0 | 0 | 0.2495 | -0.323 | 1109 | 0.491 | 0.063 | 0.428 |  |  |  | 280 | 38.35821 | 5.690352 | 3058 | 3.646969 | 1.738772 | -1.908196 | Methane
| 180 | AKFs1 | Methane | 0 | 0 | 0 | 0 | 0.2495 | -0.323 | 469 | 0.265 | 0.036 | 0.229 |  |  |  | 298 | 1.832061 | 1.394226 | 3059 | 0.6054416 | 0.3323393 | -0.2731023 | Methane
| 181 |  | Methane | 0 | 0 | 0 | 0 | 0.2495 | -0.323 | 469 | 0.265 | 0.036 | 0.229 |  |  |  | 298 | 5.038168 | 2.0288 | 3059 | 1.617043 | 0.7074445 | -0.909598 | Methane
| 182 |  | Methane | 0 | 0 | 0 | 0 | 0.2495 | -0.323 | 469 | 0.265 | 0.036 | 0.229 |  |  |  | 298 | 8.625954 | 2.424207 | 3059 | 2.154776 | 0.8855044 | -1.269271 | Methane
| 183 |  | Methane | 0 | 0 | 0 | 0 | 0.2495 | -0.323 | 469 | 0.265 | 0.036 | 0.229 |  |  |  | 298 | 12.06107 | 2.664717 | 3059 | 2.489983 | 0.980098 | -1.509885 | Methane
| 184 |  | Methane | 0 | 0 | 0 | 0 | 0.2495 | -0.323 | 469 | 0.265 | 0.036 | 0.229 |  |  |  | 298 | 18.85496 | 2.86418 | 3059 | 2.936776 | 1.052282 | -1.884494 | Methane
| 185 |  | Methane | 0 | 0 | 0 | 0 | 0.2495 | -0.323 | 469 | 0.265 | 0.036 | 0.229 |  |  |  | 298 | 25.34351 | 3.063536 | 3059 | 3.232523 | 1.11957 | -2.112953 | Methane
| 186 |  | Methane | 0 | 0 | 0 | 0 | 0.2495 | -0.323 | 469 | 0.265 | 0.036 | 0.229 |  |  |  | 298 | 32.29008 | 3.178593 | 3059 | 3.47476 | 1.156439 | -2.318321 | Methane
| 187 |  | Methane | 0 | 0 | 0 | 0 | 0.2495 | -0.323 | 469 | 0.265 | 0.036 | 0.229 |  |  |  | 298 | 39.00763 | 3.138727 | 3059 | 3.663757 | 1.143817 | -2.51994 | Methane
| 188 | AKFs2 | Methane | 0 | 0 | 0 | 0 | 0.2495 | -0.323 | 538 | 0.249 | 0.04 | 0.209 |  |  |  | 298 | 2.290076 | 1.38031 | 3060 | 0.8285852 | 0.3223084 | -0.5062767 | Methane
| 189 |  | Methane | 0 | 0 | 0 | 0 | 0.2495 | -0.323 | 538 | 0.249 | 0.04 | 0.209 |  |  |  | 298 | 5.648855 | 1.916402 | 3060 | 1.731453 | 0.6504496 | -1.081003 | Methane
| 190 |  | Methane | 0 | 0 | 0 | 0 | 0.2495 | -0.323 | 538 | 0.249 | 0.04 | 0.209 |  |  |  | 298 | 8.854962 | 2.311675 | 3060 | 2.180978 | 0.8379723 | -1.343006 | Methane
| 191 |  | Methane | 0 | 0 | 0 | 0 | 0.2495 | -0.323 | 538 | 0.249 | 0.04 | 0.209 |  |  |  | 298 | 15.26718 | 2.693999 | 3060 | 2.725705 | 0.9910267 | -1.734678 | Methane
| 192 |  | Methane | 0 | 0 | 0 | 0 | 0.2495 | -0.323 | 538 | 0.249 | 0.04 | 0.209 |  |  |  | 298 | 22.1374 | 2.879412 | 3060 | 3.097269 | 1.057586 | -2.039683 | Methane
| 193 |  | Methane | 0 | 0 | 0 | 0 | 0.2495 | -0.323 | 538 | 0.249 | 0.04 | 0.209 |  |  |  | 298 | 28.9313 | 2.980339 | 3060 | 3.364924 | 1.092037 | -2.272887 | Methane
| 194 |  | Methane | 0 | 0 | 0 | 0 | 0.2495 | -0.323 | 538 | 0.249 | 0.04 | 0.209 |  |  |  | 298 | 35.26718 | 3.038875 | 3060 | 3.562953 | 1.111487 | -2.451465 | Methane
| 195 |  | Methane | 0 | 0 | 0 | 0 | 0.2495 | -0.323 | 538 | 0.249 | 0.04 | 0.209 |  |  |  | 298 | 38.85496 | 3.011984 | 3060 | 3.659836 | 1.102599 | -2.557237 | Methane
| 196 | AKFs3 | Methane | 0 | 0 | 0 | 0 | 0.2495 | -0.323 | 630 | 0.28 | 0.033 | 0.247 |  |  |  | 298 | 2.442748 | 1.661896 | 3061 | 0.8931237 | 0.5079589 | -0.3851647 | Methane
| 197 |  | Methane | 0 | 0 | 0 | 0 | 0.2495 | -0.323 | 630 | 0.28 | 0.033 | 0.247 |  |  |  | 298 | 5.038168 | 2.169566 | 3061 | 1.617043 | 0.7745271 | -0.8425155 | Methane
| 198 |  | Methane | 0 | 0 | 0 | 0 | 0.2495 | -0.323 | 630 | 0.28 | 0.033 | 0.247 |  |  |  | 298 | 8.091603 | 2.592938 | 3061 | 2.090827 | 0.9527915 | -1.138035 | Methane
| 199 |  | Methane | 0 | 0 | 0 | 0 | 0.2495 | -0.323 | 630 | 0.28 | 0.033 | 0.247 |  |  |  | 298 | 11.45038 | 2.763039 | 3061 | 2.438023 | 1.016331 | -1.421692 | Methane
| 200 |  | Methane | 0 | 0 | 0 | 0 | 0.2495 | -0.323 | 630 | 0.28 | 0.033 | 0.247 |  |  |  | 298 | 14.58015 | 2.947135 | 3061 | 2.679661 | 1.080834 | -1.598828 | Methane
| 201 |  | Methane | 0 | 0 | 0 | 0 | 0.2495 | -0.323 | 630 | 0.28 | 0.033 | 0.247 |  |  |  | 298 | 21.52672 | 3.104422 | 3061 | 3.069295 | 1.132828 | -1.936467 | Methane
| 204 | AKFs4 | Methane | 0 | 0 | 0 | 0 | 0.2495 | -0.323 | 752 | 0.335 | 0.036 | 0.299 |  |  |  | 298 | 2.137405 | 1.718095 | 3062 | 0.7595923 | 0.5412158 | -0.2183764 | Methane
| 205 |  | Methane | 0 | 0 | 0 | 0 | 0.2495 | -0.323 | 752 | 0.335 | 0.036 | 0.299 |  |  |  | 298 | 5.267176 | 2.352642 | 3062 | 1.661494 | 0.8555389 | -0.8059554 | Methane
| 206 |  | Methane | 0 | 0 | 0 | 0 | 0.2495 | -0.323 | 752 | 0.335 | 0.036 | 0.299 |  |  |  | 298 | 8.396947 | 2.90273 | 3062 | 2.127868 | 1.065652 | -1.062217 | Methane
| 207 |  | Methane | 0 | 0 | 0 | 0 | 0.2495 | -0.323 | 752 | 0.335 | 0.036 | 0.299 |  |  |  | 298 | 14.35115 | 3.411582 | 3062 | 2.66383 | 1.227176 | -1.436654 | Methane
| 208 |  | Methane | 0 | 0 | 0 | 0 | 0.2495 | -0.323 | 752 | 0.335 | 0.036 | 0.299 |  |  |  | 298 | 19.08397 | 3.666626 | 3062 | 2.948849 | 1.299272 | -1.649577 | Methane
| 209 |  | Methane | 0 | 0 | 0 | 0 | 0.2495 | -0.323 | 752 | 0.335 | 0.036 | 0.299 |  |  |  | 298 | 27.0229 | 4.007257 | 3062 | 3.296685 | 1.388107 | -1.908578 | Methane
| 210 |  | Methane | 0 | 0 | 0 | 0 | 0.2495 | -0.323 | 752 | 0.335 | 0.036 | 0.299 |  |  |  | 298 | 33.58779 | 4.094027 | 3062 | 3.514162 | 1.409529 | -2.104633 | Methane
| 211 |  | Methane | 0 | 0 | 0 | 0 | 0.2495 | -0.323 | 752 | 0.335 | 0.036 | 0.299 |  |  |  | 298 | 39.31298 | 4.180501 | 3062 | 3.671555 | 1.430431 | -2.241123 | Methane
| 212 | AKFs5 | Methane | 0 | 0 | 0 | 0 | 0.2495 | -0.323 | 997 | 0.436 | 0.053 | 0.383 |  |  |  | 298 | 1.679389 | 1.464555 | 3063 | 0.5184302 | 0.3815514 | -0.1368788 | Methane
| 213 |  | Methane | 0 | 0 | 0 | 0 | 0.2495 | -0.323 | 997 | 0.436 | 0.053 | 0.383 |  |  |  | 298 | 4.80916 | 2.39471 | 3063 | 1.570522 | 0.8732623 | -0.6972602 | Methane
| 214 |  | Methane | 0 | 0 | 0 | 0 | 0.2495 | -0.323 | 997 | 0.436 | 0.053 | 0.383 |  |  |  | 298 | 7.862595 | 3.057384 | 3063 | 2.062117 | 1.11756 | -0.9445571 | Methane
| 215 |  | Methane | 0 | 0 | 0 | 0 | 0.2495 | -0.323 | 997 | 0.436 | 0.053 | 0.383 |  |  |  | 298 | 11.60305 | 3.368385 | 3063 | 2.451268 | 1.214433 | -1.236835 | Methane
| 216 |  | Methane | 0 | 0 | 0 | 0 | 0.2495 | -0.323 | 997 | 0.436 | 0.053 | 0.383 |  |  |  | 298 | 15.1145 | 3.679305 | 3063 | 2.715655 | 1.302724 | -1.412931 | Methane
| 217 |  | Methane | 0 | 0 | 0 | 0 | 0.2495 | -0.323 | 997 | 0.436 | 0.053 | 0.383 |  |  |  | 298 | 18.01527 | 3.863322 | 3063 | 2.89122 | 1.351527 | -1.539692 | Methane
| 218 |  | Methane | 0 | 0 | 0 | 0 | 0.2495 | -0.323 | 997 | 0.436 | 0.053 | 0.383 |  |  |  | 298 | 24.8855 | 4.105041 | 3063 | 3.214285 | 1.412216 | -1.802069 | Methane
| 219 |  | Methane | 0 | 0 | 0 | 0 | 0.2495 | -0.323 | 997 | 0.436 | 0.053 | 0.383 |  |  |  | 298 | 31.29771 | 4.177681 | 3063 | 3.443545 | 1.429756 | -2.013789 | Methane
| 220 |  | Methane | 0 | 0 | 0 | 0 | 0.2495 | -0.323 | 997 | 0.436 | 0.053 | 0.383 |  |  |  | 298 | 35.1145 | 4.164947 | 3063 | 3.558614 | 1.426704 | -2.131911 | Methane
| 221 | AKFs6 | Methane | 0 | 0 | 0 | 0 | 0.2495 | -0.323 | 935 | 0.389 | 0.022 | 0.367 |  |  |  | 298 | 2.061069 | 1.605455 | 3064 | 0.7232246 | 0.4734072 | -0.2498174 | Methane
| 222 |  | Methane | 0 | 0 | 0 | 0 | 0.2495 | -0.323 | 935 | 0.389 | 0.022 | 0.367 |  |  |  | 298 | 4.656489 | 2.225738 | 3064 | 1.538262 | 0.8000884 | -0.7381732 | Methane
| 223 |  | Methane | 0 | 0 | 0 | 0 | 0.2495 | -0.323 | 935 | 0.389 | 0.022 | 0.367 |  |  |  | 298 | 8.473282 | 3.113905 | 3064 | 2.136918 | 1.135878 | -1.00104 | Methane
| 224 |  | Methane | 0 | 0 | 0 | 0 | 0.2495 | -0.323 | 935 | 0.389 | 0.022 | 0.367 |  |  |  | 298 | 14.0458 | 3.678929 | 3064 | 2.642324 | 1.302622 | -1.339702 | Methane
| 225 |  | Methane | 0 | 0 | 0 | 0 | 0.2495 | -0.323 | 935 | 0.389 | 0.022 | 0.367 |  |  |  | 298 | 18.54962 | 3.947969 | 3064 | 2.920449 | 1.373201 | -1.547248 | Methane
| 226 |  | Methane | 0 | 0 | 0 | 0 | 0.2495 | -0.323 | 935 | 0.389 | 0.022 | 0.367 |  |  |  | 298 | 22.74809 | 4.216902 | 3064 | 3.124481 | 1.439101 | -1.685381 | Methane
| 227 |  | Methane | 0 | 0 | 0 | 0 | 0.2495 | -0.323 | 935 | 0.389 | 0.022 | 0.367 |  |  |  | 298 | 29.69466 | 4.374189 | 3064 | 3.390967 | 1.475721 | -1.915246 | Methane
| 228 |  | Methane | 0 | 0 | 0 | 0 | 0.2495 | -0.323 | 935 | 0.389 | 0.022 | 0.367 |  |  |  | 298 | 35.1145 | 4.390173 | 3064 | 3.558614 | 1.479369 | -2.079246 | Methane
| 229 | AKFs7 | Methane | 0 | 0 | 0 | 0 | 0.2495 | -0.323 | 1109 | 0.491 | 0.063 | 0.428 |  |  |  | 298 | 2.061069 | 1.619532 | 3065 | 0.7232246 | 0.482137 | -0.2410876 | Methane
| 230 |  | Methane | 0 | 0 | 0 | 0 | 0.2495 | -0.323 | 1109 | 0.491 | 0.063 | 0.428 |  |  |  | 298 | 4.732824 | 2.619909 | 3065 | 1.554522 | 0.9631395 | -0.5913826 | Methane
| 231 |  | Methane | 0 | 0 | 0 | 0 | 0.2495 | -0.323 | 1109 | 0.491 | 0.063 | 0.428 |  |  |  | 298 | 8.091603 | 3.409379 | 3065 | 2.090827 | 1.22653 | -0.8642967 | Methane
| 232 |  | Methane | 0 | 0 | 0 | 0 | 0.2495 | -0.323 | 1109 | 0.491 | 0.063 | 0.428 |  |  |  | 298 | 11.29771 | 3.818728 | 3065 | 2.4246 | 1.339917 | -1.084683 | Methane
| 233 |  | Methane | 0 | 0 | 0 | 0 | 0.2495 | -0.323 | 1109 | 0.491 | 0.063 | 0.428 |  |  |  | 298 | 14.73282 | 4.143698 | 3065 | 2.690078 | 1.421589 | -1.268489 | Methane
| 234 |  | Methane | 0 | 0 | 0 | 0 | 0.2495 | -0.323 | 1109 | 0.491 | 0.063 | 0.428 |  |  |  | 298 | 21.60305 | 4.483954 | 3065 | 3.072835 | 1.500505 | -1.572329 | Methane
| 235 |  | Methane | 0 | 0 | 0 | 0 | 0.2495 | -0.323 | 1109 | 0.491 | 0.063 | 0.428 |  |  |  | 298 | 28.24427 | 4.61298 | 3065 | 3.340891 | 1.528874 | -1.812017 | Methane
| 236 |  | Methane | 0 | 0 | 0 | 0 | 0.2495 | -0.323 | 1109 | 0.491 | 0.063 | 0.428 |  |  |  | 298 | 31.60305 | 4.571932 | 3065 | 3.453254 | 1.519936 | -1.933318 | Methane
| 237 | AKFs1 | Methane | 0 | 0 | 0 | 0 | 0.2495 | -0.323 | 469 | 0.265 | 0.036 | 0.229 |  |  |  | 314 | 2.141491 | 1.022196 | 3066 | 0.7615025 | 0.02195351 | -0.739549 | Methane
| 238 |  | Methane | 0 | 0 | 0 | 0 | 0.2495 | -0.323 | 469 | 0.265 | 0.036 | 0.229 |  |  |  | 314 | 5.277247 | 1.723131 | 3066 | 1.663404 | 0.5441429 | -1.119262 | Methane
| 239 |  | Methane | 0 | 0 | 0 | 0 | 0.2495 | -0.323 | 469 | 0.265 | 0.036 | 0.229 |  |  |  | 314 | 11.93117 | 2.307243 | 3066 | 2.479154 | 0.8360533 | -1.643101 | Methane
| 240 |  | Methane | 0 | 0 | 0 | 0 | 0.2495 | -0.323 | 469 | 0.265 | 0.036 | 0.229 |  |  |  | 314 | 18.73805 | 2.65771 | 3066 | 2.930556 | 0.977465 | -1.953091 | Methane
| 241 |  | Methane | 0 | 0 | 0 | 0 | 0.2495 | -0.323 | 469 | 0.265 | 0.036 | 0.229 |  |  |  | 314 | 25.23901 | 2.818341 | 3066 | 3.228391 | 1.036148 | -2.192242 | Methane
| 242 |  | Methane | 0 | 0 | 0 | 0 | 0.2495 | -0.323 | 469 | 0.265 | 0.036 | 0.229 |  |  |  | 314 | 32.35182 | 2.876752 | 3066 | 3.47667 | 1.056662 | -2.420008 | Methane
| 243 |  | Methane | 0 | 0 | 0 | 0 | 0.2495 | -0.323 | 469 | 0.265 | 0.036 | 0.229 |  |  |  | 314 | 35.86998 | 2.847547 | 3066 | 3.579901 | 1.046458 | -2.533443 | Methane
| 244 | AKFs3 | Methane | 0 | 0 | 0 | 0 | 0.2495 | -0.323 | 630 | 0.28 | 0.033 | 0.247 |  |  |  | 314 | 1.529637 | 0.9929907 | 3067 | 0.4250303 | -0.007034027 | -0.4320643 | Methane
| 245 |  | Methane | 0 | 0 | 0 | 0 | 0.2495 | -0.323 | 630 | 0.28 | 0.033 | 0.247 |  |  |  | 314 | 4.894837 | 1.679322 | 3067 | 1.588181 | 0.5183904 | -1.069791 | Methane
| 246 |  | Methane | 0 | 0 | 0 | 0 | 0.2495 | -0.323 | 630 | 0.28 | 0.033 | 0.247 |  |  |  | 314 | 8.030593 | 2.015187 | 3067 | 2.083258 | 0.700712 | -1.382546 | Methane
| 247 |  | Methane | 0 | 0 | 0 | 0 | 0.2495 | -0.323 | 630 | 0.28 | 0.033 | 0.247 |  |  |  | 314 | 11.54876 | 2.190421 | 3067 | 2.446578 | 0.7840936 | -1.662484 | Methane
| 248 |  | Methane | 0 | 0 | 0 | 0 | 0.2495 | -0.323 | 630 | 0.28 | 0.033 | 0.247 |  |  |  | 314 | 18.35564 | 2.482477 | 3067 | 2.909937 | 0.9092567 | -2.00068 | Methane
| 249 |  | Methane | 0 | 0 | 0 | 0 | 0.2495 | -0.323 | 630 | 0.28 | 0.033 | 0.247 |  |  |  | 314 | 25.00956 | 2.570093 | 3067 | 3.219258 | 0.9439423 | -2.275316 | Methane
| 252 | AKFs5 | Methane | 0 | 0 | 0 | 0 | 0.2495 | -0.323 | 997 | 0.436 | 0.053 | 0.383 |  |  |  | 314 | 1.529637 | 1.29965 | 3068 | 0.4250303 | 0.2620946 | -0.1629356 | Methane
| 253 |  | Methane | 0 | 0 | 0 | 0 | 0.2495 | -0.323 | 997 | 0.436 | 0.053 | 0.383 |  |  |  | 314 | 4.58891 | 2.190421 | 3068 | 1.523643 | 0.7840936 | -0.739549 | Methane
| 254 |  | Methane | 0 | 0 | 0 | 0 | 0.2495 | -0.323 | 997 | 0.436 | 0.053 | 0.383 |  |  |  | 314 | 7.954111 | 2.686916 | 3068 | 2.073689 | 0.988394 | -1.085295 | Methane
| 255 |  | Methane | 0 | 0 | 0 | 0 | 0.2495 | -0.323 | 997 | 0.436 | 0.053 | 0.383 |  |  |  | 314 | 11.24283 | 3.095794 | 3068 | 2.419731 | 1.130045 | -1.289686 | Methane
| 256 |  | Methane | 0 | 0 | 0 | 0 | 0.2495 | -0.323 | 997 | 0.436 | 0.053 | 0.383 |  |  |  | 314 | 14.76099 | 3.38785 | 3068 | 2.691988 | 1.220196 | -1.471793 | Methane
| 257 |  | Methane | 0 | 0 | 0 | 0 | 0.2495 | -0.323 | 997 | 0.436 | 0.053 | 0.383 |  |  |  | 314 | 21.79732 | 3.606893 | 3068 | 3.081787 | 1.282847 | -1.798941 | Methane
| 258 |  | Methane | 0 | 0 | 0 | 0 | 0.2495 | -0.323 | 997 | 0.436 | 0.053 | 0.383 |  |  |  | 314 | 28.45124 | 3.679907 | 3068 | 3.348192 | 1.302887 | -2.045304 | Methane
| 259 |  | Methane | 0 | 0 | 0 | 0 | 0.2495 | -0.323 | 997 | 0.436 | 0.053 | 0.383 |  |  |  | 314 | 35.10516 | 3.709112 | 3068 | 3.558348 | 1.310793 | -2.247556 | Methane
| 260 |  | Methane | 0 | 0 | 0 | 0 | 0.2495 | -0.323 | 997 | 0.436 | 0.053 | 0.383 |  |  |  | 314 | 38.47036 | 3.709112 | 3068 | 3.649888 | 1.310793 | -2.339096 | Methane
| 261 | AKFs7 | Methane | 0 | 0 | 0 | 0 | 0.2495 | -0.323 | 1109 | 0.491 | 0.063 | 0.428 |  |  |  | 314 | 1.759082 | 1.19743 | 3069 | 0.5647922 | 0.1801775 | -0.3846147 | Methane
| 262 |  | Methane | 0 | 0 | 0 | 0 | 0.2495 | -0.323 | 1109 | 0.491 | 0.063 | 0.428 |  |  |  | 314 | 4.894837 | 2.248832 | 3069 | 1.588181 | 0.8104109 | -0.7777702 | Methane
| 263 |  | Methane | 0 | 0 | 0 | 0 | 0.2495 | -0.323 | 1109 | 0.491 | 0.063 | 0.428 |  |  |  | 314 | 8.030593 | 2.803738 | 3069 | 2.083258 | 1.030954 | -1.052305 | Methane
| 264 |  | Methane | 0 | 0 | 0 | 0 | 0.2495 | -0.323 | 1109 | 0.491 | 0.063 | 0.428 |  |  |  | 314 | 11.54876 | 3.154206 | 3069 | 2.446578 | 1.148737 | -1.297841 | Methane
| 265 |  | Methane | 0 | 0 | 0 | 0 | 0.2495 | -0.323 | 1109 | 0.491 | 0.063 | 0.428 |  |  |  | 314 | 18.43212 | 3.373248 | 3069 | 2.914095 | 1.215876 | -1.698219 | Methane
| 266 |  | Methane | 0 | 0 | 0 | 0 | 0.2495 | -0.323 | 1109 | 0.491 | 0.063 | 0.428 |  |  |  | 314 | 24.8566 | 3.533879 | 3069 | 3.213123 | 1.262396 | -1.950727 | Methane
48 | 0 | RP-15 | Methane | 0 | 0 | 0 | 0 | 0.2495 | -0.323 | 1493 | 0.658 | 0.17 | 0.488 |  |  |  | 293 | 0.112 | 0.16 | 3070 | -2.189256 | -1.832581 | 0.3566749 | Methane
| 1 |  | Methane | 0 | 0 | 0 | 0 | 0.2495 | -0.323 | 1493 | 0.658 | 0.17 | 0.488 |  |  |  | 293 | 0.32 | 0.5 | 3070 | -1.139434 | -0.6931472 | 0.4462871 | Methane
| 2 |  | Methane | 0 | 0 | 0 | 0 | 0.2495 | -0.323 | 1493 | 0.658 | 0.17 | 0.488 |  |  |  | 293 | 0.672 | 0.976 | 3070 | -0.3974969 | -0.02429269 | 0.3732042 | Methane
| 3 |  | Methane | 0 | 0 | 0 | 0 | 0.2495 | -0.323 | 1493 | 0.658 | 0.17 | 0.488 |  |  |  | 293 | 1.232 | 1.596 | 3070 | 0.2086389 | 0.4675005 | 0.2588616 | Methane
| 4 |  | Methane | 0 | 0 | 0 | 0 | 0.2495 | -0.323 | 1493 | 0.658 | 0.17 | 0.488 |  |  |  | 293 | 2.309 | 2.407 | 3070 | 0.8368145 | 0.8783812 | 0.04156663 | Methane
| 5 |  | Methane | 0 | 0 | 0 | 0 | 0.2495 | -0.323 | 1493 | 0.658 | 0.17 | 0.488 |  |  |  | 293 | 3.805 | 3.174 | 3070 | 1.336316 | 1.154993 | -0.1813234 | Methane
| 6 |  | Methane | 0 | 0 | 0 | 0 | 0.2495 | -0.323 | 1493 | 0.658 | 0.17 | 0.488 |  |  |  | 293 | 6.093 | 3.985 | 3070 | 1.807141 | 1.382537 | -0.4246033 | Methane
| 7 |  | Methane | 0 | 0 | 0 | 0 | 0.2495 | -0.323 | 1493 | 0.658 | 0.17 | 0.488 |  |  |  | 293 | 9.808 | 4.87 | 3070 | 2.283198 | 1.583094 | -0.7001044 | Methane
| 8 |  | Methane | 0 | 0 | 0 | 0 | 0.2495 | -0.323 | 1493 | 0.658 | 0.17 | 0.488 |  |  |  | 293 | 14.025 | 5.515 | 3070 | 2.640841 | 1.707472 | -0.9333698 | Methane
| 9 |  | Methane | 0 | 0 | 0 | 0 | 0.2495 | -0.323 | 1493 | 0.658 | 0.17 | 0.488 |  |  |  | 293 | 18.938 | 6.044 | 3070 | 2.94117 | 1.799066 | -1.142104 | Methane
| 10 |  | Methane | 0 | 0 | 0 | 0 | 0.2495 | -0.323 | 1493 | 0.658 | 0.17 | 0.488 |  |  |  | 293 | 24.15 | 6.375 | 3070 | 3.184284 | 1.852384 | -1.3319 | Methane
| 11 |  | Methane | 0 | 0 | 0 | 0 | 0.2495 | -0.323 | 1493 | 0.658 | 0.17 | 0.488 |  |  |  | 293 | 29.694 | 6.592 | 3070 | 3.390945 | 1.885857 | -1.505088 | Methane
| 12 |  | Methane | 0 | 0 | 0 | 0 | 0.2495 | -0.323 | 1493 | 0.658 | 0.17 | 0.488 |  |  |  | 293 | 35.284 | 6.752 | 3070 | 3.56343 | 1.909839 | -1.653591 | Methane
| 13 |  | Methane | 0 | 0 | 0 | 0 | 0.2495 | -0.323 | 1493 | 0.658 | 0.17 | 0.488 |  |  |  | 303 | 0.144 | 0.16 | 3071 | -1.937942 | -1.832581 | 0.1053605 | Methane
| 14 |  | Methane | 0 | 0 | 0 | 0 | 0.2495 | -0.323 | 1493 | 0.658 | 0.17 | 0.488 |  |  |  | 303 | 0.346 | 0.5 | 3071 | -1.061317 | -0.6931472 | 0.3681693 | Methane
| 15 |  | Methane | 0 | 0 | 0 | 0 | 0.2495 | -0.323 | 1493 | 0.658 | 0.17 | 0.488 |  |  |  | 303 | 0.677 | 0.976 | 3071 | -0.390084 | -0.02429269 | 0.3657913 | Methane
| 16 |  | Methane | 0 | 0 | 0 | 0 | 0.2495 | -0.323 | 1493 | 0.658 | 0.17 | 0.488 |  |  |  | 303 | 1.334 | 1.596 | 3071 | 0.2881819 | 0.4675005 | 0.1793186 | Methane
| 17 |  | Methane | 0 | 0 | 0 | 0 | 0.2495 | -0.323 | 1493 | 0.658 | 0.17 | 0.488 |  |  |  | 303 | 2.527 | 2.361 | 3071 | 0.9270328 | 0.8590853 | -0.06794757 | Methane
| 18 |  | Methane | 0 | 0 | 0 | 0 | 0.2495 | -0.323 | 1493 | 0.658 | 0.17 | 0.488 |  |  |  | 303 | 4.259 | 3.171 | 3071 | 1.449034 | 1.154047 | -0.2949874 | Methane
| 19 |  | Methane | 0 | 0 | 0 | 0 | 0.2495 | -0.323 | 1493 | 0.658 | 0.17 | 0.488 |  |  |  | 303 | 6.769 | 3.96 | 3071 | 1.912353 | 1.376244 | -0.5361093 | Methane
| 20 |  | Methane | 0 | 0 | 0 | 0 | 0.2495 | -0.323 | 1493 | 0.658 | 0.17 | 0.488 |  |  |  | 303 | 10.361 | 4.732 | 3071 | 2.338049 | 1.554348 | -0.7837008 | Methane
| 21 |  | Methane | 0 | 0 | 0 | 0 | 0.2495 | -0.323 | 1493 | 0.658 | 0.17 | 0.488 |  |  |  | 303 | 14.865 | 5.374 | 3071 | 2.699009 | 1.681573 | -1.017437 | Methane
| 22 |  | Methane | 0 | 0 | 0 | 0 | 0.2495 | -0.323 | 1493 | 0.658 | 0.17 | 0.488 |  |  |  | 303 | 19.897 | 5.852 | 3071 | 2.990569 | 1.766783 | -1.223785 | Methane
| 23 |  | Methane | 0 | 0 | 0 | 0 | 0.2495 | -0.323 | 1493 | 0.658 | 0.17 | 0.488 |  |  |  | 303 | 25.135 | 6.194 | 3071 | 3.224261 | 1.823581 | -1.40068 | Methane
| 24 |  | Methane | 0 | 0 | 0 | 0 | 0.2495 | -0.323 | 1493 | 0.658 | 0.17 | 0.488 |  |  |  | 303 | 30.356 | 6.439 | 3071 | 3.412994 | 1.862373 | -1.550621 | Methane
| 25 |  | Methane | 0 | 0 | 0 | 0 | 0.2495 | -0.323 | 1493 | 0.658 | 0.17 | 0.488 |  |  |  | 303 | 35.593 | 6.589 | 3071 | 3.572149 | 1.885402 | -1.686747 | Methane
| 26 |  | Methane | 0 | 0 | 0 | 0 | 0.2495 | -0.323 | 1493 | 0.658 | 0.17 | 0.488 |  |  |  | 313 | 0.264 | 0.312 | 3072 | -1.331806 | -1.164752 | 0.1670541 | Methane
| 27 |  | Methane | 0 | 0 | 0 | 0 | 0.2495 | -0.323 | 1493 | 0.658 | 0.17 | 0.488 |  |  |  | 313 | 0.786 | 0.812 | 3072 | -0.2407985 | -0.2082549 | 0.03254355 | Methane
| 28 |  | Methane | 0 | 0 | 0 | 0 | 0.2495 | -0.323 | 1493 | 0.658 | 0.17 | 0.488 |  |  |  | 313 | 1.457 | 1.312 | 3072 | 0.3763795 | 0.2715527 | -0.1048268 | Methane
| 29 |  | Methane | 0 | 0 | 0 | 0 | 0.2495 | -0.323 | 1493 | 0.658 | 0.17 | 0.488 |  |  |  | 313 | 2.436 | 1.878 | 3072 | 0.8903573 | 0.6302074 | -0.26015 | Methane
| 30 |  | Methane | 0 | 0 | 0 | 0 | 0.2495 | -0.323 | 1493 | 0.658 | 0.17 | 0.488 |  |  |  | 313 | 4.225 | 2.623 | 3072 | 1.441019 | 0.9643187 | -0.4767006 | Methane
| 31 |  | Methane | 0 | 0 | 0 | 0 | 0.2495 | -0.323 | 1493 | 0.658 | 0.17 | 0.488 |  |  |  | 313 | 6.613 | 3.356 | 3072 | 1.889037 | 1.21075 | -0.6782876 | Methane
| 32 |  | Methane | 0 | 0 | 0 | 0 | 0.2495 | -0.323 | 1493 | 0.658 | 0.17 | 0.488 |  |  |  | 313 | 10.166 | 4.097 | 3072 | 2.319049 | 1.410255 | -0.9087938 | Methane
| 33 |  | Methane | 0 | 0 | 0 | 0 | 0.2495 | -0.323 | 1493 | 0.658 | 0.17 | 0.488 |  |  |  | 313 | 14.508 | 4.743 | 3072 | 2.6747 | 1.55667 | -1.11803 | Methane
| 34 |  | Methane | 0 | 0 | 0 | 0 | 0.2495 | -0.323 | 1493 | 0.658 | 0.17 | 0.488 |  |  |  | 313 | 19.316 | 5.225 | 3072 | 2.960934 | 1.653455 | -1.307479 | Methane
| 35 |  | Methane | 0 | 0 | 0 | 0 | 0.2495 | -0.323 | 1493 | 0.658 | 0.17 | 0.488 |  |  |  | 313 | 24.307 | 5.603 | 3072 | 3.190764 | 1.723302 | -1.467462 | Methane
| 36 |  | Methane | 0 | 0 | 0 | 0 | 0.2495 | -0.323 | 1493 | 0.658 | 0.17 | 0.488 |  |  |  | 313 | 29.708 | 5.954 | 3072 | 3.391416 | 1.784063 | -1.607353 | Methane
| 37 |  | Methane | 0 | 0 | 0 | 0 | 0.2495 | -0.323 | 1493 | 0.658 | 0.17 | 0.488 |  |  |  | 313 | 34.956 | 6.214 | 3072 | 3.55409 | 1.826805 | -1.727285 | Methane
| 38 | RP-20 | Methane | 0 | 0 | 0 | 0 | 0.2495 | -0.323 | 1853 | 0.765 | 0.34 | 0.425 |  |  |  | 293 | 0.122 | 0.16 | 3073 | -2.103734 | -1.832581 | 0.2711528 | Methane
| 39 |  | Methane | 0 | 0 | 0 | 0 | 0.2495 | -0.323 | 1853 | 0.765 | 0.34 | 0.425 |  |  |  | 293 | 0.308 | 0.5 | 3073 | -1.177655 | -0.6931472 | 0.4845083 | Methane
| 40 |  | Methane | 0 | 0 | 0 | 0 | 0.2495 | -0.323 | 1853 | 0.765 | 0.34 | 0.425 |  |  |  | 293 | 0.572 | 0.976 | 3073 | -0.5586163 | -0.02429269 | 0.5343236 | Methane
| 41 |  | Methane | 0 | 0 | 0 | 0 | 0.2495 | -0.323 | 1853 | 0.765 | 0.34 | 0.425 |  |  |  | 293 | 1.172 | 1.596 | 3073 | 0.1587117 | 0.4675005 | 0.3087888 | Methane
| 42 |  | Methane | 0 | 0 | 0 | 0 | 0.2495 | -0.323 | 1853 | 0.765 | 0.34 | 0.425 |  |  |  | 293 | 2.213 | 2.414 | 3073 | 0.7943491 | 0.8812851 | 0.08693606 | Methane
| 43 |  | Methane | 0 | 0 | 0 | 0 | 0.2495 | -0.323 | 1853 | 0.765 | 0.34 | 0.425 |  |  |  | 293 | 3.235 | 3.049 | 3073 | 1.174029 | 1.114814 | -0.05921526 | Methane
| 44 |  | Methane | 0 | 0 | 0 | 0 | 0.2495 | -0.323 | 1853 | 0.765 | 0.34 | 0.425 |  |  |  | 293 | 5.398 | 4.071 | 3073 | 1.686029 | 1.403889 | -0.2821398 | Methane
| 45 |  | Methane | 0 | 0 | 0 | 0 | 0.2495 | -0.323 | 1853 | 0.765 | 0.34 | 0.425 |  |  |  | 293 | 7.933 | 4.934 | 3073 | 2.071031 | 1.59615 | -0.4748813 | Methane
| 46 |  | Methane | 0 | 0 | 0 | 0 | 0.2495 | -0.323 | 1853 | 0.765 | 0.34 | 0.425 |  |  |  | 293 | 11.359 | 5.762 | 3073 | 2.43001 | 1.751285 | -0.6787257 | Methane
| 47 |  | Methane | 0 | 0 | 0 | 0 | 0.2495 | -0.323 | 1853 | 0.765 | 0.34 | 0.425 |  |  |  | 293 | 15.311 | 6.454 | 3073 | 2.728572 | 1.8647 | -0.8638714 | Methane
| 48 |  | Methane | 0 | 0 | 0 | 0 | 0.2495 | -0.323 | 1853 | 0.765 | 0.34 | 0.425 |  |  |  | 293 | 20.168 | 7.053 | 3073 | 3.004097 | 1.953453 | -1.050644 | Methane
| 49 |  | Methane | 0 | 0 | 0 | 0 | 0.2495 | -0.323 | 1853 | 0.765 | 0.34 | 0.425 |  |  |  | 293 | 25.211 | 7.488 | 3073 | 3.22728 | 2.013302 | -1.213979 | Methane
| 50 |  | Methane | 0 | 0 | 0 | 0 | 0.2495 | -0.323 | 1853 | 0.765 | 0.34 | 0.425 |  |  |  | 293 | 30.465 | 7.826 | 3073 | 3.416578 | 2.057452 | -1.359127 | Methane
| 51 |  | Methane | 0 | 0 | 0 | 0 | 0.2495 | -0.323 | 1853 | 0.765 | 0.34 | 0.425 |  |  |  | 293 | 35.645 | 8.055 | 3073 | 3.573609 | 2.086293 | -1.487316 | Methane
| 52 |  | Methane | 0 | 0 | 0 | 0 | 0.2495 | -0.323 | 1853 | 0.765 | 0.34 | 0.425 |  |  |  | 303 | 0.094 | 0.192 | 3074 | -2.36446 | -1.65026 | 0.7142006 | Methane
| 53 |  | Methane | 0 | 0 | 0 | 0 | 0.2495 | -0.323 | 1853 | 0.765 | 0.34 | 0.425 |  |  |  | 303 | 0.658 | 0.858 | 3074 | -0.4185503 | -0.1531512 | 0.2653992 | Methane
| 54 |  | Methane | 0 | 0 | 0 | 0 | 0.2495 | -0.323 | 1853 | 0.765 | 0.34 | 0.425 |  |  |  | 303 | 1.701 | 1.693 | 3074 | 0.5312163 | 0.5265021 | -0.00471421 | Methane
| 55 |  | Methane | 0 | 0 | 0 | 0 | 0.2495 | -0.323 | 1853 | 0.765 | 0.34 | 0.425 |  |  |  | 303 | 3.043 | 2.49 | 3074 | 1.112844 | 0.9122827 | -0.2005612 | Methane
| 56 |  | Methane | 0 | 0 | 0 | 0 | 0.2495 | -0.323 | 1853 | 0.765 | 0.34 | 0.425 |  |  |  | 303 | 4.952 | 3.382 | 3074 | 1.599792 | 1.218467 | -0.3813243 | Methane
| 57 |  | Methane | 0 | 0 | 0 | 0 | 0.2495 | -0.323 | 1853 | 0.765 | 0.34 | 0.425 |  |  |  | 303 | 7.485 | 4.22 | 3074 | 2.012901 | 1.439835 | -0.5730659 | Methane
| 58 |  | Methane | 0 | 0 | 0 | 0 | 0.2495 | -0.323 | 1853 | 0.765 | 0.34 | 0.425 |  |  |  | 303 | 11.461 | 5.169 | 3074 | 2.43895 | 1.642679 | -0.7962707 | Methane
| 59 |  | Methane | 0 | 0 | 0 | 0 | 0.2495 | -0.323 | 1853 | 0.765 | 0.34 | 0.425 |  |  |  | 303 | 15.807 | 5.902 | 3074 | 2.760453 | 1.775291 | -0.9851616 | Methane
| 60 |  | Methane | 0 | 0 | 0 | 0 | 0.2495 | -0.323 | 1853 | 0.765 | 0.34 | 0.425 |  |  |  | 303 | 20.395 | 6.465 | 3074 | 3.01529 | 1.866403 | -1.148887 | Methane
| 61 |  | Methane | 0 | 0 | 0 | 0 | 0.2495 | -0.323 | 1853 | 0.765 | 0.34 | 0.425 |  |  |  | 303 | 25.585 | 6.932 | 3074 | 3.242006 | 1.936148 | -1.305858 | Methane
| 62 |  | Methane | 0 | 0 | 0 | 0 | 0.2495 | -0.323 | 1853 | 0.765 | 0.34 | 0.425 |  |  |  | 303 | 30.833 | 7.278 | 3074 | 3.428586 | 1.984856 | -1.443729 | Methane
| 63 |  | Methane | 0 | 0 | 0 | 0 | 0.2495 | -0.323 | 1853 | 0.765 | 0.34 | 0.425 |  |  |  | 303 | 35.802 | 7.529 | 3074 | 3.578004 | 2.018762 | -1.559242 | Methane
| 64 |  | Methane | 0 | 0 | 0 | 0 | 0.2495 | -0.323 | 1853 | 0.765 | 0.34 | 0.425 |  |  |  | 313 | 0.139 | 0.167 | 3075 | -1.973281 | -1.789761 | 0.1835199 | Methane
| 65 |  | Methane | 0 | 0 | 0 | 0 | 0.2495 | -0.323 | 1853 | 0.765 | 0.34 | 0.425 |  |  |  | 313 | 0.72 | 0.709 | 3075 | -0.3285041 | -0.3438998 | -0.01539569 | Methane
| 66 |  | Methane | 0 | 0 | 0 | 0 | 0.2495 | -0.323 | 1853 | 0.765 | 0.34 | 0.425 |  |  |  | 313 | 1.451 | 1.214 | 3075 | 0.372253 | 0.1939207 | -0.1783323 | Methane
| 67 |  | Methane | 0 | 0 | 0 | 0 | 0.2495 | -0.323 | 1853 | 0.765 | 0.34 | 0.425 |  |  |  | 313 | 2.646 | 1.93 | 3075 | 0.9730491 | 0.65752 | -0.3155291 | Methane
| 68 |  | Methane | 0 | 0 | 0 | 0 | 0.2495 | -0.323 | 1853 | 0.765 | 0.34 | 0.425 |  |  |  | 313 | 4.39 | 2.682 | 3075 | 1.479329 | 0.9865628 | -0.4927664 | Methane
| 69 |  | Methane | 0 | 0 | 0 | 0 | 0.2495 | -0.323 | 1853 | 0.765 | 0.34 | 0.425 |  |  |  | 313 | 7.032 | 3.561 | 3075 | 1.950471 | 1.270041 | -0.6804298 | Methane
| 70 |  | Methane | 0 | 0 | 0 | 0 | 0.2495 | -0.323 | 1853 | 0.765 | 0.34 | 0.425 |  |  |  | 313 | 11.04 | 4.516 | 3075 | 2.401525 | 1.507627 | -0.8938984 | Methane
| 71 |  | Methane | 0 | 0 | 0 | 0 | 0.2495 | -0.323 | 1853 | 0.765 | 0.34 | 0.425 |  |  |  | 313 | 15.912 | 5.327 | 3075 | 2.767074 | 1.672788 | -1.094285 | Methane
| 72 |  | Methane | 0 | 0 | 0 | 0 | 0.2495 | -0.323 | 1853 | 0.765 | 0.34 | 0.425 |  |  |  | 313 | 20.761 | 5.913 | 3075 | 3.033076 | 1.777153 | -1.255923 | Methane
| 73 |  | Methane | 0 | 0 | 0 | 0 | 0.2495 | -0.323 | 1853 | 0.765 | 0.34 | 0.425 |  |  |  | 313 | 25.625 | 6.42 | 3075 | 3.243568 | 1.859418 | -1.38415 | Methane
| 74 |  | Methane | 0 | 0 | 0 | 0 | 0.2495 | -0.323 | 1853 | 0.765 | 0.34 | 0.425 |  |  |  | 313 | 30.623 | 6.794 | 3075 | 3.421751 | 1.91604 | -1.505711 | Methane
| 75 |  | Methane | 0 | 0 | 0 | 0 | 0.2495 | -0.323 | 1853 | 0.765 | 0.34 | 0.425 |  |  |  | 313 | 35.41 | 7.123 | 3075 | 3.566994 | 1.963329 | -1.603665 | Methane
50 | 0 | I-AC | Methane | 0 | 0 | 0 | 0 | 0.2495 | -0.323 | 922 | 0.51 | 0.165 | 0.345 |  |  |  | 298 | 0.099 | 0.124 | 3076 | -2.312635 | -2.087474 | 0.2251617 | Methane
| 1 |  | Methane | 0 | 0 | 0 | 0 | 0.2495 | -0.323 | 922 | 0.51 | 0.165 | 0.345 |  |  |  | 298 | 0.199 | 0.177 | 3076 | -1.61445 | -1.731606 | -0.1171551 | Methane
| 2 |  | Methane | 0 | 0 | 0 | 0 | 0.2495 | -0.323 | 922 | 0.51 | 0.165 | 0.345 |  |  |  | 298 | 0.297 | 0.224 | 3076 | -1.214023 | -1.496109 | -0.2820861 | Methane
| 3 |  | Methane | 0 | 0 | 0 | 0 | 0.2495 | -0.323 | 922 | 0.51 | 0.165 | 0.345 |  |  |  | 298 | 0.394 | 0.27 | 3076 | -0.9314044 | -1.309333 | -0.377929 | Methane
| 4 |  | Methane | 0 | 0 | 0 | 0 | 0.2495 | -0.323 | 922 | 0.51 | 0.165 | 0.345 |  |  |  | 298 | 0.528 | 0.335 | 3076 | -0.638659 | -1.093625 | -0.4549658 | Methane
| 5 |  | Methane | 0 | 0 | 0 | 0 | 0.2495 | -0.323 | 922 | 0.51 | 0.165 | 0.345 |  |  |  | 298 | 0.649 | 0.389 | 3076 | -0.4323226 | -0.9441759 | -0.5118534 | Methane
| 6 |  | Methane | 0 | 0 | 0 | 0 | 0.2495 | -0.323 | 922 | 0.51 | 0.165 | 0.345 |  |  |  | 298 | 0.78 | 0.446 | 3076 | -0.2484614 | -0.8074363 | -0.558975 | Methane
| 7 |  | Methane | 0 | 0 | 0 | 0 | 0.2495 | -0.323 | 922 | 0.51 | 0.165 | 0.345 |  |  |  | 298 | 0.972 | 0.527 | 3076 | -0.02839947 | -0.6405547 | -0.6121553 | Methane
| 8 |  | Methane | 0 | 0 | 0 | 0 | 0.2495 | -0.323 | 922 | 0.51 | 0.165 | 0.345 |  |  |  | 298 | 1.937 | 0.878 | 3076 | 0.6611404 | -0.1301087 | -0.7912491 | Methane
| 9 |  | Methane | 0 | 0 | 0 | 0 | 0.2495 | -0.323 | 922 | 0.51 | 0.165 | 0.345 |  |  |  | 298 | 3.102 | 1.195 | 3076 | 1.132047 | 0.1781462 | -0.9539009 | Methane
| 10 |  | Methane | 0 | 0 | 0 | 0 | 0.2495 | -0.323 | 922 | 0.51 | 0.165 | 0.345 |  |  |  | 298 | 5.162 | 1.617 | 3076 | 1.641324 | 0.4805726 | -1.160752 | Methane
| 11 |  | Methane | 0 | 0 | 0 | 0 | 0.2495 | -0.323 | 922 | 0.51 | 0.165 | 0.345 |  |  |  | 298 | 6.481 | 1.832 | 3076 | 1.868875 | 0.6054083 | -1.263467 | Methane
| 12 |  | Methane | 0 | 0 | 0 | 0 | 0.2495 | -0.323 | 922 | 0.51 | 0.165 | 0.345 |  |  |  | 298 | 9.127 | 2.179 | 3076 | 2.211237 | 0.7788661 | -1.432371 | Methane
| 13 |  | Methane | 0 | 0 | 0 | 0 | 0.2495 | -0.323 | 922 | 0.51 | 0.165 | 0.345 |  |  |  | 298 | 11.642 | 2.44 | 3076 | 2.454619 | 0.891998 | -1.562621 | Methane
| 14 |  | Methane | 0 | 0 | 0 | 0 | 0.2495 | -0.323 | 922 | 0.51 | 0.165 | 0.345 |  |  |  | 298 | 12.996 | 2.562 | 3076 | 2.564642 | 0.9407882 | -1.623853 | Methane
| 15 |  | Methane | 0 | 0 | 0 | 0 | 0.2495 | -0.323 | 922 | 0.51 | 0.165 | 0.345 |  |  |  | 298 | 17.06 | 2.865 | 3076 | 2.836737 | 1.052568 | -1.784168 | Methane
| 16 |  | Methane | 0 | 0 | 0 | 0 | 0.2495 | -0.323 | 922 | 0.51 | 0.165 | 0.345 |  |  |  | 298 | 20.94 | 3.094 | 3076 | 3.041661 | 1.129465 | -1.912196 | Methane
| 17 |  | Methane | 0 | 0 | 0 | 0 | 0.2495 | -0.323 | 922 | 0.51 | 0.165 | 0.345 |  |  |  | 298 | 24.237 | 3.258 | 3076 | 3.18788 | 1.181114 | -2.006767 | Methane
| 18 |  | Methane | 0 | 0 | 0 | 0 | 0.2495 | -0.323 | 922 | 0.51 | 0.165 | 0.345 |  |  |  | 308 | 0.102 | 0.039 | 3077 | -2.282782 | -3.244194 | -0.9614112 | Methane
| 19 |  | Methane | 0 | 0 | 0 | 0 | 0.2495 | -0.323 | 922 | 0.51 | 0.165 | 0.345 |  |  |  | 308 | 0.222 | 0.081 | 3077 | -1.505078 | -2.513306 | -1.008228 | Methane
| 20 |  | Methane | 0 | 0 | 0 | 0 | 0.2495 | -0.323 | 922 | 0.51 | 0.165 | 0.345 |  |  |  | 308 | 0.305 | 0.129 | 3077 | -1.187444 | -2.047943 | -0.8604994 | Methane
| 21 |  | Methane | 0 | 0 | 0 | 0 | 0.2495 | -0.323 | 922 | 0.51 | 0.165 | 0.345 |  |  |  | 308 | 0.395 | 0.169 | 3077 | -0.9288695 | -1.777857 | -0.848987 | Methane
| 22 |  | Methane | 0 | 0 | 0 | 0 | 0.2495 | -0.323 | 922 | 0.51 | 0.165 | 0.345 |  |  |  | 308 | 0.551 | 0.242 | 3077 | -0.5960205 | -1.418818 | -0.8227971 | Methane
| 23 |  | Methane | 0 | 0 | 0 | 0 | 0.2495 | -0.323 | 922 | 0.51 | 0.165 | 0.345 |  |  |  | 308 | 0.668 | 0.294 | 3077 | -0.4034671 | -1.224176 | -0.8207084 | Methane
| 24 |  | Methane | 0 | 0 | 0 | 0 | 0.2495 | -0.323 | 922 | 0.51 | 0.165 | 0.345 |  |  |  | 308 | 0.78 | 0.341 | 3077 | -0.2484614 | -1.075873 | -0.8274114 | Methane
| 25 |  | Methane | 0 | 0 | 0 | 0 | 0.2495 | -0.323 | 922 | 0.51 | 0.165 | 0.345 |  |  |  | 308 | 0.975 | 0.421 | 3077 | -0.02531781 | -0.8651224 | -0.8398046 | Methane
| 26 |  | Methane | 0 | 0 | 0 | 0 | 0.2495 | -0.323 | 922 | 0.51 | 0.165 | 0.345 |  |  |  | 308 | 1.939 | 0.753 | 3077 | 0.6621724 | -0.2836901 | -0.9458624 | Methane
| 27 |  | Methane | 0 | 0 | 0 | 0 | 0.2495 | -0.323 | 922 | 0.51 | 0.165 | 0.345 |  |  |  | 308 | 3.104 | 1.06 | 3077 | 1.132692 | 0.05826891 | -1.074423 | Methane
| 28 |  | Methane | 0 | 0 | 0 | 0 | 0.2495 | -0.323 | 922 | 0.51 | 0.165 | 0.345 |  |  |  | 308 | 5.167 | 1.482 | 3077 | 1.642292 | 0.3933925 | -1.2489 | Methane
| 29 |  | Methane | 0 | 0 | 0 | 0 | 0.2495 | -0.323 | 922 | 0.51 | 0.165 | 0.345 |  |  |  | 308 | 6.49 | 1.699 | 3077 | 1.870263 | 0.5300398 | -1.340223 | Methane
| 30 |  | Methane | 0 | 0 | 0 | 0 | 0.2495 | -0.323 | 922 | 0.51 | 0.165 | 0.345 |  |  |  | 308 | 9.13 | 2.048 | 3077 | 2.211566 | 0.7168637 | -1.494702 | Methane
| 31 |  | Methane | 0 | 0 | 0 | 0 | 0.2495 | -0.323 | 922 | 0.51 | 0.165 | 0.345 |  |  |  | 308 | 11.644 | 2.308 | 3077 | 2.454791 | 0.8363813 | -1.61841 | Methane
| 32 |  | Methane | 0 | 0 | 0 | 0 | 0.2495 | -0.323 | 922 | 0.51 | 0.165 | 0.345 |  |  |  | 308 | 13.002 | 2.421 | 3077 | 2.565103 | 0.8841807 | -1.680923 | Methane
| 33 |  | Methane | 0 | 0 | 0 | 0 | 0.2495 | -0.323 | 922 | 0.51 | 0.165 | 0.345 |  |  |  | 308 | 17.062 | 2.737 | 3077 | 2.836854 | 1.006862 | -1.829991 | Methane
| 34 |  | Methane | 0 | 0 | 0 | 0 | 0.2495 | -0.323 | 922 | 0.51 | 0.165 | 0.345 |  |  |  | 308 | 20.942 | 2.986 | 3077 | 3.041757 | 1.093935 | -1.947822 | Methane
| 35 |  | Methane | 0 | 0 | 0 | 0 | 0.2495 | -0.323 | 922 | 0.51 | 0.165 | 0.345 |  |  |  | 308 | 24.237 | 3.157 | 3077 | 3.18788 | 1.149622 | -2.038258 | Methane
| 36 |  | Methane | 0 | 0 | 0 | 0 | 0.2495 | -0.323 | 922 | 0.51 | 0.165 | 0.345 |  |  |  | 318 | 0.101 | 0.026 | 3078 | -2.292635 | -3.649659 | -1.357024 | Methane
| 37 |  | Methane | 0 | 0 | 0 | 0 | 0.2495 | -0.323 | 922 | 0.51 | 0.165 | 0.345 |  |  |  | 318 | 0.201 | 0.076 | 3078 | -1.60445 | -2.577022 | -0.9725716 | Methane
| 38 |  | Methane | 0 | 0 | 0 | 0 | 0.2495 | -0.323 | 922 | 0.51 | 0.165 | 0.345 |  |  |  | 318 | 0.299 | 0.124 | 3078 | -1.207312 | -2.087474 | -0.880162 | Methane
| 39 |  | Methane | 0 | 0 | 0 | 0 | 0.2495 | -0.323 | 922 | 0.51 | 0.165 | 0.345 |  |  |  | 318 | 0.394 | 0.17 | 3078 | -0.9314044 | -1.771957 | -0.8405525 | Methane
| 40 |  | Methane | 0 | 0 | 0 | 0 | 0.2495 | -0.323 | 922 | 0.51 | 0.165 | 0.345 |  |  |  | 318 | 0.526 | 0.23 | 3078 | -0.6424541 | -1.469676 | -0.8272219 | Methane
| 41 |  | Methane | 0 | 0 | 0 | 0 | 0.2495 | -0.323 | 922 | 0.51 | 0.165 | 0.345 |  |  |  | 318 | 0.651 | 0.282 | 3078 | -0.4292456 | -1.265848 | -0.8366026 | Methane
| 42 |  | Methane | 0 | 0 | 0 | 0 | 0.2495 | -0.323 | 922 | 0.51 | 0.165 | 0.345 |  |  |  | 318 | 0.784 | 0.335 | 3078 | -0.2433463 | -1.093625 | -0.8502785 | Methane
| 43 |  | Methane | 0 | 0 | 0 | 0 | 0.2495 | -0.323 | 922 | 0.51 | 0.165 | 0.345 |  |  |  | 318 | 0.972 | 0.407 | 3078 | -0.02839947 | -0.8989421 | -0.8705426 | Methane
| 44 |  | Methane | 0 | 0 | 0 | 0 | 0.2495 | -0.323 | 922 | 0.51 | 0.165 | 0.345 |  |  |  | 318 | 1.942 | 0.717 | 3078 | 0.6637184 | -0.3326794 | -0.9963978 | Methane
| 45 |  | Methane | 0 | 0 | 0 | 0 | 0.2495 | -0.323 | 922 | 0.51 | 0.165 | 0.345 |  |  |  | 318 | 3.103 | 1.016 | 3078 | 1.132369 | 0.01587335 | -1.116496 | Methane
| 46 |  | Methane | 0 | 0 | 0 | 0 | 0.2495 | -0.323 | 922 | 0.51 | 0.165 | 0.345 |  |  |  | 318 | 5.171 | 1.419 | 3078 | 1.643066 | 0.3499524 | -1.293114 | Methane
| 47 |  | Methane | 0 | 0 | 0 | 0 | 0.2495 | -0.323 | 922 | 0.51 | 0.165 | 0.345 |  |  |  | 318 | 6.487 | 1.625 | 3078 | 1.8698 | 0.4855078 | -1.384292 | Methane
| 48 |  | Methane | 0 | 0 | 0 | 0 | 0.2495 | -0.323 | 922 | 0.51 | 0.165 | 0.345 |  |  |  | 318 | 9.13 | 1.973 | 3078 | 2.211566 | 0.6795552 | -1.53201 | Methane
| 49 |  | Methane | 0 | 0 | 0 | 0 | 0.2495 | -0.323 | 922 | 0.51 | 0.165 | 0.345 |  |  |  | 318 | 11.647 | 2.225 | 3078 | 2.455049 | 0.7997569 | -1.655292 | Methane
| 50 |  | Methane | 0 | 0 | 0 | 0 | 0.2495 | -0.323 | 922 | 0.51 | 0.165 | 0.345 |  |  |  | 318 | 13.001 | 2.348 | 3078 | 2.565026 | 0.8535639 | -1.711462 | Methane
| 51 |  | Methane | 0 | 0 | 0 | 0 | 0.2495 | -0.323 | 922 | 0.51 | 0.165 | 0.345 |  |  |  | 318 | 17.065 | 2.659 | 3078 | 2.83703 | 0.9779501 | -1.859079 | Methane
| 52 |  | Methane | 0 | 0 | 0 | 0 | 0.2495 | -0.323 | 922 | 0.51 | 0.165 | 0.345 |  |  |  | 318 | 20.94 | 2.877 | 3078 | 3.041661 | 1.056748 | -1.984913 | Methane
| 53 |  | Methane | 0 | 0 | 0 | 0 | 0.2495 | -0.323 | 922 | 0.51 | 0.165 | 0.345 |  |  |  | 318 | 24.238 | 3.068 | 3078 | 3.187922 | 1.121026 | -2.066896 | Methane
| 46 | AC bead | Methane | 0 | 0 | 0 | 0 | 0.2495 | -0.323 | 1457 | 0.57 | 0.22 | 0.35 |  |  |  | 293 | 0.6716418 | 1.176179 | 3079 | -0.3980301 | 0.1622708 | 0.5603009 | Methane
| 47 |  | Methane | 0 | 0 | 0 | 0 | 0.2495 | -0.323 | 1457 | 0.57 | 0.22 | 0.35 |  |  |  | 293 | 1.865672 | 1.920596 | 3079 | 0.6236211 | 0.6526353 | 0.02901419 | Methane
| 48 |  | Methane | 0 | 0 | 0 | 0 | 0.2495 | -0.323 | 1457 | 0.57 | 0.22 | 0.35 |  |  |  | 293 | 3.134328 | 2.426799 | 3079 | 1.142415 | 0.8865731 | -0.2558418 | Methane
| 49 |  | Methane | 0 | 0 | 0 | 0 | 0.2495 | -0.323 | 1457 | 0.57 | 0.22 | 0.35 |  |  |  | 293 | 4.029851 | 2.754342 | 3079 | 1.393729 | 1.013179 | -0.3805506 | Methane
| 50 |  | Methane | 0 | 0 | 0 | 0 | 0.2495 | -0.323 | 1457 | 0.57 | 0.22 | 0.35 |  |  |  | 293 | 4.776119 | 3.096774 | 3079 | 1.563628 | 1.130361 | -0.4332674 | Methane
| 51 |  | Methane | 0 | 0 | 0 | 0 | 0.2495 | -0.323 | 1457 | 0.57 | 0.22 | 0.35 |  |  |  | 293 | 6.865672 | 3.513648 | 3079 | 1.926534 | 1.256655 | -0.6698792 | Methane
| 52 |  | Methane | 0 | 0 | 0 | 0 | 0.2495 | -0.323 | 1457 | 0.57 | 0.22 | 0.35 |  |  |  | 293 | 9.925373 | 4.019851 | 3079 | 2.295094 | 1.391245 | -0.9038496 | Methane
| 53 |  | Methane | 0 | 0 | 0 | 0 | 0.2495 | -0.323 | 1457 | 0.57 | 0.22 | 0.35 |  |  |  | 293 | 15.14925 | 4.615385 | 3079 | 2.717951 | 1.529395 | -1.188556 | Methane
| 54 |  | Methane | 0 | 0 | 0 | 0 | 0.2495 | -0.323 | 1457 | 0.57 | 0.22 | 0.35 |  |  |  | 293 | 20 | 4.987593 | 3079 | 2.995732 | 1.606953 | -1.388779 | Methane
| 55 |  | Methane | 0 | 0 | 0 | 0 | 0.2495 | -0.323 | 1457 | 0.57 | 0.22 | 0.35 |  |  |  | 293 | 25.22388 | 5.255583 | 3079 | 3.227791 | 1.659291 | -1.5685 | Methane
| 56 |  | Methane | 0 | 0 | 0 | 0 | 0.2495 | -0.323 | 1457 | 0.57 | 0.22 | 0.35 |  |  |  | 293 | 29.85075 | 5.419355 | 3079 | 3.39621 | 1.689977 | -1.706233 | Methane
| 57 |  | Methane | 0 | 0 | 0 | 0 | 0.2495 | -0.323 | 1457 | 0.57 | 0.22 | 0.35 |  |  |  | 293 | 34.92537 | 5.523573 | 3079 | 3.553214 | 1.709025 | -1.844189 | Methane
| 58 |  | Methane | 0 | 0 | 0 | 0 | 0.2495 | -0.323 | 1457 | 0.57 | 0.22 | 0.35 |  |  |  | 293 | 40.14925 | 5.598015 | 3079 | 3.692604 | 1.722412 | -1.970192 | Methane
| 59 |  | Methane | 0 | 0 | 0 | 0 | 0.2495 | -0.323 | 1457 | 0.57 | 0.22 | 0.35 |  |  |  | 303 | 0.5970149 | 0.7593052 | 3080 | -0.5158132 | -0.2753515 | 0.2404617 | Methane
| 60 |  | Methane | 0 | 0 | 0 | 0 | 0.2495 | -0.323 | 1457 | 0.57 | 0.22 | 0.35 |  |  |  | 303 | 1.268657 | 1.265509 | 3080 | 0.2379586 | 0.2354742 | -0.002484473 | Methane
| 61 |  | Methane | 0 | 0 | 0 | 0 | 0.2495 | -0.323 | 1457 | 0.57 | 0.22 | 0.35 |  |  |  | 303 | 2.089552 | 1.667494 | 3080 | 0.7369498 | 0.5113218 | -0.225628 | Methane
| 62 |  | Methane | 0 | 0 | 0 | 0 | 0.2495 | -0.323 | 1457 | 0.57 | 0.22 | 0.35 |  |  |  | 303 | 2.835821 | 2.069479 | 3080 | 1.042331 | 0.7272968 | -0.3150346 | Methane
| 63 |  | Methane | 0 | 0 | 0 | 0 | 0.2495 | -0.323 | 1457 | 0.57 | 0.22 | 0.35 |  |  |  | 303 | 4.179104 | 2.516129 | 3080 | 1.430097 | 0.9227216 | -0.5073754 | Methane
| 64 |  | Methane | 0 | 0 | 0 | 0 | 0.2495 | -0.323 | 1457 | 0.57 | 0.22 | 0.35 |  |  |  | 303 | 4.925373 | 2.679901 | 3080 | 1.5944 | 0.9857798 | -0.6086203 | Methane
| 65 |  | Methane | 0 | 0 | 0 | 0 | 0.2495 | -0.323 | 1457 | 0.57 | 0.22 | 0.35 |  |  |  | 303 | 6.940299 | 3.141439 | 3080 | 1.937345 | 1.144681 | -0.7926637 | Methane
| 66 |  | Methane | 0 | 0 | 0 | 0 | 0.2495 | -0.323 | 1457 | 0.57 | 0.22 | 0.35 |  |  |  | 303 | 10.22388 | 3.707196 | 3080 | 2.324726 | 1.310276 | -1.01445 | Methane
| 67 |  | Methane | 0 | 0 | 0 | 0 | 0.2495 | -0.323 | 1457 | 0.57 | 0.22 | 0.35 |  |  |  | 303 | 15.52239 | 4.2134 | 3080 | 2.742283 | 1.43827 | -1.304014 | Methane
| 68 |  | Methane | 0 | 0 | 0 | 0 | 0.2495 | -0.323 | 1457 | 0.57 | 0.22 | 0.35 |  |  |  | 303 | 20 | 4.630273 | 3080 | 2.995732 | 1.532616 | -1.463116 | Methane
| 69 |  | Methane | 0 | 0 | 0 | 0 | 0.2495 | -0.323 | 1457 | 0.57 | 0.22 | 0.35 |  |  |  | 303 | 25 | 4.913151 | 3080 | 3.218876 | 1.591916 | -1.62696 | Methane
| 70 |  | Methane | 0 | 0 | 0 | 0 | 0.2495 | -0.323 | 1457 | 0.57 | 0.22 | 0.35 |  |  |  | 303 | 30.29851 | 5.121588 | 3080 | 3.411098 | 1.633465 | -1.777634 | Methane
| 71 |  | Methane | 0 | 0 | 0 | 0 | 0.2495 | -0.323 | 1457 | 0.57 | 0.22 | 0.35 |  |  |  | 303 | 34.92537 | 5.240695 | 3080 | 3.553214 | 1.656454 | -1.89676 | Methane
| 72 |  | Methane | 0 | 0 | 0 | 0 | 0.2495 | -0.323 | 1457 | 0.57 | 0.22 | 0.35 |  |  |  | 303 | 40 | 5.330025 | 3080 | 3.688879 | 1.673356 | -2.015524 | Methane
| 73 |  | Methane | 0 | 0 | 0 | 0 | 0.2495 | -0.323 | 1457 | 0.57 | 0.22 | 0.35 |  |  |  | 333 | 0.3731343 | 0.3424318 | 3081 | -0.9858168 | -1.071683 | -0.08586608 | Methane
| 74 |  | Methane | 0 | 0 | 0 | 0 | 0.2495 | -0.323 | 1457 | 0.57 | 0.22 | 0.35 |  |  |  | 333 | 1.492537 | 0.7741935 | 3081 | 0.4004776 | -0.2559334 | -0.6564109 | Methane
| 75 |  | Methane | 0 | 0 | 0 | 0 | 0.2495 | -0.323 | 1457 | 0.57 | 0.22 | 0.35 |  |  |  | 333 | 2.089552 | 1.042184 | 3081 | 0.7369498 | 0.04131815 | -0.6956317 | Methane
| 76 |  | Methane | 0 | 0 | 0 | 0 | 0.2495 | -0.323 | 1457 | 0.57 | 0.22 | 0.35 |  |  |  | 333 | 3.880597 | 1.622829 | 3081 | 1.355989 | 0.4841708 | -0.8718182 | Methane
| 77 |  | Methane | 0 | 0 | 0 | 0 | 0.2495 | -0.323 | 1457 | 0.57 | 0.22 | 0.35 |  |  |  | 333 | 6.791045 | 2.292804 | 3081 | 1.915605 | 0.8297755 | -1.085829 | Methane
| 78 |  | Methane | 0 | 0 | 0 | 0 | 0.2495 | -0.323 | 1457 | 0.57 | 0.22 | 0.35 |  |  |  | 333 | 10.07463 | 2.739454 | 3081 | 2.31002 | 1.007759 | -1.302261 | Methane
| 79 |  | Methane | 0 | 0 | 0 | 0 | 0.2495 | -0.323 | 1457 | 0.57 | 0.22 | 0.35 |  |  |  | 333 | 15.07463 | 3.305211 | 3081 | 2.713013 | 1.1955 | -1.517513 | Methane
| 80 |  | Methane | 0 | 0 | 0 | 0 | 0.2495 | -0.323 | 1457 | 0.57 | 0.22 | 0.35 |  |  |  | 333 | 19.77612 | 3.677419 | 3081 | 2.984475 | 1.302211 | -1.682264 | Methane
| 81 |  | Methane | 0 | 0 | 0 | 0 | 0.2495 | -0.323 | 1457 | 0.57 | 0.22 | 0.35 |  |  |  | 333 | 25.37313 | 3.975186 | 3081 | 3.233691 | 1.380072 | -1.853619 | Methane
| 82 |  | Methane | 0 | 0 | 0 | 0 | 0.2495 | -0.323 | 1457 | 0.57 | 0.22 | 0.35 |  |  |  | 333 | 30.07463 | 4.2134 | 3081 | 3.403682 | 1.43827 | -1.965412 | Methane
| 83 |  | Methane | 0 | 0 | 0 | 0 | 0.2495 | -0.323 | 1457 | 0.57 | 0.22 | 0.35 |  |  |  | 333 | 40.29851 | 4.57072 | 3081 | 3.696314 | 1.519671 | -2.176644 | Methane
| 84 |  | Methane | 0 | 0 | 0 | 0 | 0.2495 | -0.323 | 1457 | 0.57 | 0.22 | 0.35 |  |  |  | 363 | 0.7462687 | 0.2382134 | 3082 | -0.2926696 | -1.434588 | -1.141919 | Methane
| 85 |  | Methane | 0 | 0 | 0 | 0 | 0.2495 | -0.323 | 1457 | 0.57 | 0.22 | 0.35 |  |  |  | 363 | 1.492537 | 0.4913151 | 3082 | 0.4004776 | -0.7106695 | -1.111147 | Methane
| 86 |  | Methane | 0 | 0 | 0 | 0 | 0.2495 | -0.323 | 1457 | 0.57 | 0.22 | 0.35 |  |  |  | 363 | 2.686567 | 0.8188586 | 3082 | 0.9882642 | -0.1998439 | -1.188108 | Methane
| 87 |  | Methane | 0 | 0 | 0 | 0 | 0.2495 | -0.323 | 1457 | 0.57 | 0.22 | 0.35 |  |  |  | 363 | 4.776119 | 1.295285 | 3082 | 1.563628 | 0.258731 | -1.304897 | Methane
| 88 |  | Methane | 0 | 0 | 0 | 0 | 0.2495 | -0.323 | 1457 | 0.57 | 0.22 | 0.35 |  |  |  | 363 | 7.014925 | 1.622829 | 3082 | 1.94804 | 0.4841708 | -1.463869 | Methane
| 89 |  | Methane | 0 | 0 | 0 | 0 | 0.2495 | -0.323 | 1457 | 0.57 | 0.22 | 0.35 |  |  |  | 363 | 10.29851 | 2.054591 | 3082 | 2.331999 | 0.7200766 | -1.611922 | Methane
| 90 |  | Methane | 0 | 0 | 0 | 0 | 0.2495 | -0.323 | 1457 | 0.57 | 0.22 | 0.35 |  |  |  | 363 | 15.14925 | 2.516129 | 3082 | 2.717951 | 0.9227216 | -1.79523 | Methane
| 91 |  | Methane | 0 | 0 | 0 | 0 | 0.2495 | -0.323 | 1457 | 0.57 | 0.22 | 0.35 |  |  |  | 363 | 20.14925 | 2.873449 | 3082 | 3.003167 | 1.055513 | -1.947654 | Methane
| 92 |  | Methane | 0 | 0 | 0 | 0 | 0.2495 | -0.323 | 1457 | 0.57 | 0.22 | 0.35 |  |  |  | 363 | 30.14925 | 3.409429 | 3082 | 3.40616 | 1.226545 | -2.179615 | Methane
| 93 |  | Methane | 0 | 0 | 0 | 0 | 0.2495 | -0.323 | 1457 | 0.57 | 0.22 | 0.35 |  |  |  | 363 | 40.44776 | 3.781638 | 3082 | 3.700011 | 1.330157 | -2.369854 | Methane
51 | 17 | Super-AC | Methane | 0 | 0 | 0 | 0 | 0.2495 | -0.323 | 1854.803 | 0.8668 | 0.0913 | 0.7755 |  |  |  | 303 | 0.05756458 | 0.2978704 | 3083 | -2.854848 | -1.211097 | 1.643751 | Methane
| 18 |  | Methane | 0 | 0 | 0 | 0 | 0.2495 | -0.323 | 1854.803 | 0.8668 | 0.0913 | 0.7755 |  |  |  | 303 | 0.1195572 | 0.5571155 | 3083 | -2.12396 | -0.5849826 | 1.538978 | Methane
| 19 |  | Methane | 0 | 0 | 0 | 0 | 0.2495 | -0.323 | 1854.803 | 0.8668 | 0.0913 | 0.7755 |  |  |  | 303 | 0.20369 | 0.7870893 | 3083 | -1.591156 | -0.2394135 | 1.351742 | Methane
| 20 |  | Methane | 0 | 0 | 0 | 0 | 0.2495 | -0.323 | 1854.803 | 0.8668 | 0.0913 | 0.7755 |  |  |  | 303 | 0.3321033 | 1.045267 | 3083 | -1.102309 | 0.04427275 | 1.146582 | Methane
| 21 |  | Methane | 0 | 0 | 0 | 0 | 0.2495 | -0.323 | 1854.803 | 0.8668 | 0.0913 | 0.7755 |  |  |  | 303 | 0.4140221 | 1.352385 | 3083 | -0.8818358 | 0.3018698 | 1.183706 | Methane
| 22 |  | Methane | 0 | 0 | 0 | 0 | 0.2495 | -0.323 | 1854.803 | 0.8668 | 0.0913 | 0.7755 |  |  |  | 303 | 0.5357934 | 1.601031 | 3083 | -0.6240067 | 0.4706481 | 1.094655 | Methane
| 23 |  | Methane | 0 | 0 | 0 | 0 | 0.2495 | -0.323 | 1854.803 | 0.8668 | 0.0913 | 0.7755 |  |  |  | 303 | 0.6774908 | 1.907189 | 3083 | -0.3893593 | 0.6456304 | 1.03499 | Methane
| 24 |  | Methane | 0 | 0 | 0 | 0 | 0.2495 | -0.323 | 1854.803 | 0.8668 | 0.0913 | 0.7755 |  |  |  | 303 | 0.8590406 | 2.222345 | 3083 | -0.1519391 | 0.7985628 | 0.9505019 | Methane
| 25 | AC | Methane | 0 | 0 | 0 | 0 | 0.2495 | -0.323 | 1344.271 | 0.6265 | 0.082 | 0.5445 |  |  |  | 303 | 0.07527675 | 0.2590317 | 3084 | -2.586584 | -1.350805 | 1.235779 | Methane
| 26 |  | Methane | 0 | 0 | 0 | 0 | 0.2495 | -0.323 | 1344.271 | 0.6265 | 0.082 | 0.5445 |  |  |  | 303 | 0.1505535 | 0.3638465 | 3084 | -1.893437 | -1.011023 | 0.8824136 | Methane
| 27 |  | Methane | 0 | 0 | 0 | 0 | 0.2495 | -0.323 | 1344.271 | 0.6265 | 0.082 | 0.5445 |  |  |  | 303 | 0.2413284 | 0.5166052 | 3084 | -1.421597 | -0.6604764 | 0.7611202 | Methane
| 28 |  | Methane | 0 | 0 | 0 | 0 | 0.2495 | -0.323 | 1344.271 | 0.6265 | 0.082 | 0.5445 |  |  |  | 303 | 0.3343173 | 0.6982439 | 3084 | -1.095665 | -0.3591868 | 0.7364778 | Methane
| 29 |  | Methane | 0 | 0 | 0 | 0 | 0.2495 | -0.323 | 1344.271 | 0.6265 | 0.082 | 0.5445 |  |  |  | 303 | 0.5269373 | 1.02286 | 3084 | -0.6406738 | 0.02260306 | 0.6632768 | Methane
| 30 |  | Methane | 0 | 0 | 0 | 0 | 0.2495 | -0.323 | 1344.271 | 0.6265 | 0.082 | 0.5445 |  |  |  | 303 | 0.7771218 | 1.423661 | 3084 | -0.2521582 | 0.3532315 | 0.6053897 | Methane
| 31 |  | Methane | 0 | 0 | 0 | 0 | 0.2495 | -0.323 | 1344.271 | 0.6265 | 0.082 | 0.5445 |  |  |  | 303 | 1.02952 | 1.708763 | 3084 | 0.02909296 | 0.5357696 | 0.5066766 | Methane
| 32 | OMC | Methane | 0 | 0 | 0 | 0 | 0.2495 | -0.323 | 1266.179 | 1.2326 | 0.7575 | 0.4751 |  |  |  | 303 | 0.08634686 | 0.2202996 | 3085 | -2.449383 | -1.512767 | 0.9366162 | Methane
| 33 |  | Methane | 0 | 0 | 0 | 0 | 0.2495 | -0.323 | 1266.179 | 1.2326 | 0.7575 | 0.4751 |  |  |  | 303 | 0.1771218 | 0.3730583 | 3085 | -1.730918 | -0.9860206 | 0.7448972 | Methane
| 34 |  | Methane | 0 | 0 | 0 | 0 | 0.2495 | -0.323 | 1266.179 | 1.2326 | 0.7575 | 0.4751 |  |  |  | 303 | 0.2833948 | 0.5062908 | 3085 | -1.260914 | -0.680644 | 0.5802702 | Methane
| 35 |  | Methane | 0 | 0 | 0 | 0 | 0.2495 | -0.323 | 1266.179 | 1.2326 | 0.7575 | 0.4751 |  |  |  | 303 | 0.3830258 | 0.6589072 | 3085 | -0.9596529 | -0.4171726 | 0.5424803 | Methane
| 36 |  | Methane | 0 | 0 | 0 | 0 | 0.2495 | -0.323 | 1266.179 | 1.2326 | 0.7575 | 0.4751 |  |  |  | 303 | 0.604428 | 0.9445072 | 3085 | -0.5034726 | -0.05709199 | 0.4463807 | Methane
| 37 |  | Methane | 0 | 0 | 0 | 0 | 0.2495 | -0.323 | 1266.179 | 1.2326 | 0.7575 | 0.4751 |  |  |  | 303 | 0.7394834 | 1.154386 | 3085 | -0.3018035 | 0.1435684 | 0.4453719 | Methane
| 38 |  | Methane | 0 | 0 | 0 | 0 | 0.2495 | -0.323 | 1266.179 | 1.2326 | 0.7575 | 0.4751 |  |  |  | 303 | 0.896679 | 1.2868 | 3085 | -0.1090574 | 0.2521588 | 0.3612162 | Methane
| 39 |  | Methane | 0 | 0 | 0 | 0 | 0.2495 | -0.323 | 1266.179 | 1.2326 | 0.7575 | 0.4751 |  |  |  | 303 | 1.071587 | 1.4864 | 3085 | 0.06914046 | 0.3963572 | 0.3272168 | Methane
| 65 | Super-AC | Methane | 0 | 0 | 0 | 0 | 0.2495 | -0.323 | 1854.803 | 0.8668 | 0.0913 | 0.7755 |  |  |  | 313 | 0.07621906 | 0.1836488 | 3086 | -2.574144 | -1.69473 | 0.8794136 | Methane
| 66 |  | Methane | 0 | 0 | 0 | 0 | 0.2495 | -0.323 | 1854.803 | 0.8668 | 0.0913 | 0.7755 |  |  |  | 313 | 0.2573278 | 0.4806988 | 3086 | -1.357404 | -0.7325143 | 0.6248902 | Methane
| 67 |  | Methane | 0 | 0 | 0 | 0 | 0.2495 | -0.323 | 1854.803 | 0.8668 | 0.0913 | 0.7755 |  |  |  | 313 | 0.3411894 | 0.6503035 | 3086 | -1.075318 | -0.4303161 | 0.6450015 | Methane
| 68 |  | Methane | 0 | 0 | 0 | 0 | 0.2495 | -0.323 | 1854.803 | 0.8668 | 0.0913 | 0.7755 |  |  |  | 313 | 0.4651092 | 0.8483593 | 3086 | -0.7654831 | -0.1644511 | 0.601032 | Methane
| 69 |  | Methane | 0 | 0 | 0 | 0 | 0.2495 | -0.323 | 1854.803 | 0.8668 | 0.0913 | 0.7755 |  |  |  | 313 | 0.5642289 | 1.032156 | 3086 | -0.5722952 | 0.03164972 | 0.6039449 | Methane
| 70 |  | Methane | 0 | 0 | 0 | 0 | 0.2495 | -0.323 | 1854.803 | 0.8668 | 0.0913 | 0.7755 |  |  |  | 313 | 0.6938649 | 1.244336 | 3086 | -0.365478 | 0.2186024 | 0.5840804 | Methane
| 71 |  | Methane | 0 | 0 | 0 | 0 | 0.2495 | -0.323 | 1854.803 | 0.8668 | 0.0913 | 0.7755 |  |  |  | 313 | 0.9627416 | 1.570174 | 3086 | -0.0379702 | 0.4511862 | 0.4891564 | Methane
| 72 | AC | Methane | 0 | 0 | 0 | 0 | 0.2495 | -0.323 | 1344.271 | 0.6265 | 0.082 | 0.5445 |  |  |  | 313 | 0.1467846 | 0.2545683 | 3087 | -1.918789 | -1.368186 | 0.5506026 | Methane
| 73 |  | Methane | 0 | 0 | 0 | 0 | 0.2495 | -0.323 | 1344.271 | 0.6265 | 0.082 | 0.5445 |  |  |  | 313 | 0.2306731 | 0.3819196 | 3087 | -1.466754 | -0.9625452 | 0.5042086 | Methane
| 74 |  | Methane | 0 | 0 | 0 | 0 | 0.2495 | -0.323 | 1344.271 | 0.6265 | 0.082 | 0.5445 |  |  |  | 313 | 0.3431918 | 0.5024303 | 3087 | -1.069466 | -0.6882984 | 0.3811673 | Methane
| 75 |  | Methane | 0 | 0 | 0 | 0 | 0.2495 | -0.323 | 1344.271 | 0.6265 | 0.082 | 0.5445 |  |  |  | 313 | 0.442334 | 0.6510158 | 3087 | -0.8156901 | -0.4292214 | 0.3864687 | Methane
| 76 |  | Methane | 0 | 0 | 0 | 0 | 0.2495 | -0.323 | 1344.271 | 0.6265 | 0.082 | 0.5445 |  |  |  | 313 | 0.5758092 | 0.8280121 | 3087 | -0.551979 | -0.1887275 | 0.3632515 | Methane
| 77 |  | Methane | 0 | 0 | 0 | 0 | 0.2495 | -0.323 | 1344.271 | 0.6265 | 0.082 | 0.5445 |  |  |  | 313 | 0.7169403 | 0.969851 | 3087 | -0.3327627 | -0.03061278 | 0.3021499 | Methane
| 78 |  | Methane | 0 | 0 | 0 | 0 | 0.2495 | -0.323 | 1344.271 | 0.6265 | 0.082 | 0.5445 |  |  |  | 313 | 0.9019106 | 1.196506 | 3087 | -0.1032398 | 0.1794054 | 0.2826453 | Methane
| 79 | OMC | Methane | 0 | 0 | 0 | 0 | 0.2495 | -0.323 | 1266.179 | 1.2326 | 0.7575 | 0.4751 |  |  |  | 313 | 0.08197559 | 0.1343935 | 3088 | -2.501334 | -2.006983 | 0.494351 | Methane
| 80 |  | Methane | 0 | 0 | 0 | 0 | 0.2495 | -0.323 | 1266.179 | 1.2326 | 0.7575 | 0.4751 |  |  |  | 313 | 0.1696987 | 0.2336029 | 3088 | -1.773731 | -1.454133 | 0.3195978 | Methane
| 81 |  | Methane | 0 | 0 | 0 | 0 | 0.2495 | -0.323 | 1266.179 | 1.2326 | 0.7575 | 0.4751 |  |  |  | 313 | 0.2669593 | 0.3399216 | 3088 | -1.320659 | -1.07904 | 0.2416186 | Methane
| 82 |  | Methane | 0 | 0 | 0 | 0 | 0.2495 | -0.323 | 1266.179 | 1.2326 | 0.7575 | 0.4751 |  |  |  | 313 | 0.362316 | 0.4391847 | 3088 | -1.015238 | -0.8228353 | 0.1924031 | Methane
| 83 |  | Methane | 0 | 0 | 0 | 0 | 0.2495 | -0.323 | 1266.179 | 1.2326 | 0.7575 | 0.4751 |  |  |  | 313 | 0.4690872 | 0.5948662 | 3088 | -0.7569665 | -0.5194188 | 0.2375477 | Methane
| 84 |  | Methane | 0 | 0 | 0 | 0 | 0.2495 | -0.323 | 1266.179 | 1.2326 | 0.7575 | 0.4751 |  |  |  | 313 | 0.5873446 | 0.6942905 | 3088 | -0.5321436 | -0.3648648 | 0.1672788 | Methane
| 85 |  | Methane | 0 | 0 | 0 | 0 | 0.2495 | -0.323 | 1266.179 | 1.2326 | 0.7575 | 0.4751 |  |  |  | 313 | 0.7532938 | 0.8222197 | 3088 | -0.2833 | -0.1957476 | 0.0875524 | Methane
| 86 |  | Methane | 0 | 0 | 0 | 0 | 0.2495 | -0.323 | 1266.179 | 1.2326 | 0.7575 | 0.4751 |  |  |  | 313 | 0.9898174 | 1.006984 | 3088 | -0.01023475 | 0.00695971 | 0.01719446 | Methane
| 110 | Super-AC | Methane | 0 | 0 | 0 | 0 | 0.2495 | -0.323 | 1854.803 | 0.8668 | 0.0913 | 0.7755 |  |  |  | 323 | 0.0777027 | 0.1153318 | 3089 | -2.554865 | -2.159942 | 0.3949232 | Methane
| 111 |  | Methane | 0 | 0 | 0 | 0 | 0.2495 | -0.323 | 1854.803 | 0.8668 | 0.0913 | 0.7755 |  |  |  | 323 | 0.2398649 | 0.2883295 | 3089 | -1.42768 | -1.243651 | 0.1840283 | Methane
| 112 |  | Methane | 0 | 0 | 0 | 0 | 0.2495 | -0.323 | 1854.803 | 0.8668 | 0.0913 | 0.7755 |  |  |  | 323 | 0.3277027 | 0.4366133 | 3089 | -1.115648 | -0.8287074 | 0.286941 | Methane
| 113 |  | Methane | 0 | 0 | 0 | 0 | 0.2495 | -0.323 | 1854.803 | 0.8668 | 0.0913 | 0.7755 |  |  |  | 323 | 0.4560811 | 0.5478261 | 3089 | -0.7850847 | -0.6017974 | 0.1832873 | Methane
| 114 |  | Methane | 0 | 0 | 0 | 0 | 0.2495 | -0.323 | 1854.803 | 0.8668 | 0.0913 | 0.7755 |  |  |  | 323 | 0.5574324 | 0.7002288 | 3089 | -0.584414 | -0.3563481 | 0.2280659 | Methane
| 115 |  | Methane | 0 | 0 | 0 | 0 | 0.2495 | -0.323 | 1854.803 | 0.8668 | 0.0913 | 0.7755 |  |  |  | 323 | 0.6858108 | 0.8443936 | 3089 | -0.3771535 | -0.1691366 | 0.2080169 | Methane
| 116 |  | Methane | 0 | 0 | 0 | 0 | 0.2495 | -0.323 | 1854.803 | 0.8668 | 0.0913 | 0.7755 |  |  |  | 323 | 0.9155405 | 1.087414 | 3089 | -0.08824063 | 0.08380257 | 0.1720432 | Methane
| 117 | AC | Methane | 0 | 0 | 0 | 0 | 0.2495 | -0.323 | 1344.271 | 0.6265 | 0.082 | 0.5445 |  |  |  | 323 | 0.07939189 | 0.06590389 | 3090 | -2.533359 | -2.719558 | -0.1861988 | Methane
| 118 |  | Methane | 0 | 0 | 0 | 0 | 0.2495 | -0.323 | 1344.271 | 0.6265 | 0.082 | 0.5445 |  |  |  | 323 | 0.160473 | 0.1276888 | 3090 | -1.82963 | -2.058159 | -0.2285296 | Methane
| 119 |  | Methane | 0 | 0 | 0 | 0 | 0.2495 | -0.323 | 1344.271 | 0.6265 | 0.082 | 0.5445 |  |  |  | 323 | 0.2466216 | 0.1935927 | 3090 | -1.3999 | -1.641999 | -0.2420989 | Methane
| 120 |  | Methane | 0 | 0 | 0 | 0 | 0.2495 | -0.323 | 1344.271 | 0.6265 | 0.082 | 0.5445 |  |  |  | 323 | 0.347973 | 0.2883295 | 3090 | -1.05563 | -1.243651 | -0.1880208 | Methane
| 121 |  | Methane | 0 | 0 | 0 | 0 | 0.2495 | -0.323 | 1344.271 | 0.6265 | 0.082 | 0.5445 |  |  |  | 323 | 0.4662162 | 0.3665904 | 3090 | -0.7631058 | -1.00351 | -0.2404044 | Methane
| 122 |  | Methane | 0 | 0 | 0 | 0 | 0.2495 | -0.323 | 1344.271 | 0.6265 | 0.082 | 0.5445 |  |  |  | 323 | 0.5675676 | 0.4819222 | 3090 | -0.5663955 | -0.7299726 | -0.1635771 | Methane
| 123 |  | Methane | 0 | 0 | 0 | 0 | 0.2495 | -0.323 | 1344.271 | 0.6265 | 0.082 | 0.5445 |  |  |  | 323 | 0.6959459 | 0.584897 | 3090 | -0.3624833 | -0.5363195 | -0.1738362 | Methane
| 124 |  | Methane | 0 | 0 | 0 | 0 | 0.2495 | -0.323 | 1344.271 | 0.6265 | 0.082 | 0.5445 |  |  |  | 323 | 0.8445946 | 0.6961098 | 3090 | -0.1688985 | -0.3622478 | -0.1933493 | Methane
| 125 | OMC | Methane | 0 | 0 | 0 | 0 | 0.2495 | -0.323 | 1266.179 | 1.2326 | 0.7575 | 0.4751 |  |  |  | 323 | 0.07094595 | 0.04118993 | 3091 | -2.645837 | -3.189561 | -0.5437244 | Methane
| 126 |  | Methane | 0 | 0 | 0 | 0 | 0.2495 | -0.323 | 1266.179 | 1.2326 | 0.7575 | 0.4751 |  |  |  | 323 | 0.152027 | 0.08649886 | 3091 | -1.883697 | -2.447624 | -0.5639271 | Methane
| 127 |  | Methane | 0 | 0 | 0 | 0 | 0.2495 | -0.323 | 1266.179 | 1.2326 | 0.7575 | 0.4751 |  |  |  | 323 | 0.25 | 0.1482838 | 3091 | -1.386294 | -1.908628 | -0.5223332 | Methane
| 128 |  | Methane | 0 | 0 | 0 | 0 | 0.2495 | -0.323 | 1266.179 | 1.2326 | 0.7575 | 0.4751 |  |  |  | 323 | 0.3648649 | 0.2430206 | 3091 | -1.008228 | -1.414609 | -0.4063809 | Methane
| 129 |  | Methane | 0 | 0 | 0 | 0 | 0.2495 | -0.323 | 1266.179 | 1.2326 | 0.7575 | 0.4751 |  |  |  | 323 | 0.4983108 | 0.3624714 | 3091 | -0.6965313 | -1.01481 | -0.3182784 | Methane
| 130 |  | Methane | 0 | 0 | 0 | 0 | 0.2495 | -0.323 | 1266.179 | 1.2326 | 0.7575 | 0.4751 |  |  |  | 323 | 0.6706081 | 0.4530892 | 3091 | -0.3995704 | -0.7916662 | -0.3920958 | Methane
| 131 |  | Methane | 0 | 0 | 0 | 0 | 0.2495 | -0.323 | 1266.179 | 1.2326 | 0.7575 | 0.4751 |  |  |  | 323 | 0.8614865 | 0.589016 | 3091 | -0.1490959 | -0.5293019 | -0.380206 | Methane
52 | 0 | C3 | Methane | 0 | 0 | 0 | 0 | 0.2495 | -0.323 | 20 | 0.96 | 0.9 | 0.06 |  |  |  | 298 | 1.654328 | 1.25196 | 3092 | 0.5033947 | 0.2247104 | -0.2786844 | Methane
| 1 |  | Methane | 0 | 0 | 0 | 0 | 0.2495 | -0.323 | 20 | 0.96 | 0.9 | 0.06 |  |  |  | 298 | 3.650658 | 2.161515 | 3092 | 1.294907 | 0.7708094 | -0.5240981 | Methane
| 2 |  | Methane | 0 | 0 | 0 | 0 | 0.2495 | -0.323 | 20 | 0.96 | 0.9 | 0.06 |  |  |  | 298 | 6.452667 | 3.054631 | 3092 | 1.864494 | 1.116659 | -0.7478348 | Methane
| 3 |  | Methane | 0 | 0 | 0 | 0 | 0.2495 | -0.323 | 20 | 0.96 | 0.9 | 0.06 |  |  |  | 298 | 9.928381 | 3.81129 | 3092 | 2.295397 | 1.337968 | -0.9574296 | Methane
| 4 |  | Methane | 0 | 0 | 0 | 0 | 0.2495 | -0.323 | 20 | 0.96 | 0.9 | 0.06 |  |  |  | 298 | 14.21009 | 4.534382 | 3092 | 2.653953 | 1.511689 | -1.142264 | Methane
| 5 |  | Methane | 0 | 0 | 0 | 0 | 0.2495 | -0.323 | 20 | 0.96 | 0.9 | 0.06 |  |  |  | 298 | 18.69637 | 5.086357 | 3092 | 2.928329 | 1.626562 | -1.301767 | Methane
| 6 |  | Methane | 0 | 0 | 0 | 0 | 0.2495 | -0.323 | 20 | 0.96 | 0.9 | 0.06 |  |  |  | 298 | 23.85473 | 5.587521 | 3092 | 3.171983 | 1.720536 | -1.451447 | Methane
| 7 |  | Methane | 0 | 0 | 0 | 0 | 0.2495 | -0.323 | 20 | 0.96 | 0.9 | 0.06 |  |  |  | 298 | 29.08247 | 5.968839 | 3092 | 3.370135 | 1.786552 | -1.583583 | Methane
| 8 |  | Methane | 0 | 0 | 0 | 0 | 0.2495 | -0.323 | 20 | 0.96 | 0.9 | 0.06 |  |  |  | 298 | 34.70869 | 6.573178 | 3092 | 3.54699 | 1.882997 | -1.663993 | Methane
| 9 | C7 | Methane | 0 | 0 | 0 | 0 | 0.2495 | -0.323 | 1360 | 0.58 | 0.07 | 0.51 |  |  |  | 298 | 2.335436 | 0.7215396 | 3093 | 0.8481987 | -0.326368 | -1.174567 | Methane
| 10 |  | Methane | 0 | 0 | 0 | 0 | 0.2495 | -0.323 | 1360 | 0.58 | 0.07 | 0.51 |  |  |  | 298 | 5.412657 | 1.255179 | 3093 | 1.68874 | 0.2272781 | -1.461462 | Methane
| 11 |  | Methane | 0 | 0 | 0 | 0 | 0.2495 | -0.323 | 1360 | 0.58 | 0.07 | 0.51 |  |  |  | 298 | 7.618373 | 1.736684 | 3093 | 2.030563 | 0.5519777 | -1.478585 | Methane
| 12 |  | Methane | 0 | 0 | 0 | 0 | 0.2495 | -0.323 | 1360 | 0.58 | 0.07 | 0.51 |  |  |  | 298 | 12.03946 | 2.185829 | 3093 | 2.48819 | 0.7819951 | -1.706195 | Methane
| 13 |  | Methane | 0 | 0 | 0 | 0 | 0.2495 | -0.323 | 1360 | 0.58 | 0.07 | 0.51 |  |  |  | 298 | 16.79676 | 2.601003 | 3093 | 2.821186 | 0.9558971 | -1.865289 | Methane
| 14 |  | Methane | 0 | 0 | 0 | 0 | 0.2495 | -0.323 | 1360 | 0.58 | 0.07 | 0.51 |  |  |  | 298 | 20.28052 | 2.929441 | 3093 | 3.009661 | 1.074811 | -1.934849 | Methane
| 15 |  | Methane | 0 | 0 | 0 | 0 | 0.2495 | -0.323 | 1360 | 0.58 | 0.07 | 0.51 |  |  |  | 298 | 24.57093 | 3.190052 | 3093 | 3.201564 | 1.160037 | -2.041527 | Methane
| 16 |  | Methane | 0 | 0 | 0 | 0 | 0.2495 | -0.323 | 1360 | 0.58 | 0.07 | 0.51 |  |  |  | 298 | 29.59764 | 3.55407 | 3093 | 3.387695 | 1.268093 | -2.119601 | Methane
| 17 |  | Methane | 0 | 0 | 0 | 0 | 0.2495 | -0.323 | 1360 | 0.58 | 0.07 | 0.51 |  |  |  | 298 | 33.21788 | 3.76272 | 3093 | 3.503088 | 1.325142 | -2.177946 | Methane
| 18 |  | Methane | 0 | 0 | 0 | 0 | 0.2495 | -0.323 | 1360 | 0.58 | 0.07 | 0.51 |  |  |  | 298 | 35.56394 | 3.918892 | 3093 | 3.571332 | 1.365809 | -2.205523 | Methane
| 19 | C8 | Methane | 0 | 0 | 0 | 0 | 0.2495 | -0.323 | 1584 | 0.7 | 0.69 | 0.01 |  |  |  | 298 | 1.261628 | 0.72062 | 3094 | 0.232403 | -0.3276434 | -0.5600464 | Methane
| 20 |  | Methane | 0 | 0 | 0 | 0 | 0.2495 | -0.323 | 1584 | 0.7 | 0.69 | 0.01 |  |  |  | 298 | 3.398944 | 1.270583 | 3094 | 1.223465 | 0.2394762 | -0.9839887 | Methane
| 21 |  | Methane | 0 | 0 | 0 | 0 | 0.2495 | -0.323 | 1584 | 0.7 | 0.69 | 0.01 |  |  |  | 298 | 6.138668 | 1.906709 | 3094 | 1.814608 | 0.6453785 | -1.169229 | Methane
| 22 |  | Methane | 0 | 0 | 0 | 0 | 0.2495 | -0.323 | 1584 | 0.7 | 0.69 | 0.01 |  |  |  | 298 | 9.015837 | 2.37166 | 3094 | 2.198983 | 0.8635901 | -1.335393 | Methane
| 23 |  | Methane | 0 | 0 | 0 | 0 | 0.2495 | -0.323 | 1584 | 0.7 | 0.69 | 0.01 |  |  |  | 298 | 11.96012 | 2.836669 | 3094 | 2.481578 | 1.04263 | -1.438947 | Methane
| 24 |  | Methane | 0 | 0 | 0 | 0 | 0.2495 | -0.323 | 1584 | 0.7 | 0.69 | 0.01 |  |  |  | 298 | 15.24029 | 3.284836 | 3094 | 2.723942 | 1.189317 | -1.534626 | Methane
| 25 |  | Methane | 0 | 0 | 0 | 0 | 0.2495 | -0.323 | 1584 | 0.7 | 0.69 | 0.01 |  |  |  | 298 | 18.79052 | 3.647589 | 3094 | 2.933352 | 1.294066 | -1.639286 | Methane
| 26 |  | Methane | 0 | 0 | 0 | 0 | 0.2495 | -0.323 | 1584 | 0.7 | 0.69 | 0.01 |  |  |  | 298 | 23.81852 | 3.943091 | 3094 | 3.170463 | 1.371965 | -1.798499 | Methane
| 27 |  | Methane | 0 | 0 | 0 | 0 | 0.2495 | -0.323 | 1584 | 0.7 | 0.69 | 0.01 |  |  |  | 298 | 28.24476 | 4.118173 | 3094 | 3.340908 | 1.41541 | -1.925498 | Methane
| 28 |  | Methane | 0 | 0 | 0 | 0 | 0.2495 | -0.323 | 1584 | 0.7 | 0.69 | 0.01 |  |  |  | 298 | 32.93978 | 4.276357 | 3094 | 3.494681 | 1.453101 | -2.04158 | Methane
| 29 |  | Methane | 0 | 0 | 0 | 0 | 0.2495 | -0.323 | 1584 | 0.7 | 0.69 | 0.01 |  |  |  | 298 | 35.68883 | 4.415744 | 3094 | 3.574838 | 1.485176 | -2.089661 | Methane
| 30 | C10 | Methane | 0 | 0 | 0 | 0 | 0.2495 | -0.323 | 2399 | 1.11 | 1.08 | 0.03 |  |  |  | 298 | 1.397785 | 0.6179616 | 3095 | 0.3348891 | -0.4813289 | -0.816218 | Methane
| 31 |  | Methane | 0 | 0 | 0 | 0 | 0.2495 | -0.323 | 2399 | 1.11 | 1.08 | 0.03 |  |  |  | 298 | 2.861396 | 1.304381 | 3095 | 1.05131 | 0.2657288 | -0.7855809 | Methane
| 32 |  | Methane | 0 | 0 | 0 | 0 | 0.2495 | -0.323 | 2399 | 1.11 | 1.08 | 0.03 |  |  |  | 298 | 5.131651 | 1.922975 | 3095 | 1.635427 | 0.6538736 | -0.9815538 | Methane
| 33 |  | Methane | 0 | 0 | 0 | 0 | 0.2495 | -0.323 | 2399 | 1.11 | 1.08 | 0.03 |  |  |  | 298 | 8.007532 | 2.456442 | 3095 | 2.080383 | 0.898714 | -1.181669 | Methane
| 34 |  | Methane | 0 | 0 | 0 | 0 | 0.2495 | -0.323 | 2399 | 1.11 | 1.08 | 0.03 |  |  |  | 298 | 10.61786 | 2.835519 | 3095 | 2.362537 | 1.042225 | -1.320312 | Methane
| 35 |  | Methane | 0 | 0 | 0 | 0 | 0.2495 | -0.323 | 2399 | 1.11 | 1.08 | 0.03 |  |  |  | 298 | 13.4292 | 3.231897 | 3095 | 2.597432 | 1.173069 | -1.424362 | Methane
| 36 |  | Methane | 0 | 0 | 0 | 0 | 0.2495 | -0.323 | 2399 | 1.11 | 1.08 | 0.03 |  |  |  | 298 | 16.30766 | 3.628333 | 3095 | 2.791635 | 1.288773 | -1.502861 | Methane
| 37 |  | Methane | 0 | 0 | 0 | 0 | 0.2495 | -0.323 | 2399 | 1.11 | 1.08 | 0.03 |  |  |  | 298 | 19.92468 | 4.008272 | 3095 | 2.991959 | 1.38836 | -1.603599 | Methane
| 38 |  | Methane | 0 | 0 | 0 | 0 | 0.2495 | -0.323 | 2399 | 1.11 | 1.08 | 0.03 |  |  |  | 298 | 23.47684 | 4.268252 | 3095 | 3.156014 | 1.451204 | -1.70481 | Methane
| 39 |  | Methane | 0 | 0 | 0 | 0 | 0.2495 | -0.323 | 2399 | 1.11 | 1.08 | 0.03 |  |  |  | 298 | 26.96157 | 4.545303 | 3095 | 3.294412 | 1.514094 | -1.780318 | Methane
| 40 |  | Methane | 0 | 0 | 0 | 0 | 0.2495 | -0.323 | 2399 | 1.11 | 1.08 | 0.03 |  |  |  | 298 | 30.84897 | 4.822699 | 3095 | 3.429103 | 1.573334 | -1.85577 | Methane
| 41 |  | Methane | 0 | 0 | 0 | 0 | 0.2495 | -0.323 | 2399 | 1.11 | 1.08 | 0.03 |  |  |  | 298 | 35.00483 | 5.100325 | 3095 | 3.555486 | 1.629304 | -1.926182 | Methane
53 | 0 | AC600CTP | Methane | 0 | 0 | 0 | 0 | 0.2495 | -0.323 | 2261 | 1.23 | 0.49 | 0.74 | 96.51 |  | 0.77 | 298 | 1.809099 | 2.427889 | 3096 | 0.5928287 | 0.8870222 | 0.2941935 | Methane
| 1 |  | Methane | 0 | 0 | 0 | 0 | 0.2495 | -0.323 | 2261 | 1.23 | 0.49 | 0.74 | 96.51 |  | 0.77 | 298 | 3.689241 | 3.865774 | 3096 | 1.305421 | 1.352162 | 0.0467411 | Methane
| 2 |  | Methane | 0 | 0 | 0 | 0 | 0.2495 | -0.323 | 2261 | 1.23 | 0.49 | 0.74 | 96.51 |  | 0.77 | 298 | 5.235039 | 4.674035 | 3096 | 1.655374 | 1.542023 | -0.1133516 | Methane
| 3 |  | Methane | 0 | 0 | 0 | 0 | 0.2495 | -0.323 | 2261 | 1.23 | 0.49 | 0.74 | 96.51 |  | 0.77 | 298 | 6.512317 | 5.257598 | 3096 | 1.873695 | 1.659674 | -0.2140211 | Methane
| 4 |  | Methane | 0 | 0 | 0 | 0 | 0.2495 | -0.323 | 2261 | 1.23 | 0.49 | 0.74 | 96.51 |  | 0.77 | 298 | 8.934044 | 5.929873 | 3096 | 2.189869 | 1.780003 | -0.4098663 | Methane
| 5 |  | Methane | 0 | 0 | 0 | 0 | 0.2495 | -0.323 | 2261 | 1.23 | 0.49 | 0.74 | 96.51 |  | 0.77 | 298 | 11.55628 | 7.006923 | 3096 | 2.447229 | 1.946899 | -0.5003301 | Methane
| 6 |  | Methane | 0 | 0 | 0 | 0 | 0.2495 | -0.323 | 2261 | 1.23 | 0.49 | 0.74 | 96.51 |  | 0.77 | 298 | 15.05461 | 7.902988 | 3096 | 2.711684 | 2.067241 | -0.6444433 | Methane
| 7 |  | Methane | 0 | 0 | 0 | 0 | 0.2495 | -0.323 | 2261 | 1.23 | 0.49 | 0.74 | 96.51 |  | 0.77 | 298 | 18.55412 | 8.484051 | 3096 | 2.920692 | 2.138188 | -0.7825038 | Methane
| 8 |  | Methane | 0 | 0 | 0 | 0 | 0.2495 | -0.323 | 2261 | 1.23 | 0.49 | 0.74 | 96.51 |  | 0.77 | 298 | 23.73512 | 9.603222 | 3096 | 3.166956 | 2.262099 | -0.904857 | Methane
| 9 |  | Methane | 0 | 0 | 0 | 0 | 0.2495 | -0.323 | 2261 | 1.23 | 0.49 | 0.74 | 96.51 |  | 0.77 | 298 | 28.37908 | 10.273 | 3096 | 3.345652 | 2.329519 | -1.016133 | Methane
| 10 |  | Methane | 0 | 0 | 0 | 0 | 0.2495 | -0.323 | 2261 | 1.23 | 0.49 | 0.74 | 96.51 |  | 0.77 | 298 | 35.7148 | 11.43475 | 3096 | 3.575565 | 2.436657 | -1.138909 | Methane
| 11 |  | Methane | 0 | 0 | 0 | 0 | 0.2495 | -0.323 | 2261 | 1.23 | 0.49 | 0.74 | 96.51 |  | 0.77 | 298 | 39.68603 | 11.92528 | 3096 | 3.680999 | 2.47866 | -1.202339 | Methane
| 12 | AC500CTP | Methane | 0 | 0 | 0 | 0 | 0.2495 | -0.323 | 2870 | 1.69 | 0.82 | 0.87 | 95 |  | 1.15 | 298 | 2.949171 | 3.686606 | 3097 | 1.081524 | 1.304706 | 0.2231824 | Methane
| 13 |  | Methane | 0 | 0 | 0 | 0 | 0.2495 | -0.323 | 2870 | 1.69 | 0.82 | 0.87 | 95 |  | 1.15 | 298 | 5.432514 | 5.888813 | 3097 | 1.692402 | 1.773054 | 0.0806523 | Methane
| 14 |  | Methane | 0 | 0 | 0 | 0 | 0.2495 | -0.323 | 2870 | 1.69 | 0.82 | 0.87 | 95 |  | 1.15 | 298 | 6.775954 | 6.787301 | 3097 | 1.91338 | 1.915053 | 0.001673175 | Methane
| 15 |  | Methane | 0 | 0 | 0 | 0 | 0.2495 | -0.323 | 2870 | 1.69 | 0.82 | 0.87 | 95 |  | 1.15 | 298 | 8.321752 | 7.595562 | 3097 | 2.118873 | 2.027564 | -0.09130867 | Methane
| 16 |  | Methane | 0 | 0 | 0 | 0 | 0.2495 | -0.323 | 2870 | 1.69 | 0.82 | 0.87 | 95 |  | 1.15 | 298 | 11.54954 | 8.806931 | 3097 | 2.446646 | 2.175539 | -0.2711069 | Methane
| 17 |  | Methane | 0 | 0 | 0 | 0 | 0.2495 | -0.323 | 2870 | 1.69 | 0.82 | 0.87 | 95 |  | 1.15 | 298 | 15.65394 | 9.702314 | 3097 | 2.750723 | 2.272364 | -0.4783581 | Methane
| 18 |  | Methane | 0 | 0 | 0 | 0 | 0.2495 | -0.323 | 2870 | 1.69 | 0.82 | 0.87 | 95 |  | 1.15 | 298 | 18.54671 | 10.46406 | 3097 | 2.920292 | 2.347946 | -0.572346 | Methane
| 19 |  | Methane | 0 | 0 | 0 | 0 | 0.2495 | -0.323 | 2870 | 1.69 | 0.82 | 0.87 | 95 |  | 1.15 | 298 | 22.9873 | 11.49406 | 3097 | 3.134942 | 2.441831 | -0.6931113 | Methane
| 20 |  | Methane | 0 | 0 | 0 | 0 | 0.2495 | -0.323 | 2870 | 1.69 | 0.82 | 0.87 | 95 |  | 1.15 | 298 | 28.37133 | 12.34301 | 3097 | 3.345379 | 2.51309 | -0.8322896 | Methane
| 21 |  | Methane | 0 | 0 | 0 | 0 | 0.2495 | -0.323 | 2870 | 1.69 | 0.82 | 0.87 | 95 |  | 1.15 | 298 | 34.56345 | 13.19104 | 3097 | 3.542797 | 2.579538 | -0.9632588 | Methane
| 22 |  | Methane | 0 | 0 | 0 | 0 | 0.2495 | -0.323 | 2870 | 1.69 | 0.82 | 0.87 | 95 |  | 1.15 | 298 | 40.08401 | 13.54483 | 3097 | 3.690977 | 2.606005 | -1.084973 | Methane
| 33 | AC700CTP | Methane | 0 | 0 | 0 | 0 | 0.2495 | -0.323 | 1980 | 0.87 | 0.19 | 0.68 | 97.8 |  | 0.28 | 298 | 1.407413 | 1.798341 | 3099 | 0.3417535 | 0.5868645 | 0.245111 | Methane
| 34 |  | Methane | 0 | 0 | 0 | 0 | 0.2495 | -0.323 | 1980 | 0.87 | 0.19 | 0.68 | 97.8 |  | 0.28 | 298 | 3.355906 | 2.966149 | 3099 | 1.210722 | 1.087264 | -0.1234575 | Methane
| 35 |  | Methane | 0 | 0 | 0 | 0 | 0.2495 | -0.323 | 1980 | 0.87 | 0.19 | 0.68 | 97.8 |  | 0.28 | 298 | 5.978308 | 3.998199 | 3099 | 1.788138 | 1.385844 | -0.4022937 | Methane
| 36 |  | Methane | 0 | 0 | 0 | 0 | 0.2495 | -0.323 | 1980 | 0.87 | 0.19 | 0.68 | 97.8 |  | 0.28 | 298 | 8.735222 | 5.075097 | 3099 | 2.167363 | 1.624346 | -0.5430177 | Methane
| 37 |  | Methane | 0 | 0 | 0 | 0 | 0.2495 | -0.323 | 1980 | 0.87 | 0.19 | 0.68 | 97.8 |  | 0.28 | 298 | 11.6285 | 5.701842 | 3099 | 2.453459 | 1.740789 | -0.7126697 | Methane
| 38 |  | Methane | 0 | 0 | 0 | 0 | 0.2495 | -0.323 | 1980 | 0.87 | 0.19 | 0.68 | 97.8 |  | 0.28 | 298 | 14.79114 | 6.328284 | 3099 | 2.694028 | 1.845029 | -0.8489992 | Methane
| 39 |  | Methane | 0 | 0 | 0 | 0 | 0.2495 | -0.323 | 1980 | 0.87 | 0.19 | 0.68 | 97.8 |  | 0.28 | 298 | 18.55967 | 6.999045 | 3099 | 2.920991 | 1.945774 | -0.9752175 | Methane
| 40 |  | Methane | 0 | 0 | 0 | 0 | 0.2495 | -0.323 | 1980 | 0.87 | 0.19 | 0.68 | 97.8 |  | 0.28 | 298 | 23.40515 | 7.803593 | 3099 | 3.152956 | 2.054584 | -1.098372 | Methane
| 41 |  | Methane | 0 | 0 | 0 | 0 | 0.2495 | -0.323 | 1980 | 0.87 | 0.19 | 0.68 | 97.8 |  | 0.28 | 298 | 28.65483 | 8.562688 | 3099 | 3.355322 | 2.147414 | -1.207908 | Methane
| 42 |  | Methane | 0 | 0 | 0 | 0 | 0.2495 | -0.323 | 1980 | 0.87 | 0.19 | 0.68 | 97.8 |  | 0.28 | 298 | 34.78095 | 9.050796 | 3099 | 3.54907 | 2.202853 | -1.346217 | Methane
| 43 |  | Methane | 0 | 0 | 0 | 0 | 0.2495 | -0.323 | 1980 | 0.87 | 0.19 | 0.68 | 97.8 |  | 0.28 | 298 | 39.76347 | 9.22519 | 3099 | 3.682949 | 2.221938 | -1.461011 | Methane
| 44 | AC600CPT | Methane | 0 | 0 | 0 | 0 | 0.2495 | -0.323 | 2261 | 1.23 | 0.49 | 0.74 | 96.51 |  | 0.77 | 318 | 1.653493 | 1.790698 | 3100 | 0.5028899 | 0.5826053 | 0.07971543 | Methane
| 45 |  | Methane | 0 | 0 | 0 | 0 | 0.2495 | -0.323 | 2261 | 1.23 | 0.49 | 0.74 | 96.51 |  | 0.77 | 318 | 2.330681 | 2.409302 | 3100 | 0.8461605 | 0.8793372 | 0.03317673 | Methane
| 46 |  | Methane | 0 | 0 | 0 | 0 | 0.2495 | -0.323 | 2261 | 1.23 | 0.49 | 0.74 | 96.51 |  | 0.77 | 318 | 3.310678 | 2.962791 | 3100 | 1.197153 | 1.086132 | -0.1110215 | Methane
| 47 |  | Methane | 0 | 0 | 0 | 0 | 0.2495 | -0.323 | 2261 | 1.23 | 0.49 | 0.74 | 96.51 |  | 0.77 | 318 | 4.442256 | 3.451163 | 3100 | 1.491162 | 1.238711 | -0.2524512 | Methane
| 48 |  | Methane | 0 | 0 | 0 | 0 | 0.2495 | -0.323 | 2261 | 1.23 | 0.49 | 0.74 | 96.51 |  | 0.77 | 318 | 5.951378 | 4.037209 | 3100 | 1.783623 | 1.395554 | -0.3880691 | Methane
| 49 |  | Methane | 0 | 0 | 0 | 0 | 0.2495 | -0.323 | 2261 | 1.23 | 0.49 | 0.74 | 96.51 |  | 0.77 | 318 | 8.441904 | 4.916279 | 3100 | 2.133208 | 1.592552 | -0.540656 | Methane
| 50 |  | Methane | 0 | 0 | 0 | 0 | 0.2495 | -0.323 | 2261 | 1.23 | 0.49 | 0.74 | 96.51 |  | 0.77 | 318 | 11.76419 | 5.795349 | 3100 | 2.46506 | 1.757056 | -0.7080044 | Methane
| 51 |  | Methane | 0 | 0 | 0 | 0 | 0.2495 | -0.323 | 2261 | 1.23 | 0.49 | 0.74 | 96.51 |  | 0.77 | 318 | 14.86156 | 6.316279 | 3100 | 2.698778 | 1.84313 | -0.855648 | Methane
| 52 |  | Methane | 0 | 0 | 0 | 0 | 0.2495 | -0.323 | 2261 | 1.23 | 0.49 | 0.74 | 96.51 |  | 0.77 | 318 | 18.10894 | 7.065116 | 3100 | 2.896406 | 1.955169 | -0.9412361 | Methane
| 53 |  | Methane | 0 | 0 | 0 | 0 | 0.2495 | -0.323 | 2261 | 1.23 | 0.49 | 0.74 | 96.51 |  | 0.77 | 318 | 23.09544 | 7.813953 | 3100 | 3.139635 | 2.055911 | -1.083724 | Methane
| 54 |  | Methane | 0 | 0 | 0 | 0 | 0.2495 | -0.323 | 2261 | 1.23 | 0.49 | 0.74 | 96.51 |  | 0.77 | 318 | 28.15879 | 8.334884 | 3100 | 3.33786 | 2.12045 | -1.21741 | Methane
| 55 |  | Methane | 0 | 0 | 0 | 0 | 0.2495 | -0.323 | 2261 | 1.23 | 0.49 | 0.74 | 96.51 |  | 0.77 | 318 | 34.96109 | 8.888372 | 3100 | 3.554236 | 2.184744 | -1.369492 | Methane
| 56 |  | Methane | 0 | 0 | 0 | 0 | 0.2495 | -0.323 | 2261 | 1.23 | 0.49 | 0.74 | 96.51 |  | 0.77 | 318 | 39.94988 | 9.213953 | 3100 | 3.687626 | 2.220719 | -1.466907 | Methane
| 57 |  | Methane | 0 | 0 | 0 | 0 | 0.2495 | -0.323 | 2261 | 1.23 | 0.49 | 0.74 | 96.51 |  | 0.77 | 338 | 1.886315 | 0.6837209 | 3101 | 0.634625 | -0.3802054 | -1.01483 | Methane
| 58 |  | Methane | 0 | 0 | 0 | 0 | 0.2495 | -0.323 | 2261 | 1.23 | 0.49 | 0.74 | 96.51 |  | 0.77 | 338 | 2.865609 | 1.367442 | 3101 | 1.052781 | 0.3129417 | -0.739839 | Methane
| 59 |  | Methane | 0 | 0 | 0 | 0 | 0.2495 | -0.323 | 2261 | 1.23 | 0.49 | 0.74 | 96.51 |  | 0.77 | 338 | 3.84543 | 1.953488 | 3101 | 1.346885 | 0.6696167 | -0.6772688 | Methane
| 60 |  | Methane | 0 | 0 | 0 | 0 | 0.2495 | -0.323 | 2261 | 1.23 | 0.49 | 0.74 | 96.51 |  | 0.77 | 338 | 5.051919 | 2.572093 | 3101 | 1.619768 | 0.94472 | -0.6750482 | Methane
| 61 |  | Methane | 0 | 0 | 0 | 0 | 0.2495 | -0.323 | 2261 | 1.23 | 0.49 | 0.74 | 96.51 |  | 0.77 | 338 | 6.713149 | 2.995349 | 3101 | 1.904068 | 1.097061 | -0.8070074 | Methane
| 62 |  | Methane | 0 | 0 | 0 | 0 | 0.2495 | -0.323 | 2261 | 1.23 | 0.49 | 0.74 | 96.51 |  | 0.77 | 338 | 8.676661 | 3.451163 | 3101 | 2.160637 | 1.238711 | -0.9219255 | Methane
| 63 |  | Methane | 0 | 0 | 0 | 0 | 0.2495 | -0.323 | 2261 | 1.23 | 0.49 | 0.74 | 96.51 |  | 0.77 | 338 | 11.31929 | 4.167442 | 3101 | 2.426509 | 1.427302 | -0.9992064 | Methane
| 64 |  | Methane | 0 | 0 | 0 | 0 | 0.2495 | -0.323 | 2261 | 1.23 | 0.49 | 0.74 | 96.51 |  | 0.77 | 338 | 14.71948 | 4.623256 | 3101 | 2.689172 | 1.531099 | -1.158073 | Methane
| 65 |  | Methane | 0 | 0 | 0 | 0 | 0.2495 | -0.323 | 2261 | 1.23 | 0.49 | 0.74 | 96.51 |  | 0.77 | 338 | 18.42247 | 5.013953 | 3101 | 2.913571 | 1.612225 | -1.301347 | Methane
| 66 |  | Methane | 0 | 0 | 0 | 0 | 0.2495 | -0.323 | 2261 | 1.23 | 0.49 | 0.74 | 96.51 |  | 0.77 | 338 | 23.26003 | 5.339535 | 3101 | 3.146737 | 1.675139 | -1.471598 | Methane
| 67 |  | Methane | 0 | 0 | 0 | 0 | 0.2495 | -0.323 | 2261 | 1.23 | 0.49 | 0.74 | 96.51 |  | 0.77 | 338 | 28.17374 | 5.567442 | 3101 | 3.33839 | 1.716936 | -1.621455 | Methane
| 68 |  | Methane | 0 | 0 | 0 | 0 | 0.2495 | -0.323 | 2261 | 1.23 | 0.49 | 0.74 | 96.51 |  | 0.77 | 338 | 35.65833 | 5.795349 | 3101 | 3.573983 | 1.757056 | -1.816927 | Methane
| 69 |  | Methane | 0 | 0 | 0 | 0 | 0.2495 | -0.323 | 2261 | 1.23 | 0.49 | 0.74 | 96.51 |  | 0.77 | 338 | 40.04396 | 5.795349 | 3101 | 3.689978 | 1.757056 | -1.932922 | Methane
54 | 14 | HS-KOH1:4 | Methane | 0 | 0 | 0 | 0 | 0.2495 | -0.323 | 2222 | 1.73 | [5 empty] | 303 | 1.509209 | 2.182714 | 3102 | 0.4115857 | 0.7805692 | 0.3689835 | Methane
| 15 |  | Methane | 0 | 0 | 0 | 0 | 0.2495 | -0.323 | 2222 | 1.73 | [5 empty] | 303 | 3.606698 | 3.748404 | 3102 | 1.282793 | 1.32133 | 0.03853751 | Methane
| 16 |  | Methane | 0 | 0 | 0 | 0 | 0.2495 | -0.323 | 2222 | 1.73 | [5 empty] | 303 | 6.882947 | 5.536533 | 3102 | 1.929047 | 1.711368 | -0.2176785 | Methane
| 17 |  | Methane | 0 | 0 | 0 | 0 | 0.2495 | -0.323 | 2222 | 1.73 | [5 empty] | 303 | 9.961422 | 6.484602 | 3102 | 2.29872 | 1.86943 | -0.4292894 | Methane
| 18 |  | Methane | 0 | 0 | 0 | 0 | 0.2495 | -0.323 | 2222 | 1.73 | [5 empty] | 303 | 14.25203 | 8.04722 | 3102 | 2.656899 | 2.085327 | -0.5715728 | Methane
| 19 |  | Methane | 0 | 0 | 0 | 0 | 0.2495 | -0.323 | 2222 | 1.73 | [5 empty] | 303 | 23.12702 | 10.66784 | 3102 | 3.141002 | 2.367234 | -0.7737679 | Methane
| 20 |  | Methane | 0 | 0 | 0 | 0 | 0.2495 | -0.323 | 2222 | 1.73 | [5 empty] | 303 | 35.73277 | 12.77904 | 3102 | 3.576068 | 2.547806 | -1.028262 | Methane
| 21 |  | Methane | 0 | 0 | 0 | 0 | 0.2495 | -0.323 | 2222 | 1.73 | [5 empty] | 318 | 1.605941 | 1.28622 | 3103 | 0.4737102 | 0.2517079 | -0.2220023 | Methane
| 22 |  | Methane | 0 | 0 | 0 | 0 | 0.2495 | -0.323 | 2222 | 1.73 | [5 empty] | 318 | 3.800988 | 2.459617 | 3103 | 1.335261 | 0.9000054 | -0.4352556 | Methane
| 23 |  | Methane | 0 | 0 | 0 | 0 | 0.2495 | -0.323 | 2222 | 1.73 | [5 empty] | 318 | 7.076687 | 3.911611 | 3103 | 1.956806 | 1.363949 | -0.5928564 | Methane
| 24 |  | Methane | 0 | 0 | 0 | 0 | 0.2495 | -0.323 | 2222 | 1.73 | [5 empty] | 318 | 9.892746 | 4.523914 | 3103 | 2.291802 | 1.509377 | -0.7824243 | Methane
| 25 |  | Methane | 0 | 0 | 0 | 0 | 0.2495 | -0.323 | 2222 | 1.73 | [5 empty] | 318 | 14.21526 | 5.582286 | 3103 | 2.654316 | 1.719598 | -0.934718 | Methane
| 26 |  | Methane | 0 | 0 | 0 | 0 | 0.2495 | -0.323 | 2222 | 1.73 | [5 empty] | 318 | 23.02332 | 7.306644 | 3103 | 3.136508 | 1.988784 | -1.147724 | Methane
| 27 |  | Methane | 0 | 0 | 0 | 0 | 0.2495 | -0.323 | 2222 | 1.73 | [5 empty] | 318 | 35.72599 | 8.633391 | 3103 | 3.575878 | 2.155637 | -1.420241 | Methane
| 28 |  | Methane | 0 | 0 | 0 | 0 | 0.2495 | -0.323 | 2222 | 1.73 | [5 empty] | 333 | 1.474275 | 0.8382253 | 3104 | 0.3881666 | -0.1764683 | -0.5646349 | Methane
| 29 |  | Methane | 0 | 0 | 0 | 0 | 0.2495 | -0.323 | 2222 | 1.73 | [5 empty] | 333 | 3.799796 | 1.731327 | 3104 | 1.334947 | 0.5488881 | -0.7860593 | Methane
| 30 |  | Methane | 0 | 0 | 0 | 0 | 0.2495 | -0.323 | 2222 | 1.73 | [5 empty] | 333 | 7.041661 | 2.5111 | 3104 | 1.951844 | 0.920721 | -1.031123 | Methane
| 31 |  | Methane | 0 | 0 | 0 | 0 | 0.2495 | -0.323 | 2222 | 1.73 | [5 empty] | 333 | 9.792255 | 3.123494 | 3104 | 2.281592 | 1.138952 | -1.142639 | Methane
| 32 |  | Methane | 0 | 0 | 0 | 0 | 0.2495 | -0.323 | 2222 | 1.73 | [5 empty] | 333 | 14.04885 | 3.901846 | 3104 | 2.64254 | 1.36145 | -1.28109 | Methane
| 33 |  | Methane | 0 | 0 | 0 | 0 | 0.2495 | -0.323 | 2222 | 1.73 | [5 empty] | 333 | 22.98674 | 4.953754 | 3104 | 3.134918 | 1.600146 | -1.534772 | Methane
| 34 |  | Methane | 0 | 0 | 0 | 0 | 0.2495 | -0.323 | 2222 | 1.73 | [5 empty] | 333 | 35.59074 | 6.000527 | 3104 | 3.572086 | 1.791847 | -1.780238 | Methane
| 10 | TPC-1 | Methane | 0 | 0 | 0 | 0 | 0.2495 | -0.323 | 1940 | 1.23 | 0.87 | 0.36 | 60.54 |  | 20.87 | 273 | 0.02252252 | 0.1092276 | 3105 | -3.793239 | -2.214322 | 1.578918 | Methane
| 11 |  | Methane | 0 | 0 | 0 | 0 | 0.2495 | -0.323 | 1940 | 1.23 | 0.87 | 0.36 | 60.54 |  | 20.87 | 273 | 0.09459459 | 0.4668159 | 3105 | -2.358155 | -0.7618203 | 1.596335 | Methane
| 12 |  | Methane | 0 | 0 | 0 | 0 | 0.2495 | -0.323 | 1940 | 1.23 | 0.87 | 0.36 | 60.54 |  | 20.87 | 273 | 0.1666667 | 1.001919 | 3105 | -1.791759 | 0.00191724 | 1.793677 | Methane
| 13 |  | Methane | 0 | 0 | 0 | 0 | 0.2495 | -0.323 | 1940 | 1.23 | 0.87 | 0.36 | 60.54 |  | 20.87 | 273 | 0.2477477 | 1.217815 | 3105 | -1.395344 | 0.1970586 | 1.592403 | Methane
| 14 |  | Methane | 0 | 0 | 0 | 0 | 0.2495 | -0.323 | 1940 | 1.23 | 0.87 | 0.36 | 60.54 |  | 20.87 | 273 | 0.3333333 | 1.646889 | 3105 | -1.098612 | 0.4988884 | 1.597501 | Methane
| 15 |  | Methane | 0 | 0 | 0 | 0 | 0.2495 | -0.323 | 1940 | 1.23 | 0.87 | 0.36 | 60.54 |  | 20.87 | 273 | 0.4346847 | 2.112026 | 3105 | -0.8331344 | 0.7476478 | 1.580782 | Methane
| 16 |  | Methane | 0 | 0 | 0 | 0 | 0.2495 | -0.323 | 1940 | 1.23 | 0.87 | 0.36 | 60.54 |  | 20.87 | 273 | 0.5315315 | 2.434991 | 3105 | -0.6319928 | 0.8899431 | 1.521936 | Methane
| 17 |  | Methane | 0 | 0 | 0 | 0 | 0.2495 | -0.323 | 1940 | 1.23 | 0.87 | 0.36 | 60.54 |  | 20.87 | 273 | 0.6351351 | 2.722693 | 3105 | -0.4539175 | 1.001622 | 1.455539 | Methane
| 18 |  | Methane | 0 | 0 | 0 | 0 | 0.2495 | -0.323 | 1940 | 1.23 | 0.87 | 0.36 | 60.54 |  | 20.87 | 273 | 0.7297297 | 3.152087 | 3105 | -0.315081 | 1.148065 | 1.463146 | Methane
| 19 |  | Methane | 0 | 0 | 0 | 0 | 0.2495 | -0.323 | 1940 | 1.23 | 0.87 | 0.36 | 60.54 |  | 20.87 | 273 | 0.8626126 | 3.547337 | 3105 | -0.1477896 | 1.266197 | 1.413987 | Methane
| 20 |  | Methane | 0 | 0 | 0 | 0 | 0.2495 | -0.323 | 1940 | 1.23 | 0.87 | 0.36 | 60.54 |  | 20.87 | 273 | 0.9481982 | 3.869902 | 3105 | -0.05319173 | 1.353229 | 1.406421 | Methane
| 21 |  | Methane | 0 | 0 | 0 | 0 | 0.2495 | -0.323 | 1940 | 1.23 | 0.87 | 0.36 | 60.54 |  | 20.87 | 273 | 1.004505 | 3.942907 | 3105 | 0.00449439 | 1.371918 | 1.367424 | Methane
| 135 | PHA | Methane | 0 | 0 | 0 | 0 | 0.2495 | -0.323 | 284 | 0.18 | 0.05 | 0.13 |  |  | 4.53 | 273 | 0.0242915 | 0.06358382 | 3106 | -3.717629 | -2.755396 | 0.9622325 | Methane
| 136 |  | Methane | 0 | 0 | 0 | 0 | 0.2495 | -0.323 | 284 | 0.18 | 0.05 | 0.13 |  |  | 4.53 | 273 | 0.06477733 | 0.1791908 | 3106 | -2.7368 | -1.719304 | 1.017495 | Methane
| 137 |  | Methane | 0 | 0 | 0 | 0 | 0.2495 | -0.323 | 284 | 0.18 | 0.05 | 0.13 |  |  | 4.53 | 273 | 0.1315789 | 0.2890173 | 3106 | -2.028148 | -1.241269 | 0.7868797 | Methane
| 138 |  | Methane | 0 | 0 | 0 | 0 | 0.2495 | -0.323 | 284 | 0.18 | 0.05 | 0.13 |  |  | 4.53 | 273 | 0.257085 | 0.4566474 | 3106 | -1.358348 | -0.7838437 | 0.5745047 | Methane
| 139 |  | Methane | 0 | 0 | 0 | 0 | 0.2495 | -0.323 | 284 | 0.18 | 0.05 | 0.13 |  |  | 4.53 | 273 | 0.3967611 | 0.6011561 | 3106 | -0.9244209 | -0.5089007 | 0.4155202 | Methane
| 140 |  | Methane | 0 | 0 | 0 | 0 | 0.2495 | -0.323 | 284 | 0.18 | 0.05 | 0.13 |  |  | 4.53 | 273 | 0.5404858 | 0.716763 | 3106 | -0.6152869 | -0.33301 | 0.2822768 | Methane
| 141 |  | Methane | 0 | 0 | 0 | 0 | 0.2495 | -0.323 | 284 | 0.18 | 0.05 | 0.13 |  |  | 4.53 | 273 | 0.6619433 | 0.7745665 | 3106 | -0.4125753 | -0.2554518 | 0.1571236 | Methane
| 142 |  | Methane | 0 | 0 | 0 | 0 | 0.2495 | -0.323 | 284 | 0.18 | 0.05 | 0.13 |  |  | 4.53 | 273 | 0.7894737 | 0.8612717 | 3106 | -0.2363888 | -0.1493453 | 0.08704349 | Methane
| 143 |  | Methane | 0 | 0 | 0 | 0 | 0.2495 | -0.323 | 284 | 0.18 | 0.05 | 0.13 |  |  | 4.53 | 273 | 0.8623482 | 0.8959538 | 3106 | -0.1480962 | -0.1098665 | 0.03822969 | Methane
| 144 |  | Methane | 0 | 0 | 0 | 0 | 0.2495 | -0.323 | 284 | 0.18 | 0.05 | 0.13 |  |  | 4.53 | 273 | 1.020243 | 0.9595376 | 3106 | 0.02004075 | -0.04130381 | -0.06134456 | Methane
| 145 | NAHA-0.5 | Methane | 0 | 0 | 0 | 0 | 0.2495 | -0.323 | 747 | 0.36 | 0.07 | 0.29 |  |  | 3.25 | 273 | 0.02024291 | 0.1965318 | 3107 | -3.89995 | -1.626931 | 2.273019 | Methane
| 146 |  | Methane | 0 | 0 | 0 | 0 | 0.2495 | -0.323 | 747 | 0.36 | 0.07 | 0.29 |  |  | 3.25 | 273 | 0.06680162 | 0.416185 | 3107 | -2.706028 | -0.8766255 | 1.829402 | Methane
| 147 |  | Methane | 0 | 0 | 0 | 0 | 0.2495 | -0.323 | 747 | 0.36 | 0.07 | 0.29 |  |  | 3.25 | 273 | 0.09716599 | 0.5780347 | 3107 | -2.331335 | -0.5481214 | 1.783213 | Methane
| 148 |  | Methane | 0 | 0 | 0 | 0 | 0.2495 | -0.323 | 747 | 0.36 | 0.07 | 0.29 |  |  | 3.25 | 273 | 0.2024291 | 0.9190751 | 3107 | -1.597365 | -0.08438739 | 1.512978 | Methane
| 149 |  | Methane | 0 | 0 | 0 | 0 | 0.2495 | -0.323 | 747 | 0.36 | 0.07 | 0.29 |  |  | 3.25 | 273 | 0.3319838 | 1.248555 | 3107 | -1.102669 | 0.2219868 | 1.324656 | Methane
| 150 |  | Methane | 0 | 0 | 0 | 0 | 0.2495 | -0.323 | 747 | 0.36 | 0.07 | 0.29 |  |  | 3.25 | 273 | 0.4676113 | 1.479769 | 3107 | -0.7601178 | 0.3918858 | 1.152004 | Methane
| 151 |  | Methane | 0 | 0 | 0 | 0 | 0.2495 | -0.323 | 747 | 0.36 | 0.07 | 0.29 |  |  | 3.25 | 273 | 0.5910931 | 1.676301 | 3107 | -0.5257817 | 0.5165893 | 1.042371 | Methane
| 152 |  | Methane | 0 | 0 | 0 | 0 | 0.2495 | -0.323 | 747 | 0.36 | 0.07 | 0.29 |  |  | 3.25 | 273 | 0.7327935 | 1.82659 | 3107 | -0.3108913 | 0.6024506 | 0.9133419 | Methane
| 153 |  | Methane | 0 | 0 | 0 | 0 | 0.2495 | -0.323 | 747 | 0.36 | 0.07 | 0.29 |  |  | 3.25 | 273 | 0.8582996 | 1.976879 | 3107 | -0.1528021 | 0.6815191 | 0.8343212 | Methane
| 154 |  | Methane | 0 | 0 | 0 | 0 | 0.2495 | -0.323 | 747 | 0.36 | 0.07 | 0.29 |  |  | 3.25 | 273 | 1.016194 | 2.104046 | 3107 | 0.0160646 | 0.7438623 | 0.7277977 | Methane
| 155 | NAHA-1 | Methane | 0 | 0 | 0 | 0 | 0.2495 | -0.323 | 895 | 0.43 | 0.08 | 0.35 |  |  | 2.74 | 273 | 0.03643725 | 0.1965318 | 3108 | -3.312164 | -1.626931 | 1.685233 | Methane
| 156 |  | Methane | 0 | 0 | 0 | 0 | 0.2495 | -0.323 | 895 | 0.43 | 0.08 | 0.35 |  |  | 2.74 | 273 | 0.07894737 | 0.416185 | 3108 | -2.538974 | -0.8766255 | 1.662348 | Methane
| 157 |  | Methane | 0 | 0 | 0 | 0 | 0.2495 | -0.323 | 895 | 0.43 | 0.08 | 0.35 |  |  | 2.74 | 273 | 0.1315789 | 0.6589595 | 3108 | -2.028148 | -0.4170931 | 1.611055 | Methane
| 158 |  | Methane | 0 | 0 | 0 | 0 | 0.2495 | -0.323 | 895 | 0.43 | 0.08 | 0.35 |  |  | 2.74 | 273 | 0.194332 | 0.8843931 | 3108 | -1.638187 | -0.1228537 | 1.515334 | Methane
| 159 |  | Methane | 0 | 0 | 0 | 0 | 0.2495 | -0.323 | 895 | 0.43 | 0.08 | 0.35 |  |  | 2.74 | 273 | 0.2631579 | 1.046243 | 3108 | -1.335001 | 0.04520544 | 1.380207 | Methane
| 160 |  | Methane | 0 | 0 | 0 | 0 | 0.2495 | -0.323 | 895 | 0.43 | 0.08 | 0.35 |  |  | 2.74 | 273 | 0.3987854 | 1.34104 | 3108 | -0.9193318 | 0.2934458 | 1.212778 | Methane
| 161 |  | Methane | 0 | 0 | 0 | 0 | 0.2495 | -0.323 | 895 | 0.43 | 0.08 | 0.35 |  |  | 2.74 | 273 | 0.534413 | 1.583815 | 3108 | -0.6265864 | 0.4598365 | 1.086423 | Methane
| 162 |  | Methane | 0 | 0 | 0 | 0 | 0.2495 | -0.323 | 895 | 0.43 | 0.08 | 0.35 |  |  | 2.74 | 273 | 0.6558704 | 1.791908 | 3108 | -0.421792 | 0.5832807 | 1.005073 | Methane
| 163 |  | Methane | 0 | 0 | 0 | 0 | 0.2495 | -0.323 | 895 | 0.43 | 0.08 | 0.35 |  |  | 2.74 | 273 | 0.805668 | 1.976879 | 3108 | -0.2160835 | 0.6815191 | 0.8976027 | Methane
| 164 |  | Methane | 0 | 0 | 0 | 0 | 0.2495 | -0.323 | 895 | 0.43 | 0.08 | 0.35 |  |  | 2.74 | 273 | 0.9311741 | 2.109827 | 3108 | -0.07130903 | 0.7466058 | 0.8179148 | Methane
| 165 |  | Methane | 0 | 0 | 0 | 0 | 0.2495 | -0.323 | 895 | 0.43 | 0.08 | 0.35 |  |  | 2.74 | 273 | 1.018219 | 2.179191 | 3108 | 0.01805465 | 0.7789536 | 0.7608989 | Methane
| 166 | NAHA-2 | Methane | 0 | 0 | 0 | 0 | 0.2495 | -0.323 | 1192 | 0.54 | 0.06 | 0.48 |  |  | 1.23 | 273 | 0.02631579 | 0.150289 | 3109 | -3.637586 | -1.895195 | 1.742391 | Methane
| 167 |  | Methane | 0 | 0 | 0 | 0 | 0.2495 | -0.323 | 1192 | 0.54 | 0.06 | 0.48 |  |  | 1.23 | 273 | 0.06882591 | 0.3121387 | 3109 | -2.676175 | -1.164308 | 1.511867 | Methane
| 168 |  | Methane | 0 | 0 | 0 | 0 | 0.2495 | -0.323 | 1192 | 0.54 | 0.06 | 0.48 |  |  | 1.23 | 273 | 0.1295547 | 0.5549133 | 3109 | -2.043652 | -0.5889434 | 1.454709 | Methane
| 169 |  | Methane | 0 | 0 | 0 | 0 | 0.2495 | -0.323 | 1192 | 0.54 | 0.06 | 0.48 |  |  | 1.23 | 273 | 0.208502 | 0.7803468 | 3109 | -1.567807 | -0.2480168 | 1.31979 | Methane
| 170 |  | Methane | 0 | 0 | 0 | 0 | 0.2495 | -0.323 | 1192 | 0.54 | 0.06 | 0.48 |  |  | 1.23 | 273 | 0.3319838 | 1.115607 | 3109 | -1.102669 | 0.1093986 | 1.212068 | Methane
| 171 |  | Methane | 0 | 0 | 0 | 0 | 0.2495 | -0.323 | 1192 | 0.54 | 0.06 | 0.48 |  |  | 1.23 | 273 | 0.4696356 | 1.404624 | 3109 | -0.7557981 | 0.3397698 | 1.095568 | Methane
| 172 |  | Methane | 0 | 0 | 0 | 0 | 0.2495 | -0.323 | 1192 | 0.54 | 0.06 | 0.48 |  |  | 1.23 | 273 | 0.6012146 | 1.635838 | 3109 | -0.5088034 | 0.4921553 | 1.000959 | Methane
| 173 |  | Methane | 0 | 0 | 0 | 0 | 0.2495 | -0.323 | 1192 | 0.54 | 0.06 | 0.48 |  |  | 1.23 | 273 | 0.7327935 | 1.890173 | 3109 | -0.3108913 | 0.6366686 | 0.9475599 | Methane
| 174 |  | Methane | 0 | 0 | 0 | 0 | 0.2495 | -0.323 | 1192 | 0.54 | 0.06 | 0.48 |  |  | 1.23 | 273 | 0.8684211 | 2.057803 | 3109 | -0.1410786 | 0.7216391 | 0.8627177 | Methane
| 175 |  | Methane | 0 | 0 | 0 | 0 | 0.2495 | -0.323 | 1192 | 0.54 | 0.06 | 0.48 |  |  | 1.23 | 273 | 1.012146 | 2.265896 | 3109 | 0.01207258 | 0.8179702 | 0.8058977 | Methane
| 176 | NAHA-4 | Methane | 0 | 0 | 0 | 0 | 0.2495 | -0.323 | 1538 | 0.69 | 0.12 | 0.57 |  |  | 0.84 | 273 | 0.01214575 | 0.06358382 | 3110 | -4.410776 | -2.755396 | 1.65538 | Methane
| 177 |  | Methane | 0 | 0 | 0 | 0 | 0.2495 | -0.323 | 1538 | 0.69 | 0.12 | 0.57 |  |  | 0.84 | 273 | 0.06072874 | 0.2543353 | 3110 | -2.801338 | -1.369102 | 1.432236 | Methane
| 178 |  | Methane | 0 | 0 | 0 | 0 | 0.2495 | -0.323 | 1538 | 0.69 | 0.12 | 0.57 |  |  | 0.84 | 273 | 0.1336032 | 0.433526 | 3110 | -2.012881 | -0.8358035 | 1.177077 | Methane
| 179 |  | Methane | 0 | 0 | 0 | 0 | 0.2495 | -0.323 | 1538 | 0.69 | 0.12 | 0.57 |  |  | 0.84 | 273 | 0.2064777 | 0.6184971 | 3110 | -1.577563 | -0.4804628 | 1.0971 | Methane
| 180 |  | Methane | 0 | 0 | 0 | 0 | 0.2495 | -0.323 | 1538 | 0.69 | 0.12 | 0.57 |  |  | 0.84 | 273 | 0.3319838 | 0.8612717 | 3110 | -1.102669 | -0.1493453 | 0.9533238 | Methane
| 181 |  | Methane | 0 | 0 | 0 | 0 | 0.2495 | -0.323 | 1538 | 0.69 | 0.12 | 0.57 |  |  | 0.84 | 273 | 0.4716599 | 1.098266 | 3110 | -0.7514971 | 0.09373248 | 0.8452295 | Methane
| 182 |  | Methane | 0 | 0 | 0 | 0 | 0.2495 | -0.323 | 1538 | 0.69 | 0.12 | 0.57 |  |  | 0.84 | 273 | 0.6012146 | 1.300578 | 3110 | -0.5088034 | 0.2628088 | 0.7716122 | Methane
| 183 |  | Methane | 0 | 0 | 0 | 0 | 0.2495 | -0.323 | 1538 | 0.69 | 0.12 | 0.57 |  |  | 0.84 | 273 | 0.7348178 | 1.479769 | 3110 | -0.3081327 | 0.3918858 | 0.7000185 | Methane
| 184 |  | Methane | 0 | 0 | 0 | 0 | 0.2495 | -0.323 | 1538 | 0.69 | 0.12 | 0.57 |  |  | 0.84 | 273 | 0.8684211 | 1.630058 | 3110 | -0.1410786 | 0.4886155 | 0.6296941 | Methane
| 185 |  | Methane | 0 | 0 | 0 | 0 | 0.2495 | -0.323 | 1538 | 0.69 | 0.12 | 0.57 |  |  | 0.84 | 273 | 1.016194 | 1.809249 | 3110 | 0.0160646 | 0.5929116 | 0.576847 | Methane
| 273 | NAHA-2 | Methane | 0 | 0 | 0 | 0 | 0.2495 | -0.323 | 1192 | 0.54 | 0.06 | 0.48 |  |  | 1.23 | 298 | 0.02474227 | 0.06469286 | 3111 | -3.699242 | -2.738104 | 0.9611379 | Methane
| 274 |  | Methane | 0 | 0 | 0 | 0 | 0.2495 | -0.323 | 1192 | 0.54 | 0.06 | 0.48 |  |  | 1.23 | 298 | 0.1030928 | 0.2059839 | 3111 | -2.272126 | -1.579957 | 0.6921687 | Methane
| 275 |  | Methane | 0 | 0 | 0 | 0 | 0.2495 | -0.323 | 1192 | 0.54 | 0.06 | 0.48 |  |  | 1.23 | 298 | 0.1896907 | 0.4001351 | 3111 | -1.66236 | -0.915953 | 0.7464073 | Methane
| 276 |  | Methane | 0 | 0 | 0 | 0 | 0.2495 | -0.323 | 1192 | 0.54 | 0.06 | 0.48 |  |  | 1.23 | 298 | 0.3298969 | 0.6356767 | 3111 | -1.108975 | -0.4530652 | 0.6559098 | Methane
| 277 |  | Methane | 0 | 0 | 0 | 0 | 0.2495 | -0.323 | 1192 | 0.54 | 0.06 | 0.48 |  |  | 1.23 | 298 | 0.4659794 | 0.8418542 | 3111 | -0.7636139 | -0.1721485 | 0.5914654 | Methane
| 278 |  | Methane | 0 | 0 | 0 | 0 | 0.2495 | -0.323 | 1192 | 0.54 | 0.06 | 0.48 |  |  | 1.23 | 298 | 0.6041237 | 1.024572 | 3111 | -0.5039763 | 0.02427484 | 0.5282511 | Methane
| 279 |  | Methane | 0 | 0 | 0 | 0 | 0.2495 | -0.323 | 1192 | 0.54 | 0.06 | 0.48 |  |  | 1.23 | 298 | 0.7340206 | 1.172033 | 3111 | -0.3092182 | 0.1587402 | 0.4679583 | Methane
| 280 |  | Methane | 0 | 0 | 0 | 0 | 0.2495 | -0.323 | 1192 | 0.54 | 0.06 | 0.48 |  |  | 1.23 | 298 | 0.8742268 | 1.337159 | 3111 | -0.1344154 | 0.2905474 | 0.4249629 | Methane
| 281 |  | Methane | 0 | 0 | 0 | 0 | 0.2495 | -0.323 | 1192 | 0.54 | 0.06 | 0.48 |  |  | 1.23 | 298 | 1.018557 | 1.47297 | 3111 | 0.01838663 | 0.3872804 | 0.3688938 | Methane
| 282 |  | Methane | 0 | 0 | 0 | 0 | 0.2495 | -0.323 | 1192 | 0.54 | 0.06 | 0.48 |  |  | 1.23 | 323 | 0.03505155 | 0.01194162 | 3112 | -3.350936 | -4.427725 | -1.07679 | Methane
| 283 |  | Methane | 0 | 0 | 0 | 0 | 0.2495 | -0.323 | 1192 | 0.54 | 0.06 | 0.48 |  |  | 1.23 | 323 | 0.09896907 | 0.09446828 | 3112 | -2.312948 | -2.359491 | -0.0465433 | Methane
| 284 |  | Methane | 0 | 0 | 0 | 0 | 0.2495 | -0.323 | 1192 | 0.54 | 0.06 | 0.48 |  |  | 1.23 | 323 | 0.2061856 | 0.2241928 | 3112 | -1.578979 | -1.495249 | 0.08372971 | Methane
| 285 |  | Methane | 0 | 0 | 0 | 0 | 0.2495 | -0.323 | 1192 | 0.54 | 0.06 | 0.48 |  |  | 1.23 | 323 | 0.3443299 | 0.3599667 | 3112 | -1.066155 | -1.021744 | 0.0444114 | Methane
| 286 |  | Methane | 0 | 0 | 0 | 0 | 0.2495 | -0.323 | 1192 | 0.54 | 0.06 | 0.48 |  |  | 1.23 | 323 | 0.4701031 | 0.4898001 | 3112 | -0.7548033 | -0.7137579 | 0.04104536 | Methane
| 287 |  | Methane | 0 | 0 | 0 | 0 | 0.2495 | -0.323 | 1192 | 0.54 | 0.06 | 0.48 |  |  | 1.23 | 323 | 0.5958763 | 0.5961616 | 3112 | -0.5177222 | -0.5172435 | 0.0004787307 | Methane
| 288 |  | Methane | 0 | 0 | 0 | 0 | 0.2495 | -0.323 | 1192 | 0.54 | 0.06 | 0.48 |  |  | 1.23 | 323 | 0.7340206 | 0.6967277 | 3112 | -0.3092182 | -0.3613605 | -0.05214239 | Methane
| 289 |  | Methane | 0 | 0 | 0 | 0 | 0.2495 | -0.323 | 1192 | 0.54 | 0.06 | 0.48 |  |  | 1.23 | 323 | 0.8556701 | 0.8030651 | 3112 | -0.1558704 | -0.2193196 | -0.06344918 | Methane
| 290 |  | Methane | 0 | 0 | 0 | 0 | 0.2495 | -0.323 | 1192 | 0.54 | 0.06 | 0.48 |  |  | 1.23 | 323 | 1.002062 | 0.9095476 | 3112 | 0.002059733 | -0.094808 | -0.09686773 | Methane
| 337 | NAHA-1 | Methane | 0 | 0 | 0 | 0 | 0.2495 | -0.323 | 895 | 0.43 | 0.08 | 0.35 |  |  | 2.74 | 298 | 0.02402484 | 0.08551069 | 3113 | -3.728667 | -2.459114 | 1.269553 | Methane
| 338 |  | Methane | 0 | 0 | 0 | 0 | 0.2495 | -0.323 | 895 | 0.43 | 0.08 | 0.35 |  |  | 2.74 | 298 | 0.06408055 | 0.2109264 | 3113 | -2.747614 | -1.556246 | 1.191368 | Methane
| 339 |  | Methane | 0 | 0 | 0 | 0 | 0.2495 | -0.323 | 895 | 0.43 | 0.08 | 0.35 |  |  | 2.74 | 298 | 0.1302121 | 0.3705463 | 3113 | -2.038591 | -0.9927768 | 1.045814 | Methane
| 340 |  | Methane | 0 | 0 | 0 | 0 | 0.2495 | -0.323 | 895 | 0.43 | 0.08 | 0.35 |  |  | 2.74 | 298 | 0.2645308 | 0.6327791 | 3113 | -1.329798 | -0.4576339 | 0.8721637 | Methane
| 341 |  | Methane | 0 | 0 | 0 | 0 | 0.2495 | -0.323 | 895 | 0.43 | 0.08 | 0.35 |  |  | 2.74 | 298 | 0.3928588 | 0.8551069 | 3113 | -0.9343049 | -0.1565288 | 0.7777761 | Methane
| 342 |  | Methane | 0 | 0 | 0 | 0 | 0.2495 | -0.323 | 895 | 0.43 | 0.08 | 0.35 |  |  | 2.74 | 298 | 0.5372845 | 1.03753 | 3113 | -0.6212275 | 0.03684259 | 0.6580701 | Methane
| 343 |  | Methane | 0 | 0 | 0 | 0 | 0.2495 | -0.323 | 895 | 0.43 | 0.08 | 0.35 |  |  | 2.74 | 298 | 0.6676683 | 1.20285 | 3113 | -0.4039638 | 0.184694 | 0.5886578 | Methane
| 344 |  | Methane | 0 | 0 | 0 | 0 | 0.2495 | -0.323 | 895 | 0.43 | 0.08 | 0.35 |  |  | 2.74 | 298 | 0.8060985 | 1.351069 | 3113 | -0.2155493 | 0.300896 | 0.5164454 | Methane
| 345 |  | Methane | 0 | 0 | 0 | 0 | 0.2495 | -0.323 | 895 | 0.43 | 0.08 | 0.35 |  |  | 2.74 | 298 | 0.9304916 | 1.476485 | 3113 | -0.07204227 | 0.389664 | 0.4617062 | Methane
| 346 |  | Methane | 0 | 0 | 0 | 0 | 0.2495 | -0.323 | 895 | 0.43 | 0.08 | 0.35 |  |  | 2.74 | 298 | 1.014762 | 1.556295 | 3113 | 0.01465424 | 0.4423077 | 0.4276535 | Methane
| 347 |  | Methane | 0 | 0 | 0 | 0 | 0.2495 | -0.323 | 895 | 0.43 | 0.08 | 0.35 |  |  | 2.74 | 323 | 0.01604518 | 0.02280285 | 3114 | -4.132347 | -3.78087 | 0.3514772 | Methane
| 348 |  | Methane | 0 | 0 | 0 | 0 | 0.2495 | -0.323 | 895 | 0.43 | 0.08 | 0.35 |  |  | 2.74 | 323 | 0.0681777 | 0.1140143 | 3114 | -2.685638 | -2.171432 | 0.5142059 | Methane
| 349 |  | Methane | 0 | 0 | 0 | 0 | 0.2495 | -0.323 | 895 | 0.43 | 0.08 | 0.35 |  |  | 2.74 | 323 | 0.1283423 | 0.2052257 | 3114 | -2.053054 | -1.583645 | 0.4694088 | Methane
| 350 |  | Methane | 0 | 0 | 0 | 0 | 0.2495 | -0.323 | 895 | 0.43 | 0.08 | 0.35 |  |  | 2.74 | 323 | 0.2045713 | 0.2964371 | 3114 | -1.586839 | -1.21592 | 0.3709186 | Methane
| 351 |  | Methane | 0 | 0 | 0 | 0 | 0.2495 | -0.323 | 895 | 0.43 | 0.08 | 0.35 |  |  | 2.74 | 323 | 0.3309533 | 0.4446556 | 3114 | -1.105778 | -0.8104553 | 0.2953228 | Methane
| 352 |  | Methane | 0 | 0 | 0 | 0 | 0.2495 | -0.323 | 895 | 0.43 | 0.08 | 0.35 |  |  | 2.74 | 323 | 0.4714058 | 0.575772 | 3114 | -0.752036 | -0.5520436 | 0.1999924 | Methane
| 353 |  | Methane | 0 | 0 | 0 | 0 | 0.2495 | -0.323 | 895 | 0.43 | 0.08 | 0.35 |  |  | 2.74 | 323 | 0.5978212 | 0.6840855 | 3114 | -0.5144635 | -0.3796724 | 0.1347912 | Methane
| 354 |  | Methane | 0 | 0 | 0 | 0 | 0.2495 | -0.323 | 895 | 0.43 | 0.08 | 0.35 |  |  | 2.74 | 323 | 0.7423041 | 0.7980998 | 3114 | -0.2979962 | -0.2255217 | 0.07247456 | Methane
| 355 |  | Methane | 0 | 0 | 0 | 0 | 0.2495 | -0.323 | 895 | 0.43 | 0.08 | 0.35 |  |  | 2.74 | 323 | 0.8687291 | 0.8950119 | 3114 | -0.140724 | -0.1109183 | 0.02980568 | Methane
| 356 |  | Methane | 0 | 0 | 0 | 0 | 0.2495 | -0.323 | 895 | 0.43 | 0.08 | 0.35 |  |  | 2.74 | 323 | 1.017233 | 1.003325 | 3114 | 0.01708603 | 0.003319899 | -0.01376613 | Methane
| 405 | PHA | Methane | 0 | 0 | 0 | 0 | 0.2495 | -0.323 | 284 | 0.18 | 0.05 | 0.13 |  |  | 4.53 | 298 | 0.02985075 | 0.04300467 | 3115 | -3.511545 | -3.146446 | 0.365099 | Methane
| 406 |  | Methane | 0 | 0 | 0 | 0 | 0.2495 | -0.323 | 284 | 0.18 | 0.05 | 0.13 |  |  | 4.53 | 298 | 0.06183369 | 0.07843897 | 3115 | -2.783307 | -2.545434 | 0.2378726 | Methane
| 407 |  | Methane | 0 | 0 | 0 | 0 | 0.2495 | -0.323 | 284 | 0.18 | 0.05 | 0.13 |  |  | 4.53 | 298 | 0.1321962 | 0.1568995 | 3115 | -2.023468 | -1.85215 | 0.1713185 | Methane
| 408 |  | Methane | 0 | 0 | 0 | 0 | 0.2495 | -0.323 | 284 | 0.18 | 0.05 | 0.13 |  |  | 4.53 | 298 | 0.2686567 | 0.2658299 | 3115 | -1.314321 | -1.324898 | -0.01057763 | Methane
| 409 |  | Methane | 0 | 0 | 0 | 0 | 0.2495 | -0.323 | 284 | 0.18 | 0.05 | 0.13 |  |  | 4.53 | 298 | 0.4029851 | 0.3570782 | 3115 | -0.9088558 | -1.0298 | -0.1209446 | Methane
| 410 |  | Methane | 0 | 0 | 0 | 0 | 0.2495 | -0.323 | 284 | 0.18 | 0.05 | 0.13 |  |  | 4.53 | 298 | 0.5309168 | 0.4331589 | 3115 | -0.6331499 | -0.8366507 | -0.2035008 | Methane
| 411 |  | Methane | 0 | 0 | 0 | 0 | 0.2495 | -0.323 | 284 | 0.18 | 0.05 | 0.13 |  |  | 4.53 | 298 | 0.6695096 | 0.4991654 | 3115 | -0.4012098 | -0.6948177 | -0.2936079 | Methane
| 412 |  | Methane | 0 | 0 | 0 | 0 | 0.2495 | -0.323 | 284 | 0.18 | 0.05 | 0.13 |  |  | 4.53 | 298 | 0.7953092 | 0.5499882 | 3115 | -0.2290243 | -0.5978585 | -0.3688342 | Methane
| 413 |  | Methane | 0 | 0 | 0 | 0 | 0.2495 | -0.323 | 284 | 0.18 | 0.05 | 0.13 |  |  | 4.53 | 298 | 0.9360341 | 0.6084243 | 3115 | -0.06610336 | -0.4968827 | -0.4307794 | Methane
| 414 |  | Methane | 0 | 0 | 0 | 0 | 0.2495 | -0.323 | 284 | 0.18 | 0.05 | 0.13 |  |  | 4.53 | 298 | 1.017058 | 0.6364067 | 3115 | 0.01691372 | -0.4519174 | -0.4688312 | Methane
| 415 |  | Methane | 0 | 0 | 0 | 0 | 0.2495 | -0.323 | 284 | 0.18 | 0.05 | 0.13 |  |  | 4.53 | 323 | 0.02558635 | 0.01774138 | 3116 | -3.665696 | -4.031856 | -0.3661594 | Methane
| 416 |  | Methane | 0 | 0 | 0 | 0 | 0.2495 | -0.323 | 284 | 0.18 | 0.05 | 0.13 |  |  | 4.53 | 323 | 0.07889126 | 0.04312851 | 3116 | -2.539685 | -3.143571 | -0.6038861 | Methane
| 417 |  | Methane | 0 | 0 | 0 | 0 | 0.2495 | -0.323 | 284 | 0.18 | 0.05 | 0.13 |  |  | 4.53 | 323 | 0.1364606 | 0.07357692 | 3116 | -1.99172 | -2.609424 | -0.6177042 | Methane
| 418 |  | Methane | 0 | 0 | 0 | 0 | 0.2495 | -0.323 | 284 | 0.18 | 0.05 | 0.13 |  |  | 4.53 | 323 | 0.2707889 | 0.1446232 | 3116 | -1.306416 | -1.933624 | -0.6272078 | Methane
| 419 |  | Methane | 0 | 0 | 0 | 0 | 0.2495 | -0.323 | 284 | 0.18 | 0.05 | 0.13 |  |  | 4.53 | 323 | 0.3987207 | 0.2005018 | 3116 | -0.9194942 | -1.606932 | -0.6874378 | Methane
| 420 |  | Methane | 0 | 0 | 0 | 0 | 0.2495 | -0.323 | 284 | 0.18 | 0.05 | 0.13 |  |  | 4.53 | 323 | 0.5351812 | 0.2513515 | 3116 | -0.6251498 | -1.380903 | -0.7557532 | Methane
| 421 |  | Methane | 0 | 0 | 0 | 0 | 0.2495 | -0.323 | 284 | 0.18 | 0.05 | 0.13 |  |  | 4.53 | 323 | 0.6652452 | 0.302185 | 3116 | -0.4075996 | -1.196716 | -0.7891164 | Methane
| 422 |  | Methane | 0 | 0 | 0 | 0 | 0.2495 | -0.323 | 284 | 0.18 | 0.05 | 0.13 |  |  | 4.53 | 323 | 0.7995736 | 0.3378777 | 3116 | -0.2236767 | -1.085071 | -0.8613945 | Methane
| 423 |  | Methane | 0 | 0 | 0 | 0 | 0.2495 | -0.323 | 284 | 0.18 | 0.05 | 0.13 |  |  | 4.53 | 323 | 0.9317697 | 0.3811408 | 3116 | -0.07066957 | -0.9645863 | -0.8939168 | Methane
| 424 |  | Methane | 0 | 0 | 0 | 0 | 0.2495 | -0.323 | 284 | 0.18 | 0.05 | 0.13 |  |  | 4.53 | 323 | 1.014925 | 0.3990276 | 3116 | 0.01481509 | -0.9187247 | -0.9335398 | Methane
55 | 0 | AC-PKOH | Methane | 0 | 0 | 0 | 0 | 0.2495 | -0.323 | 2200 | 1.05 | 0.07 | 0.98 |  |  |  | 293 | 0.982801 | 1.803772 | 3117 | -0.01734864 | 0.5898802 | 0.6072288 | Methane
| 1 |  | Methane | 0 | 0 | 0 | 0 | 0.2495 | -0.323 | 2200 | 1.05 | 0.07 | 0.98 |  |  |  | 293 | 1.965602 | 2.705289 | 3117 | 0.6757985 | 0.9952088 | 0.3194102 | Methane
| 2 |  | Methane | 0 | 0 | 0 | 0 | 0.2495 | -0.323 | 2200 | 1.05 | 0.07 | 0.98 |  |  |  | 293 | 3.144963 | 3.877335 | 3117 | 1.145802 | 1.355148 | 0.2093458 | Methane
| 3 |  | Methane | 0 | 0 | 0 | 0 | 0.2495 | -0.323 | 2200 | 1.05 | 0.07 | 0.98 |  |  |  | 293 | 5.405405 | 5.319244 | 3117 | 1.687399 | 1.671331 | -0.01606826 | Methane
| 4 |  | Methane | 0 | 0 | 0 | 0 | 0.2495 | -0.323 | 2200 | 1.05 | 0.07 | 0.98 |  |  |  | 293 | 9.434889 | 6.880124 | 3117 | 2.244414 | 1.928637 | -0.3157778 | Methane
| 5 |  | Methane | 0 | 0 | 0 | 0 | 0.2495 | -0.323 | 2200 | 1.05 | 0.07 | 0.98 |  |  |  | 293 | 13.56265 | 7.929652 | 3117 | 2.60732 | 2.070609 | -0.5367108 | Methane
| 6 |  | Methane | 0 | 0 | 0 | 0 | 0.2495 | -0.323 | 2200 | 1.05 | 0.07 | 0.98 |  |  |  | 293 | 18.37838 | 8.768137 | 3117 | 2.911175 | 2.171124 | -0.7400506 | Methane
| 7 |  | Methane | 0 | 0 | 0 | 0 | 0.2495 | -0.323 | 2200 | 1.05 | 0.07 | 0.98 |  |  |  | 293 | 24.1769 | 9.605882 | 3117 | 3.185398 | 2.262376 | -0.9230222 | Methane
| 8 |  | Methane | 0 | 0 | 0 | 0 | 0.2495 | -0.323 | 2200 | 1.05 | 0.07 | 0.98 |  |  |  | 293 | 29.68059 | 10.05287 | 3117 | 3.390493 | 2.307858 | -1.082635 | Methane
| 9 |  | Methane | 0 | 0 | 0 | 0 | 0.2495 | -0.323 | 2200 | 1.05 | 0.07 | 0.98 |  |  |  | 293 | 35.5774 | 10.52964 | 3117 | 3.57171 | 2.354194 | -1.217516 | Methane
| 10 |  | Methane | 0 | 0 | 0 | 0 | 0.2495 | -0.323 | 2200 | 1.05 | 0.07 | 0.98 |  |  |  | 303 | 0.7862408 | 1.292642 | 3118 | -0.2404922 | 0.2566881 | 0.4971803 | Methane
| 11 |  | Methane | 0 | 0 | 0 | 0 | 0.2495 | -0.323 | 2200 | 1.05 | 0.07 | 0.98 |  |  |  | 303 | 2.063882 | 2.163862 | 3118 | 0.7245887 | 0.7718945 | 0.04730576 | Methane
| 12 |  | Methane | 0 | 0 | 0 | 0 | 0.2495 | -0.323 | 2200 | 1.05 | 0.07 | 0.98 |  |  |  | 303 | 3.144963 | 3.15553 | 3118 | 1.145802 | 1.149157 | 0.00335433 | Methane
| 13 |  | Methane | 0 | 0 | 0 | 0 | 0.2495 | -0.323 | 2200 | 1.05 | 0.07 | 0.98 |  |  |  | 303 | 5.012285 | 4.176682 | 3118 | 1.611892 | 1.429517 | -0.1823746 | Methane
| 14 |  | Methane | 0 | 0 | 0 | 0 | 0.2495 | -0.323 | 2200 | 1.05 | 0.07 | 0.98 |  |  |  | 303 | 8.452088 | 5.707931 | 3118 | 2.134414 | 1.741857 | -0.392557 | Methane
| 15 |  | Methane | 0 | 0 | 0 | 0 | 0.2495 | -0.323 | 2200 | 1.05 | 0.07 | 0.98 |  |  |  | 303 | 12.87469 | 6.937688 | 3118 | 2.555264 | 1.936969 | -0.618295 | Methane
| 16 |  | Methane | 0 | 0 | 0 | 0 | 0.2495 | -0.323 | 2200 | 1.05 | 0.07 | 0.98 |  |  |  | 303 | 17.88698 | 7.986551 | 3118 | 2.884073 | 2.077759 | -0.8063139 | Methane
| 17 |  | Methane | 0 | 0 | 0 | 0 | 0.2495 | -0.323 | 2200 | 1.05 | 0.07 | 0.98 |  |  |  | 303 | 23.1941 | 8.734441 | 3118 | 3.143898 | 2.167274 | -0.9766242 | Methane
| 18 |  | Methane | 0 | 0 | 0 | 0 | 0.2495 | -0.323 | 2200 | 1.05 | 0.07 | 0.98 |  |  |  | 303 | 29.28747 | 9.211062 | 3118 | 3.37716 | 2.220405 | -1.156755 | Methane
| 19 |  | Methane | 0 | 0 | 0 | 0 | 0.2495 | -0.323 | 2200 | 1.05 | 0.07 | 0.98 |  |  |  | 303 | 34.49631 | 9.748499 | 3118 | 3.540852 | 2.277113 | -1.263739 | Methane
| 20 |  | Methane | 0 | 0 | 0 | 0 | 0.2495 | -0.323 | 2200 | 1.05 | 0.07 | 0.98 |  |  |  | 313 | 0.5896806 | 0.4807596 | 3119 | -0.5281743 | -0.7323878 | -0.2042136 | Methane
| 21 |  | Methane | 0 | 0 | 0 | 0 | 0.2495 | -0.323 | 2200 | 1.05 | 0.07 | 0.98 |  |  |  | 313 | 0.982801 | 1.051893 | 3119 | -0.01734864 | 0.05059105 | 0.06793969 | Methane
| 22 |  | Methane | 0 | 0 | 0 | 0 | 0.2495 | -0.323 | 2200 | 1.05 | 0.07 | 0.98 |  |  |  | 313 | 1.769042 | 1.592655 | 3119 | 0.570438 | 0.4654023 | -0.1050357 | Methane
| 23 |  | Methane | 0 | 0 | 0 | 0 | 0.2495 | -0.323 | 2200 | 1.05 | 0.07 | 0.98 |  |  |  | 313 | 2.653563 | 2.40402 | 3119 | 0.9759031 | 0.8771423 | -0.09876085 | Methane
| 24 |  | Methane | 0 | 0 | 0 | 0 | 0.2495 | -0.323 | 2200 | 1.05 | 0.07 | 0.98 |  |  |  | 313 | 3.931204 | 3.094789 | 3119 | 1.368946 | 1.12972 | -0.2392261 | Methane
| 25 |  | Methane | 0 | 0 | 0 | 0 | 0.2495 | -0.323 | 2200 | 1.05 | 0.07 | 0.98 |  |  |  | 313 | 6.289926 | 4.326098 | 3119 | 1.838949 | 1.464666 | -0.3742834 | Methane
| 26 |  | Methane | 0 | 0 | 0 | 0 | 0.2495 | -0.323 | 2200 | 1.05 | 0.07 | 0.98 |  |  |  | 313 | 9.63145 | 5.436367 | 3119 | 2.265034 | 1.693111 | -0.5719227 | Methane
| 27 |  | Methane | 0 | 0 | 0 | 0 | 0.2495 | -0.323 | 2200 | 1.05 | 0.07 | 0.98 |  |  |  | 313 | 14.34889 | 6.545602 | 3119 | 2.663673 | 1.878793 | -0.7848795 | Methane
| 28 |  | Methane | 0 | 0 | 0 | 0 | 0.2495 | -0.323 | 2200 | 1.05 | 0.07 | 0.98 |  |  |  | 313 | 21.42506 | 7.833515 | 3119 | 3.064561 | 2.058411 | -1.00615 | Methane
| 29 |  | Methane | 0 | 0 | 0 | 0 | 0.2495 | -0.323 | 2200 | 1.05 | 0.07 | 0.98 |  |  |  | 313 | 28.50123 | 8.640225 | 3119 | 3.349947 | 2.156429 | -1.193519 | Methane
| 30 |  | Methane | 0 | 0 | 0 | 0 | 0.2495 | -0.323 | 2200 | 1.05 | 0.07 | 0.98 |  |  |  | 313 | 34.69287 | 9.026547 | 3119 | 3.546534 | 2.20017 | -1.346364 | Methane
| 31 | AC-RH | Methane | 0 | 0 | 0 | 0 | 0.2495 | -0.323 | 2350 | 1.48 | 0.53 | 0.95 |  |  |  | 303 | 1.046694 | 1.13945 | 3120 | 0.04563643 | 0.1305458 | 0.08490939 | Methane
| 32 |  | Methane | 0 | 0 | 0 | 0 | 0.2495 | -0.323 | 2350 | 1.48 | 0.53 | 0.95 |  |  |  | 303 | 1.996522 | 1.957662 | 3120 | 0.6914069 | 0.6717507 | -0.01965617 | Methane
| 33 |  | Methane | 0 | 0 | 0 | 0 | 0.2495 | -0.323 | 2350 | 1.48 | 0.53 | 0.95 |  |  |  | 303 | 3.513769 | 2.95147 | 3120 | 1.256689 | 1.082303 | -0.1743861 | Methane
| 34 |  | Methane | 0 | 0 | 0 | 0 | 0.2495 | -0.323 | 2350 | 1.48 | 0.53 | 0.95 |  |  |  | 303 | 6.354992 | 4.355004 | 3120 | 1.849241 | 1.471325 | -0.3779152 | Methane
| 35 |  | Methane | 0 | 0 | 0 | 0 | 0.2495 | -0.323 | 2350 | 1.48 | 0.53 | 0.95 |  |  |  | 303 | 9.570821 | 5.408446 | 3120 | 2.258719 | 1.687962 | -0.5707572 | Methane
| 36 |  | Methane | 0 | 0 | 0 | 0 | 0.2495 | -0.323 | 2350 | 1.48 | 0.53 | 0.95 |  |  |  | 303 | 14.10994 | 6.784022 | 3120 | 2.646879 | 1.91457 | -0.7323092 | Methane
| 37 |  | Methane | 0 | 0 | 0 | 0 | 0.2495 | -0.323 | 2350 | 1.48 | 0.53 | 0.95 |  |  |  | 303 | 18.46037 | 8.15946 | 3120 | 2.915626 | 2.099178 | -0.8164484 | Methane
| 38 |  | Methane | 0 | 0 | 0 | 0 | 0.2495 | -0.323 | 2350 | 1.48 | 0.53 | 0.95 |  |  |  | 303 | 25.35753 | 9.478363 | 3120 | 3.233076 | 2.249012 | -0.9840643 | Methane
| 39 |  | Methane | 0 | 0 | 0 | 0 | 0.2495 | -0.323 | 2350 | 1.48 | 0.53 | 0.95 |  |  |  | 313 | 0.7595416 | 0.6136931 | 3121 | -0.2750402 | -0.4882603 | -0.2132202 | Methane
| 40 |  | Methane | 0 | 0 | 0 | 0 | 0.2495 | -0.323 | 2350 | 1.48 | 0.53 | 0.95 |  |  |  | 313 | 2.277936 | 1.753488 | 3121 | 0.8232699 | 0.5616067 | -0.2616632 | Methane
| 41 |  | Methane | 0 | 0 | 0 | 0 | 0.2495 | -0.323 | 2350 | 1.48 | 0.53 | 0.95 |  |  |  | 313 | 3.888835 | 2.659773 | 3121 | 1.35811 | 0.9782407 | -0.3798688 | Methane
| 42 |  | Methane | 0 | 0 | 0 | 0 | 0.2495 | -0.323 | 2350 | 1.48 | 0.53 | 0.95 |  |  |  | 313 | 6.349713 | 3.683467 | 3121 | 1.84841 | 1.303854 | -0.5445552 | Methane
| 43 |  | Methane | 0 | 0 | 0 | 0 | 0.2495 | -0.323 | 2350 | 1.48 | 0.53 | 0.95 |  |  |  | 313 | 11.07797 | 5.117575 | 3121 | 2.404958 | 1.632681 | -0.7722776 | Methane
| 44 |  | Methane | 0 | 0 | 0 | 0 | 0.2495 | -0.323 | 2350 | 1.48 | 0.53 | 0.95 |  |  |  | 313 | 16.18221 | 6.376775 | 3121 | 2.783912 | 1.852663 | -0.9312498 | Methane
| 45 |  | Methane | 0 | 0 | 0 | 0 | 0.2495 | -0.323 | 2350 | 1.48 | 0.53 | 0.95 |  |  |  | 313 | 25.06327 | 8.047491 | 3121 | 3.221403 | 2.08536 | -1.136043 | Methane
| 46 |  | Methane | 0 | 0 | 0 | 0 | 0.2495 | -0.323 | 2350 | 1.48 | 0.53 | 0.95 |  |  |  | 323 | 1.041185 | 0.4387162 | 3122 | 0.04035937 | -0.8239026 | -0.8642619 | Methane
| 47 |  | Methane | 0 | 0 | 0 | 0 | 0.2495 | -0.323 | 2350 | 1.48 | 0.53 | 0.95 |  |  |  | 323 | 1.989177 | 1.02335 | 3122 | 0.6877211 | 0.02308133 | -0.6646398 | Methane
| 48 |  | Methane | 0 | 0 | 0 | 0 | 0.2495 | -0.323 | 2350 | 1.48 | 0.53 | 0.95 |  |  |  | 323 | 3.409789 | 1.725117 | 3122 | 1.22665 | 0.5452947 | -0.6813556 | Methane
| 49 |  | Methane | 0 | 0 | 0 | 0 | 0.2495 | -0.323 | 2350 | 1.48 | 0.53 | 0.95 |  |  |  | 323 | 6.343745 | 2.924338 | 3122 | 1.847469 | 1.073068 | -0.774401 | Methane
| 50 |  | Methane | 0 | 0 | 0 | 0 | 0.2495 | -0.323 | 2350 | 1.48 | 0.53 | 0.95 |  |  |  | 323 | 9.938541 | 4.182437 | 3122 | 2.29642 | 1.430894 | -0.8655262 | Methane
| 51 |  | Methane | 0 | 0 | 0 | 0 | 0.2495 | -0.323 | 2350 | 1.48 | 0.53 | 0.95 |  |  |  | 323 | 14.85433 | 5.470697 | 3122 | 2.698291 | 1.699406 | -0.9988854 | Methane
| 52 |  | Methane | 0 | 0 | 0 | 0 | 0.2495 | -0.323 | 2350 | 1.48 | 0.53 | 0.95 |  |  |  | 323 | 19.7669 | 6.350195 | 3122 | 2.984009 | 1.848485 | -1.135524 | Methane
| 53 |  | Methane | 0 | 0 | 0 | 0 | 0.2495 | -0.323 | 2350 | 1.48 | 0.53 | 0.95 |  |  |  | 323 | 25.6215 | 7.055198 | 3122 | 3.243432 | 1.953765 | -1.289667 | Methane
| 54 |  | Methane | 0 | 0 | 0 | 0 | 0.2495 | -0.323 | 2350 | 1.48 | 0.53 | 0.95 |  |  |  | 323 | 30.72184 | 7.818045 | 3122 | 3.424974 | 2.056435 | -1.368539 | Methane
| 55 | AC-PH2O | Methane | 0 | 0 | 0 | 0 | 0.2495 | -0.323 | 1660 | 0.82 | 0.09 | 0.73 |  |  |  | 293 | 0.6906709 | 1.181347 | 3123 | -0.3700918 | 0.1666554 | 0.5367472 | Methane
| 56 |  | Methane | 0 | 0 | 0 | 0 | 0.2495 | -0.323 | 1660 | 0.82 | 0.09 | 0.73 |  |  |  | 293 | 1.291392 | 1.678756 | 3123 | 0.2557204 | 0.5180533 | 0.2623329 | Methane
| 57 |  | Methane | 0 | 0 | 0 | 0 | 0.2495 | -0.323 | 1660 | 0.82 | 0.09 | 0.73 |  |  |  | 293 | 2.290839 | 2.611399 | 3123 | 0.8289182 | 0.9598861 | 0.1309678 | Methane
| 58 |  | Methane | 0 | 0 | 0 | 0 | 0.2495 | -0.323 | 1660 | 0.82 | 0.09 | 0.73 |  |  |  | 293 | 4.807343 | 3.88601 | 3123 | 1.570145 | 1.357383 | -0.2127616 | Methane
| 59 |  | Methane | 0 | 0 | 0 | 0 | 0.2495 | -0.323 | 1660 | 0.82 | 0.09 | 0.73 |  |  |  | 293 | 8.341706 | 5.005181 | 3123 | 2.121268 | 1.610474 | -0.5107941 | Methane
| 60 |  | Methane | 0 | 0 | 0 | 0 | 0.2495 | -0.323 | 1660 | 0.82 | 0.09 | 0.73 |  |  |  | 293 | 13.09697 | 5.968912 | 3123 | 2.572381 | 1.786565 | -0.7858165 | Methane
| 61 |  | Methane | 0 | 0 | 0 | 0 | 0.2495 | -0.323 | 1660 | 0.82 | 0.09 | 0.73 |  |  |  | 293 | 18.05844 | 6.746114 | 3123 | 2.893613 | 1.908967 | -0.9846466 | Methane
| 62 |  | Methane | 0 | 0 | 0 | 0 | 0.2495 | -0.323 | 1660 | 0.82 | 0.09 | 0.73 |  |  |  | 293 | 23.42916 | 7.336788 | 3123 | 3.153981 | 1.992901 | -1.16108 | Methane
| 63 |  | Methane | 0 | 0 | 0 | 0 | 0.2495 | -0.323 | 1660 | 0.82 | 0.09 | 0.73 |  |  |  | 293 | 29.71516 | 7.834197 | 3123 | 3.391657 | 2.058498 | -1.333159 | Methane
| 64 |  | Methane | 0 | 0 | 0 | 0 | 0.2495 | -0.323 | 1660 | 0.82 | 0.09 | 0.73 |  |  |  | 293 | 35.09219 | 8.051813 | 3123 | 3.557978 | 2.085897 | -1.472081 | Methane
| 65 |  | Methane | 0 | 0 | 0 | 0 | 0.2495 | -0.323 | 1660 | 0.82 | 0.09 | 0.73 |  |  |  | 303 | 0.4939376 | 0.8082902 | 3124 | -0.7053462 | -0.2128342 | 0.492512 | Methane
| 66 |  | Methane | 0 | 0 | 0 | 0 | 0.2495 | -0.323 | 1660 | 0.82 | 0.09 | 0.73 |  |  |  | 303 | 1.897899 | 1.834197 | 3124 | 0.6407472 | 0.6066067 | -0.03414051 | Methane
| 67 |  | Methane | 0 | 0 | 0 | 0 | 0.2495 | -0.323 | 1660 | 0.82 | 0.09 | 0.73 |  |  |  | 303 | 3.408643 | 2.549223 | 3124 | 1.226314 | 0.9357885 | -0.2905256 | Methane
| 68 |  | Methane | 0 | 0 | 0 | 0 | 0.2495 | -0.323 | 1660 | 0.82 | 0.09 | 0.73 |  |  |  | 303 | 5.524842 | 3.481865 | 3124 | 1.709255 | 1.247568 | -0.4616864 | Methane
| 69 |  | Methane | 0 | 0 | 0 | 0 | 0.2495 | -0.323 | 1660 | 0.82 | 0.09 | 0.73 |  |  |  | 303 | 9.768286 | 4.694301 | 3124 | 2.279141 | 1.546349 | -0.7327919 | Methane
| 70 |  | Methane | 0 | 0 | 0 | 0 | 0.2495 | -0.323 | 1660 | 0.82 | 0.09 | 0.73 |  |  |  | 303 | 13.71453 | 5.471503 | 3124 | 2.618456 | 1.699553 | -0.9189023 | Methane
| 71 |  | Methane | 0 | 0 | 0 | 0 | 0.2495 | -0.323 | 1660 | 0.82 | 0.09 | 0.73 |  |  |  | 303 | 18.47295 | 6.248705 | 3124 | 2.916307 | 1.832374 | -1.083933 | Methane
| 72 |  | Methane | 0 | 0 | 0 | 0 | 0.2495 | -0.323 | 1660 | 0.82 | 0.09 | 0.73 |  |  |  | 303 | 23.64167 | 6.777202 | 3124 | 3.163011 | 1.913564 | -1.249447 | Methane
| 73 |  | Methane | 0 | 0 | 0 | 0 | 0.2495 | -0.323 | 1660 | 0.82 | 0.09 | 0.73 |  |  |  | 303 | 29.42058 | 7.243523 | 3124 | 3.381695 | 1.980108 | -1.401587 | Methane
| 74 |  | Methane | 0 | 0 | 0 | 0 | 0.2495 | -0.323 | 1660 | 0.82 | 0.09 | 0.73 |  |  |  | 303 | 34.89861 | 7.492228 | 3124 | 3.552447 | 2.013866 | -1.538581 | Methane
| 75 |  | Methane | 0 | 0 | 0 | 0 | 0.2495 | -0.323 | 1660 | 0.82 | 0.09 | 0.73 |  |  |  | 313 | 0.502354 | 0.3108808 | 3125 | -0.6884503 | -1.168346 | -0.4798953 | Methane
| 76 |  | Methane | 0 | 0 | 0 | 0 | 0.2495 | -0.323 | 1660 | 0.82 | 0.09 | 0.73 |  |  |  | 313 | 1.501802 | 1.243523 | 3125 | 0.4066655 | 0.2179487 | -0.1887167 | Methane
| 77 |  | Methane | 0 | 0 | 0 | 0 | 0.2495 | -0.323 | 1660 | 0.82 | 0.09 | 0.73 |  |  |  | 313 | 2.909971 | 2.020725 | 3125 | 1.068143 | 0.7034566 | -0.3646865 | Methane
| 78 |  | Methane | 0 | 0 | 0 | 0 | 0.2495 | -0.323 | 1660 | 0.82 | 0.09 | 0.73 |  |  |  | 313 | 5.530628 | 3.139896 | 3125 | 1.710301 | 1.14419 | -0.5661115 | Methane
| 79 |  | Methane | 0 | 0 | 0 | 0 | 0.2495 | -0.323 | 1660 | 0.82 | 0.09 | 0.73 |  |  |  | 313 | 10.18016 | 4.352332 | 3125 | 2.320441 | 1.470712 | -0.8497294 | Methane
| 80 |  | Methane | 0 | 0 | 0 | 0 | 0.2495 | -0.323 | 1660 | 0.82 | 0.09 | 0.73 |  |  |  | 313 | 15.94855 | 5.440415 | 3125 | 2.769368 | 1.693855 | -1.075513 | Methane
| 81 |  | Methane | 0 | 0 | 0 | 0 | 0.2495 | -0.323 | 1660 | 0.82 | 0.09 | 0.73 |  |  |  | 313 | 22.12935 | 6.15544 | 3125 | 3.096905 | 1.817336 | -1.279568 | Methane
| 82 |  | Methane | 0 | 0 | 0 | 0 | 0.2495 | -0.323 | 1660 | 0.82 | 0.09 | 0.73 |  |  |  | 313 | 28.82144 | 6.65285 | 3125 | 3.36112 | 1.895045 | -1.466074 | Methane
| 83 |  | Methane | 0 | 0 | 0 | 0 | 0.2495 | -0.323 | 1660 | 0.82 | 0.09 | 0.73 |  |  |  | 313 | 34.9065 | 7.025907 | 3125 | 3.552673 | 1.949604 | -1.603069 | Methane
56 | 0 | Zn2/1 (+10) | Methane | 0 | 0 | 0 | 0 | 0.2495 | -0.323 | 1291 | 0.91 | 0.39 | 0.52 |  |  |  | 298 | 2.761341 | 0.3567365 | 3126 | 1.015717 | -1.030758 | -2.046474 | Methane
| 1 |  | Methane | 0 | 0 | 0 | 0 | 0.2495 | -0.323 | 1291 | 0.91 | 0.39 | 0.52 |  |  |  | 298 | 4.970414 | 0.8713271 | 3126 | 1.603503 | -0.1377379 | -1.741241 | Methane
| 2 |  | Methane | 0 | 0 | 0 | 0 | 0.2495 | -0.323 | 1291 | 0.91 | 0.39 | 0.52 |  |  |  | 298 | 7.495069 | 1.177837 | 3126 | 2.014245 | 0.1636799 | -1.850565 | Methane
| 3 |  | Methane | 0 | 0 | 0 | 0 | 0.2495 | -0.323 | 1291 | 0.91 | 0.39 | 0.52 |  |  |  | 298 | 9.38856 | 1.515893 | 3126 | 2.239492 | 0.4160046 | -1.823487 | Methane
| 4 |  | Methane | 0 | 0 | 0 | 0 | 0.2495 | -0.323 | 1291 | 0.91 | 0.39 | 0.52 |  |  |  | 298 | 13.49112 | 1.823667 | 3126 | 2.602032 | 0.6008495 | -2.001182 | Methane
| 5 |  | Methane | 0 | 0 | 0 | 0 | 0.2495 | -0.323 | 1291 | 0.91 | 0.39 | 0.52 |  |  |  | 298 | 17.4359 | 2.243495 | 3126 | 2.858531 | 0.8080349 | -2.050496 | Methane
| 6 |  | Methane | 0 | 0 | 0 | 0 | 0.2495 | -0.323 | 1291 | 0.91 | 0.39 | 0.52 |  |  |  | 298 | 23.90533 | 2.617268 | 3126 | 3.174101 | 0.9621312 | -2.21197 | Methane
| 7 |  | Methane | 0 | 0 | 0 | 0 | 0.2495 | -0.323 | 1291 | 0.91 | 0.39 | 0.52 |  |  |  | 298 | 27.92899 | 2.876903 | 3126 | 3.329665 | 1.056714 | -2.272951 | Methane
| 8 |  | Methane | 0 | 0 | 0 | 0 | 0.2495 | -0.323 | 1291 | 0.91 | 0.39 | 0.52 |  |  |  | 298 | 32.34714 | 3.104802 | 3126 | 3.476526 | 1.13295 | -2.343576 | Methane
| 9 |  | Methane | 0 | 0 | 0 | 0 | 0.2495 | -0.323 | 1291 | 0.91 | 0.39 | 0.52 |  |  |  | 298 | 36.37081 | 3.364436 | 3126 | 3.593766 | 1.21326 | -2.380506 | Methane
| 10 | Zn1/1 (+10) | Methane | 0 | 0 | 0 | 0 | 0.2495 | -0.323 | 1052 | 0.58 | 0.07 | 0.51 |  |  |  | 298 | 3.076923 | 0.9659637 | 3127 | 1.12393 | -0.03462904 | -1.158559 | Methane
| 11 |  | Methane | 0 | 0 | 0 | 0 | 0.2495 | -0.323 | 1052 | 0.58 | 0.07 | 0.51 |  |  |  | 298 | 4.812623 | 1.319919 | 3127 | 1.571242 | 0.27757 | -1.293672 | Methane
| 12 |  | Methane | 0 | 0 | 0 | 0 | 0.2495 | -0.323 | 1052 | 0.58 | 0.07 | 0.51 |  |  |  | 298 | 6.863905 | 1.706178 | 3127 | 1.926277 | 0.5342556 | -1.392021 | Methane
| 13 |  | Methane | 0 | 0 | 0 | 0 | 0.2495 | -0.323 | 1052 | 0.58 | 0.07 | 0.51 |  |  |  | 298 | 13.33333 | 2.512644 | 3127 | 2.590267 | 0.9213354 | -1.668932 | Methane
| 14 |  | Methane | 0 | 0 | 0 | 0 | 0.2495 | -0.323 | 1052 | 0.58 | 0.07 | 0.51 |  |  |  | 298 | 19.25049 | 3.126359 | 3127 | 2.957537 | 1.139869 | -1.817668 | Methane
| 15 |  | Methane | 0 | 0 | 0 | 0 | 0.2495 | -0.323 | 1052 | 0.58 | 0.07 | 0.51 |  |  |  | 298 | 22.95858 | 3.513946 | 3127 | 3.133692 | 1.25674 | -1.876952 | Methane
| 16 |  | Methane | 0 | 0 | 0 | 0 | 0.2495 | -0.323 | 1052 | 0.58 | 0.07 | 0.51 |  |  |  | 298 | 27.21893 | 3.885949 | 3127 | 3.303913 | 1.357367 | -1.946546 | Methane
| 17 |  | Methane | 0 | 0 | 0 | 0 | 0.2495 | -0.323 | 1052 | 0.58 | 0.07 | 0.51 |  |  |  | 298 | 33.0572 | 4.419474 | 3127 | 3.498239 | 1.486021 | -2.012219 | Methane
| 18 |  | Methane | 0 | 0 | 0 | 0 | 0.2495 | -0.323 | 1052 | 0.58 | 0.07 | 0.51 |  |  |  | 298 | 37.79093 | 4.936087 | 3127 | 3.632069 | 1.596573 | -2.035496 | Methane
| 19 | Zn0.5/1 (+10) | Methane | 0 | 0 | 0 | 0 | 0.2495 | -0.323 | 542 | 0.27 | 0.05 | 0.22 |  |  |  | 298 | 0.8678501 | 0.2590654 | 3128 | -0.1417363 | -1.350675 | -1.208938 | Methane
| 20 |  | Methane | 0 | 0 | 0 | 0 | 0.2495 | -0.323 | 542 | 0.27 | 0.05 | 0.22 |  |  |  | 298 | 2.60355 | 0.9014818 | 3128 | 0.956876 | -0.1037154 | -1.060591 | Methane
| 21 |  | Methane | 0 | 0 | 0 | 0 | 0.2495 | -0.323 | 542 | 0.27 | 0.05 | 0.22 |  |  |  | 298 | 4.654832 | 1.480049 | 3128 | 1.537906 | 0.3920749 | -1.145831 | Methane
| 22 |  | Methane | 0 | 0 | 0 | 0 | 0.2495 | -0.323 | 542 | 0.27 | 0.05 | 0.22 |  |  |  | 298 | 7.179487 | 2.058995 | 3128 | 1.971228 | 0.7222178 | -1.24901 | Methane
| 23 |  | Methane | 0 | 0 | 0 | 0 | 0.2495 | -0.323 | 542 | 0.27 | 0.05 | 0.22 |  |  |  | 298 | 9.783037 | 2.509799 | 3128 | 2.28065 | 0.9202026 | -1.360447 | Methane
| 24 |  | Methane | 0 | 0 | 0 | 0 | 0.2495 | -0.323 | 542 | 0.27 | 0.05 | 0.22 |  |  |  | 298 | 13.9645 | 3.106098 | 3128 | 2.636518 | 1.133367 | -1.503151 | Methane
| 25 |  | Methane | 0 | 0 | 0 | 0 | 0.2495 | -0.323 | 542 | 0.27 | 0.05 | 0.22 |  |  |  | 298 | 18.30375 | 3.670472 | 3128 | 2.907106 | 1.30032 | -1.606785 | Methane
| 26 |  | Methane | 0 | 0 | 0 | 0 | 0.2495 | -0.323 | 542 | 0.27 | 0.05 | 0.22 |  |  |  | 298 | 23.90533 | 4.41214 | 3128 | 3.174101 | 1.48436 | -1.689741 | Methane
| 27 |  | Methane | 0 | 0 | 0 | 0 | 0.2495 | -0.323 | 542 | 0.27 | 0.05 | 0.22 |  |  |  | 298 | 28.79684 | 4.960932 | 3128 | 3.360266 | 1.601594 | -1.758672 | Methane
| 28 |  | Methane | 0 | 0 | 0 | 0 | 0.2495 | -0.323 | 542 | 0.27 | 0.05 | 0.22 |  |  |  | 298 | 32.82051 | 5.428899 | 3128 | 3.491054 | 1.691736 | -1.799317 | Methane
| 29 | LAAF2 | Methane | 0 | 0 | 0 | 0 | 0.2495 | -0.323 | 852 | 0.42 | 0.04 | 0.38 |  |  |  | 298 | 0.8193669 | 0.3223599 | 3129 | -0.1992234 | -1.132087 | -0.9328634 | Methane
| 30 |  | Methane | 0 | 0 | 0 | 0 | 0.2495 | -0.323 | 852 | 0.42 | 0.04 | 0.38 |  |  |  | 298 | 2.383613 | 1.169564 | 3129 | 0.8686173 | 0.1566307 | -0.7119866 | Methane
| 31 |  | Methane | 0 | 0 | 0 | 0 | 0.2495 | -0.323 | 852 | 0.42 | 0.04 | 0.38 |  |  |  | 298 | 4.61825 | 1.841847 | 3129 | 1.530016 | 0.6107687 | -0.9192471 | Methane
| 32 |  | Methane | 0 | 0 | 0 | 0 | 0.2495 | -0.323 | 852 | 0.42 | 0.04 | 0.38 |  |  |  | 298 | 7.44879 | 2.39757 | 3129 | 2.008052 | 0.8744558 | -1.133596 | Methane
| 33 |  | Methane | 0 | 0 | 0 | 0 | 0.2495 | -0.323 | 852 | 0.42 | 0.04 | 0.38 |  |  |  | 298 | 11.99255 | 3.012307 | 3129 | 2.484286 | 1.102706 | -1.381579 | Methane
| 34 |  | Methane | 0 | 0 | 0 | 0 | 0.2495 | -0.323 | 852 | 0.42 | 0.04 | 0.38 |  |  |  | 298 | 17.57914 | 3.598231 | 3129 | 2.866713 | 1.280442 | -1.586271 | Methane
| 35 |  | Methane | 0 | 0 | 0 | 0 | 0.2495 | -0.323 | 852 | 0.42 | 0.04 | 0.38 |  |  |  | 298 | 23.01676 | 3.97974 | 3129 | 3.136223 | 1.381217 | -1.755006 | Methane
| 36 |  | Methane | 0 | 0 | 0 | 0 | 0.2495 | -0.323 | 852 | 0.42 | 0.04 | 0.38 |  |  |  | 298 | 27.41155 | 4.273286 | 3129 | 3.310964 | 1.452383 | -1.858581 | Methane
| 37 |  | Methane | 0 | 0 | 0 | 0 | 0.2495 | -0.323 | 852 | 0.42 | 0.04 | 0.38 |  |  |  | 298 | 31.80633 | 4.47925 | 3129 | 3.459665 | 1.499456 | -1.96021 | Methane
| 38 |  | Methane | 0 | 0 | 0 | 0 | 0.2495 | -0.323 | 852 | 0.42 | 0.04 | 0.38 |  |  |  | 298 | 37.61639 | 4.802507 | 3129 | 3.62744 | 1.569138 | -2.058302 | Methane
| 39 | LAAF1 | Methane | 0 | 0 | 0 | 0 | 0.2495 | -0.323 | 913 | 0.45 | 0.05 | 0.4 |  |  |  | 298 | 0.8938547 | 0.5267467 | 3130 | -0.112212 | -0.6410355 | -0.5288235 | Methane
| 40 |  | Methane | 0 | 0 | 0 | 0 | 0.2495 | -0.323 | 913 | 0.45 | 0.05 | 0.4 |  |  |  | 298 | 2.532588 | 1.344783 | 3130 | 0.9292419 | 0.296233 | -0.6330089 | Methane
| 41 |  | Methane | 0 | 0 | 0 | 0 | 0.2495 | -0.323 | 913 | 0.45 | 0.05 | 0.4 |  |  |  | 298 | 4.767225 | 2.046261 | 3130 | 1.561764 | 0.716014 | -0.8457504 | Methane
| 42 |  | Methane | 0 | 0 | 0 | 0 | 0.2495 | -0.323 | 913 | 0.45 | 0.05 | 0.4 |  |  |  | 298 | 7.821229 | 2.675051 | 3130 | 2.056842 | 0.9839685 | -1.072873 | Methane
| 43 |  | Methane | 0 | 0 | 0 | 0 | 0.2495 | -0.323 | 913 | 0.45 | 0.05 | 0.4 |  |  |  | 298 | 11.17318 | 3.216368 | 3130 | 2.413517 | 1.168253 | -1.245264 | Methane
| 44 |  | Methane | 0 | 0 | 0 | 0 | 0.2495 | -0.323 | 913 | 0.45 | 0.05 | 0.4 |  |  |  | 298 | 15.79143 | 3.699758 | 3130 | 2.759468 | 1.308267 | -1.4512 | Methane
| 45 |  | Methane | 0 | 0 | 0 | 0 | 0.2495 | -0.323 | 913 | 0.45 | 0.05 | 0.4 |  |  |  | 298 | 18.62197 | 3.948942 | 3130 | 2.924342 | 1.373448 | -1.550895 | Methane
| 46 |  | Methane | 0 | 0 | 0 | 0 | 0.2495 | -0.323 | 913 | 0.45 | 0.05 | 0.4 |  |  |  | 298 | 22.34637 | 4.300632 | 3130 | 3.106664 | 1.458762 | -1.647902 | Methane
| 47 |  | Methane | 0 | 0 | 0 | 0 | 0.2495 | -0.323 | 913 | 0.45 | 0.05 | 0.4 |  |  |  | 298 | 27.41155 | 4.682006 | 3130 | 3.310964 | 1.543727 | -1.767238 | Methane
| 48 |  | Methane | 0 | 0 | 0 | 0 | 0.2495 | -0.323 | 913 | 0.45 | 0.05 | 0.4 |  |  |  | 298 | 32.70019 | 5.019669 | 3130 | 3.487381 | 1.613364 | -1.874017 | Methane
| 49 |  | Methane | 0 | 0 | 0 | 0 | 0.2495 | -0.323 | 913 | 0.45 | 0.05 | 0.4 |  |  |  | 298 | 35.45624 | 5.181243 | 3130 | 3.568299 | 1.645045 | -1.923254 | Methane
| 50 | LAFF3 | Methane | 0 | 0 | 0 | 0 | 0.2495 | -0.323 | 1015 | 0.48 | 0.08 | 0.4 |  |  |  | 298 | 0.744879 | 0.4245125 | 3131 | -0.2945335 | -0.8568138 | -0.5622803 | Methane
| 51 |  | Methane | 0 | 0 | 0 | 0 | 0.2495 | -0.323 | 1015 | 0.48 | 0.08 | 0.4 |  |  |  | 298 | 2.085661 | 1.286232 | 3131 | 0.7350859 | 0.2517169 | -0.483369 | Methane
| 52 |  | Methane | 0 | 0 | 0 | 0 | 0.2495 | -0.323 | 1015 | 0.48 | 0.08 | 0.4 |  |  |  | 298 | 4.320298 | 2.075292 | 3131 | 1.463324 | 0.7301018 | -0.7332226 | Methane
| 53 |  | Methane | 0 | 0 | 0 | 0 | 0.2495 | -0.323 | 1015 | 0.48 | 0.08 | 0.4 |  |  |  | 298 | 7.150838 | 2.66021 | 3131 | 1.96723 | 0.9784049 | -0.9888247 | Methane
| 54 |  | Methane | 0 | 0 | 0 | 0 | 0.2495 | -0.323 | 1015 | 0.48 | 0.08 | 0.4 |  |  |  | 298 | 9.832402 | 3.142893 | 3131 | 2.285683 | 1.145144 | -1.14054 | Methane
| 55 |  | Methane | 0 | 0 | 0 | 0 | 0.2495 | -0.323 | 1015 | 0.48 | 0.08 | 0.4 |  |  |  | 298 | 13.92924 | 3.64069 | 3131 | 2.63399 | 1.292173 | -1.341817 | Methane
| 56 |  | Methane | 0 | 0 | 0 | 0 | 0.2495 | -0.323 | 1015 | 0.48 | 0.08 | 0.4 |  |  |  | 298 | 17.43017 | 3.977701 | 3131 | 2.858202 | 1.380704 | -1.477498 | Methane
| 57 |  | Methane | 0 | 0 | 0 | 0 | 0.2495 | -0.323 | 1015 | 0.48 | 0.08 | 0.4 |  |  |  | 298 | 21.45251 | 4.183529 | 3131 | 3.065842 | 1.431155 | -1.634687 | Methane
| 58 |  | Methane | 0 | 0 | 0 | 0 | 0.2495 | -0.323 | 1015 | 0.48 | 0.08 | 0.4 |  |  |  | 298 | 25.2514 | 4.330887 | 3131 | 3.228881 | 1.465772 | -1.763109 | Methane
| 59 |  | Methane | 0 | 0 | 0 | 0 | 0.2495 | -0.323 | 1015 | 0.48 | 0.08 | 0.4 |  |  |  | 298 | 28.97579 | 4.478217 | 3131 | 3.366461 | 1.499225 | -1.867236 | Methane
| 60 |  | Methane | 0 | 0 | 0 | 0 | 0.2495 | -0.323 | 1015 | 0.48 | 0.08 | 0.4 |  |  |  | 298 | 32.84916 | 4.640199 | 3131 | 3.491926 | 1.534757 | -1.957169 | Methane
57 | 0 | CZ1023 | Methane | 0 | 0 | 0 | 0 | 0.2495 | -0.323 | 757 | 0.58 | 0.42 | 0.16 |  |  |  | 298 | 1.075055 | 0.3952096 | 3132 | 0.07237155 | -0.9283389 | -1.00071 | Methane
| 1 |  | Methane | 0 | 0 | 0 | 0 | 0.2495 | -0.323 | 757 | 0.58 | 0.42 | 0.16 |  |  |  | 298 | 3.058698 | 0.8346347 | 3132 | 1.117989 | -0.1807611 | -1.29875 | Methane
| 2 |  | Methane | 0 | 0 | 0 | 0 | 0.2495 | -0.323 | 757 | 0.58 | 0.42 | 0.16 |  |  |  | 298 | 6.916003 | 1.391802 | 3132 | 1.933838 | 0.330599 | -1.603239 | Methane
| 3 |  | Methane | 0 | 0 | 0 | 0 | 0.2495 | -0.323 | 757 | 0.58 | 0.42 | 0.16 |  |  |  | 298 | 10.77696 | 1.627332 | 3132 | 2.377411 | 0.4869421 | -1.890469 | Methane
| 4 |  | Methane | 0 | 0 | 0 | 0 | 0.2495 | -0.323 | 757 | 0.58 | 0.42 | 0.16 |  |  |  | 298 | 14.63693 | 1.950582 | 3132 | 2.683547 | 0.6681279 | -2.01542 | Methane
| 5 |  | Methane | 0 | 0 | 0 | 0 | 0.2495 | -0.323 | 757 | 0.58 | 0.42 | 0.16 |  |  |  | 298 | 18.61235 | 2.113061 | 3132 | 2.923825 | 0.7481378 | -2.175688 | Methane
| 6 |  | Methane | 0 | 0 | 0 | 0 | 0.2495 | -0.323 | 757 | 0.58 | 0.42 | 0.16 |  |  |  | 298 | 22.81455 | 2.319495 | 3132 | 3.127399 | 0.8413496 | -2.286049 | Methane
| 7 |  | Methane | 0 | 0 | 0 | 0 | 0.2495 | -0.323 | 757 | 0.58 | 0.42 | 0.16 |  |  |  | 298 | 27.01742 | 2.46745 | 3132 | 3.296482 | 0.903185 | -2.393297 | Methane
| 8 |  | Methane | 0 | 0 | 0 | 0 | 0.2495 | -0.323 | 757 | 0.58 | 0.42 | 0.16 |  |  |  | 298 | 30.6526 | 2.571307 | 3132 | 3.422717 | 0.9444144 | -2.478303 | Methane
| 9 |  | Methane | 0 | 0 | 0 | 0 | 0.2495 | -0.323 | 757 | 0.58 | 0.42 | 0.16 |  |  |  | 298 | 34.40242 | 2.587493 | 3132 | 3.538127 | 0.9506896 | -2.587437 | Methane
| 10 | CZ1073 | Methane | 0 | 0 | 0 | 0 | 0.2495 | -0.323 | 1127 | 0.75 | 0.46 | 0.29 |  |  |  | 298 | 3.166851 | 1.317136 | 3133 | 1.152738 | 0.2754597 | -0.877278 | Methane
| 11 |  | Methane | 0 | 0 | 0 | 0 | 0.2495 | -0.323 | 1127 | 0.75 | 0.46 | 0.29 |  |  |  | 298 | 6.681089 | 2.064218 | 3133 | 1.899281 | 0.7247515 | -1.174529 | Methane
| 12 |  | Methane | 0 | 0 | 0 | 0 | 0.2495 | -0.323 | 1127 | 0.75 | 0.46 | 0.29 |  |  |  | 298 | 10.42044 | 3.001452 | 3133 | 2.343769 | 1.099096 | -1.244673 | Methane
| 13 |  | Methane | 0 | 0 | 0 | 0 | 0.2495 | -0.323 | 1127 | 0.75 | 0.46 | 0.29 |  |  |  | 298 | 14.61898 | 3.529522 | 3133 | 2.682321 | 1.261162 | -1.421158 | Methane
| 14 |  | Methane | 0 | 0 | 0 | 0 | 0.2495 | -0.323 | 1127 | 0.75 | 0.46 | 0.29 |  |  |  | 298 | 18.47679 | 4.042829 | 3133 | 2.916515 | 1.396945 | -1.51957 | Methane
| 15 |  | Methane | 0 | 0 | 0 | 0 | 0.2495 | -0.323 | 1127 | 0.75 | 0.46 | 0.29 |  |  |  | 298 | 22.67716 | 4.410081 | 3133 | 3.121358 | 1.483893 | -1.637465 | Methane
| 16 |  | Methane | 0 | 0 | 0 | 0 | 0.2495 | -0.323 | 1127 | 0.75 | 0.46 | 0.29 |  |  |  | 298 | 26.31018 | 4.703996 | 3133 | 3.269956 | 1.548412 | -1.721544 | Methane
| 17 |  | Methane | 0 | 0 | 0 | 0 | 0.2495 | -0.323 | 1127 | 0.75 | 0.46 | 0.29 |  |  |  | 298 | 30.45639 | 4.837307 | 3133 | 3.416296 | 1.576358 | -1.839938 | Methane
| 18 |  | Methane | 0 | 0 | 0 | 0 | 0.2495 | -0.323 | 1127 | 0.75 | 0.46 | 0.29 |  |  |  | 298 | 34.48831 | 5.02905 | 3133 | 3.54062 | 1.615231 | -1.925389 | Methane
| 19 | CZ1123 | Methane | 0 | 0 | 0 | 0 | 0.2495 | -0.323 | 808 | 0.74 | 0.57 | 0.17 |  |  |  | 298 | 3.116512 | 0.7469396 | 3134 | 1.136715 | -0.291771 | -1.428486 | Methane
| 20 |  | Methane | 0 | 0 | 0 | 0 | 0.2495 | -0.323 | 808 | 0.74 | 0.57 | 0.17 |  |  |  | 298 | 6.574264 | 1.464758 | 3134 | 1.883163 | 0.3816902 | -1.501473 | Methane
| 21 |  | Methane | 0 | 0 | 0 | 0 | 0.2495 | -0.323 | 808 | 0.74 | 0.57 | 0.17 |  |  |  | 298 | 10.77231 | 2.036687 | 3134 | 2.376979 | 0.7113246 | -1.665654 | Methane
| 22 |  | Methane | 0 | 0 | 0 | 0 | 0.2495 | -0.323 | 808 | 0.74 | 0.57 | 0.17 |  |  |  | 298 | 14.68809 | 2.44768 | 3134 | 2.687037 | 0.8951405 | -1.791897 | Methane
| 23 |  | Methane | 0 | 0 | 0 | 0 | 0.2495 | -0.323 | 808 | 0.74 | 0.57 | 0.17 |  |  |  | 298 | 18.60454 | 2.800193 | 3134 | 2.923406 | 1.029688 | -1.893718 | Methane
| 24 |  | Methane | 0 | 0 | 0 | 0 | 0.2495 | -0.323 | 808 | 0.74 | 0.57 | 0.17 |  |  |  | 298 | 22.46584 | 3.006484 | 3134 | 3.111996 | 1.100771 | -2.011224 | Methane
| 25 |  | Methane | 0 | 0 | 0 | 0 | 0.2495 | -0.323 | 808 | 0.74 | 0.57 | 0.17 |  |  |  | 298 | 26.55373 | 3.271349 | 3134 | 3.27917 | 1.185203 | -2.093968 | Methane
| 26 |  | Methane | 0 | 0 | 0 | 0 | 0.2495 | -0.323 | 808 | 0.74 | 0.57 | 0.17 |  |  |  | 298 | 30.64313 | 3.404637 | 3134 | 3.422408 | 1.225138 | -2.19727 | Methane
| 27 |  | Methane | 0 | 0 | 0 | 0 | 0.2495 | -0.323 | 808 | 0.74 | 0.57 | 0.17 |  |  |  | 298 | 34.39211 | 3.493922 | 3134 | 3.537827317 | 1.251025 | -2.286802 | Methane
| 28 | CZ1073 | Methane | 0 | 0 | 0 | 0 | 0.2495 | -0.323 | 1127 | 0.75 | 0.46 | 0.29 |  |  |  | 287 | 3.839479 | 1.487129 | 3135 | 1.345337 | 0.3968473 | -0.9484895 | Methane
| 29 |  | Methane | 0 | 0 | 0 | 0 | 0.2495 | -0.323 | 1127 | 0.75 | 0.46 | 0.29 |  |  |  | 287 | 8.524946 | 2.701117 | 3135 | 2.142997 | 0.9936653 | -1.149331 | Methane
| 30 |  | Methane | 0 | 0 | 0 | 0 | 0.2495 | -0.323 | 1127 | 0.75 | 0.46 | 0.29 |  |  |  | 287 | 14.12148 | 3.720385 | 3135 | 2.647697 | 1.313827 | -1.333869 | Methane
| 31 |  | Methane | 0 | 0 | 0 | 0 | 0.2495 | -0.323 | 1127 | 0.75 | 0.46 | 0.29 |  |  |  | 287 | 19.06725 | 4.465793 | 3135 | 2.947972 | 1.496447 | -1.451525 | Methane
| 32 |  | Methane | 0 | 0 | 0 | 0 | 0.2495 | -0.323 | 1127 | 0.75 | 0.46 | 0.29 |  |  |  | 287 | 24.72885 | 5.289791 | 3135 | 3.207971 | 1.665779 | -1.542192 | Methane
| 33 |  | Methane | 0 | 0 | 0 | 0 | 0.2495 | -0.323 | 1127 | 0.75 | 0.46 | 0.29 |  |  |  | 287 | 29.86985 | 5.664232 | 3135 | 3.39685 | 1.734171 | -1.662678 | Methane
| 34 |  | Methane | 0 | 0 | 0 | 0 | 0.2495 | -0.323 | 1127 | 0.75 | 0.46 | 0.29 |  |  |  | 287 | 35.33623 | 5.999822 | 3135 | 3.564909 | 1.79173 | -1.773179 | Methane
| 35 |  | Methane | 0 | 0 | 0 | 0 | 0.2495 | -0.323 | 1127 | 0.75 | 0.46 | 0.29 |  |  |  | 313 | 3.709328 | 0.8229816 | 3136 | 1.310851 | -0.1948214 | -1.505672 | Methane
| 36 |  | Methane | 0 | 0 | 0 | 0 | 0.2495 | -0.323 | 1127 | 0.75 | 0.46 | 0.29 |  |  |  | 313 | 9.045553 | 1.920206 | 3136 | 2.202273 | 0.6524323 | -1.549841 | Methane
| 37 |  | Methane | 0 | 0 | 0 | 0 | 0.2495 | -0.323 | 1127 | 0.75 | 0.46 | 0.29 |  |  |  | 313 | 14.25163 | 2.665783 | 3136 | 2.656871 | 0.9804977 | -1.676373 | Methane
| 38 |  | Methane | 0 | 0 | 0 | 0 | 0.2495 | -0.323 | 1127 | 0.75 | 0.46 | 0.29 |  |  |  | 313 | 19.4577 | 3.040266 | 3136 | 2.968243 | 1.111945 | -1.856298 | Methane
| 39 |  | Methane | 0 | 0 | 0 | 0 | 0.2495 | -0.323 | 1127 | 0.75 | 0.46 | 0.29 |  |  |  | 313 | 24.66377 | 3.27803 | 3136 | 3.205336 | 1.187243 | -2.018093 | Methane
| 40 |  | Methane | 0 | 0 | 0 | 0 | 0.2495 | -0.323 | 1127 | 0.75 | 0.46 | 0.29 |  |  |  | 313 | 30.13015 | 3.555026 | 3136 | 3.405526 | 1.268362 | -2.137164 | Methane
| 41 |  | Methane | 0 | 0 | 0 | 0 | 0.2495 | -0.323 | 1127 | 0.75 | 0.46 | 0.29 |  |  |  | 313 | 35.33623 | 3.734197 | 3136 | 3.564909 | 1.317533 | -2.247376 | Methane
58 | 0 | MR-1/2 | Methane | 0 | 0 | 0 | 0 | 0.2495 | -0.323 | 2147 | 0.894 | 0.132 | 0.762 |  |  |  | 293 | 0.8008378 | 1.073067 | 3137 | -0.2220968 | 0.07052077 | 0.2926176 | Methane
| 1 |  | Methane | 0 | 0 | 0 | 0 | 0.2495 | -0.323 | 2147 | 0.894 | 0.132 | 0.762 |  |  |  | 293 | 1.253971 | 1.895305 | 3137 | 0.2263153 | 0.6393796 | 0.4130642 | Methane
| 2 |  | Methane | 0 | 0 | 0 | 0 | 0.2495 | -0.323 | 2147 | 0.894 | 0.132 | 0.762 |  |  |  | 293 | 2.406703 | 2.933077 | 3137 | 0.8782577 | 1.076052 | 0.1977945 | Methane
| 3 |  | Methane | 0 | 0 | 0 | 0 | 0.2495 | -0.323 | 2147 | 0.894 | 0.132 | 0.762 |  |  |  | 293 | 4.495724 | 4.079665 | 3137 | 1.503127 | 1.406015 | -0.09711177 | Methane
| 4 |  | Methane | 0 | 0 | 0 | 0 | 0.2495 | -0.323 | 2147 | 0.894 | 0.132 | 0.762 |  |  |  | 293 | 6.697853 | 5.44074 | 3137 | 1.901787 | 1.693915 | -0.2078719 | Methane
| 5 |  | Methane | 0 | 0 | 0 | 0 | 0.2495 | -0.323 | 2147 | 0.894 | 0.132 | 0.762 |  |  |  | 293 | 9.845348 | 6.446361 | 3137 | 2.286999 | 1.863516 | -0.4234834 | Methane
| 6 |  | Methane | 0 | 0 | 0 | 0 | 0.2495 | -0.323 | 2147 | 0.894 | 0.132 | 0.762 |  |  |  | 293 | 16.3875 | 7.815186 | 3137 | 2.796519 | 2.056069 | -0.7404502 | Methane
| 7 |  | Methane | 0 | 0 | 0 | 0 | 0.2495 | -0.323 | 2147 | 0.894 | 0.132 | 0.762 |  |  |  | 293 | 21.29866 | 8.60967 | 3137 | 3.058644 | 2.152886 | -0.905758 | Methane
| 8 |  | Methane | 0 | 0 | 0 | 0 | 0.2495 | -0.323 | 2147 | 0.894 | 0.132 | 0.762 |  |  |  | 293 | 25.9794 | 9.189457 | 3137 | 3.257304 | 2.218057 | -1.039247 | Methane
| 9 |  | Methane | 0 | 0 | 0 | 0 | 0.2495 | -0.323 | 2147 | 0.894 | 0.132 | 0.762 |  |  |  | 293 | 31.24804 | 9.698865 | 3137 | 3.441957 | 2.272009 | -1.169948 | Methane
| 10 |  | Methane | 0 | 0 | 0 | 0 | 0.2495 | -0.323 | 2147 | 0.894 | 0.132 | 0.762 |  |  |  | 293 | 36.28626 | 9.993577 | 3137 | 3.591439 | 2.301943 | -1.289497 | Methane
| 11 |  | Methane | 0 | 0 | 0 | 0 | 0.2495 | -0.323 | 2147 | 0.894 | 0.132 | 0.762 |  |  |  | 303 | 1.261651 | 1.502461 | 3138 | 0.2324214 | 0.4071045 | 0.1746832 | Methane
| 12 |  | Methane | 0 | 0 | 0 | 0 | 0.2495 | -0.323 | 2147 | 0.894 | 0.132 | 0.762 |  |  |  | 303 | 2.183976 | 2.325537 | 3138 | 0.7811472 | 0.8439509 | 0.06280368 | Methane
| 13 |  | Methane | 0 | 0 | 0 | 0 | 0.2495 | -0.323 | 2147 | 0.894 | 0.132 | 0.762 |  |  |  | 303 | 3.806598 | 3.328434 | 3138 | 1.336736 | 1.202502 | -0.1342339 | Methane
| 14 |  | Methane | 0 | 0 | 0 | 0 | 0.2495 | -0.323 | 2147 | 0.894 | 0.132 | 0.762 |  |  |  | 303 | 6.48141 | 4.511782 | 3138 | 1.868938 | 1.506692 | -0.3622459 | Methane
| 15 |  | Methane | 0 | 0 | 0 | 0 | 0.2495 | -0.323 | 2147 | 0.894 | 0.132 | 0.762 |  |  |  | 303 | 10.32501 | 5.911503 | 3138 | 2.334569 | 1.7769 | -0.5576693 | Methane
| 16 |  | Methane | 0 | 0 | 0 | 0 | 0.2495 | -0.323 | 2147 | 0.894 | 0.132 | 0.762 |  |  |  | 303 | 15.46378 | 7.063536 | 3138 | 2.738501 | 1.954946 | -0.7835547 | Methane
| 17 |  | Methane | 0 | 0 | 0 | 0 | 0.2495 | -0.323 | 2147 | 0.894 | 0.132 | 0.762 |  |  |  | 303 | 20.25694 | 7.893524 | 3138 | 3.008497 | 2.066043 | -0.9424547 | Methane
| 18 |  | Methane | 0 | 0 | 0 | 0 | 0.2495 | -0.323 | 2147 | 0.894 | 0.132 | 0.762 |  |  |  | 303 | 25.99057 | 8.618049 | 3138 | 3.257734 | 2.153859 | -1.103875 | Methane
| 19 |  | Methane | 0 | 0 | 0 | 0 | 0.2495 | -0.323 | 2147 | 0.894 | 0.132 | 0.762 |  |  |  | 303 | 30.90662 | 9.162541 | 3138 | 3.43097 | 2.215124 | -1.215847 | Methane
| 20 |  | Methane | 0 | 0 | 0 | 0 | 0.2495 | -0.323 | 2147 | 0.894 | 0.132 | 0.762 |  |  |  | 303 | 36.29743 | 9.422168 | 3138 | 3.591747 | 2.243065 | -1.348682 | Methane
| 21 |  | Methane | 0 | 0 | 0 | 0 | 0.2495 | -0.323 | 2147 | 0.894 | 0.132 | 0.762 |  |  |  | 313 | 0.8099145 | 0.6087973 | 3139 | -0.2108266 | -0.4962698 | -0.2854432 | Methane
| 22 |  | Methane | 0 | 0 | 0 | 0 | 0.2495 | -0.323 | 2147 | 0.894 | 0.132 | 0.762 |  |  |  | 313 | 1.618433 | 1.253098 | 3139 | 0.4814581 | 0.2256191 | -0.255839 | Methane
| 23 |  | Methane | 0 | 0 | 0 | 0 | 0.2495 | -0.323 | 2147 | 0.894 | 0.132 | 0.762 |  |  |  | 313 | 2.542154 | 2.004748 | 3139 | 0.9330117 | 0.6955183 | -0.2374935 | Methane
| 24 |  | Methane | 0 | 0 | 0 | 0 | 0.2495 | -0.323 | 2147 | 0.894 | 0.132 | 0.762 |  |  |  | 313 | 4.633269 | 3.044196 | 3139 | 1.533263 | 1.113237 | -0.4200258 | Methane
| 25 |  | Methane | 0 | 0 | 0 | 0 | 0.2495 | -0.323 | 2147 | 0.894 | 0.132 | 0.762 |  |  |  | 313 | 7.079071 | 3.941421 | 3139 | 1.957143 | 1.371541 | -0.5856015 | Methane
| 26 |  | Methane | 0 | 0 | 0 | 0 | 0.2495 | -0.323 | 2147 | 0.894 | 0.132 | 0.762 |  |  |  | 313 | 10.10508 | 5.16111 | 3139 | 2.313038 | 1.641152 | -0.6718865 | Methane
| 27 |  | Methane | 0 | 0 | 0 | 0 | 0.2495 | -0.323 | 2147 | 0.894 | 0.132 | 0.762 |  |  |  | 313 | 16.17944 | 6.457671 | 3139 | 2.783741 | 1.865269 | -0.9184724 | Methane
| 28 |  | Methane | 0 | 0 | 0 | 0 | 0.2495 | -0.323 | 2147 | 0.894 | 0.132 | 0.762 |  |  |  | 313 | 21.55699 | 7.395846 | 3139 | 3.0707 | 2.000918 | -1.069782 | Methane
| 29 |  | Methane | 0 | 0 | 0 | 0 | 0.2495 | -0.323 | 2147 | 0.894 | 0.132 | 0.762 |  |  |  | 313 | 26.82283 | 8.048106 | 3139 | 3.289253 | 2.085437 | -1.203817 | Methane
| 30 |  | Methane | 0 | 0 | 0 | 0 | 0.2495 | -0.323 | 2147 | 0.894 | 0.132 | 0.762 |  |  |  | 313 | 31.38907 | 8.484832 | 3139 | 3.44646 | 2.13828 | -1.30818 | Methane
| 31 |  | Methane | 0 | 0 | 0 | 0 | 0.2495 | -0.323 | 2147 | 0.894 | 0.132 | 0.762 |  |  |  | 313 | 37.0103 | 8.959155 | 3139 | 3.611196 | 2.192676 | -1.41852 | Methane
| 32 | MR-1/3 | Methane | 0 | 0 | 0 | 0 | 0.2495 | -0.323 | 2541 | 1.258 | 0.362 | 0.896 |  |  |  | 293 | 1.287548 | 1.835662 | 3140 | 0.2527396 | 0.607405 | 0.3546654 | Methane
| 33 |  | Methane | 0 | 0 | 0 | 0 | 0.2495 | -0.323 | 2541 | 1.258 | 0.362 | 0.896 |  |  |  | 293 | 2.795726 | 3.141546 | 3140 | 1.028092 | 1.144715 | 0.1166234 | Methane
| 34 |  | Methane | 0 | 0 | 0 | 0 | 0.2495 | -0.323 | 2541 | 1.258 | 0.362 | 0.896 |  |  |  | 293 | 4.954305 | 4.448094 | 3140 | 1.600257 | 1.492476 | -0.1077813 | Methane
| 35 |  | Methane | 0 | 0 | 0 | 0 | 0.2495 | -0.323 | 2541 | 1.258 | 0.362 | 0.896 |  |  |  | 293 | 7.220696 | 5.836273 | 3140 | 1.976951 | 1.764092 | -0.212859 | Methane
| 36 |  | Methane | 0 | 0 | 0 | 0 | 0.2495 | -0.323 | 2541 | 1.258 | 0.362 | 0.896 |  |  |  | 293 | 10.68037 | 7.103385 | 3140 | 2.368408 | 1.960571 | -0.4078364 | Methane
| 37 |  | Methane | 0 | 0 | 0 | 0 | 0.2495 | -0.323 | 2541 | 1.258 | 0.362 | 0.896 |  |  |  | 293 | 15.00637 | 8.493663 | 3140 | 2.708475 | 2.13932 | -0.5691544 | Methane
| 38 |  | Methane | 0 | 0 | 0 | 0 | 0.2495 | -0.323 | 2541 | 1.258 | 0.362 | 0.896 |  |  |  | 293 | 19.44342 | 9.517206 | 3140 | 2.967509 | 2.253101 | -0.7144072 | Methane
| 39 |  | Methane | 0 | 0 | 0 | 0 | 0.2495 | -0.323 | 2541 | 1.258 | 0.362 | 0.896 |  |  |  | 293 | 24.74826 | 10.46011 | 3140 | 3.208755 | 2.347569 | -0.8611859 | Methane
| 40 |  | Methane | 0 | 0 | 0 | 0 | 0.2495 | -0.323 | 2541 | 1.258 | 0.362 | 0.896 |  |  |  | 293 | 30.37918 | 11.28107 | 3140 | 3.413758 | 2.423126 | -0.9906316 | Methane
| 41 |  | Methane | 0 | 0 | 0 | 0 | 0.2495 | -0.323 | 2541 | 1.258 | 0.362 | 0.896 |  |  |  | 293 | 35.90377 | 11.81659 | 3140 | 3.580842 | 2.469504 | -1.111338 | Methane
| 42 |  | Methane | 0 | 0 | 0 | 0 | 0.2495 | -0.323 | 2541 | 1.258 | 0.362 | 0.896 |  |  |  | 303 | 0.4285935 | 0.693482 | 3141 | -0.8472463 | -0.36603 | 0.4812163 | Methane
| 43 |  | Methane | 0 | 0 | 0 | 0 | 0.2495 | -0.323 | 2541 | 1.258 | 0.362 | 0.896 |  |  |  | 303 | 1.398599 | 1.468927 | 3141 | 0.3354713 | 0.3845322 | 0.04906092 | Methane
| 44 |  | Methane | 0 | 0 | 0 | 0 | 0.2495 | -0.323 | 2541 | 1.258 | 0.362 | 0.896 |  |  |  | 303 | 3.450251 | 2.571561 | 3141 | 1.238447 | 0.9445132 | -0.293934 | Methane
| 45 |  | Methane | 0 | 0 | 0 | 0 | 0.2495 | -0.323 | 2541 | 1.258 | 0.362 | 0.896 |  |  |  | 303 | 5.39262 | 3.796367 | 3141 | 1.685031 | 1.334044 | -0.3509869 | Methane
| 46 |  | Methane | 0 | 0 | 0 | 0 | 0.2495 | -0.323 | 2541 | 1.258 | 0.362 | 0.896 |  |  |  | 303 | 7.55385 | 4.736069 | 3141 | 2.022057 | 1.555207 | -0.46685 | Methane
| 47 |  | Methane | 0 | 0 | 0 | 0 | 0.2495 | -0.323 | 2541 | 1.258 | 0.362 | 0.896 |  |  |  | 303 | 10.90454 | 6.084592 | 3141 | 2.389179 | 1.80576 | -0.5834194 | Methane
| 48 |  | Methane | 0 | 0 | 0 | 0 | 0.2495 | -0.323 | 2541 | 1.258 | 0.362 | 0.896 |  |  |  | 303 | 15.23112 | 7.393349 | 3141 | 2.723341 | 2.000581 | -0.7227602 | Methane
| 49 |  | Methane | 0 | 0 | 0 | 0 | 0.2495 | -0.323 | 2541 | 1.258 | 0.362 | 0.896 |  |  |  | 303 | 20.75129 | 8.540278 | 3141 | 3.032608 | 2.144794 | -0.8878149 | Methane
| 50 |  | Methane | 0 | 0 | 0 | 0 | 0.2495 | -0.323 | 2541 | 1.258 | 0.362 | 0.896 |  |  |  | 303 | 26.16424 | 9.524055 | 3141 | 3.264393 | 2.253821 | -1.010573 | Methane
| 51 |  | Methane | 0 | 0 | 0 | 0 | 0.2495 | -0.323 | 2541 | 1.258 | 0.362 | 0.896 |  |  |  | 303 | 30.71175 | 10.26238 | 3141 | 3.424645 | 2.328485 | -1.09616 | Methane
| 52 |  | Methane | 0 | 0 | 0 | 0 | 0.2495 | -0.323 | 2541 | 1.258 | 0.362 | 0.896 |  |  |  | 303 | 36.34385 | 10.9203 | 3141 | 3.593025 | 2.390623 | -1.202402 | Methane
| 53 |  | Methane | 0 | 0 | 0 | 0 | 0.2495 | -0.323 | 2541 | 1.258 | 0.362 | 0.896 |  |  |  | 313 | 1.40184 | 1.020561 | 3142 | 0.3377853 | 0.02035219 | -0.3174332 | Methane
| 54 |  | Methane | 0 | 0 | 0 | 0 | 0.2495 | -0.323 | 2541 | 1.258 | 0.362 | 0.896 |  |  |  | 313 | 2.913552 | 1.837319 | 3142 | 1.069373 | 0.6083072 | -0.4610658 | Methane
| 55 |  | Methane | 0 | 0 | 0 | 0 | 0.2495 | -0.323 | 2541 | 1.258 | 0.362 | 0.896 |  |  |  | 313 | 5.2907 | 2.899524 | 3142 | 1.665951 | 1.064546 | -0.6014041 | Methane
| 56 |  | Methane | 0 | 0 | 0 | 0 | 0.2495 | -0.323 | 2541 | 1.258 | 0.362 | 0.896 |  |  |  | 313 | 7.991575 | 4.165863 | 3142 | 2.078388 | 1.426923 | -0.6514645 | Methane
| 57 |  | Methane | 0 | 0 | 0 | 0 | 0.2495 | -0.323 | 2541 | 1.258 | 0.362 | 0.896 |  |  |  | 313 | 11.01824 | 5.351012 | 3142 | 2.399552 | 1.677286 | -0.7222664 | Methane
| 58 |  | Methane | 0 | 0 | 0 | 0 | 0.2495 | -0.323 | 2541 | 1.258 | 0.362 | 0.896 |  |  |  | 313 | 15.8886 | 6.415758 | 3142 | 2.765602 | 1.858757 | -0.9068444 | Methane
| 59 |  | Methane | 0 | 0 | 0 | 0 | 0.2495 | -0.323 | 2541 | 1.258 | 0.362 | 0.896 |  |  |  | 313 | 20.54215 | 7.480282 | 3142 | 3.022479 | 2.012271 | -1.010208 | Methane
| 60 |  | Methane | 0 | 0 | 0 | 0 | 0.2495 | -0.323 | 2541 | 1.258 | 0.362 | 0.896 |  |  |  | 313 | 26.71331 | 8.546354 | 3142 | 3.285162 | 2.145505 | -1.139657 | Methane
| 61 |  | Methane | 0 | 0 | 0 | 0 | 0.2495 | -0.323 | 2541 | 1.258 | 0.362 | 0.896 |  |  |  | 313 | 30.93532 | 9.325112 | 3142 | 3.431899 | 2.232711 | -1.199188 | Methane
| 62 |  | Methane | 0 | 0 | 0 | 0 | 0.2495 | -0.323 | 2541 | 1.258 | 0.362 | 0.896 |  |  |  | 313 | 36.35151 | 9.860523 | 3142 | 3.593236 | 2.288539 | -1.304696 | Methane
| 63 | MR-1/4 | Methane | 0 | 0 | 0 | 0 | 0.2495 | -0.323 | 2647 | 1.512 | 0.557 | 0.955 |  |  |  | 293 | 1.397849 | 1.47139 | 3143 | 0.334935 | 0.3862073 | 0.05127233 | Methane
| 64 |  | Methane | 0 | 0 | 0 | 0 | 0.2495 | -0.323 | 2647 | 1.512 | 0.557 | 0.955 |  |  |  | 293 | 2.473118 | 3.024523 | 3143 | 0.9054798 | 1.106753 | 0.2012736 | Methane
| 65 |  | Methane | 0 | 0 | 0 | 0 | 0.2495 | -0.323 | 2647 | 1.512 | 0.557 | 0.955 |  |  |  | 293 | 4.516129 | 4.659401 | 3143 | 1.507655 | 1.538887 | 0.03123158 | Methane
| 66 |  | Methane | 0 | 0 | 0 | 0 | 0.2495 | -0.323 | 2647 | 1.512 | 0.557 | 0.955 |  |  |  | 293 | 7.311828 | 6.049046 | 3143 | 1.989493 | 1.799901 | -0.1895927 | Methane
| 67 |  | Methane | 0 | 0 | 0 | 0 | 0.2495 | -0.323 | 2647 | 1.512 | 0.557 | 0.955 |  |  |  | 293 | 10.43011 | 7.520436 | 3143 | 2.344697 | 2.017624 | -0.3270725 | Methane
| 68 |  | Methane | 0 | 0 | 0 | 0 | 0.2495 | -0.323 | 2647 | 1.512 | 0.557 | 0.955 |  |  |  | 293 | 14.08602 | 8.991826 | 3143 | 2.645183 | 2.196316 | -0.448867 | Methane
| 69 |  | Methane | 0 | 0 | 0 | 0 | 0.2495 | -0.323 | 2647 | 1.512 | 0.557 | 0.955 |  |  |  | 293 | 18.27957 | 10.29973 | 3143 | 2.905784 | 2.332117 | -0.5736666 | Methane
| 70 |  | Methane | 0 | 0 | 0 | 0 | 0.2495 | -0.323 | 2647 | 1.512 | 0.557 | 0.955 |  |  |  | 293 | 23.76344 | 11.56676 | 3143 | 3.168148 | 2.448135 | -0.7200131 | Methane
| 71 |  | Methane | 0 | 0 | 0 | 0 | 0.2495 | -0.323 | 2647 | 1.512 | 0.557 | 0.955 |  |  |  | 293 | 29.67742 | 12.71117 | 3143 | 3.390386 | 2.542481 | -0.8479052 | Methane
| 72 |  | Methane | 0 | 0 | 0 | 0 | 0.2495 | -0.323 | 2647 | 1.512 | 0.557 | 0.955 |  |  |  | 293 | 35.16129 | 13.56948 | 3143 | 3.559946 | 2.607823 | -0.9521224 | Methane
| 73 |  | Methane | 0 | 0 | 0 | 0 | 0.2495 | -0.323 | 2647 | 1.512 | 0.557 | 0.955 |  |  |  | 303 | 0.4301075 | 0.7765668 | 3144 | -0.84372 | -0.2528727 | 0.5908474 | Methane
| 74 |  | Methane | 0 | 0 | 0 | 0 | 0.2495 | -0.323 | 2647 | 1.512 | 0.557 | 0.955 |  |  |  | 303 | 1.290323 | 1.798365 | 3144 | 0.2548922 | 0.586878 | 0.3319857 | Methane
| 75 |  | Methane | 0 | 0 | 0 | 0 | 0.2495 | -0.323 | 2647 | 1.512 | 0.557 | 0.955 |  |  |  | 303 | 2.903226 | 2.942779 | 3144 | 1.065822 | 1.079354 | 0.01353201 | Methane
| 76 |  | Methane | 0 | 0 | 0 | 0 | 0.2495 | -0.323 | 2647 | 1.512 | 0.557 | 0.955 |  |  |  | 303 | 4.83871 | 4.087193 | 3144 | 1.576648 | 1.407859 | -0.1687896 | Methane
| 77 |  | Methane | 0 | 0 | 0 | 0 | 0.2495 | -0.323 | 2647 | 1.512 | 0.557 | 0.955 |  |  |  | 303 | 7.311828 | 5.476839 | 3144 | 1.989493 | 1.700528 | -0.2889652 | Methane
| 78 |  | Methane | 0 | 0 | 0 | 0 | 0.2495 | -0.323 | 2647 | 1.512 | 0.557 | 0.955 |  |  |  | 303 | 10.64516 | 6.621253 | 3144 | 2.365105 | 1.890285 | -0.4748208 | Methane
| 79 |  | Methane | 0 | 0 | 0 | 0 | 0.2495 | -0.323 | 2647 | 1.512 | 0.557 | 0.955 |  |  |  | 303 | 14.73118 | 8.256131 | 3144 | 2.689967 | 2.110956 | -0.5790105 | Methane
| 80 |  | Methane | 0 | 0 | 0 | 0 | 0.2495 | -0.323 | 2647 | 1.512 | 0.557 | 0.955 |  |  |  | 303 | 19.56989 | 9.482289 | 3144 | 2.973992 | 2.249426 | -0.7245666 | Methane
| 81 |  | Methane | 0 | 0 | 0 | 0 | 0.2495 | -0.323 | 2647 | 1.512 | 0.557 | 0.955 |  |  |  | 303 | 24.62366 | 10.66757 | 3144 | 3.203708 | 2.367209 | -0.8364988 | Methane
| 82 |  | Methane | 0 | 0 | 0 | 0 | 0.2495 | -0.323 | 2647 | 1.512 | 0.557 | 0.955 |  |  |  | 303 | 30.10753 | 11.85286 | 3144 | 3.404775 | 2.472569 | -0.9322059 | Methane
| 83 |  | Methane | 0 | 0 | 0 | 0 | 0.2495 | -0.323 | 2647 | 1.512 | 0.557 | 0.955 |  |  |  | 303 | 35.5914 | 12.6703 | 3144 | 3.572104 | 2.539261 | -1.032843 | Methane
| 84 |  | Methane | 0 | 0 | 0 | 0 | 0.2495 | -0.323 | 2647 | 1.512 | 0.557 | 0.955 |  |  |  | 313 | 1.290323 | 1.144414 | 3145 | 0.2548922 | 0.1348929 | -0.1199994 | Methane
| 85 |  | Methane | 0 | 0 | 0 | 0 | 0.2495 | -0.323 | 2647 | 1.512 | 0.557 | 0.955 |  |  |  | 313 | 2.903226 | 2.043597 | 3145 | 1.065822 | 0.7147114 | -0.3511111 | Methane
| 86 |  | Methane | 0 | 0 | 0 | 0 | 0.2495 | -0.323 | 2647 | 1.512 | 0.557 | 0.955 |  |  |  | 313 | 5.16129 | 3.188011 | 3145 | 1.641187 | 1.159397 | -0.4817894 | Methane
| 87 |  | Methane | 0 | 0 | 0 | 0 | 0.2495 | -0.323 | 2647 | 1.512 | 0.557 | 0.955 |  |  |  | 313 | 7.419355 | 4.291553 | 3145 | 2.004092 | 1.456649 | -0.5474434 | Methane
| 88 |  | Methane | 0 | 0 | 0 | 0 | 0.2495 | -0.323 | 2647 | 1.512 | 0.557 | 0.955 |  |  |  | 313 | 10.43011 | 5.517711 | 3145 | 2.344697 | 1.707963 | -0.6367334 | Methane
| 89 |  | Methane | 0 | 0 | 0 | 0 | 0.2495 | -0.323 | 2647 | 1.512 | 0.557 | 0.955 |  |  |  | 313 | 15.16129 | 6.784741 | 3145 | 2.718745 | 1.914676 | -0.8040693 | Methane
| 90 |  | Methane | 0 | 0 | 0 | 0 | 0.2495 | -0.323 | 2647 | 1.512 | 0.557 | 0.955 |  |  |  | 313 | 19.67742 | 8.051771 | 3145 | 2.979472 | 2.085892 | -0.8935797 | Methane
| 91 |  | Methane | 0 | 0 | 0 | 0 | 0.2495 | -0.323 | 2647 | 1.512 | 0.557 | 0.955 |  |  |  | 313 | 24.4086 | 9.237057 | 3145 | 3.194936 | 2.223223 | -0.9717123 | Methane
| 92 |  | Methane | 0 | 0 | 0 | 0 | 0.2495 | -0.323 | 2647 | 1.512 | 0.557 | 0.955 |  |  |  | 313 | 30.53763 | 10.50409 | 3145 | 3.41896 | 2.351764 | -1.067195 | Methane
| 93 |  | Methane | 0 | 0 | 0 | 0 | 0.2495 | -0.323 | 2647 | 1.512 | 0.557 | 0.955 |  |  |  | 313 | 35.80645 | 11.32153 | 3145 | 3.578128 | 2.426706 | -1.151422 | Methane
| 84 | ACD18-053 | Methane | 0 | 0 | 0 | 0 | 0.2495 | -0.323 | 1401 | 0.6 | 0.111 | 0.489 |  |  |  | 303 | 0.05067887 | 0.09757124 | 3146 | -2.982246 | -2.327173 | 0.6550736 | Methane
| 85 |  | Methane | 0 | 0 | 0 | 0 | 0.2495 | -0.323 | 1401 | 0.6 | 0.111 | 0.489 |  |  |  | 303 | 0.1114277 | 0.2924942 | 3146 | -2.19438 | -1.22931 | 0.9650692 | Methane
| 86 |  | Methane | 0 | 0 | 0 | 0 | 0.2495 | -0.323 | 1401 | 0.6 | 0.111 | 0.489 |  |  |  | 303 | 0.2127717 | 0.5038528 | 3146 | -1.547536 | -0.6854711 | 0.8620645 | Methane
| 87 |  | Methane | 0 | 0 | 0 | 0 | 0.2495 | -0.323 | 1401 | 0.6 | 0.111 | 0.489 |  |  |  | 303 | 0.3344202 | 0.7153212 | 3146 | -1.095357 | -0.3350236 | 0.7603334 | Methane
| 88 |  | Methane | 0 | 0 | 0 | 0 | 0.2495 | -0.323 | 1401 | 0.6 | 0.111 | 0.489 |  |  |  | 303 | 0.4408609 | 0.902383 | 3146 | -0.8190258 | -0.1027162 | 0.7163096 | Methane
| 89 |  | Methane | 0 | 0 | 0 | 0 | 0.2495 | -0.323 | 1401 | 0.6 | 0.111 | 0.489 |  |  |  | 303 | 0.6005597 | 1.138381 | 3146 | -0.5098932 | 0.1296074 | 0.6395006 | Methane
| 90 |  | Methane | 0 | 0 | 0 | 0 | 0.2495 | -0.323 | 1401 | 0.6 | 0.111 | 0.489 |  |  |  | 303 | 0.7729832 | 1.333908 | 3146 | -0.257498 | 0.288113 | 0.545611 | Methane
| 91 |  | Methane | 0 | 0 | 0 | 0 | 0.2495 | -0.323 | 1401 | 0.6 | 0.111 | 0.489 |  |  |  | 303 | 0.927647 | 1.521231 | 3146 | -0.07510399 | 0.4195196 | 0.4946236 | Methane
| 92 |  | Methane | 0 | 0 | 0 | 0 | 0.2495 | -0.323 | 1401 | 0.6 | 0.111 | 0.489 |  |  |  | 303 | 1.072186 | 1.676066 | 3146 | 0.06969962 | 0.5164493 | 0.4467497 | Methane
| 93 |  | Methane | 0 | 0 | 0 | 0 | 0.2495 | -0.323 | 1401 | 0.6 | 0.111 | 0.489 |  |  |  | 303 | 1.206614 | 1.782198 | 3146 | 0.1878181 | 0.5778474 | 0.3900293 | Methane
| 94 |  | Methane | 0 | 0 | 0 | 0 | 0.2495 | -0.323 | 1401 | 0.6 | 0.111 | 0.489 |  |  |  | 303 | 1.330897 | 1.880167 | 3146 | 0.2858529 | 0.6313606 | 0.3455077 | Methane
| 106 | ACD18-053 | Methane | 0 | 0 | 0 | 0 | 0.2495 | -0.323 | 1401 | 0.6 | 0.111 | 0.489 |  |  |  | 298 | 0.6374502 | 0.9649354 | 3147 | -0.4502791 | -0.03569408 | 0.414585 | Methane
| 107 |  | Methane | 0 | 0 | 0 | 0 | 0.2495 | -0.323 | 1401 | 0.6 | 0.111 | 0.489 |  |  |  | 298 | 2.868526 | 1.630946 | 3147 | 1.053798 | 0.4891603 | -0.564638 | Methane
| 108 |  | Methane | 0 | 0 | 0 | 0 | 0.2495 | -0.323 | 1401 | 0.6 | 0.111 | 0.489 |  |  |  | 298 | 6.932271 | 2.661163 | 3147 | 1.936187 | 0.9787631 | -0.9574244 | Methane
| 109 |  | Methane | 0 | 0 | 0 | 0 | 0.2495 | -0.323 | 1401 | 0.6 | 0.111 | 0.489 |  |  |  | 298 | 10.03984 | 2.936927 | 3147 | 2.306561 | 1.077364 | -1.229197 | Methane
| 110 |  | Methane | 0 | 0 | 0 | 0 | 0.2495 | -0.323 | 1401 | 0.6 | 0.111 | 0.489 |  |  |  | 298 | 14.98008 | 3.396174 | 3147 | 2.706721 | 1.22265 | -1.484072 | Methane
| 111 |  | Methane | 0 | 0 | 0 | 0 | 0.2495 | -0.323 | 1401 | 0.6 | 0.111 | 0.489 |  |  |  | 298 | 20.15936 | 4.036505 | 3147 | 3.003669 | 1.395379 | -1.60829 | Methane
| 112 |  | Methane | 0 | 0 | 0 | 0 | 0.2495 | -0.323 | 1401 | 0.6 | 0.111 | 0.489 |  |  |  | 298 | 25.0996 | 4.676475 | 3147 | 3.222852 | 1.542545 | -1.680307 | Methane
| 113 |  | Methane | 0 | 0 | 0 | 0 | 0.2495 | -0.323 | 1401 | 0.6 | 0.111 | 0.489 |  |  |  | 298 | 29.72112 | 5.165363 | 3147 | 3.391858 | 1.641975 | -1.749882 | Methane
| 114 |  | Methane | 0 | 0 | 0 | 0 | 0.2495 | -0.323 | 1401 | 0.6 | 0.111 | 0.489 |  |  |  | 298 | 35.2988 | 5.414727 | 3147 | 3.563849 | 1.689122 | -1.874727 | Methane
| 115 |  | Methane | 0 | 0 | 0 | 0 | 0.2495 | -0.323 | 1401 | 0.6 | 0.111 | 0.489 |  |  |  | 273 | 0.04067797 | 0.1457261 | 3148 | -3.202069 | -1.926027 | 1.276042 | Methane
| 116 |  | Methane | 0 | 0 | 0 | 0 | 0.2495 | -0.323 | 1401 | 0.6 | 0.111 | 0.489 |  |  |  | 273 | 0.1016949 | 0.3805314 | 3148 | -2.285778 | -0.9661866 | 1.319591 | Methane
| 117 |  | Methane | 0 | 0 | 0 | 0 | 0.2495 | -0.323 | 1401 | 0.6 | 0.111 | 0.489 |  |  |  | 273 | 0.2084746 | 0.6799542 | 3148 | -1.567938 | -0.3857298 | 1.182208 | Methane
| 118 |  | Methane | 0 | 0 | 0 | 0 | 0.2495 | -0.323 | 1401 | 0.6 | 0.111 | 0.489 |  |  |  | 273 | 0.3127119 | 1.003715 | 3148 | -1.162473 | 0.003708187 | 1.166181 | Methane
| 119 |  | Methane | 0 | 0 | 0 | 0 | 0.2495 | -0.323 | 1401 | 0.6 | 0.111 | 0.489 |  |  |  | 273 | 0.4525424 | 1.327284 | 3148 | -0.7928739 | 0.2831344 | 1.076008 | Methane
| 120 |  | Methane | 0 | 0 | 0 | 0 | 0.2495 | -0.323 | 1401 | 0.6 | 0.111 | 0.489 |  |  |  | 273 | 0.6330508 | 1.747929 | 3148 | -0.4572045 | 0.5584319 | 1.015636 | Methane
| 121 |  | Methane | 0 | 0 | 0 | 0 | 0.2495 | -0.323 | 1401 | 0.6 | 0.111 | 0.489 |  |  |  | 273 | 0.8033898 | 2.071333 | 3148 | -0.2189152 | 0.7281924 | 0.9471076 | Methane
| 122 |  | Methane | 0 | 0 | 0 | 0 | 0.2495 | -0.323 | 1401 | 0.6 | 0.111 | 0.489 |  |  |  | 273 | 0.9813559 | 2.370371 | 3148 | -0.01882006 | 0.8630465 | 0.8818666 | Methane
| 123 |  | Methane | 0 | 0 | 0 | 0 | 0.2495 | -0.323 | 1401 | 0.6 | 0.111 | 0.489 |  |  |  | 273 | 1.144068 | 2.612735 | 3148 | 0.1345902 | 0.9603975 | 0.8258073 | Methane
| 124 |  | Methane | 0 | 0 | 0 | 0 | 0.2495 | -0.323 | 1401 | 0.6 | 0.111 | 0.489 |  |  |  | 273 | 1.327119 | 2.84688 | 3148 | 0.2830102 | 1.046224 | 0.7632137 | Methane
59 | 0 | AC-4 | Methane | 0 | 0 | 0 | 0 | 0.2495 | -0.323 | 957 | 0.72 | 0.24 | 0.48 | 74.9 | 10.7 |  | 300 | 3.748138 | 3.080214 | 3149 | 1.321259 | 1.124999 | -0.1962601 | Methane
| 1 |  | Methane | 0 | 0 | 0 | 0 | 0.2495 | -0.323 | 957 | 0.72 | 0.24 | 0.48 | 74.9 | 10.7 |  | 300 | 6.697888 | 3.754011 | 3149 | 1.901792 | 1.322825 | -0.5789674 | Methane
| 2 |  | Methane | 0 | 0 | 0 | 0 | 0.2495 | -0.323 | 957 | 0.72 | 0.24 | 0.48 | 74.9 | 10.7 |  | 300 | 9.652996 | 4.363636 | 3149 | 2.267268 | 1.473306 | -0.7939626 | Methane
| 3 |  | Methane | 0 | 0 | 0 | 0 | 0.2495 | -0.323 | 957 | 0.72 | 0.24 | 0.48 | 74.9 | 10.7 |  | 300 | 15.10508 | 5.069519 | 3149 | 2.715031 | 1.623246 | -1.091785 | Methane
| 4 |  | Methane | 0 | 0 | 0 | 0 | 0.2495 | -0.323 | 957 | 0.72 | 0.24 | 0.48 | 74.9 | 10.7 |  | 300 | 18.55851 | 5.71123 | 3149 | 2.920928 | 1.742434 | -1.178494 | Methane
| 5 |  | Methane | 0 | 0 | 0 | 0 | 0.2495 | -0.323 | 957 | 0.72 | 0.24 | 0.48 | 74.9 | 10.7 |  | 300 | 27.52296 | 6.352941 | 3149 | 3.315021 | 1.848918 | -1.466103 | Methane
| 6 |  | Methane | 0 | 0 | 0 | 0 | 0.2495 | -0.323 | 957 | 0.72 | 0.24 | 0.48 | 74.9 | 10.7 |  | 300 | 35.50148 | 6.802139 | 3149 | 3.569575 | 1.917237 | -1.652337 | Methane
| 7 |  | Methane | 0 | 0 | 0 | 0 | 0.2495 | -0.323 | 957 | 0.72 | 0.24 | 0.48 | 74.9 | 10.7 |  | 300 | 47.48267 | 7.315508 | 3149 | 3.860365 | 1.989996 | -1.870368 | Methane
| 8 |  | Methane | 0 | 0 | 0 | 0 | 0.2495 | -0.323 | 957 | 0.72 | 0.24 | 0.48 | 74.9 | 10.7 |  | 300 | 57.47056 | 7.700535 | 3149 | 4.051273 | 2.04129 | -2.009983 | Methane
| 9 |  | Methane | 0 | 0 | 0 | 0 | 0.2495 | -0.323 | 957 | 0.72 | 0.24 | 0.48 | 74.9 | 10.7 |  | 300 | 83.47711 | 8.245989 | 3149 | 4.424573 | 2.109727 | -2.314846 | Methane
| 10 |  | Methane | 0 | 0 | 0 | 0 | 0.2495 | -0.323 | 957 | 0.72 | 0.24 | 0.48 | 74.9 | 10.7 |  | 300 | 135.0241 | 8.919786 | 3149 | 4.905453 | 2.188272 | -2.717181 | Methane
| 11 |  | Methane | 0 | 0 | 0 | 0 | 0.2495 | -0.323 | 957 | 0.72 | 0.24 | 0.48 | 74.9 | 10.7 |  | 300 | 179.5838 | 9.272727 | 3149 | 5.190642 | 2.227078 | -2.963564 | Methane
| 12 |  | Methane | 0 | 0 | 0 | 0 | 0.2495 | -0.323 | 957 | 0.72 | 0.24 | 0.48 | 74.9 | 10.7 |  | 300 | 244.1702 | 9.786096 | 3149 | 5.497865 | 2.280963 | -3.216903 | Methane
| 13 |  | Methane | 0 | 0 | 0 | 0 | 0.2495 | -0.323 | 957 | 0.72 | 0.24 | 0.48 | 74.9 | 10.7 |  | 320 | 5.781617 | 2.727273 | 3150 | 1.754683 | 1.003302 | -0.7513812 | Methane
| 14 |  | Methane | 0 | 0 | 0 | 0 | 0.2495 | -0.323 | 957 | 0.72 | 0.24 | 0.48 | 74.9 | 10.7 |  | 320 | 9.216294 | 3.593583 | 3150 | 2.220973 | 1.27915 | -0.9418232 | Methane
| 15 |  | Methane | 0 | 0 | 0 | 0 | 0.2495 | -0.323 | 957 | 0.72 | 0.24 | 0.48 | 74.9 | 10.7 |  | 320 | 15.67574 | 4.235294 | 3150 | 2.752114 | 1.443453 | -1.308661 | Methane
| 16 |  | Methane | 0 | 0 | 0 | 0 | 0.2495 | -0.323 | 957 | 0.72 | 0.24 | 0.48 | 74.9 | 10.7 |  | 320 | 21.6315 | 4.909091 | 3150 | 3.074151 | 1.591089 | -1.483062 | Methane
| 17 |  | Methane | 0 | 0 | 0 | 0 | 0.2495 | -0.323 | 957 | 0.72 | 0.24 | 0.48 | 74.9 | 10.7 |  | 320 | 27.09162 | 5.518717 | 3150 | 3.299224 | 1.708145 | -1.591079 | Methane
| 18 |  | Methane | 0 | 0 | 0 | 0 | 0.2495 | -0.323 | 957 | 0.72 | 0.24 | 0.48 | 74.9 | 10.7 |  | 320 | 34.5745 | 5.903743 | 3150 | 3.543116 | 1.775587 | -1.76753 | Methane
| 19 |  | Methane | 0 | 0 | 0 | 0 | 0.2495 | -0.323 | 957 | 0.72 | 0.24 | 0.48 | 74.9 | 10.7 |  | 320 | 43.05402 | 6.352941 | 3150 | 3.762456 | 1.848918 | -1.913538 | Methane
| 20 |  | Methane | 0 | 0 | 0 | 0 | 0.2495 | -0.323 | 957 | 0.72 | 0.24 | 0.48 | 74.9 | 10.7 |  | 320 | 52.05063 | 6.609626 | 3150 | 3.952217 | 1.888527 | -2.06369 | Methane
| 21 |  | Methane | 0 | 0 | 0 | 0 | 0.2495 | -0.323 | 957 | 0.72 | 0.24 | 0.48 | 74.9 | 10.7 |  | 320 | 66.53146 | 7.187166 | 3150 | 4.197675 | 1.972297 | -2.225378 | Methane
| 22 |  | Methane | 0 | 0 | 0 | 0 | 0.2495 | -0.323 | 957 | 0.72 | 0.24 | 0.48 | 74.9 | 10.7 |  | 320 | 94.53399 | 7.828877 | 3150 | 4.548959 | 2.057819 | -2.49114 | Methane
| 23 |  | Methane | 0 | 0 | 0 | 0 | 0.2495 | -0.323 | 957 | 0.72 | 0.24 | 0.48 | 74.9 | 10.7 |  | 320 | 137.5746 | 8.374332 | 3150 | 4.924166 | 2.125171 | -2.798995 | Methane
| 24 |  | Methane | 0 | 0 | 0 | 0 | 0.2495 | -0.323 | 957 | 0.72 | 0.24 | 0.48 | 74.9 | 10.7 |  | 320 | 180.6206 | 8.855615 | 3150 | 5.196399 | 2.181052 | -3.015347 | Methane
| 25 |  | Methane | 0 | 0 | 0 | 0 | 0.2495 | -0.323 | 957 | 0.72 | 0.24 | 0.48 | 74.9 | 10.7 |  | 320 | 222.1823 | 9.112299 | 3150 | 5.403498 | 2.209625 | -3.193873 | Methane
| 26 |  | Methane | 0 | 0 | 0 | 0 | 0.2495 | -0.323 | 957 | 0.72 | 0.24 | 0.48 | 74.9 | 10.7 |  | 320 | 241.6973 | 9.40107 | 3150 | 5.487686 | 2.240823 | -3.246863 | Methane
| 27 |  | Methane | 0 | 0 | 0 | 0 | 0.2495 | -0.323 | 957 | 0.72 | 0.24 | 0.48 | 74.9 | 10.7 |  | 340 | 5.821804 | 2.245989 | 3151 | 1.76161 | 0.8091461 | -0.9524641 | Methane
| 28 |  | Methane | 0 | 0 | 0 | 0 | 0.2495 | -0.323 | 957 | 0.72 | 0.24 | 0.48 | 74.9 | 10.7 |  | 340 | 10.25848 | 3.112299 | 3151 | 2.328105 | 1.135362 | -1.192743 | Methane
| 29 |  | Methane | 0 | 0 | 0 | 0 | 0.2495 | -0.323 | 957 | 0.72 | 0.24 | 0.48 | 74.9 | 10.7 |  | 340 | 16.21425 | 3.786096 | 3151 | 2.78589 | 1.331335 | -1.454555 | Methane
| 30 |  | Methane | 0 | 0 | 0 | 0 | 0.2495 | -0.323 | 957 | 0.72 | 0.24 | 0.48 | 74.9 | 10.7 |  | 340 | 21.67169 | 4.427807 | 3151 | 3.076007 | 1.487905 | -1.588102 | Methane
| 31 |  | Methane | 0 | 0 | 0 | 0 | 0.2495 | -0.323 | 957 | 0.72 | 0.24 | 0.48 | 74.9 | 10.7 |  | 340 | 30.6415 | 5.005348 | 3151 | 3.422355 | 1.610507 | -1.811848 | Methane
| 32 |  | Methane | 0 | 0 | 0 | 0 | 0.2495 | -0.323 | 957 | 0.72 | 0.24 | 0.48 | 74.9 | 10.7 |  | 340 | 38.11902 | 5.454545 | 3151 | 3.640713 | 1.696449 | -1.944264 | Methane
| 33 |  | Methane | 0 | 0 | 0 | 0 | 0.2495 | -0.323 | 957 | 0.72 | 0.24 | 0.48 | 74.9 | 10.7 |  | 340 | 48.59452 | 6 | 3151 | 3.883511 | 1.791759 | -2.091751 | Methane
| 34 |  | Methane | 0 | 0 | 0 | 0 | 0.2495 | -0.323 | 957 | 0.72 | 0.24 | 0.48 | 74.9 | 10.7 |  | 340 | 58.08408 | 6.352941 | 3151 | 4.061892 | 1.848918 | -2.212974 | Methane
| 35 |  | Methane | 0 | 0 | 0 | 0 | 0.2495 | -0.323 | 957 | 0.72 | 0.24 | 0.48 | 74.9 | 10.7 |  | 340 | 83.0806 | 6.994652 | 3151 | 4.419811 | 1.945146 | -2.474665 | Methane
| 36 |  | Methane | 0 | 0 | 0 | 0 | 0.2495 | -0.323 | 957 | 0.72 | 0.24 | 0.48 | 74.9 | 10.7 |  | 340 | 135.6215 | 7.764706 | 3151 | 4.909868 | 2.049589 | -2.860279 | Methane
| 37 |  | Methane | 0 | 0 | 0 | 0 | 0.2495 | -0.323 | 957 | 0.72 | 0.24 | 0.48 | 74.9 | 10.7 |  | 340 | 179.6749 | 8.181818 | 3151 | 5.191149 | 2.101914 | -3.089234 | Methane
| 38 |  | Methane | 0 | 0 | 0 | 0 | 0.2495 | -0.323 | 957 | 0.72 | 0.24 | 0.48 | 74.9 | 10.7 |  | 340 | 201.6948 | 8.470588 | 3151 | 5.306756 | 2.1366 | -3.170156 | Methane
| 39 |  | Methane | 0 | 0 | 0 | 0 | 0.2495 | -0.323 | 957 | 0.72 | 0.24 | 0.48 | 74.9 | 10.7 |  | 340 | 243.7522 | 8.791444 | 3151 | 5.496152 | 2.173779 | -3.322373 | Methane
| 40 |  | Methane | 0 | 0 | 0 | 0 | 0.2495 | -0.323 | 957 | 0.72 | 0.24 | 0.48 | 74.9 | 10.7 |  | 360 | 3.919604 | 1.026738 | 3152 | 1.365991 | 0.02638676 | -1.339604 | Methane
| 41 |  | Methane | 0 | 0 | 0 | 0 | 0.2495 | -0.323 | 957 | 0.72 | 0.24 | 0.48 | 74.9 | 10.7 |  | 360 | 7.343564 | 2.02139 | 3152 | 1.993824 | 0.7037856 | -1.290039 | Methane
| 42 |  | Methane | 0 | 0 | 0 | 0 | 0.2495 | -0.323 | 957 | 0.72 | 0.24 | 0.48 | 74.9 | 10.7 |  | 360 | 12.78761 | 2.823529 | 3152 | 2.548477 | 1.037988 | -1.510489 | Methane
| 43 |  | Methane | 0 | 0 | 0 | 0 | 0.2495 | -0.323 | 957 | 0.72 | 0.24 | 0.48 | 74.9 | 10.7 |  | 360 | 17.73869 | 3.529412 | 3152 | 2.875748 | 1.261131 | -1.614617 | Methane
| 44 |  | Methane | 0 | 0 | 0 | 0 | 0.2495 | -0.323 | 957 | 0.72 | 0.24 | 0.48 | 74.9 | 10.7 |  | 360 | 25.70649 | 4.106952 | 3152 | 3.246744 | 1.412681 | -1.834062 | Methane
| 45 |  | Methane | 0 | 0 | 0 | 0 | 0.2495 | -0.323 | 957 | 0.72 | 0.24 | 0.48 | 74.9 | 10.7 |  | 360 | 43.66487 | 5.037433 | 3152 | 3.776544 | 1.616897 | -2.159647 | Methane
| 46 |  | Methane | 0 | 0 | 0 | 0 | 0.2495 | -0.323 | 957 | 0.72 | 0.24 | 0.48 | 74.9 | 10.7 |  | 360 | 64.6373 | 5.871658 | 3152 | 4.168792 | 1.770137 | -2.398655 | Methane
| 47 |  | Methane | 0 | 0 | 0 | 0 | 0.2495 | -0.323 | 957 | 0.72 | 0.24 | 0.48 | 74.9 | 10.7 |  | 360 | 87.1422 | 6.352941 | 3152 | 4.467541 | 1.848918 | -2.618623 | Methane
| 48 |  | Methane | 0 | 0 | 0 | 0 | 0.2495 | -0.323 | 957 | 0.72 | 0.24 | 0.48 | 74.9 | 10.7 |  | 360 | 136.1734 | 7.15508 | 3152 | 4.913929 | 1.967823 | -2.946107 | Methane
| 49 |  | Methane | 0 | 0 | 0 | 0 | 0.2495 | -0.323 | 957 | 0.72 | 0.24 | 0.48 | 74.9 | 10.7 |  | 360 | 178.7023 | 7.828877 | 3152 | 5.185721 | 2.057819 | -3.127902 | Methane
| 50 |  | Methane | 0 | 0 | 0 | 0 | 0.2495 | -0.323 | 957 | 0.72 | 0.24 | 0.48 | 74.9 | 10.7 |  | 360 | 224.7624 | 8.213904 | 3152 | 5.415044 | 2.105828 | -3.309215 | Methane
| 51 |  | Methane | 0 | 0 | 0 | 0 | 0.2495 | -0.323 | 957 | 0.72 | 0.24 | 0.48 | 74.9 | 10.7 |  | 360 | 246.292 | 8.374332 | 3152 | 5.506518 | 2.125171 | -3.381347 | Methane
| 52 | AC-6 | Methane | 0 | 0 | 0 | 0 | 0.2495 | -0.323 | 1334 | 0.7 | 0.1 | 0.6 | 60.8 | 23.7 |  | 300 | 8.239715 | 4.566845 | 3153 | 2.108966 | 1.518823 | -0.5901431 | Methane
| 53 |  | Methane | 0 | 0 | 0 | 0 | 0.2495 | -0.323 | 1334 | 0.7 | 0.1 | 0.6 | 60.8 | 23.7 |  | 300 | 12.70053 | 5.614973 | 3153 | 2.541644 | 1.725437 | -0.8162073 | Methane
| 54 |  | Methane | 0 | 0 | 0 | 0 | 0.2495 | -0.323 | 1334 | 0.7 | 0.1 | 0.6 | 60.8 | 23.7 |  | 300 | 19.67343 | 6.775401 | 3153 | 2.979269 | 1.913299 | -1.06597 | Methane
| 55 |  | Methane | 0 | 0 | 0 | 0 | 0.2495 | -0.323 | 1334 | 0.7 | 0.1 | 0.6 | 60.8 | 23.7 |  | 300 | 27.18809 | 7.411765 | 3153 | 3.302779 | 2.003069 | -1.299711 | Methane
| 56 |  | Methane | 0 | 0 | 0 | 0 | 0.2495 | -0.323 | 1334 | 0.7 | 0.1 | 0.6 | 60.8 | 23.7 |  | 300 | 37.71886 | 8.160428 | 3153 | 3.63016 | 2.099297 | -1.530864 | Methane
| 57 |  | Methane | 0 | 0 | 0 | 0 | 0.2495 | -0.323 | 1334 | 0.7 | 0.1 | 0.6 | 60.8 | 23.7 |  | 300 | 46.7591 | 8.609626 | 3153 | 3.845009 | 2.152881 | -1.692128 | Methane
| 58 |  | Methane | 0 | 0 | 0 | 0 | 0.2495 | -0.323 | 1334 | 0.7 | 0.1 | 0.6 | 60.8 | 23.7 |  | 300 | 58.80736 | 9.283422 | 3153 | 4.074267 | 2.22823 | -1.846037 | Methane
| 59 |  | Methane | 0 | 0 | 0 | 0 | 0.2495 | -0.323 | 1334 | 0.7 | 0.1 | 0.6 | 60.8 | 23.7 |  | 300 | 68.86105 | 9.657754 | 3153 | 4.232091 | 2.267761 | -1.96433 | Methane
| 60 |  | Methane | 0 | 0 | 0 | 0 | 0.2495 | -0.323 | 1334 | 0.7 | 0.1 | 0.6 | 60.8 | 23.7 |  | 300 | 96.02758 | 10.36898 | 3153 | 4.564635 | 2.338819 | -2.225816 | Methane
| 61 |  | Methane | 0 | 0 | 0 | 0 | 0.2495 | -0.323 | 1334 | 0.7 | 0.1 | 0.6 | 60.8 | 23.7 |  | 300 | 135.8057 | 10.93048 | 3153 | 4.911225 | 2.391555 | -2.51967 | Methane
| 62 |  | Methane | 0 | 0 | 0 | 0 | 0.2495 | -0.323 | 1334 | 0.7 | 0.1 | 0.6 | 60.8 | 23.7 |  | 300 | 180.6322 | 11.37968 | 3153 | 5.196463 | 2.431829 | -2.764634 | Methane
| 63 |  | Methane | 0 | 0 | 0 | 0 | 0.2495 | -0.323 | 1334 | 0.7 | 0.1 | 0.6 | 60.8 | 23.7 |  | 300 | 224.4507 | 11.82888 | 3153 | 5.413656 | 2.470544 | -2.943112 | Methane
| 64 |  | Methane | 0 | 0 | 0 | 0 | 0.2495 | -0.323 | 1334 | 0.7 | 0.1 | 0.6 | 60.8 | 23.7 |  | 300 | 246.1079 | 12.05348 | 3153 | 5.50577 | 2.489353 | -3.016417 | Methane
| 65 |  | Methane | 0 | 0 | 0 | 0 | 0.2495 | -0.323 | 1334 | 0.7 | 0.1 | 0.6 | 60.8 | 23.7 |  | 320 | 4.350311 | 2.582888 | 3154 | 1.470247 | 0.948908 | -0.5213392 | Methane
| 66 |  | Methane | 0 | 0 | 0 | 0 | 0.2495 | -0.323 | 1334 | 0.7 | 0.1 | 0.6 | 60.8 | 23.7 |  | 320 | 10.29358 | 4.042781 | 3154 | 2.33152 | 1.396933 | -0.9345875 | Methane
| 67 |  | Methane | 0 | 0 | 0 | 0 | 0.2495 | -0.323 | 1334 | 0.7 | 0.1 | 0.6 | 60.8 | 23.7 |  | 320 | 13.25578 | 4.903743 | 3154 | 2.584434 | 1.589999 | -0.9944347 | Methane
| 68 |  | Methane | 0 | 0 | 0 | 0 | 0.2495 | -0.323 | 1334 | 0.7 | 0.1 | 0.6 | 60.8 | 23.7 |  | 320 | 20.76236 | 5.652406 | 3154 | 3.033142 | 1.732081 | -1.30106 | Methane
| 69 |  | Methane | 0 | 0 | 0 | 0 | 0.2495 | -0.323 | 1334 | 0.7 | 0.1 | 0.6 | 60.8 | 23.7 |  | 320 | 27.26087 | 6.40107 | 3154 | 3.305452 | 1.856465 | -1.448987 | Methane
| 70 |  | Methane | 0 | 0 | 0 | 0 | 0.2495 | -0.323 | 1334 | 0.7 | 0.1 | 0.6 | 60.8 | 23.7 |  | 320 | 38.79701 | 7.187166 | 3154 | 3.658343 | 1.972297 | -1.686046 | Methane
| 71 |  | Methane | 0 | 0 | 0 | 0 | 0.2495 | -0.323 | 1334 | 0.7 | 0.1 | 0.6 | 60.8 | 23.7 |  | 320 | 55.86402 | 8.160428 | 3154 | 4.022921 | 2.099297 | -1.923624 | Methane
| 72 |  | Methane | 0 | 0 | 0 | 0 | 0.2495 | -0.323 | 1334 | 0.7 | 0.1 | 0.6 | 60.8 | 23.7 |  | 320 | 82.0144 | 8.983957 | 3154 | 4.406895 | 2.19544 | -2.211454 | Methane
| 73 |  | Methane | 0 | 0 | 0 | 0 | 0.2495 | -0.323 | 1334 | 0.7 | 0.1 | 0.6 | 60.8 | 23.7 |  | 320 | 114.224 | 9.657754 | 3154 | 4.738161 | 2.267761 | -2.4704 | Methane
| 74 |  | Methane | 0 | 0 | 0 | 0 | 0.2495 | -0.323 | 1334 | 0.7 | 0.1 | 0.6 | 60.8 | 23.7 |  | 320 | 159.5329 | 10.40642 | 3154 | 5.07225 | 2.342423 | -2.729828 | Methane
| 75 |  | Methane | 0 | 0 | 0 | 0 | 0.2495 | -0.323 | 1334 | 0.7 | 0.1 | 0.6 | 60.8 | 23.7 |  | 320 | 202.8447 | 10.89305 | 3154 | 5.312441 | 2.388125 | -2.924316 | Methane
| 76 |  | Methane | 0 | 0 | 0 | 0 | 0.2495 | -0.323 | 1334 | 0.7 | 0.1 | 0.6 | 60.8 | 23.7 |  | 320 | 244.6443 | 11.37968 | 3154 | 5.499805 | 2.431829 | -3.067976 | Methane
| 77 |  | Methane | 0 | 0 | 0 | 0 | 0.2495 | -0.323 | 1334 | 0.7 | 0.1 | 0.6 | 60.8 | 23.7 |  | 340 | 3.886709 | 2.02139 | 3155 | 1.357563 | 0.7037856 | -0.6537771 | Methane
| 78 |  | Methane | 0 | 0 | 0 | 0 | 0.2495 | -0.323 | 1334 | 0.7 | 0.1 | 0.6 | 60.8 | 23.7 |  | 340 | 6.835432 | 3.069519 | 3155 | 1.92212 | 1.121521 | -0.8005989 | Methane
| 79 |  | Methane | 0 | 0 | 0 | 0 | 0.2495 | -0.323 | 1334 | 0.7 | 0.1 | 0.6 | 60.8 | 23.7 |  | 340 | 12.82722 | 3.855615 | 3155 | 2.551569 | 1.349531 | -1.202039 | Methane
| 80 |  | Methane | 0 | 0 | 0 | 0 | 0.2495 | -0.323 | 1334 | 0.7 | 0.1 | 0.6 | 60.8 | 23.7 |  | 340 | 19.81898 | 4.754011 | 3155 | 2.98664 | 1.558989 | -1.427651 | Methane
| 81 |  | Methane | 0 | 0 | 0 | 0 | 0.2495 | -0.323 | 1334 | 0.7 | 0.1 | 0.6 | 60.8 | 23.7 |  | 340 | 26.81344 | 5.614973 | 3155 | 3.288903 | 1.725437 | -1.563466 | Methane
| 82 |  | Methane | 0 | 0 | 0 | 0 | 0.2495 | -0.323 | 1334 | 0.7 | 0.1 | 0.6 | 60.8 | 23.7 |  | 340 | 45.88041 | 6.812834 | 3155 | 3.826038 | 1.918808 | -1.90723 | Methane
| 83 |  | Methane | 0 | 0 | 0 | 0 | 0.2495 | -0.323 | 1334 | 0.7 | 0.1 | 0.6 | 60.8 | 23.7 |  | 340 | 67.48102 | 7.823529 | 3155 | 4.211846 | 2.057136 | -2.154711 | Methane
| 84 |  | Methane | 0 | 0 | 0 | 0 | 0.2495 | -0.323 | 1334 | 0.7 | 0.1 | 0.6 | 60.8 | 23.7 |  | 340 | 95.65023 | 8.609626 | 3155 | 4.560698 | 2.152881 | -2.407817 | Methane
| 85 |  | Methane | 0 | 0 | 0 | 0 | 0.2495 | -0.323 | 1334 | 0.7 | 0.1 | 0.6 | 60.8 | 23.7 |  | 340 | 135.9108 | 9.470588 | 3155 | 4.911999 | 2.248191 | -2.663808 | Methane
| 86 |  | Methane | 0 | 0 | 0 | 0 | 0.2495 | -0.323 | 1334 | 0.7 | 0.1 | 0.6 | 60.8 | 23.7 |  | 340 | 178.7131 | 10.03209 | 3155 | 5.185782 | 2.305789 | -2.879993 | Methane
| 87 |  | Methane | 0 | 0 | 0 | 0 | 0.2495 | -0.323 | 1334 | 0.7 | 0.1 | 0.6 | 60.8 | 23.7 |  | 340 | 223.5343 | 10.55615 | 3155 | 5.409565 | 2.356709 | -3.052856 | Methane
| 88 |  | Methane | 0 | 0 | 0 | 0 | 0.2495 | -0.323 | 1334 | 0.7 | 0.1 | 0.6 | 60.8 | 23.7 |  | 340 | 246.2049 | 10.70588 | 3155 | 5.506164 | 2.370793 | -3.135371 | Methane
| 89 |  | Methane | 0 | 0 | 0 | 0 | 0.2495 | -0.323 | 1334 | 0.7 | 0.1 | 0.6 | 60.8 | 23.7 |  | 360 | 2.975677 | 0.6737968 | 3156 | 1.090472 | -0.3948267 | -1.485298 | Methane
| 90 |  | Methane | 0 | 0 | 0 | 0 | 0.2495 | -0.323 | 1334 | 0.7 | 0.1 | 0.6 | 60.8 | 23.7 |  | 360 | 4.414999 | 1.684492 | 3156 | 1.485008 | 0.521464 | -0.9635436 | Methane
| 91 |  | Methane | 0 | 0 | 0 | 0 | 0.2495 | -0.323 | 1334 | 0.7 | 0.1 | 0.6 | 60.8 | 23.7 |  | 360 | 9.905447 | 2.433155 | 3156 | 2.293085 | 0.8891888 | -1.403896 | Methane
| 92 |  | Methane | 0 | 0 | 0 | 0 | 0.2495 | -0.323 | 1334 | 0.7 | 0.1 | 0.6 | 60.8 | 23.7 |  | 360 | 13.8811 | 3.219251 | 3156 | 2.630528 | 1.169149 | -1.46138 | Methane
| 93 |  | Methane | 0 | 0 | 0 | 0 | 0.2495 | -0.323 | 1334 | 0.7 | 0.1 | 0.6 | 60.8 | 23.7 |  | 360 | 19.8648 | 4.117647 | 3156 | 2.988949 | 1.415282 | -1.573667 | Methane
| 94 |  | Methane | 0 | 0 | 0 | 0 | 0.2495 | -0.323 | 1334 | 0.7 | 0.1 | 0.6 | 60.8 | 23.7 |  | 360 | 26.36062 | 4.903743 | 3156 | 3.271871 | 1.589999 | -1.681872 | Methane
| 95 |  | Methane | 0 | 0 | 0 | 0 | 0.2495 | -0.323 | 1334 | 0.7 | 0.1 | 0.6 | 60.8 | 23.7 |  | 360 | 45.43029 | 6.064171 | 3156 | 3.816179 | 1.802398 | -2.013781 | Methane
| 96 |  | Methane | 0 | 0 | 0 | 0 | 0.2495 | -0.323 | 1334 | 0.7 | 0.1 | 0.6 | 60.8 | 23.7 |  | 360 | 69.54297 | 7.187166 | 3156 | 4.241945 | 1.972297 | -2.269648 | Methane
| 97 |  | Methane | 0 | 0 | 0 | 0 | 0.2495 | -0.323 | 1334 | 0.7 | 0.1 | 0.6 | 60.8 | 23.7 |  | 360 | 97.20545 | 8.010695 | 3156 | 4.576827 | 2.080778 | -2.496049 | Methane
| 98 |  | Methane | 0 | 0 | 0 | 0 | 0.2495 | -0.323 | 1334 | 0.7 | 0.1 | 0.6 | 60.8 | 23.7 |  | 360 | 136.9593 | 8.909091 | 3156 | 4.919684 | 2.187072 | -2.732612 | Methane
| 99 |  | Methane | 0 | 0 | 0 | 0 | 0.2495 | -0.323 | 1334 | 0.7 | 0.1 | 0.6 | 60.8 | 23.7 |  | 360 | 178.2522 | 9.433155 | 3156 | 5.1832 | 2.244231 | -2.938969 | Methane
| 100 |  | Methane | 0 | 0 | 0 | 0 | 0.2495 | -0.323 | 1334 | 0.7 | 0.1 | 0.6 | 60.8 | 23.7 |  | 360 | 224.0868 | 9.882353 | 3156 | 5.412034 | 2.290751 | -3.121283 | Methane
| 101 |  | Methane | 0 | 0 | 0 | 0 | 0.2495 | -0.323 | 1334 | 0.7 | 0.1 | 0.6 | 60.8 | 23.7 |  | 360 | 248.2561 | 10.21925 | 3156 | 5.514461 | 2.324273 | -3.190188 | Methane
60 | 0 | AMC-700 | Methane | 0 | 0 | 0 | 0 | 0.2495 | -0.323 | 536.5 | 0.32 | 0.034 | 0.286 |  |  |  | 273 | 0.0167487 | 0.1039604 | 3157 | -4.089435 | -2.263745 | 1.825689 | Methane
| 1 |  | Methane | 0 | 0 | 0 | 0 | 0.2495 | -0.323 | 536.5 | 0.32 | 0.034 | 0.286 |  |  |  | 273 | 0.07124066 | 0.3861386 | 3157 | -2.641692 | -0.9515589 | 1.690133 | Methane
| 2 |  | Methane | 0 | 0 | 0 | 0 | 0.2495 | -0.323 | 536.5 | 0.32 | 0.034 | 0.286 |  |  |  | 273 | 0.130088 | 0.5346535 | 3157 | -2.039544 | -0.6261365 | 1.413408 | Methane
| 3 |  | Methane | 0 | 0 | 0 | 0 | 0.2495 | -0.323 | 536.5 | 0.32 | 0.034 | 0.286 |  |  |  | 273 | 0.2078435 | 0.7376238 | 3157 | -1.57097 | -0.3043214 | 1.266648 | Methane
| 4 |  | Methane | 0 | 0 | 0 | 0 | 0.2495 | -0.323 | 536.5 | 0.32 | 0.034 | 0.286 |  |  |  | 273 | 0.2898448 | 0.9108911 | 3157 | -1.23841 | -0.09333194 | 1.145078 | Methane
| 5 |  | Methane | 0 | 0 | 0 | 0 | 0.2495 | -0.323 | 536.5 | 0.32 | 0.034 | 0.286 |  |  |  | 273 | 0.3550558 | 1.019802 | 3157 | -1.03548 | 0.01960847 | 1.055089 | Methane
| 6 |  | Methane | 0 | 0 | 0 | 0 | 0.2495 | -0.323 | 536.5 | 0.32 | 0.034 | 0.286 |  |  |  | 273 | 0.4518394 | 1.163366 | 3157 | -0.7944285 | 0.1513178 | 0.9457464 | Methane
| 7 |  | Methane | 0 | 0 | 0 | 0 | 0.2495 | -0.323 | 536.5 | 0.32 | 0.034 | 0.286 |  |  |  | 273 | 0.5654812 | 1.306931 | 3157 | -0.5700782 | 0.2676814 | 0.8377596 | Methane
| 8 |  | Methane | 0 | 0 | 0 | 0 | 0.2495 | -0.323 | 536.5 | 0.32 | 0.034 | 0.286 |  |  |  | 273 | 0.6833689 | 1.420792 | 3157 | -0.3807205 | 0.3512145 | 0.731935 | Methane
| 9 |  | Methane | 0 | 0 | 0 | 0 | 0.2495 | -0.323 | 536.5 | 0.32 | 0.034 | 0.286 |  |  |  | 273 | 0.7865265 | 1.514851 | 3157 | -0.2401289 | 0.4153174 | 0.6554463 | Methane
| 10 |  | Methane | 0 | 0 | 0 | 0 | 0.2495 | -0.323 | 536.5 | 0.32 | 0.034 | 0.286 |  |  |  | 273 | 0.8896841 | 1.608911 | 3157 | -0.1168888 | 0.4755575 | 0.5924463 | Methane
| 11 |  | Methane | 0 | 0 | 0 | 0 | 0.2495 | -0.323 | 536.5 | 0.32 | 0.034 | 0.286 |  |  |  | 273 | 0.9907657 | 1.673267 | 3157 | -0.009277186 | 0.5147782 | 0.5240554 | Methane
| 12 |  | Methane | 0 | 0 | 0 | 0 | 0.2495 | -0.323 | 536.5 | 0.32 | 0.034 | 0.286 |  |  |  | 273 | 1.074994 | 1.732673 | 3157 | 0.07231537 | 0.5496655 | 0.4773501 | Methane
| 13 | AMC-800 | Methane | 0 | 0 | 0 | 0 | 0.2495 | -0.323 | 815.2 | 0.498 | 0.061 | 0.437 |  |  |  | 273 | 0.02309662 | 0.07920792 | 3158 | -3.768069 | -2.535679 | 1.23239 | Methane
| 14 |  | Methane | 0 | 0 | 0 | 0 | 0.2495 | -0.323 | 815.2 | 0.498 | 0.061 | 0.437 |  |  |  | 273 | 0.06501792 | 0.2920792 | 3158 | -2.733092 | -1.23073 | 1.502362 | Methane
| 15 |  | Methane | 0 | 0 | 0 | 0 | 0.2495 | -0.323 | 815.2 | 0.498 | 0.061 | 0.437 |  |  |  | 273 | 0.1091039 | 0.450495 | 3158 | -2.215455 | -0.7974082 | 1.418047 | Methane
| 16 |  | Methane | 0 | 0 | 0 | 0 | 0.2495 | -0.323 | 815.2 | 0.498 | 0.061 | 0.437 |  |  |  | 273 | 0.178472 | 0.6138614 | 3158 | -1.723324 | -0.4879861 | 1.235338 | Methane
| 17 |  | Methane | 0 | 0 | 0 | 0 | 0.2495 | -0.323 | 815.2 | 0.498 | 0.061 | 0.437 |  |  |  | 273 | 0.2646827 | 0.7920792 | 3158 | -1.329224 | -0.2330939 | 1.09613 | Methane
| 18 |  | Methane | 0 | 0 | 0 | 0 | 0.2495 | -0.323 | 815.2 | 0.498 | 0.061 | 0.437 |  |  |  | 273 | 0.3593225 | 0.970297 | 3158 | -1.023535 | -0.03015304 | 0.993382 | Methane
| 19 |  | Methane | 0 | 0 | 0 | 0 | 0.2495 | -0.323 | 815.2 | 0.498 | 0.061 | 0.437 |  |  |  | 273 | 0.4581873 | 1.138614 | 3158 | -0.7804773 | 0.1298116 | 0.9102889 | Methane
| 20 |  | Methane | 0 | 0 | 0 | 0 | 0.2495 | -0.323 | 815.2 | 0.498 | 0.061 | 0.437 |  |  |  | 273 | 0.5591959 | 1.272277 | 3158 | -0.5812555 | 0.2408084 | 0.8220638 | Methane
| 21 |  | Methane | 0 | 0 | 0 | 0 | 0.2495 | -0.323 | 815.2 | 0.498 | 0.061 | 0.437 |  |  |  | 273 | 0.6433775 | 1.376238 | 3158 | -0.4410236 | 0.3193534 | 0.760377 | Methane
| 22 |  | Methane | 0 | 0 | 0 | 0 | 0.2495 | -0.323 | 815.2 | 0.498 | 0.061 | 0.437 |  |  |  | 273 | 0.7422841 | 1.50495 | 3158 | -0.2980233 | 0.40876 | 0.7067833 | Methane
| 23 |  | Methane | 0 | 0 | 0 | 0 | 0.2495 | -0.323 | 815.2 | 0.498 | 0.061 | 0.437 |  |  |  | 273 | 0.8433239 | 1.608911 | 3158 | -0.1704041 | 0.4755575 | 0.6459616 | Methane
| 24 |  | Methane | 0 | 0 | 0 | 0 | 0.2495 | -0.323 | 815.2 | 0.498 | 0.061 | 0.437 |  |  |  | 273 | 0.9254192 | 1.693069 | 3158 | -0.07750848 | 0.526543 | 0.6040515 | Methane
| 25 |  | Methane | 0 | 0 | 0 | 0 | 0.2495 | -0.323 | 815.2 | 0.498 | 0.061 | 0.437 |  |  |  | 273 | 1.06017 | 1.80198 | 3158 | 0.05842958 | 0.5888862 | 0.5304566 | Methane
| 26 | AMC-900 | Methane | 0 | 0 | 0 | 0 | 0.2495 | -0.323 | 1040.3 | 0.635 | 0.061 | 0.574 |  |  |  | 273 | 0.01045294 | 0.07920792 | 3159 | -4.560872 | -2.535679 | 2.025193 | Methane
| 27 |  | Methane | 0 | 0 | 0 | 0 | 0.2495 | -0.323 | 1040.3 | 0.635 | 0.061 | 0.574 |  |  |  | 273 | 0.07549695 | 0.3465347 | 3159 | -2.583663 | -1.059772 | 1.523891 | Methane
| 28 |  | Methane | 0 | 0 | 0 | 0 | 0.2495 | -0.323 | 1040.3 | 0.635 | 0.061 | 0.574 |  |  |  | 273 | 0.1132819 | 0.4851485 | 3159 | -2.177876 | -0.7233002 | 1.454575 | Methane
| 29 |  | Methane | 0 | 0 | 0 | 0 | 0.2495 | -0.323 | 1040.3 | 0.635 | 0.061 | 0.574 |  |  |  | 273 | 0.1594856 | 0.6336634 | 3159 | -1.835802 | -0.4562374 | 1.379564 | Methane
| 30 |  | Methane | 0 | 0 | 0 | 0 | 0.2495 | -0.323 | 1040.3 | 0.635 | 0.061 | 0.574 |  |  |  | 273 | 0.2414765 | 0.8168317 | 3159 | -1.420983 | -0.2023222 | 1.218661 | Methane
| 31 |  | Methane | 0 | 0 | 0 | 0 | 0.2495 | -0.323 | 1040.3 | 0.635 | 0.061 | 0.574 |  |  |  | 273 | 0.2940125 | 0.9554455 | 3159 | -1.224133 | -0.04557751 | 1.178556 | Methane
| 32 |  | Methane | 0 | 0 | 0 | 0 | 0.2495 | -0.323 | 1040.3 | 0.635 | 0.061 | 0.574 |  |  |  | 273 | 0.3486609 | 1.089109 | 3159 | -1.053655 | 0.08535985 | 1.139015 | Methane
| 33 |  | Methane | 0 | 0 | 0 | 0 | 0.2495 | -0.323 | 1040.3 | 0.635 | 0.061 | 0.574 |  |  |  | 273 | 0.4412143 | 1.247525 | 3159 | -0.8182246 | 0.2211614 | 1.039386 | Methane
| 34 |  | Methane | 0 | 0 | 0 | 0 | 0.2495 | -0.323 | 1040.3 | 0.635 | 0.061 | 0.574 |  |  |  | 273 | 0.5674633 | 1.425743 | 3159 | -0.5665792 | 0.3546928 | 0.921272 | Methane
| 35 |  | Methane | 0 | 0 | 0 | 0 | 0.2495 | -0.323 | 1040.3 | 0.635 | 0.061 | 0.574 |  |  |  | 273 | 0.6600167 | 1.584158 | 3159 | -0.4154902 | 0.4600533 | 0.8755435 | Methane
| 36 |  | Methane | 0 | 0 | 0 | 0 | 0.2495 | -0.323 | 1040.3 | 0.635 | 0.061 | 0.574 |  |  |  | 273 | 0.7610514 | 1.693069 | 3159 | -0.2730544 | 0.526543 | 0.7995975 | Methane
| 37 |  | Methane | 0 | 0 | 0 | 0 | 0.2495 | -0.323 | 1040.3 | 0.635 | 0.061 | 0.574 |  |  |  | 273 | 0.8620652 | 1.821782 | 3159 | -0.1484244 | 0.5998152 | 0.7482396 | Methane
| 38 |  | Methane | 0 | 0 | 0 | 0 | 0.2495 | -0.323 | 1040.3 | 0.635 | 0.061 | 0.574 |  |  |  | 273 | 1.038899 | 1.990099 | 3159 | 0.03816181 | 0.6881844 | 0.6500226 | Methane
61 | 0 | KOH:FPV_850=4 | Methane | 0 | 0 | 0 | 0 | 0.2495 | -0.323 | 2406 | 1.53 | 1.04 | 0.49 |  |  |  | 298 | 0.8768248 | 1.067416 | 3160 | -0.1314481 | 0.06524052 | 0.1966886 | Methane
| 1 |  | Methane | 0 | 0 | 0 | 0 | 0.2495 | -0.323 | 2406 | 1.53 | 1.04 | 0.49 |  |  |  | 298 | 1.67474 | 1.938202 | 3160 | 0.5156578 | 0.6617609 | 0.146103 | Methane
| 2 |  | Methane | 0 | 0 | 0 | 0 | 0.2495 | -0.323 | 2406 | 1.53 | 1.04 | 0.49 |  |  |  | 298 | 3.116368 | 2.837079 | 3160 | 1.136668 | 1.042775 | -0.09389341 | Methane
| 3 |  | Methane | 0 | 0 | 0 | 0 | 0.2495 | -0.323 | 2406 | 1.53 | 1.04 | 0.49 |  |  |  | 298 | 6.163323 | 4.297753 | 3160 | 1.818616 | 1.458092 | -0.3605238 | Methane
| 4 |  | Methane | 0 | 0 | 0 | 0 | 0.2495 | -0.323 | 2406 | 1.53 | 1.04 | 0.49 |  |  |  | 298 | 10.25623 | 5.814607 | 3160 | 2.327885 | 1.760373 | -0.5675119 | Methane
| 5 |  | Methane | 0 | 0 | 0 | 0 | 0.2495 | -0.323 | 2406 | 1.53 | 1.04 | 0.49 |  |  |  | 298 | 14.91574 | 6.938202 | 3160 | 2.702417 | 1.937043 | -0.7653746 | Methane
| 6 |  | Methane | 0 | 0 | 0 | 0 | 0.2495 | -0.323 | 2406 | 1.53 | 1.04 | 0.49 |  |  |  | 298 | 19.57684 | 7.865169 | 3160 | 2.974347 | 2.062444 | -0.9119034 | Methane
| 7 |  | Methane | 0 | 0 | 0 | 0 | 0.2495 | -0.323 | 2406 | 1.53 | 1.04 | 0.49 |  |  |  | 298 | 24.72225 | 8.623596 | 3160 | 3.207704 | 2.154502 | -1.053202 | Methane
| 8 |  | Methane | 0 | 0 | 0 | 0 | 0.2495 | -0.323 | 2406 | 1.53 | 1.04 | 0.49 |  |  |  | 298 | 29.38629 | 9.185393 | 3160 | 3.380528 | 2.217615 | -1.162914 | Methane
| 9 |  | Methane | 0 | 0 | 0 | 0 | 0.2495 | -0.323 | 2406 | 1.53 | 1.04 | 0.49 |  |  |  | 298 | 34.53419 | 9.634831 | 3160 | 3.54195 | 2.265385 | -1.276565 | Methane
| 10 |  | Methane | 0 | 0 | 0 | 0 | 0.2495 | -0.323 | 2406 | 1.53 | 1.04 | 0.49 |  |  |  | 298 | 39.52178 | 10 | 3160 | 3.676852 | 2.302585 | -1.374267 | Methane
| 11 |  | Methane | 0 | 0 | 0 | 0 | 0.2495 | -0.323 | 2406 | 1.53 | 1.04 | 0.49 |  |  |  | 298 | 44.5096 | 10.33708 | 3160 | 3.795705 | 2.335737 | -1.459968 | Methane
| 12 |  | Methane | 0 | 0 | 0 | 0 | 0.2495 | -0.323 | 2406 | 1.53 | 1.04 | 0.49 |  |  |  | 313 | 0.318126 | 0.4775281 | 3161 | -1.145308 | -0.7391323 | 0.4061756 | Methane
| 13 |  | Methane | 0 | 0 | 0 | 0 | 0.2495 | -0.323 | 2406 | 1.53 | 1.04 | 0.49 |  |  |  | 313 | 2.480569 | 1.825843 | 3161 | 0.9084878 | 0.6020416 | -0.3064461 | Methane
| 14 |  | Methane | 0 | 0 | 0 | 0 | 0.2495 | -0.323 | 2406 | 1.53 | 1.04 | 0.49 |  |  |  | 313 | 5.847684 | 3.511236 | 3161 | 1.766046 | 1.255968 | -0.5100776 | Methane
| 15 |  | Methane | 0 | 0 | 0 | 0 | 0.2495 | -0.323 | 2406 | 1.53 | 1.04 | 0.49 |  |  |  | 313 | 10.26369 | 4.88764 | 3161 | 2.328612 | 1.58671 | -0.7419026 | Methane
| 16 |  | Methane | 0 | 0 | 0 | 0 | 0.2495 | -0.323 | 2406 | 1.53 | 1.04 | 0.49 |  |  |  | 313 | 14.76199 | 6.039326 | 3161 | 2.692056 | 1.798292 | -0.8937635 | Methane
| 17 |  | Methane | 0 | 0 | 0 | 0 | 0.2495 | -0.323 | 2406 | 1.53 | 1.04 | 0.49 |  |  |  | 313 | 19.58476 | 6.882022 | 3161 | 2.974752 | 1.928913 | -1.045839 | Methane
| 18 |  | Methane | 0 | 0 | 0 | 0 | 0.2495 | -0.323 | 2406 | 1.53 | 1.04 | 0.49 |  |  |  | 313 | 24.56986 | 7.55618 | 3161 | 3.201521 | 2.022366 | -1.179155 | Methane
| 19 |  | Methane | 0 | 0 | 0 | 0 | 0.2495 | -0.323 | 2406 | 1.53 | 1.04 | 0.49 |  |  |  | 313 | 29.71685 | 8.117978 | 3161 | 3.391714 | 2.094081 | -1.297633 | Methane
| 20 |  | Methane | 0 | 0 | 0 | 0 | 0.2495 | -0.323 | 2406 | 1.53 | 1.04 | 0.49 |  |  |  | 313 | 34.54301 | 8.539326 | 3161 | 3.542205 | 2.144682 | -1.397523 | Methane
| 21 |  | Methane | 0 | 0 | 0 | 0 | 0.2495 | -0.323 | 2406 | 1.53 | 1.04 | 0.49 |  |  |  | 313 | 39.69113 | 8.960674 | 3161 | 3.681128 | 2.192845 | -1.488282 | Methane
| 22 |  | Methane | 0 | 0 | 0 | 0 | 0.2495 | -0.323 | 2406 | 1.53 | 1.04 | 0.49 |  |  |  | 313 | 44.83971 | 9.325843 | 3161 | 3.803094 | 2.232789 | -1.570305 | Methane
| 23 |  | Methane | 0 | 0 | 0 | 0 | 0.2495 | -0.323 | 2406 | 1.53 | 1.04 | 0.49 |  |  |  | 333 | 2.564679 | 1.376404 | 3162 | 0.9418332 | 0.3194747 | -0.6223585 | Methane
| 24 |  | Methane | 0 | 0 | 0 | 0 | 0.2495 | -0.323 | 2406 | 1.53 | 1.04 | 0.49 |  |  |  | 333 | 6.095945 | 2.668539 | 3162 | 1.807624 | 0.9815313 | -0.8260925 | Methane
| 25 |  | Methane | 0 | 0 | 0 | 0 | 0.2495 | -0.323 | 2406 | 1.53 | 1.04 | 0.49 |  |  |  | 333 | 10.353 | 3.792135 | 3162 | 2.337276 | 1.332929 | -1.004347 | Methane
| 26 |  | Methane | 0 | 0 | 0 | 0 | 0.2495 | -0.323 | 2406 | 1.53 | 1.04 | 0.49 |  |  |  | 333 | 15.01387 | 4.747191 | 3162 | 2.708975 | 1.557553 | -1.151421 | Methane
| 27 |  | Methane | 0 | 0 | 0 | 0 | 0.2495 | -0.323 | 2406 | 1.53 | 1.04 | 0.49 |  |  |  | 333 | 19.83731 | 5.505618 | 3162 | 2.987565 | 1.705769 | -1.281796 | Methane
| 28 |  | Methane | 0 | 0 | 0 | 0 | 0.2495 | -0.323 | 2406 | 1.53 | 1.04 | 0.49 |  |  |  | 333 | 24.7417 | 6.207865 | 3162 | 3.20849 | 1.825817 | -1.382673 | Methane
| 29 |  | Methane | 0 | 0 | 0 | 0 | 0.2495 | -0.323 | 2406 | 1.53 | 1.04 | 0.49 |  |  |  | 333 | 29.56717 | 6.713483 | 3162 | 3.386665 | 1.904118 | -1.482547 | Methane
| 30 |  | Methane | 0 | 0 | 0 | 0 | 0.2495 | -0.323 | 2406 | 1.53 | 1.04 | 0.49 |  |  |  | 333 | 34.9561 | 7.219101 | 3162 | 3.554093 | 1.97673 | -1.577362 | Methane
| 31 |  | Methane | 0 | 0 | 0 | 0 | 0.2495 | -0.323 | 2406 | 1.53 | 1.04 | 0.49 |  |  |  | 333 | 39.78293 | 7.55618 | 3162 | 3.683438 | 2.022366 | -1.661072 | Methane
| 32 |  | Methane | 0 | 0 | 0 | 0 | 0.2495 | -0.323 | 2406 | 1.53 | 1.04 | 0.49 |  |  |  | 333 | 45.17366 | 7.837079 | 3162 | 3.810514 | 2.058866 | -1.751648 | Methane
| 33 |  | Methane | 0 | 0 | 0 | 0 | 0.2495 | -0.323 | 2406 | 1.53 | 1.04 | 0.49 |  |  |  | 353 | 2.486673 | 1.067416 | 3163 | 0.9109458 | 0.06524052 | -0.8457053 | Methane
| 34 |  | Methane | 0 | 0 | 0 | 0 | 0.2495 | -0.323 | 2406 | 1.53 | 1.04 | 0.49 |  |  |  | 353 | 6.261904 | 2.050562 | 3163 | 1.834484 | 0.7181138 | -1.11637 | Methane
| 35 |  | Methane | 0 | 0 | 0 | 0 | 0.2495 | -0.323 | 2406 | 1.53 | 1.04 | 0.49 |  |  |  | 353 | 10.51986 | 3.061798 | 3163 | 2.353265 | 1.119002 | -1.234263 | Methane
| 36 |  | Methane | 0 | 0 | 0 | 0 | 0.2495 | -0.323 | 2406 | 1.53 | 1.04 | 0.49 |  |  |  | 353 | 15.26213 | 3.904494 | 3163 | 2.725375 | 1.362128 | -1.363246 | Methane
| 37 |  | Methane | 0 | 0 | 0 | 0 | 0.2495 | -0.323 | 2406 | 1.53 | 1.04 | 0.49 |  |  |  | 353 | 20.0867 | 4.522472 | 3163 | 3.000058 | 1.509059 | -1.490999 | Methane
| 38 |  | Methane | 0 | 0 | 0 | 0 | 0.2495 | -0.323 | 2406 | 1.53 | 1.04 | 0.49 |  |  |  | 353 | 25.23302 | 5.168539 | 3163 | 3.228153 | 1.64259 | -1.585563 | Methane
| 39 |  | Methane | 0 | 0 | 0 | 0 | 0.2495 | -0.323 | 2406 | 1.53 | 1.04 | 0.49 |  |  |  | 353 | 29.73675 | 5.646067 | 3163 | 3.392384 | 1.730959 | -1.661424 | Methane
| 40 |  | Methane | 0 | 0 | 0 | 0 | 0.2495 | -0.323 | 2406 | 1.53 | 1.04 | 0.49 |  |  |  | 353 | 35.44855 | 6.039326 | 3163 | 3.568082 | 1.798292 | -1.76979 | Methane
| 41 |  | Methane | 0 | 0 | 0 | 0 | 0.2495 | -0.323 | 2406 | 1.53 | 1.04 | 0.49 |  |  |  | 353 | 40.35587 | 6.376404 | 3163 | 3.697737 | 1.852604 | -1.845133 | Methane
| 42 |  | Methane | 0 | 0 | 0 | 0 | 0.2495 | -0.323 | 2406 | 1.53 | 1.04 | 0.49 |  |  |  | 353 | 45.02172 | 6.713483 | 3163 | 3.807145 | 1.904118 | -1.903027 | Methane
| 43 |  | Methane | 0 | 0 | 0 | 0 | 0.2495 | -0.323 | 2406 | 1.53 | 1.04 | 0.49 |  |  |  | 373 | 2.649241 | 0.8707865 | 3164 | 0.9742731 | -0.1383584 | -1.112632 | Methane
| 44 |  | Methane | 0 | 0 | 0 | 0 | 0.2495 | -0.323 | 2406 | 1.53 | 1.04 | 0.49 |  |  |  | 373 | 6.42628 | 1.629213 | 3164 | 1.860396 | 0.4880974 | -1.372298 | Methane
| 45 |  | Methane | 0 | 0 | 0 | 0 | 0.2495 | -0.323 | 2406 | 1.53 | 1.04 | 0.49 |  |  |  | 373 | 10.20332 | 2.38764 | 3164 | 2.322713 | 0.8703056 | -1.452407 | Methane
| 46 |  | Methane | 0 | 0 | 0 | 0 | 0.2495 | -0.323 | 2406 | 1.53 | 1.04 | 0.49 |  |  |  | 373 | 15.429 | 3.174157 | 3164 | 2.736249 | 1.155042 | -1.581206 | Methane
| 47 |  | Methane | 0 | 0 | 0 | 0 | 0.2495 | -0.323 | 2406 | 1.53 | 1.04 | 0.49 |  |  |  | 373 | 20.09326 | 3.707865 | 3164 | 3.000384 | 1.310456 | -1.689928 | Methane
| 48 |  | Methane | 0 | 0 | 0 | 0 | 0.2495 | -0.323 | 2406 | 1.53 | 1.04 | 0.49 |  |  |  | 373 | 25.4815 | 4.297753 | 3164 | 3.237953 | 1.458092 | -1.779861 | Methane
| 49 |  | Methane | 0 | 0 | 0 | 0 | 0.2495 | -0.323 | 2406 | 1.53 | 1.04 | 0.49 |  |  |  | 373 | 30.22784 | 4.634831 | 3164 | 3.408764 | 1.5336 | -1.875164 | Methane
| 50 |  | Methane | 0 | 0 | 0 | 0 | 0.2495 | -0.323 | 2406 | 1.53 | 1.04 | 0.49 |  |  |  | 373 | 35.21476 | 5.08427 | 3164 | 3.561465 | 1.626151 | -1.935314 | Methane
| 51 |  | Methane | 0 | 0 | 0 | 0 | 0.2495 | -0.323 | 2406 | 1.53 | 1.04 | 0.49 |  |  |  | 373 | 40.04182 | 5.393258 | 3164 | 3.689924 | 1.68515 | -2.004775 | Methane
| 52 |  | Methane | 0 | 0 | 0 | 0 | 0.2495 | -0.323 | 2406 | 1.53 | 1.04 | 0.49 |  |  |  | 373 | 45.35183 | 5.702247 | 3164 | 3.81445 | 1.74086 | -2.07359 | Methane
| 53 |  | Methane | 0 | 0 | 0 | 0 | 0.2495 | -0.323 | 2406 | 1.53 | 1.04 | 0.49 |  |  |  | 393 | 2.650371 | 0.7303371 | 3165 | 0.9746998 | -0.3142491 | -1.288949 | Methane
| 54 |  | Methane | 0 | 0 | 0 | 0 | 0.2495 | -0.323 | 2406 | 1.53 | 1.04 | 0.49 |  |  |  | 393 | 6.428541 | 1.348315 | 3165 | 1.860748 | 0.2988554 | -1.561892 | Methane
| 55 |  | Methane | 0 | 0 | 0 | 0 | 0.2495 | -0.323 | 2406 | 1.53 | 1.04 | 0.49 |  |  |  | 393 | 10.60917 | 1.966292 | 3165 | 2.361719 | 0.6761496 | -1.685569 | Methane
| 56 |  | Methane | 0 | 0 | 0 | 0 | 0.2495 | -0.323 | 2406 | 1.53 | 1.04 | 0.49 |  |  |  | 393 | 15.27253 | 2.61236 | 3165 | 2.726056 | 0.9602539 | -1.765802 | Methane
| 57 |  | Methane | 0 | 0 | 0 | 0 | 0.2495 | -0.323 | 2406 | 1.53 | 1.04 | 0.49 |  |  |  | 393 | 20.25899 | 3.117978 | 3165 | 3.008599 | 1.137185 | -1.871414 | Methane
| 58 |  | Methane | 0 | 0 | 0 | 0 | 0.2495 | -0.323 | 2406 | 1.53 | 1.04 | 0.49 |  |  |  | 393 | 25.16519 | 3.595506 | 3165 | 3.225462 | 1.279685 | -1.945777 | Methane
| 59 |  | Methane | 0 | 0 | 0 | 0 | 0.2495 | -0.323 | 2406 | 1.53 | 1.04 | 0.49 |  |  |  | 393 | 30.07274 | 3.904494 | 3165 | 3.403619 | 1.362128 | -2.041491 | Methane
| 60 |  | Methane | 0 | 0 | 0 | 0 | 0.2495 | -0.323 | 2406 | 1.53 | 1.04 | 0.49 |  |  |  | 393 | 35.22086 | 4.325843 | 3165 | 3.561639 | 1.464607 | -2.097032 | Methane
| 61 |  | Methane | 0 | 0 | 0 | 0 | 0.2495 | -0.323 | 2406 | 1.53 | 1.04 | 0.49 |  |  |  | 393 | 40.37034 | 4.578652 | 3165 | 3.698095 | 1.521405 | -2.176691 | Methane
| 62 |  | Methane | 0 | 0 | 0 | 0 | 0.2495 | -0.323 | 2406 | 1.53 | 1.04 | 0.49 |  |  |  | 393 | 45.35861 | 4.859551 | 3165 | 3.8146 | 1.580946 | -2.233654 | Methane
| 63 |  | Methane | 0 | 0 | 0 | 0 | 0.2495 | -0.323 | 2406 | 1.53 | 1.04 | 0.49 |  |  |  | 413 | 2.892979 | 0.5898876 | 3166 | 1.062287 | -0.5278232 | -1.59011 | Methane
| 64 |  | Methane | 0 | 0 | 0 | 0 | 0.2495 | -0.323 | 2406 | 1.53 | 1.04 | 0.49 |  |  |  | 413 | 6.591561 | 1.095506 | 3166 | 1.88579 | 0.09121601 | -1.794574 | Methane
| 65 |  | Methane | 0 | 0 | 0 | 0 | 0.2495 | -0.323 | 2406 | 1.53 | 1.04 | 0.49 |  |  |  | 413 | 10.69215 | 1.657303 | 3166 | 2.36951 | 0.5051918 | -1.864318 | Methane
| 66 |  | Methane | 0 | 0 | 0 | 0 | 0.2495 | -0.323 | 2406 | 1.53 | 1.04 | 0.49 |  |  |  | 413 | 15.43691 | 2.191011 | 3166 | 2.736761 | 0.7843632 | -1.952398 | Methane
| 67 |  | Methane | 0 | 0 | 0 | 0 | 0.2495 | -0.323 | 2406 | 1.53 | 1.04 | 0.49 |  |  |  | 413 | 20.26284 | 2.640449 | 3166 | 3.008789 | 0.9709491 | -2.037839 | Methane
| 68 |  | Methane | 0 | 0 | 0 | 0 | 0.2495 | -0.323 | 2406 | 1.53 | 1.04 | 0.49 |  |  |  | 413 | 25.24998 | 3.061798 | 3166 | 3.228825 | 1.119002 | -2.109823 | Methane
| 69 |  | Methane | 0 | 0 | 0 | 0 | 0.2495 | -0.323 | 2406 | 1.53 | 1.04 | 0.49 |  |  |  | 413 | 30.23779 | 3.398876 | 3166 | 3.409093 | 1.223445 | -2.185648 | Methane
| 70 |  | Methane | 0 | 0 | 0 | 0 | 0.2495 | -0.323 | 2406 | 1.53 | 1.04 | 0.49 |  |  |  | 413 | 35.3866 | 3.735955 | 3166 | 3.566333 | 1.318003 | -2.24833 | Methane
| 71 |  | Methane | 0 | 0 | 0 | 0 | 0.2495 | -0.323 | 2406 | 1.53 | 1.04 | 0.49 |  |  |  | 413 | 40.37509 | 3.988764 | 3166 | 3.698213 | 1.383481 | -2.314732 | Methane
| 72 |  | Methane | 0 | 0 | 0 | 0 | 0.2495 | -0.323 | 2406 | 1.53 | 1.04 | 0.49 |  |  |  | 413 | 45.44453 | 4.185393 | 3166 | 3.816492 | 1.431601 | -2.384892 | Methane
| 73 |  | Methane | 0 | 0 | 0 | 0 | 0.2495 | -0.323 | 2406 | 1.53 | 1.04 | 0.49 |  |  |  | 433 | 2.733803 | 0.3651685 | 3167 | 1.005694 | -1.007396 | -2.01309 | Methane
| 74 |  | Methane | 0 | 0 | 0 | 0 | 0.2495 | -0.323 | 2406 | 1.53 | 1.04 | 0.49 |  |  |  | 433 | 6.432611 | 0.8426966 | 3167 | 1.861381 | -0.1711483 | -2.032529 | Methane
| 75 |  | Methane | 0 | 0 | 0 | 0 | 0.2495 | -0.323 | 2406 | 1.53 | 1.04 | 0.49 |  |  |  | 433 | 10.69464 | 1.348315 | 3167 | 2.369743 | 0.2988554 | -2.070887 | Methane
| 76 |  | Methane | 0 | 0 | 0 | 0 | 0.2495 | -0.323 | 2406 | 1.53 | 1.04 | 0.49 |  |  |  | 433 | 15.52057 | 1.797753 | 3167 | 2.742166 | 0.5865374 | -2.155629 | Methane
| 77 |  | Methane | 0 | 0 | 0 | 0 | 0.2495 | -0.323 | 2406 | 1.53 | 1.04 | 0.49 |  |  |  | 433 | 20.26668 | 2.162921 | 3167 | 3.008978 | 0.7714598 | -2.237518 | Methane
| 78 |  | Methane | 0 | 0 | 0 | 0 | 0.2495 | -0.323 | 2406 | 1.53 | 1.04 | 0.49 |  |  |  | 433 | 25.57602 | 2.55618 | 3167 | 3.241655 | 0.9385139 | -2.303141 | Methane
| 79 |  | Methane | 0 | 0 | 0 | 0 | 0.2495 | -0.323 | 2406 | 1.53 | 1.04 | 0.49 |  |  |  | 433 | 30.64387 | 2.949438 | 3167 | 3.422433 | 1.081615 | -2.340818 | Methane
| 80 |  | Methane | 0 | 0 | 0 | 0 | 0.2495 | -0.323 | 2406 | 1.53 | 1.04 | 0.49 |  |  |  | 433 | 35.47161 | 3.174157 | 3167 | 3.568733 | 1.155042 | -2.41369 | Methane
| 81 |  | Methane | 0 | 0 | 0 | 0 | 0.2495 | -0.323 | 2406 | 1.53 | 1.04 | 0.49 |  |  |  | 433 | 40.54082 | 3.398876 | 3167 | 3.702309 | 1.223445 | -2.478865 | Methane
| 82 |  | Methane | 0 | 0 | 0 | 0 | 0.2495 | -0.323 | 2406 | 1.53 | 1.04 | 0.49 |  |  |  | 433 | 45.36879 | 3.595506 | 3167 | 3.814824 | 1.279685 | -2.53514 | Methane
| 83 | K2CO3:FPV_850=1 | Methane | 0 | 0 | 0 | 0 | 0.2495 | -0.323 | 1799 | 1.04 | 0.62 | 0.42 |  |  |  | 298 | 0.8015087 | 0.8253968 | 3168 | -0.2212594 | -0.191891 | 0.02936842 | Methane
| 84 |  | Methane | 0 | 0 | 0 | 0 | 0.2495 | -0.323 | 1799 | 1.04 | 0.62 | 0.42 |  |  |  | 298 | 1.23841 | 1.291005 | 3168 | 0.2138279 | 0.2554212 | 0.04159327 | Methane
| 85 |  | Methane | 0 | 0 | 0 | 0 | 0.2495 | -0.323 | 1799 | 1.04 | 0.62 | 0.42 |  |  |  | 298 | 1.822254 | 1.84127 | 3168 | 0.600074 | 0.6104555 | 0.01038146 | Methane
| 86 |  | Methane | 0 | 0 | 0 | 0 | 0.2495 | -0.323 | 1799 | 1.04 | 0.62 | 0.42 |  |  |  | 298 | 2.99505 | 2.666667 | 3168 | 1.096961 | 0.9808293 | -0.1161315 | Methane
| 87 |  | Methane | 0 | 0 | 0 | 0 | 0.2495 | -0.323 | 1799 | 1.04 | 0.62 | 0.42 |  |  |  | 298 | 6.388496 | 3.873016 | 3168 | 1.854499 | 1.354033 | -0.5004654 | Methane
| 88 |  | Methane | 0 | 0 | 0 | 0 | 0.2495 | -0.323 | 1799 | 1.04 | 0.62 | 0.42 |  |  |  | 298 | 10.22827 | 5.037037 | 3168 | 2.325156 | 1.616818 | -0.7083377 | Methane
| 89 |  | Methane | 0 | 0 | 0 | 0 | 0.2495 | -0.323 | 1799 | 1.04 | 0.62 | 0.42 |  |  |  | 298 | 14.96621 | 5.820106 | 3168 | 2.705795 | 1.761318 | -0.9444766 | Methane
| 90 |  | Methane | 0 | 0 | 0 | 0 | 0.2495 | -0.323 | 1799 | 1.04 | 0.62 | 0.42 |  |  |  | 298 | 19.55838 | 6.455026 | 3168 | 2.973404 | 1.864859 | -1.108545 | Methane
| 91 |  | Methane | 0 | 0 | 0 | 0 | 0.2495 | -0.323 | 1799 | 1.04 | 0.62 | 0.42 |  |  |  | 298 | 24.52342 | 7.005291 | 3168 | 3.199628 | 1.946666 | -1.252963 | Methane
| 92 |  | Methane | 0 | 0 | 0 | 0 | 0.2495 | -0.323 | 1799 | 1.04 | 0.62 | 0.42 |  |  |  | 298 | 29.56664 | 7.343915 | 3168 | 3.386647 | 1.993872 | -1.392774 | Methane
| 93 |  | Methane | 0 | 0 | 0 | 0 | 0.2495 | -0.323 | 1799 | 1.04 | 0.62 | 0.42 |  |  |  | 298 | 34.5352 | 7.703704 | 3168 | 3.541979 | 2.041701 | -1.500278 | Methane
| 94 |  | Methane | 0 | 0 | 0 | 0 | 0.2495 | -0.323 | 1799 | 1.04 | 0.62 | 0.42 |  |  |  | 298 | 39.50613 | 7.936508 | 3168 | 3.676456 | 2.071473 | -1.604982 | Methane
| 95 |  | Methane | 0 | 0 | 0 | 0 | 0.2495 | -0.323 | 1799 | 1.04 | 0.62 | 0.42 |  |  |  | 298 | 44.62636 | 8.126984 | 3168 | 3.798325 | 2.09519 | -1.703135 | Methane
| 96 |  | Methane | 0 | 0 | 0 | 0 | 0.2495 | -0.323 | 1799 | 1.04 | 0.62 | 0.42 |  |  |  | 313 | 5.883624 | 3.068783 | 3169 | 1.772173 | 1.121281 | -0.6508918 | Methane
| 97 |  | Methane | 0 | 0 | 0 | 0 | 0.2495 | -0.323 | 1799 | 1.04 | 0.62 | 0.42 |  |  |  | 313 | 10.31942 | 4.126984 | 3169 | 2.334028 | 1.417547 | -0.9164811 | Methane
| 98 |  | Methane | 0 | 0 | 0 | 0 | 0.2495 | -0.323 | 1799 | 1.04 | 0.62 | 0.42 |  |  |  | 313 | 15.20509 | 4.952381 | 3169 | 2.72163 | 1.599868 | -1.121762 | Methane
| 99 |  | Methane | 0 | 0 | 0 | 0 | 0.2495 | -0.323 | 1799 | 1.04 | 0.62 | 0.42 |  |  |  | 313 | 19.64836 | 5.608466 | 3169 | 2.977994 | 1.724277 | -1.253717 | Methane
| 100 |  | Methane | 0 | 0 | 0 | 0 | 0.2495 | -0.323 | 1799 | 1.04 | 0.62 | 0.42 |  |  |  | 313 | 24.46566 | 6.116402 | 3169 | 3.197271 | 1.810974 | -1.386297 | Methane
| 101 |  | Methane | 0 | 0 | 0 | 0 | 0.2495 | -0.323 | 1799 | 1.04 | 0.62 | 0.42 |  |  |  | 313 | 29.80512 | 6.497354 | 3169 | 3.39468 | 1.871395 | -1.523285 | Methane
| 102 |  | Methane | 0 | 0 | 0 | 0 | 0.2495 | -0.323 | 1799 | 1.04 | 0.62 | 0.42 |  |  |  | 313 | 34.92299 | 6.814815 | 3169 | 3.553145 | 1.919099 | -1.634047 | Methane
| 103 |  | Methane | 0 | 0 | 0 | 0 | 0.2495 | -0.323 | 1799 | 1.04 | 0.62 | 0.42 |  |  |  | 313 | 39.52342 | 7.005291 | 3169 | 3.676893 | 1.946666 | -1.730228 | Methane
| 104 |  | Methane | 0 | 0 | 0 | 0 | 0.2495 | -0.323 | 1799 | 1.04 | 0.62 | 0.42 |  |  |  | 313 | 44.79255 | 7.174603 | 3169 | 3.802042 | 1.970547 | -1.831494 | Methane
| 105 |  | Methane | 0 | 0 | 0 | 0 | 0.2495 | -0.323 | 1799 | 1.04 | 0.62 | 0.42 |  |  |  | 333 | 1.099324 | 0.7830688 | 3170 | 0.09469564 | -0.2445347 | -0.3392304 | Methane
| 106 |  | Methane | 0 | 0 | 0 | 0 | 0.2495 | -0.323 | 1799 | 1.04 | 0.62 | 0.42 |  |  |  | 333 | 2.204542 | 1.248677 | 3170 | 0.7905197 | 0.2220848 | -0.5684349 | Methane
| 107 |  | Methane | 0 | 0 | 0 | 0 | 0.2495 | -0.323 | 1799 | 1.04 | 0.62 | 0.42 |  |  |  | 333 | 3.828383 | 1.777778 | 3170 | 1.342442 | 0.5753641 | -0.7670783 | Methane
| 108 |  | Methane | 0 | 0 | 0 | 0 | 0.2495 | -0.323 | 1799 | 1.04 | 0.62 | 0.42 |  |  |  | 333 | 6.636021 | 2.539683 | 3170 | 1.892512 | 0.9320391 | -0.9604734 | Methane
| 109 |  | Methane | 0 | 0 | 0 | 0 | 0.2495 | -0.323 | 1799 | 1.04 | 0.62 | 0.42 |  |  |  | 333 | 10.77715 | 3.470899 | 3170 | 2.377428 | 1.244414 | -1.133014 | Methane
| 110 |  | Methane | 0 | 0 | 0 | 0 | 0.2495 | -0.323 | 1799 | 1.04 | 0.62 | 0.42 |  |  |  | 333 | 14.92417 | 4.084656 | 3170 | 2.702982 | 1.407238 | -1.295745 | Methane
| 111 |  | Methane | 0 | 0 | 0 | 0 | 0.2495 | -0.323 | 1799 | 1.04 | 0.62 | 0.42 |  |  |  | 333 | 19.81298 | 4.740741 | 3170 | 2.986337 | 1.556193 | -1.430144 | Methane
| 112 |  | Methane | 0 | 0 | 0 | 0 | 0.2495 | -0.323 | 1799 | 1.04 | 0.62 | 0.42 |  |  |  | 333 | 25.07779 | 5.142857 | 3170 | 3.221983 | 1.637609 | -1.584374 | Methane
| 113 |  | Methane | 0 | 0 | 0 | 0 | 0.2495 | -0.323 | 1799 | 1.04 | 0.62 | 0.42 |  |  |  | 333 | 29.74933 | 5.502646 | 3170 | 3.392807 | 1.705229 | -1.687578 | Methane
| 114 |  | Methane | 0 | 0 | 0 | 0 | 0.2495 | -0.323 | 1799 | 1.04 | 0.62 | 0.42 |  |  |  | 333 | 34.94107 | 5.84127 | 3170 | 3.553663 | 1.764948 | -1.788715 | Methane
| 115 |  | Methane | 0 | 0 | 0 | 0 | 0.2495 | -0.323 | 1799 | 1.04 | 0.62 | 0.42 |  |  |  | 333 | 40.06129 | 6.031746 | 3170 | 3.690411 | 1.797037 | -1.893374 | Methane
| 116 |  | Methane | 0 | 0 | 0 | 0 | 0.2495 | -0.323 | 1799 | 1.04 | 0.62 | 0.42 |  |  |  | 333 | 44.81023 | 6.222222 | 3170 | 3.802436 | 1.828127 | -1.974309 | Methane
| 117 |  | Methane | 0 | 0 | 0 | 0 | 0.2495 | -0.323 | 1799 | 1.04 | 0.62 | 0.42 |  |  |  | 353 | 1.547619 | 0.6349206 | 3171 | 0.4367177 | -0.4542553 | -0.8909729 | Methane
| 118 |  | Methane | 0 | 0 | 0 | 0 | 0.2495 | -0.323 | 1799 | 1.04 | 0.62 | 0.42 |  |  |  | 353 | 2.728273 | 1.037037 | 3171 | 1.003669 | 0.03636764 | -0.9673011 | Methane
| 119 |  | Methane | 0 | 0 | 0 | 0 | 0.2495 | -0.323 | 1799 | 1.04 | 0.62 | 0.42 |  |  |  | 353 | 3.910105 | 1.375661 | 3171 | 1.363564 | 0.3189346 | -1.04463 | Methane
| 120 |  | Methane | 0 | 0 | 0 | 0 | 0.2495 | -0.323 | 1799 | 1.04 | 0.62 | 0.42 |  |  |  | 353 | 6.719315 | 2.05291 | 3171 | 1.904986 | 0.7192583 | -1.185728 | Methane
| 121 |  | Methane | 0 | 0 | 0 | 0 | 0.2495 | -0.323 | 1799 | 1.04 | 0.62 | 0.42 |  |  |  | 353 | 11.3107 | 2.730159 | 3171 | 2.425749 | 1.00436 | -1.42139 | Methane
| 122 |  | Methane | 0 | 0 | 0 | 0 | 0.2495 | -0.323 | 1799 | 1.04 | 0.62 | 0.42 |  |  |  | 353 | 15.16187 | 3.280423 | 3171 | 2.718784 | 1.187972 | -1.530811 | Methane
| 123 |  | Methane | 0 | 0 | 0 | 0 | 0.2495 | -0.323 | 1799 | 1.04 | 0.62 | 0.42 |  |  |  | 353 | 20.34889 | 3.873016 | 3171 | 3.013026 | 1.354033 | -1.658993 | Methane
| 124 |  | Methane | 0 | 0 | 0 | 0 | 0.2495 | -0.323 | 1799 | 1.04 | 0.62 | 0.42 |  |  |  | 353 | 25.0939 | 4.275132 | 3171 | 3.222625 | 1.452815 | -1.76981 | Methane
| 125 |  | Methane | 0 | 0 | 0 | 0 | 0.2495 | -0.323 | 1799 | 1.04 | 0.62 | 0.42 |  |  |  | 353 | 30.13751 | 4.592593 | 3171 | 3.405771 | 1.524445 | -1.881326 | Methane
| 126 |  | Methane | 0 | 0 | 0 | 0 | 0.2495 | -0.323 | 1799 | 1.04 | 0.62 | 0.42 |  |  |  | 353 | 35.03379 | 4.846561 | 3171 | 3.556313 | 1.578269 | -1.978044 | Methane
| 127 |  | Methane | 0 | 0 | 0 | 0 | 0.2495 | -0.323 | 1799 | 1.04 | 0.62 | 0.42 |  |  |  | 353 | 39.93085 | 5.058201 | 3171 | 3.687149 | 1.621011 | -2.066138 | Methane
| 128 |  | Methane | 0 | 0 | 0 | 0 | 0.2495 | -0.323 | 1799 | 1.04 | 0.62 | 0.42 |  |  |  | 353 | 45.12651 | 5.185185 | 3171 | 3.80947 | 1.645806 | -2.163664 | Methane
| 129 |  | Methane | 0 | 0 | 0 | 0 | 0.2495 | -0.323 | 1799 | 1.04 | 0.62 | 0.42 |  |  |  | 373 | 2.067028 | 0.6560847 | 3172 | 0.7261119 | -0.4214654 | -1.147577 | Methane
| 130 |  | Methane | 0 | 0 | 0 | 0 | 0.2495 | -0.323 | 1799 | 1.04 | 0.62 | 0.42 |  |  |  | 373 | 3.620148 | 0.994709 | 3172 | 1.286515 | -0.005305052 | -1.29182 | Methane
| 131 |  | Methane | 0 | 0 | 0 | 0 | 0.2495 | -0.323 | 1799 | 1.04 | 0.62 | 0.42 |  |  |  | 373 | 6.728744 | 1.544974 | 3172 | 1.906389 | 0.4350068 | -1.471382 | Methane
| 132 |  | Methane | 0 | 0 | 0 | 0 | 0.2495 | -0.323 | 1799 | 1.04 | 0.62 | 0.42 |  |  |  | 373 | 10.72686 | 2.179894 | 3172 | 2.372751 | 0.7792763 | -1.593474 | Methane
| 133 |  | Methane | 0 | 0 | 0 | 0 | 0.2495 | -0.323 | 1799 | 1.04 | 0.62 | 0.42 |  |  |  | 373 | 15.46833 | 2.772487 | 3172 | 2.738795 | 1.019745 | -1.71905 | Methane
| 134 |  | Methane | 0 | 0 | 0 | 0 | 0.2495 | -0.323 | 1799 | 1.04 | 0.62 | 0.42 |  |  |  | 373 | 20.36068 | 3.238095 | 3172 | 3.013606 | 1.174985 | -1.83862 | Methane
| 135 |  | Methane | 0 | 0 | 0 | 0 | 0.2495 | -0.323 | 1799 | 1.04 | 0.62 | 0.42 |  |  |  | 373 | 25.2546 | 3.619048 | 3172 | 3.229008 | 1.286211 | -1.942797 | Methane
| 136 |  | Methane | 0 | 0 | 0 | 0 | 0.2495 | -0.323 | 1799 | 1.04 | 0.62 | 0.42 |  |  |  | 373 | 30.22395 | 3.936508 | 3172 | 3.408635 | 1.370294 | -2.038341 | Methane
| 137 |  | Methane | 0 | 0 | 0 | 0 | 0.2495 | -0.323 | 1799 | 1.04 | 0.62 | 0.42 |  |  |  | 373 | 35.26913 | 4.169312 | 3172 | 3.563008 | 1.427751 | -2.135257 | Methane
| 138 |  | Methane | 0 | 0 | 0 | 0 | 0.2495 | -0.323 | 1799 | 1.04 | 0.62 | 0.42 |  |  |  | 373 | 39.79491 | 4.380952 | 3172 | 3.683739 | 1.477266 | -2.206473 | Methane
| 139 |  | Methane | 0 | 0 | 0 | 0 | 0.2495 | -0.323 | 1799 | 1.04 | 0.62 | 0.42 |  |  |  | 373 | 44.99018 | 4.529101 | 3172 | 3.806444 | 1.510523 | -2.295921 | Methane
| 140 |  | Methane | 0 | 0 | 0 | 0 | 0.2495 | -0.323 | 1799 | 1.04 | 0.62 | 0.42 |  |  |  | 393 | 2.144429 | 0.4867725 | 3173 | 0.7628732 | -0.7199584 | -1.482832 | Methane
| 141 |  | Methane | 0 | 0 | 0 | 0 | 0.2495 | -0.323 | 1799 | 1.04 | 0.62 | 0.42 |  |  |  | 393 | 3.698334 | 0.7830688 | 3173 | 1.307882 | -0.2445347 | -1.552417 | Methane
| 142 |  | Methane | 0 | 0 | 0 | 0 | 0.2495 | -0.323 | 1799 | 1.04 | 0.62 | 0.42 |  |  |  | 393 | 6.807716 | 1.291005 | 3173 | 1.918057 | 0.2554212 | -1.662636 | Methane
| 143 |  | Methane | 0 | 0 | 0 | 0 | 0.2495 | -0.323 | 1799 | 1.04 | 0.62 | 0.42 |  |  |  | 393 | 11.10522 | 1.798942 | 3173 | 2.407415 | 0.5871986 | -1.820216 | Methane
| 144 |  | Methane | 0 | 0 | 0 | 0 | 0.2495 | -0.323 | 1799 | 1.04 | 0.62 | 0.42 |  |  |  | 393 | 15.47776 | 2.26455 | 3173 | 2.739404 | 0.8173762 | -1.922028 | Methane
| 145 |  | Methane | 0 | 0 | 0 | 0 | 0.2495 | -0.323 | 1799 | 1.04 | 0.62 | 0.42 |  |  |  | 393 | 20.29624 | 2.708995 | 3173 | 3.010436 | 0.9965776 | -2.013858 | Methane
| 146 |  | Methane | 0 | 0 | 0 | 0 | 0.2495 | -0.323 | 1799 | 1.04 | 0.62 | 0.42 |  |  |  | 393 | 25.41411 | 3.026455 | 3173 | 3.235305 | 1.107392 | -2.127913 | Methane
| 147 |  | Methane | 0 | 0 | 0 | 0 | 0.2495 | -0.323 | 1799 | 1.04 | 0.62 | 0.42 |  |  |  | 393 | 30.3096 | 3.322751 | 3173 | 3.411465 | 1.200793 | -2.210671 | Methane
| 148 |  | Methane | 0 | 0 | 0 | 0 | 0.2495 | -0.323 | 1799 | 1.04 | 0.62 | 0.42 |  |  |  | 393 | 35.35321 | 3.640212 | 3173 | 3.565389 | 1.292042 | -2.273347 | Methane
| 149 |  | Methane | 0 | 0 | 0 | 0 | 0.2495 | -0.323 | 1799 | 1.04 | 0.62 | 0.42 |  |  |  | 393 | 39.80512 | 3.830688 | 3173 | 3.683996 | 1.343044 | -2.340951 | Methane
| 150 |  | Methane | 0 | 0 | 0 | 0 | 0.2495 | -0.323 | 1799 | 1.04 | 0.62 | 0.42 |  |  |  | 393 | 45.14734 | 4.063492 | 3173 | 3.809931 | 1.402043 | -2.407889 | Methane
| 151 |  | Methane | 0 | 0 | 0 | 0 | 0.2495 | -0.323 | 1799 | 1.04 | 0.62 | 0.42 |  |  |  | 413 | 2.739274 | 0.4444444 | 3174 | 1.007693 | -0.8109302 | -1.818623 | Methane
| 152 |  | Methane | 0 | 0 | 0 | 0 | 0.2495 | -0.323 | 1799 | 1.04 | 0.62 | 0.42 |  |  |  | 413 | 3.775342 | 0.6349206 | 3174 | 1.328491 | -0.4542553 | -1.782746 | Methane
| 153 |  | Methane | 0 | 0 | 0 | 0 | 0.2495 | -0.323 | 1799 | 1.04 | 0.62 | 0.42 |  |  |  | 413 | 6.737388 | 1.079365 | 3174 | 1.907672 | 0.07637298 | -1.831299 | Methane
| 154 |  | Methane | 0 | 0 | 0 | 0 | 0.2495 | -0.323 | 1799 | 1.04 | 0.62 | 0.42 |  |  |  | 413 | 11.18458 | 1.52381 | 3174 | 2.414536 | 0.4212135 | -1.993323 | Methane
| 155 |  | Methane | 0 | 0 | 0 | 0 | 0.2495 | -0.323 | 1799 | 1.04 | 0.62 | 0.42 |  |  |  | 413 | 15.5587 | 1.904762 | 3174 | 2.74462 | 0.644357 | -2.100263 | Methane
| 156 |  | Methane | 0 | 0 | 0 | 0 | 0.2495 | -0.323 | 1799 | 1.04 | 0.62 | 0.42 |  |  |  | 413 | 20.37797 | 2.306878 | 3174 | 3.014454 | 0.8358952 | -2.178559 | Methane
| 157 |  | Methane | 0 | 0 | 0 | 0 | 0.2495 | -0.323 | 1799 | 1.04 | 0.62 | 0.42 |  |  |  | 413 | 25.27463 | 2.539683 | 3174 | 3.229801 | 0.9320391 | -2.297762 | Methane
| 158 |  | Methane | 0 | 0 | 0 | 0 | 0.2495 | -0.323 | 1799 | 1.04 | 0.62 | 0.42 |  |  |  | 413 | 30.54141 | 2.835979 | 3174 | 3.419084 | 1.042387 | -2.376696 | Methane
| 159 |  | Methane | 0 | 0 | 0 | 0 | 0.2495 | -0.323 | 1799 | 1.04 | 0.62 | 0.42 |  |  |  | 413 | 35.43808 | 3.068783 | 3174 | 3.567787 | 1.121281 | -2.446506 | Methane
| 160 |  | Methane | 0 | 0 | 0 | 0 | 0.2495 | -0.323 | 1799 | 1.04 | 0.62 | 0.42 |  |  |  | 413 | 40.18741 | 3.238095 | 3174 | 3.693554 | 1.174985 | -2.518569 | Methane
| 161 |  | Methane | 0 | 0 | 0 | 0 | 0.2495 | -0.323 | 1799 | 1.04 | 0.62 | 0.42 |  |  |  | 413 | 45.011 | 3.407407 | 3174 | 3.806907 | 1.225952 | -2.580955 | Methane
| 162 |  | Methane | 0 | 0 | 0 | 0 | 0.2495 | -0.323 | 1799 | 1.04 | 0.62 | 0.42 |  |  |  | 433 | 1.259233 | 0.1693122 | 3175 | 0.2305029 | -1.776011 | -2.006514 | Methane
| 163 |  | Methane | 0 | 0 | 0 | 0 | 0.2495 | -0.323 | 1799 | 1.04 | 0.62 | 0.42 |  |  |  | 433 | 3.703835 | 0.4867725 | 3175 | 1.309369 | -0.7199584 | -2.029327 | Methane
| 164 |  | Methane | 0 | 0 | 0 | 0 | 0.2495 | -0.323 | 1799 | 1.04 | 0.62 | 0.42 |  |  |  | 433 | 6.890618 | 0.8253968 | 3175 | 1.930161 | -0.191891 | -2.122052 | Methane
| 165 |  | Methane | 0 | 0 | 0 | 0 | 0.2495 | -0.323 | 1799 | 1.04 | 0.62 | 0.42 |  |  |  | 433 | 11.11583 | 1.227513 | 3175 | 2.40837 | 0.2049904 | -2.203379 | Methane
| 166 |  | Methane | 0 | 0 | 0 | 0 | 0.2495 | -0.323 | 1799 | 1.04 | 0.62 | 0.42 |  |  |  | 433 | 16.08479 | 1.566138 | 3175 | 2.777874 | 0.4486124 | -2.329261 | Methane
| 167 |  | Methane | 0 | 0 | 0 | 0 | 0.2495 | -0.323 | 1799 | 1.04 | 0.62 | 0.42 |  |  |  | 433 | 20.53473 | 1.862434 | 3175 | 3.022118 | 0.6218842 | -2.400234 | Methane
| 168 |  | Methane | 0 | 0 | 0 | 0 | 0.2495 | -0.323 | 1799 | 1.04 | 0.62 | 0.42 |  |  |  | 433 | 25.43061 | 2.137566 | 3175 | 3.235954 | 0.7596679 | -2.476286 | Methane
| 169 |  | Methane | 0 | 0 | 0 | 0 | 0.2495 | -0.323 | 1799 | 1.04 | 0.62 | 0.42 |  |  |  | 433 | 30.54966 | 2.391534 | 3175 | 3.419354 | 0.8719352 | -2.547418 | Methane
| 170 |  | Methane | 0 | 0 | 0 | 0 | 0.2495 | -0.323 | 1799 | 1.04 | 0.62 | 0.42 |  |  |  | 433 | 35.67028 | 2.560847 | 3175 | 3.574318 | 0.9403379 | -2.63398 | Methane
| 171 |  | Methane | 0 | 0 | 0 | 0 | 0.2495 | -0.323 | 1799 | 1.04 | 0.62 | 0.42 |  |  |  | 433 | 40.27188 | 2.687831 | 3175 | 3.695654 | 0.9887344 | -2.706919 | Methane
| 172 |  | Methane | 0 | 0 | 0 | 0 | 0.2495 | -0.323 | 1799 | 1.04 | 0.62 | 0.42 |  |  |  | 433 | 44.72379 | 2.878307 | 3175 | 3.800506 | 1.057202 | -2.743303 | Methane
| 173 | KOH:WG-12_850=4 | Methane | 0 | 0 | 0 | 0 | 0.2495 | -0.323 | 1547 | 0.79 | 0.35 | 0.44 |  |  |  | 298 | 0.4281833 | 0.7823717 | 3176 | -0.8482038 | -0.2454254 | 0.6027785 | Methane
| 174 |  | Methane | 0 | 0 | 0 | 0 | 0.2495 | -0.323 | 1547 | 0.79 | 0.35 | 0.44 |  |  |  | 298 | 1.220687 | 1.43081 | 3176 | 0.1994142 | 0.3582407 | 0.1588265 | Methane
| 175 |  | Methane | 0 | 0 | 0 | 0 | 0.2495 | -0.323 | 1547 | 0.79 | 0.35 | 0.44 |  |  |  | 298 | 1.65252 | 1.833259 | 3176 | 0.5023014 | 0.6060953 | 0.1037938 | Methane
| 176 |  | Methane | 0 | 0 | 0 | 0 | 0.2495 | -0.323 | 1547 | 0.79 | 0.35 | 0.44 |  |  |  | 298 | 3.025464 | 2.504332 | 3176 | 1.107064 | 0.918022 | -0.1890425 | Methane
| 177 |  | Methane | 0 | 0 | 0 | 0 | 0.2495 | -0.323 | 1547 | 0.79 | 0.35 | 0.44 |  |  |  | 298 | 5.990106 | 3.734854 | 3176 | 1.790109 | 1.317709 | -0.4724004 | Methane
| 178 |  | Methane | 0 | 0 | 0 | 0 | 0.2495 | -0.323 | 1547 | 0.79 | 0.35 | 0.44 |  |  |  | 298 | 10.336 | 4.720253 | 3176 | 2.335633 | 1.551862 | -0.7837711 | Methane
| 179 |  | Methane | 0 | 0 | 0 | 0 | 0.2495 | -0.323 | 1547 | 0.79 | 0.35 | 0.44 |  |  |  | 298 | 14.97445 | 5.459986 | 3176 | 2.706346 | 1.697446 | -1.008899 | Methane
| 180 |  | Methane | 0 | 0 | 0 | 0 | 0.2495 | -0.323 | 1547 | 0.79 | 0.35 | 0.44 |  |  |  | 298 | 19.75888 | 6.110407 | 3176 | 2.983603 | 1.809993 | -1.173609 | Methane
| 181 |  | Methane | 0 | 0 | 0 | 0 | 0.2495 | -0.323 | 1547 | 0.79 | 0.35 | 0.44 |  |  |  | 298 | 24.69028 | 6.559783 | 3176 | 3.20641 | 1.880958 | -1.325452 | Methane
| 182 |  | Methane | 0 | 0 | 0 | 0 | 0.2495 | -0.323 | 1547 | 0.79 | 0.35 | 0.44 |  |  |  | 298 | 29.69528 | 6.897464 | 3176 | 3.390988 | 1.931154 | -1.459834 | Methane
| 183 |  | Methane | 0 | 0 | 0 | 0 | 0.2495 | -0.323 | 1547 | 0.79 | 0.35 | 0.44 |  |  |  | 298 | 34.70049 | 7.212799 | 3176 | 3.546754 | 1.975857 | -1.570897 | Methane
| 184 |  | Methane | 0 | 0 | 0 | 0 | 0.2495 | -0.323 | 1547 | 0.79 | 0.35 | 0.44 |  |  |  | 298 | 39.7065 | 7.438748 | 3176 | 3.681515 | 2.006703 | -1.674812 | Methane
| 185 |  | Methane | 0 | 0 | 0 | 0 | 0.2495 | -0.323 | 1547 | 0.79 | 0.35 | 0.44 |  |  |  | 298 | 44.78571 | 7.597695 | 3176 | 3.801889 | 2.027845 | -1.774044 | Methane
| 186 |  | Methane | 0 | 0 | 0 | 0 | 0.2495 | -0.323 | 1547 | 0.79 | 0.35 | 0.44 |  |  |  | 313 | 2.234784 | 1.654777 | 3177 | 0.8041448 | 0.5036664 | -0.3004784 | Methane
| 187 |  | Methane | 0 | 0 | 0 | 0 | 0.2495 | -0.323 | 1547 | 0.79 | 0.35 | 0.44 |  |  |  | 313 | 5.560909 | 3.041904 | 3177 | 1.715762 | 1.112484 | -0.6032781 | Methane
| 188 |  | Methane | 0 | 0 | 0 | 0 | 0.2495 | -0.323 | 1547 | 0.79 | 0.35 | 0.44 |  |  |  | 313 | 10.12435 | 4.049756 | 3177 | 2.314943 | 1.398657 | -0.9162863 | Methane
| 189 |  | Methane | 0 | 0 | 0 | 0 | 0.2495 | -0.323 | 1547 | 0.79 | 0.35 | 0.44 |  |  |  | 313 | 14.83497 | 4.834219 | 3177 | 2.696987 | 1.57572 | -1.121268 | Methane
| 190 |  | Methane | 0 | 0 | 0 | 0 | 0.2495 | -0.323 | 1547 | 0.79 | 0.35 | 0.44 |  |  |  | 313 | 19.76496 | 5.440019 | 3177 | 2.983911 | 1.693783 | -1.290128 | Methane
| 191 |  | Methane | 0 | 0 | 0 | 0 | 0.2495 | -0.323 | 1547 | 0.79 | 0.35 | 0.44 |  |  |  | 313 | 24.84132 | 5.911813 | 3177 | 3.212509 | 1.776953 | -1.435556 | Methane
| 192 |  | Methane | 0 | 0 | 0 | 0 | 0.2495 | -0.323 | 1547 | 0.79 | 0.35 | 0.44 |  |  |  | 313 | 29.9183 | 6.316569 | 3177 | 3.39847 | 1.843176 | -1.555294 | Methane
| 193 |  | Methane | 0 | 0 | 0 | 0 | 0.2495 | -0.323 | 1547 | 0.79 | 0.35 | 0.44 |  |  |  | 313 | 34.92391 | 6.587211 | 3177 | 3.553172 | 1.88513 | -1.668041 | Methane
| 194 |  | Methane | 0 | 0 | 0 | 0 | 0.2495 | -0.323 | 1547 | 0.79 | 0.35 | 0.44 |  |  |  | 313 | 40.07508 | 6.813233 | 3177 | 3.690755 | 1.918867 | -1.771888 | Methane
| 195 |  | Methane | 0 | 0 | 0 | 0 | 0.2495 | -0.323 | 1547 | 0.79 | 0.35 | 0.44 |  |  |  | 313 | 44.93614 | 7.016764 | 3177 | 3.805242 | 1.948302 | -1.85694 | Methane
| 196 |  | Methane | 0 | 0 | 0 | 0 | 0.2495 | -0.323 | 1547 | 0.79 | 0.35 | 0.44 |  |  |  | 333 | 2.528755 | 1.252689 | 3178 | 0.9277271 | 0.2252921 | -0.702435 | Methane
| 197 |  | Methane | 0 | 0 | 0 | 0 | 0.2495 | -0.323 | 1547 | 0.79 | 0.35 | 0.44 |  |  |  | 333 | 5.712963 | 2.282203 | 3178 | 1.742738 | 0.8251411 | -0.9175967 | Methane
| 198 |  | Methane | 0 | 0 | 0 | 0 | 0.2495 | -0.323 | 1547 | 0.79 | 0.35 | 0.44 |  |  |  | 333 | 10.34878 | 3.312438 | 3178 | 2.336868 | 1.197684 | -1.139184 | Methane
| 199 |  | Methane | 0 | 0 | 0 | 0 | 0.2495 | -0.323 | 1547 | 0.79 | 0.35 | 0.44 |  |  |  | 333 | 14.69792 | 3.940296 | 3178 | 2.687706 | 1.371256 | -1.31645 | Methane
| 200 |  | Methane | 0 | 0 | 0 | 0 | 0.2495 | -0.323 | 1547 | 0.79 | 0.35 | 0.44 |  |  |  | 333 | 20.06359 | 4.523966 | 3178 | 2.998907 | 1.509389 | -1.489518 | Methane
| 201 |  | Methane | 0 | 0 | 0 | 0 | 0.2495 | -0.323 | 1547 | 0.79 | 0.35 | 0.44 |  |  |  | 333 | 24.9954 | 4.92865 | 3178 | 3.218692 | 1.595065 | -1.623627 | Methane
| 202 |  | Methane | 0 | 0 | 0 | 0 | 0.2495 | -0.323 | 1547 | 0.79 | 0.35 | 0.44 |  |  |  | 333 | 29.78287 | 5.243876 | 3178 | 3.393933 | 1.657061 | -1.736872 | Methane
| 203 |  | Methane | 0 | 0 | 0 | 0 | 0.2495 | -0.323 | 1547 | 0.79 | 0.35 | 0.44 |  |  |  | 333 | 35.00581 | 5.559319 | 3178 | 3.555514 | 1.715476 | -1.840038 | Methane
| 204 |  | Methane | 0 | 0 | 0 | 0 | 0.2495 | -0.323 | 1547 | 0.79 | 0.35 | 0.44 |  |  |  | 333 | 40.08461 | 5.762958 | 3178 | 3.690992 | 1.751451 | -1.939542 | Methane
| 205 |  | Methane | 0 | 0 | 0 | 0 | 0.2495 | -0.323 | 1547 | 0.79 | 0.35 | 0.44 |  |  |  | 333 | 45.23578 | 5.98898 | 3178 | 3.811888 | 1.789921 | -2.021967 | Methane
| 206 |  | Methane | 0 | 0 | 0 | 0 | 0.2495 | -0.323 | 1547 | 0.79 | 0.35 | 0.44 |  |  |  | 353 | 2.45881 | 0.962151 | 3179 | 0.8996776 | -0.03858387 | -0.9382615 | Methane
| 207 |  | Methane | 0 | 0 | 0 | 0 | 0.2495 | -0.323 | 1547 | 0.79 | 0.35 | 0.44 |  |  |  | 353 | 6.1525 | 1.835494 | 3179 | 1.816858 | 0.6073134 | -1.209545 | Methane
| 208 |  | Methane | 0 | 0 | 0 | 0 | 0.2495 | -0.323 | 1547 | 0.79 | 0.35 | 0.44 |  |  |  | 353 | 10.42744 | 2.642086 | 3179 | 2.344441 | 0.9715687 | -1.372872 | Methane
| 209 |  | Methane | 0 | 0 | 0 | 0 | 0.2495 | -0.323 | 1547 | 0.79 | 0.35 | 0.44 |  |  |  | 353 | 15.21227 | 3.247814 | 3179 | 2.722102 | 1.177982 | -1.54412 | Methane
| 210 |  | Methane | 0 | 0 | 0 | 0 | 0.2495 | -0.323 | 1547 | 0.79 | 0.35 | 0.44 |  |  |  | 353 | 19.99791 | 3.764157 | 3179 | 2.995628 | 1.325524 | -1.670104 | Methane
| 211 |  | Methane | 0 | 0 | 0 | 0 | 0.2495 | -0.323 | 1547 | 0.79 | 0.35 | 0.44 |  |  |  | 353 | 25.07488 | 4.168913 | 3179 | 3.221866 | 1.427655 | -1.794211 | Methane
| 212 |  | Methane | 0 | 0 | 0 | 0 | 0.2495 | -0.323 | 1547 | 0.79 | 0.35 | 0.44 |  |  |  | 353 | 30.15266 | 4.484283 | 3179 | 3.406273 | 1.500579 | -1.905695 | Methane
| 213 |  | Methane | 0 | 0 | 0 | 0 | 0.2495 | -0.323 | 1547 | 0.79 | 0.35 | 0.44 |  |  |  | 353 | 35.15787 | 4.799618 | 3179 | 3.559848 | 1.568536 | -1.991312 | Methane
| 214 |  | Methane | 0 | 0 | 0 | 0 | 0.2495 | -0.323 | 1547 | 0.79 | 0.35 | 0.44 |  |  |  | 353 | 39.94553 | 5.092498 | 3179 | 3.687517 | 1.627769 | -2.059748 | Methane
| 215 |  | Methane | 0 | 0 | 0 | 0 | 0.2495 | -0.323 | 1547 | 0.79 | 0.35 | 0.44 |  |  |  | 353 | 45.1701 | 5.229171 | 3179 | 3.810435 | 1.654253 | -2.156183 | Methane
| 216 |  | Methane | 0 | 0 | 0 | 0 | 0.2495 | -0.323 | 1547 | 0.79 | 0.35 | 0.44 |  |  |  | 373 | 2.750551 | 0.8058713 | 3180 | 1.011801 | -0.2158312 | -1.227632 | Methane
| 217 |  | Methane | 0 | 0 | 0 | 0 | 0.2495 | -0.323 | 1547 | 0.79 | 0.35 | 0.44 |  |  |  | 373 | 6.155946 | 1.455607 | 3180 | 1.817418 | 0.375423 | -1.441995 | Methane
| 218 |  | Methane | 0 | 0 | 0 | 0 | 0.2495 | -0.323 | 1547 | 0.79 | 0.35 | 0.44 |  |  |  | 373 | 10.50489 | 2.105811 | 3180 | 2.35184 | 0.7447008 | -1.60714 | Methane
| 219 |  | Methane | 0 | 0 | 0 | 0 | 0.2495 | -0.323 | 1547 | 0.79 | 0.35 | 0.44 |  |  |  | 373 | 15.21774 | 2.644465 | 3180 | 2.722462 | 0.9724686 | -1.749993 | Methane
| 220 |  | Methane | 0 | 0 | 0 | 0 | 0.2495 | -0.323 | 1547 | 0.79 | 0.35 | 0.44 |  |  |  | 373 | 20.43947 | 3.093985 | 3180 | 3.017468 | 1.12946 | -1.888008 | Methane
| 221 |  | Methane | 0 | 0 | 0 | 0 | 0.2495 | -0.323 | 1547 | 0.79 | 0.35 | 0.44 |  |  |  | 373 | 25.15273 | 3.587946 | 3180 | 3.224966 | 1.27758 | -1.947387 | Methane
| 222 |  | Methane | 0 | 0 | 0 | 0 | 0.2495 | -0.323 | 1547 | 0.79 | 0.35 | 0.44 |  |  |  | 373 | 30.23092 | 3.858624 | 3180 | 3.408865 | 1.350311 | -2.058555 | Methane
| 223 |  | Methane | 0 | 0 | 0 | 0 | 0.2495 | -0.323 | 1547 | 0.79 | 0.35 | 0.44 |  |  |  | 373 | 35.30931 | 4.106956 | 3180 | 3.564147 | 1.412682 | -2.151465 | Methane
| 224 |  | Methane | 0 | 0 | 0 | 0 | 0.2495 | -0.323 | 1547 | 0.79 | 0.35 | 0.44 |  |  |  | 373 | 40.24295 | 4.310523 | 3180 | 3.694935 | 1.461059 | -2.233876 | Methane
| 225 |  | Methane | 0 | 0 | 0 | 0 | 0.2495 | -0.323 | 1547 | 0.79 | 0.35 | 0.44 |  |  |  | 373 | 45.24896 | 4.536473 | 3180 | 3.81218 | 1.51215 | -2.30003 | Methane
| 226 |  | Methane | 0 | 0 | 0 | 0 | 0.2495 | -0.323 | 1547 | 0.79 | 0.35 | 0.44 |  |  |  | 393 | 2.534837 | 0.5823005 | 3181 | 0.9301294 | -0.5407687 | -1.470898 | Methane
| 227 |  | Methane | 0 | 0 | 0 | 0 | 0.2495 | -0.323 | 1547 | 0.79 | 0.35 | 0.44 |  |  |  | 393 | 6.303743 | 1.165178 | 3181 | 1.841144 | 0.1528736 | -1.68827 | Methane
| 228 |  | Methane | 0 | 0 | 0 | 0 | 0.2495 | -0.323 | 1547 | 0.79 | 0.35 | 0.44 |  |  |  | 393 | 10.65329 | 1.748343 | 3181 | 2.365869 | 0.5586686 | -1.8072 | Methane
| 229 |  | Methane | 0 | 0 | 0 | 0 | 0.2495 | -0.323 | 1547 | 0.79 | 0.35 | 0.44 |  |  |  | 393 | 15.36655 | 2.242304 | 3181 | 2.732193 | 0.8075038 | -1.924689 | Methane
| 230 |  | Methane | 0 | 0 | 0 | 0 | 0.2495 | -0.323 | 1547 | 0.79 | 0.35 | 0.44 |  |  |  | 393 | 20.22619 | 2.602259 | 3181 | 3.006978 | 0.9563799 | -2.050598 | Methane
| 231 |  | Methane | 0 | 0 | 0 | 0 | 0.2495 | -0.323 | 1547 | 0.79 | 0.35 | 0.44 |  |  |  | 393 | 25.08583 | 2.962214 | 3181 | 3.222303 | 1.085937 | -2.136366 | Methane
| 232 |  | Methane | 0 | 0 | 0 | 0 | 0.2495 | -0.323 | 1547 | 0.79 | 0.35 | 0.44 |  |  |  | 393 | 30.30857 | 3.300003 | 3181 | 3.41143 | 1.193923 | -2.217507 | Methane
| 233 |  | Methane | 0 | 0 | 0 | 0 | 0.2495 | -0.323 | 1547 | 0.79 | 0.35 | 0.44 |  |  |  | 393 | 35.16922 | 3.548227 | 3181 | 3.560171 | 1.266448 | -2.293723 | Methane
| 234 |  | Methane | 0 | 0 | 0 | 0 | 0.2495 | -0.323 | 1547 | 0.79 | 0.35 | 0.44 |  |  |  | 393 | 40.24822 | 3.72952 | 3181 | 3.695066 | 1.31628 | -2.378786 | Methane
| 235 |  | Methane | 0 | 0 | 0 | 0 | 0.2495 | -0.323 | 1547 | 0.79 | 0.35 | 0.44 |  |  |  | 393 | 45.32702 | 3.933159 | 3181 | 3.813903 | 1.369443 | -2.44446 | Methane
| 236 |  | Methane | 0 | 0 | 0 | 0 | 0.2495 | -0.323 | 1547 | 0.79 | 0.35 | 0.44 |  |  |  | 412 | 2.681214 | 0.448295 | 3182 | 0.9862698 | -0.8023038 | -1.788574 | Methane
| 237 |  | Methane | 0 | 0 | 0 | 0 | 0.2495 | -0.323 | 1547 | 0.79 | 0.35 | 0.44 |  |  |  | 412 | 6.305567 | 0.9640613 | 3182 | 1.841433 | -0.03660044 | -1.878033 | Methane
| 238 |  | Methane | 0 | 0 | 0 | 0 | 0.2495 | -0.323 | 1547 | 0.79 | 0.35 | 0.44 |  |  |  | 412 | 10.7281 | 1.50257 | 3182 | 2.372867 | 0.4071772 | -1.965689 | Methane
| 239 |  | Methane | 0 | 0 | 0 | 0 | 0.2495 | -0.323 | 1547 | 0.79 | 0.35 | 0.44 |  |  |  | 412 | 15.51516 | 1.862489 | 3182 | 2.741817 | 0.621914 | -2.119904 | Methane
| 240 |  | Methane | 0 | 0 | 0 | 0 | 0.2495 | -0.323 | 1547 | 0.79 | 0.35 | 0.44 |  |  |  | 412 | 20.30201 | 2.244755 | 3182 | 3.01072 | 0.8085963 | -2.202124 | Methane
| 241 |  | Methane | 0 | 0 | 0 | 0 | 0.2495 | -0.323 | 1547 | 0.79 | 0.35 | 0.44 |  |  |  | 412 | 25.16206 | 2.560017 | 3182 | 3.225337 | 0.940014 | -2.285323 | Methane
| 242 |  | Methane | 0 | 0 | 0 | 0 | 0.2495 | -0.323 | 1547 | 0.79 | 0.35 | 0.44 |  |  |  | 412 | 30.38561 | 2.808421 | 3182 | 3.413969 | 1.032623 | -2.381347 | Methane
| 243 |  | Methane | 0 | 0 | 0 | 0 | 0.2495 | -0.323 | 1547 | 0.79 | 0.35 | 0.44 |  |  |  | 412 | 35.464 | 3.056753 | 3182 | 3.568518 | 1.117353 | -2.451165 | Methane
| 244 |  | Methane | 0 | 0 | 0 | 0 | 0.2495 | -0.323 | 1547 | 0.79 | 0.35 | 0.44 |  |  |  | 412 | 40.5428 | 3.260393 | 3182 | 3.702358 | 1.181848 | -2.520511 | Methane
| 245 |  | Methane | 0 | 0 | 0 | 0 | 0.2495 | -0.323 | 1547 | 0.79 | 0.35 | 0.44 |  |  |  | 412 | 45.40426 | 3.419231 | 3182 | 3.815606 | 1.229416 | -2.58619 | Methane
| 246 |  | Methane | 0 | 0 | 0 | 0 | 0.2495 | -0.323 | 1547 | 0.79 | 0.35 | 0.44 |  |  |  | 433 | 2.827997 | 0.2695969 | 3183 | 1.039569 | -1.310827 | -2.350396 | Methane
| 247 |  | Methane | 0 | 0 | 0 | 0 | 0.2495 | -0.323 | 1547 | 0.79 | 0.35 | 0.44 |  |  |  | 433 | 6.452552 | 0.7630169 | 3183 | 1.864476 | -0.2704751 | -2.134951 | Methane
| 248 |  | Methane | 0 | 0 | 0 | 0 | 0.2495 | -0.323 | 1547 | 0.79 | 0.35 | 0.44 |  |  |  | 433 | 10.94848 | 1.212177 | 3183 | 2.3932 | 0.1924178 | -2.200783 | Methane
| 249 |  | Methane | 0 | 0 | 0 | 0 | 0.2495 | -0.323 | 1547 | 0.79 | 0.35 | 0.44 |  |  |  | 433 | 16.17061 | 1.617005 | 3183 | 2.783195 | 0.4805755 | -2.30262 | Methane
| 250 |  | Methane | 0 | 0 | 0 | 0 | 0.2495 | -0.323 | 1547 | 0.79 | 0.35 | 0.44 |  |  |  | 433 | 20.45042 | 1.887287 | 3183 | 3.018003 | 0.6351401 | -2.382863 | Methane
| 251 |  | Methane | 0 | 0 | 0 | 0 | 0.2495 | -0.323 | 1547 | 0.79 | 0.35 | 0.44 |  |  |  | 433 | 25.45603 | 2.157929 | 3183 | 3.236952 | 0.7691488 | -2.467804 | Methane
| 252 |  | Methane | 0 | 0 | 0 | 0 | 0.2495 | -0.323 | 1547 | 0.79 | 0.35 | 0.44 |  |  |  | 433 | 30.6072 | 2.38395 | 3183 | 3.421235 | 0.8687589 | -2.552476 | Methane
| 253 |  | Methane | 0 | 0 | 0 | 0 | 0.2495 | -0.323 | 1547 | 0.79 | 0.35 | 0.44 |  |  |  | 433 | 35.46745 | 2.676867 | 3183 | 3.568615 | 0.984647 | -2.583968 | Methane
| 254 |  | Methane | 0 | 0 | 0 | 0 | 0.2495 | -0.323 | 1547 | 0.79 | 0.35 | 0.44 |  |  |  | 433 | 40.54726 | 2.768775 | 3183 | 3.702468 | 1.018405 | -2.684063 | Methane
| 255 |  | Methane | 0 | 0 | 0 | 0 | 0.2495 | -0.323 | 1547 | 0.79 | 0.35 | 0.44 |  |  |  | 433 | 45.4809 | 2.972342 | 3183 | 3.817292 | 1.08935 | -2.727942 | Methane
| 256 | K2CO3:WG-12_850=1 | Methane | 0 | 0 | 0 | 0 | 0.2495 | -0.323 | 1360 | 0.81 | 0.45 | 0.36 |  |  |  | 298 | 0.3794266 | 0.5731232 | 3184 | -0.969094 | -0.5566545 | 0.4124395 | Methane
| 257 |  | Methane | 0 | 0 | 0 | 0 | 0.2495 | -0.323 | 1360 | 0.81 | 0.45 | 0.36 |  |  |  | 298 | 0.6070826 | 0.9127531 | 3184 | -0.4990904 | -0.09128984 | 0.4078005 | Methane
| 258 |  | Methane | 0 | 0 | 0 | 0 | 0.2495 | -0.323 | 1360 | 0.81 | 0.45 | 0.36 |  |  |  | 298 | 0.9106239 | 1.209978 | 3184 | -0.09362526 | 0.1906026 | 0.2842278 | Methane
| 259 |  | Methane | 0 | 0 | 0 | 0 | 0.2495 | -0.323 | 1360 | 0.81 | 0.45 | 0.36 |  |  |  | 298 | 1.593592 | 1.507383 | 3184 | 0.4659905 | 0.4103749 | -0.05561564 | Methane
| 260 |  | Methane | 0 | 0 | 0 | 0 | 0.2495 | -0.323 | 1360 | 0.81 | 0.45 | 0.36 |  |  |  | 298 | 2.655987 | 2.186929 | 3184 | 0.9768162 | 0.7824982 | -0.1943179 | Methane
| 261 |  | Methane | 0 | 0 | 0 | 0 | 0.2495 | -0.323 | 1360 | 0.81 | 0.45 | 0.36 |  |  |  | 298 | 5.84317 | 3.185779 | 3184 | 1.765274 | 1.158697 | -0.6065766 | Methane
| 262 |  | Methane | 0 | 0 | 0 | 0 | 0.2495 | -0.323 | 1360 | 0.81 | 0.45 | 0.36 |  |  |  | 298 | 9.940978 | 4.015298 | 3184 | 2.296665 | 1.390112 | -0.9065539 | Methane
| 263 |  | Methane | 0 | 0 | 0 | 0 | 0.2495 | -0.323 | 1360 | 0.81 | 0.45 | 0.36 |  |  |  | 298 | 14.94941 | 4.654264 | 3184 | 2.704672 | 1.537784 | -1.166888 | Methane
| 264 |  | Methane | 0 | 0 | 0 | 0 | 0.2495 | -0.323 | 1360 | 0.81 | 0.45 | 0.36 |  |  |  | 298 | 19.80607 | 5.144618 | 3184 | 2.985988 | 1.637951 | -1.348037 | Methane
| 265 |  | Methane | 0 | 0 | 0 | 0 | 0.2495 | -0.323 | 1360 | 0.81 | 0.45 | 0.36 |  |  |  | 298 | 24.43508 | 5.507544 | 3184 | 3.19602 | 1.706119 | -1.489901 | Methane
| 266 |  | Methane | 0 | 0 | 0 | 0 | 0.2495 | -0.323 | 1360 | 0.81 | 0.45 | 0.36 |  |  |  | 298 | 29.51939 | 5.743363 | 3184 | 3.385047 | 1.748045 | -1.637002 | Methane
| 267 |  | Methane | 0 | 0 | 0 | 0 | 0.2495 | -0.323 | 1360 | 0.81 | 0.45 | 0.36 |  |  |  | 298 | 34.83137 | 6.02173 | 3184 | 3.550518 | 1.795375 | -1.755144 | Methane
| 268 |  | Methane | 0 | 0 | 0 | 0 | 0.2495 | -0.323 | 1360 | 0.81 | 0.45 | 0.36 |  |  |  | 298 | 39.99157 | 6.193925 | 3184 | 3.688669 | 1.823569 | -1.8651 | Methane
| 269 |  | Methane | 0 | 0 | 0 | 0 | 0.2495 | -0.323 | 1360 | 0.81 | 0.45 | 0.36 |  |  |  | 298 | 44.92411 | 6.281131 | 3184 | 3.804975 | 1.83755 | -1.967425 | Methane
| 270 |  | Methane | 0 | 0 | 0 | 0 | 0.2495 | -0.323 | 1360 | 0.81 | 0.45 | 0.36 |  |  |  | 313 | 1.973019 | 1.401461 | 3185 | 0.6795646 | 0.3375152 | -0.3420494 | Methane
| 271 |  | Methane | 0 | 0 | 0 | 0 | 0.2495 | -0.323 | 1360 | 0.81 | 0.45 | 0.36 |  |  |  | 313 | 5.615514 | 2.527847 | 3185 | 1.725533 | 0.9273679 | -0.7981652 | Methane
| 272 |  | Methane | 0 | 0 | 0 | 0 | 0.2495 | -0.323 | 1360 | 0.81 | 0.45 | 0.36 |  |  |  | 313 | 10.09275 | 3.399985 | 3185 | 2.311817 | 1.223771 | -1.088046 | Methane
| 273 |  | Methane | 0 | 0 | 0 | 0 | 0.2495 | -0.323 | 1360 | 0.81 | 0.45 | 0.36 |  |  |  | 313 | 14.72175 | 3.975112 | 3185 | 2.689326 | 1.380053 | -1.309273 | Methane
| 274 |  | Methane | 0 | 0 | 0 | 0 | 0.2495 | -0.323 | 1360 | 0.81 | 0.45 | 0.36 |  |  |  | 313 | 19.50253 | 4.44421 | 3185 | 2.970544 | 1.491602 | -1.478942 | Methane
| 275 |  | Methane | 0 | 0 | 0 | 0 | 0.2495 | -0.323 | 1360 | 0.81 | 0.45 | 0.36 |  |  |  | 313 | 24.89039 | 4.828713 | 3185 | 3.214482 | 1.57458 | -1.639902 | Methane
| 276 |  | Methane | 0 | 0 | 0 | 0 | 0.2495 | -0.323 | 1360 | 0.81 | 0.45 | 0.36 |  |  |  | 313 | 29.51939 | 5.106758 | 3185 | 3.385047 | 1.630565 | -1.754483 | Methane
| 277 |  | Methane | 0 | 0 | 0 | 0 | 0.2495 | -0.323 | 1360 | 0.81 | 0.45 | 0.36 |  |  |  | 313 | 35.13491 | 5.406489 | 3185 | 3.559195 | 1.6876 | -1.871595 | Methane
| 278 |  | Methane | 0 | 0 | 0 | 0 | 0.2495 | -0.323 | 1360 | 0.81 | 0.45 | 0.36 |  |  |  | 313 | 39.8398 | 5.536028 | 3185 | 3.684866 | 1.711277 | -1.973589 | Methane
| 279 |  | Methane | 0 | 0 | 0 | 0 | 0.2495 | -0.323 | 1360 | 0.81 | 0.45 | 0.36 |  |  |  | 313 | 45 | 5.708223 | 3185 | 3.806662 | 1.741908 | -2.064755 | Methane
| 280 |  | Methane | 0 | 0 | 0 | 0 | 0.2495 | -0.323 | 1360 | 0.81 | 0.45 | 0.36 |  |  |  | 333 | 2.200675 | 1.040826 | 3186 | 0.7887639 | 0.04001419 | -0.7487497 | Methane
| 281 |  | Methane | 0 | 0 | 0 | 0 | 0.2495 | -0.323 | 1360 | 0.81 | 0.45 | 0.36 |  |  |  | 333 | 5.6914 | 2.061039 | 3186 | 1.738956 | 0.7232104 | -1.015746 | Methane
| 282 |  | Methane | 0 | 0 | 0 | 0 | 0.2495 | -0.323 | 1360 | 0.81 | 0.45 | 0.36 |  |  |  | 333 | 10.24452 | 2.827112 | 3186 | 2.326743 | 1.039256 | -1.287487 | Methane
| 283 |  | Methane | 0 | 0 | 0 | 0 | 0.2495 | -0.323 | 1360 | 0.81 | 0.45 | 0.36 |  |  |  | 333 | 15.10118 | 3.423567 | 3186 | 2.714773 | 1.230683 | -1.48409 | Methane
| 284 |  | Methane | 0 | 0 | 0 | 0 | 0.2495 | -0.323 | 1360 | 0.81 | 0.45 | 0.36 |  |  |  | 333 | 19.80607 | 3.807748 | 3186 | 2.985988 | 1.337038 | -1.648951 | Methane
| 285 |  | Methane | 0 | 0 | 0 | 0 | 0.2495 | -0.323 | 1360 | 0.81 | 0.45 | 0.36 |  |  |  | 333 | 24.96627 | 4.149704 | 3186 | 3.217526 | 1.423037 | -1.794489 | Methane
| 286 |  | Methane | 0 | 0 | 0 | 0 | 0.2495 | -0.323 | 1360 | 0.81 | 0.45 | 0.36 |  |  |  | 333 | 30.12648 | 4.47044 | 3186 | 3.405404 | 1.497487 | -1.907918 | Methane
| 287 |  | Methane | 0 | 0 | 0 | 0 | 0.2495 | -0.323 | 1360 | 0.81 | 0.45 | 0.36 |  |  |  | 333 | 34.98314 | 4.621271 | 3186 | 3.554866 | 1.53067 | -2.024196 | Methane
| 288 |  | Methane | 0 | 0 | 0 | 0 | 0.2495 | -0.323 | 1360 | 0.81 | 0.45 | 0.36 |  |  |  | 333 | 39.8398 | 4.835763 | 3186 | 3.684866 | 1.576039 | -2.108827 | Methane
| 289 |  | Methane | 0 | 0 | 0 | 0 | 0.2495 | -0.323 | 1360 | 0.81 | 0.45 | 0.36 |  |  |  | 333 | 45.37943 | 5.050577 | 3186 | 3.815059 | 1.619502 | -2.195556 | Methane
| 290 |  | Methane | 0 | 0 | 0 | 0 | 0.2495 | -0.323 | 1360 | 0.81 | 0.45 | 0.36 |  |  |  | 353 | 2.200675 | 0.828624 | 3187 | 0.7887639 | -0.1879888 | -0.9767528 | Methane
| 291 |  | Methane | 0 | 0 | 0 | 0 | 0.2495 | -0.323 | 1360 | 0.81 | 0.45 | 0.36 |  |  |  | 353 | 5.919056 | 1.594303 | 3187 | 1.778177 | 0.4664367 | -1.31174 | Methane
| 292 |  | Methane | 0 | 0 | 0 | 0 | 0.2495 | -0.323 | 1360 | 0.81 | 0.45 | 0.36 |  |  |  | 353 | 10.01686 | 2.1904 | 3187 | 2.30427 | 0.7840841 | -1.520186 | Methane
| 293 |  | Methane | 0 | 0 | 0 | 0 | 0.2495 | -0.323 | 1360 | 0.81 | 0.45 | 0.36 |  |  |  | 353 | 14.72175 | 2.765563 | 3187 | 2.689326 | 1.017244 | -1.672082 | Methane
| 294 |  | Methane | 0 | 0 | 0 | 0 | 0.2495 | -0.323 | 1360 | 0.81 | 0.45 | 0.36 |  |  |  | 353 | 19.73019 | 3.213548 | 3187 | 2.98215 | 1.167376 | -1.814774 | Methane
| 295 |  | Methane | 0 | 0 | 0 | 0 | 0.2495 | -0.323 | 1360 | 0.81 | 0.45 | 0.36 |  |  |  | 353 | 25.04216 | 3.555575 | 3187 | 3.220561 | 1.268517 | -1.952044 | Methane
| 296 |  | Methane | 0 | 0 | 0 | 0 | 0.2495 | -0.323 | 1360 | 0.81 | 0.45 | 0.36 |  |  |  | 353 | 29.9747 | 3.854984 | 3187 | 3.400354 | 1.349367 | -2.050987 | Methane
| 297 |  | Methane | 0 | 0 | 0 | 0 | 0.2495 | -0.323 | 1360 | 0.81 | 0.45 | 0.36 |  |  |  | 353 | 34.83137 | 4.069475 | 3187 | 3.550518 | 1.403514 | -2.147004 | Methane
| 298 |  | Methane | 0 | 0 | 0 | 0 | 0.2495 | -0.323 | 1360 | 0.81 | 0.45 | 0.36 |  |  |  | 353 | 40.21922 | 4.199337 | 3187 | 3.694345 | 1.434927 | -2.259418 | Methane
| 299 |  | Methane | 0 | 0 | 0 | 0 | 0.2495 | -0.323 | 1360 | 0.81 | 0.45 | 0.36 |  |  |  | 353 | 45.30354 | 4.371496 | 3187 | 3.813385 | 1.475105 | -2.33828 | Methane
| 300 |  | Methane | 0 | 0 | 0 | 0 | 0.2495 | -0.323 | 1360 | 0.81 | 0.45 | 0.36 |  |  |  | 373 | 2.352445 | 0.5952738 | 3188 | 0.8554553 | -0.5187339 | -1.374189 | Methane
| 301 |  | Methane | 0 | 0 | 0 | 0 | 0.2495 | -0.323 | 1360 | 0.81 | 0.45 | 0.36 |  |  |  | 373 | 5.84317 | 1.254745 | 3188 | 1.765274 | 0.2269322 | -1.538341 | Methane
| 302 |  | Methane | 0 | 0 | 0 | 0 | 0.2495 | -0.323 | 1360 | 0.81 | 0.45 | 0.36 |  |  |  | 373 | 10.39629 | 1.851056 | 3188 | 2.341449 | 0.6157565 | -1.725693 | Methane
| 303 |  | Methane | 0 | 0 | 0 | 0 | 0.2495 | -0.323 | 1360 | 0.81 | 0.45 | 0.36 |  |  |  | 373 | 15.17707 | 2.298934 | 3188 | 2.719785 | 0.8324456 | -1.88734 | Methane
| 304 |  | Methane | 0 | 0 | 0 | 0 | 0.2495 | -0.323 | 1360 | 0.81 | 0.45 | 0.36 |  |  |  | 373 | 19.95784 | 2.661931 | 3188 | 2.993622 | 0.9790519 | -2.01457 | Methane
| 305 |  | Methane | 0 | 0 | 0 | 0 | 0.2495 | -0.323 | 1360 | 0.81 | 0.45 | 0.36 |  |  |  | 373 | 25.04216 | 3.003851 | 3188 | 3.220561 | 1.099895 | -2.120666 | Methane
| 306 |  | Methane | 0 | 0 | 0 | 0 | 0.2495 | -0.323 | 1360 | 0.81 | 0.45 | 0.36 |  |  |  | 373 | 30.12648 | 3.282111 | 3188 | 3.405404 | 1.188487 | -2.216918 | Methane
| 307 |  | Methane | 0 | 0 | 0 | 0 | 0.2495 | -0.323 | 1360 | 0.81 | 0.45 | 0.36 |  |  |  | 373 | 35.13491 | 3.433014 | 3188 | 3.559195 | 1.233439 | -2.325757 | Methane
| 308 |  | Methane | 0 | 0 | 0 | 0 | 0.2495 | -0.323 | 1360 | 0.81 | 0.45 | 0.36 |  |  |  | 373 | 40.29511 | 3.647649 | 3188 | 3.69623 | 1.294083 | -2.402147 | Methane
| 309 |  | Methane | 0 | 0 | 0 | 0 | 0.2495 | -0.323 | 1360 | 0.81 | 0.45 | 0.36 |  |  |  | 373 | 45.45531 | 3.862284 | 3188 | 3.81673 | 1.351259 | -2.465471 | Methane
| 310 |  | Methane | 0 | 0 | 0 | 0 | 0.2495 | -0.323 | 1360 | 0.81 | 0.45 | 0.36 |  |  |  | 393 | 2.504216 | 0.4468042 | 3189 | 0.9179757 | -0.8056347 | -1.72361 | Methane
| 311 |  | Methane | 0 | 0 | 0 | 0 | 0.2495 | -0.323 | 1360 | 0.81 | 0.45 | 0.36 |  |  |  | 393 | 5.994941 | 1.085055 | 3189 | 1.790916 | 0.08163076 | -1.709285 | Methane
| 312 |  | Methane | 0 | 0 | 0 | 0 | 0.2495 | -0.323 | 1360 | 0.81 | 0.45 | 0.36 |  |  |  | 393 | 10.54806 | 1.554046 | 3189 | 2.355942 | 0.4408616 | -1.91508 | Methane
| 313 |  | Methane | 0 | 0 | 0 | 0 | 0.2495 | -0.323 | 1360 | 0.81 | 0.45 | 0.36 |  |  |  | 393 | 15.40472 | 1.980739 | 3189 | 2.734674 | 0.68347 | -2.051204 | Methane
| 314 |  | Methane | 0 | 0 | 0 | 0 | 0.2495 | -0.323 | 1360 | 0.81 | 0.45 | 0.36 |  |  |  | 393 | 20.1855 | 2.364956 | 3189 | 3.004964 | 0.8607596 | -2.144205 | Methane
| 315 |  | Methane | 0 | 0 | 0 | 0 | 0.2495 | -0.323 | 1360 | 0.81 | 0.45 | 0.36 |  |  |  | 393 | 25.3457 | 2.622032 | 3189 | 3.232609 | 0.9639494 | -2.26866 | Methane
| 316 |  | Methane | 0 | 0 | 0 | 0 | 0.2495 | -0.323 | 1360 | 0.81 | 0.45 | 0.36 |  |  |  | 393 | 30.20236 | 2.921404 | 3189 | 3.40792 | 1.072064 | -2.335856 | Methane
| 317 |  | Methane | 0 | 0 | 0 | 0 | 0.2495 | -0.323 | 1360 | 0.81 | 0.45 | 0.36 |  |  |  | 393 | 35.05902 | 3.093455 | 3189 | 3.557033 | 1.129289 | -2.427744 | Methane
| 318 |  | Methane | 0 | 0 | 0 | 0 | 0.2495 | -0.323 | 1360 | 0.81 | 0.45 | 0.36 |  |  |  | 393 | 40.44688 | 3.265757 | 3189 | 3.69999 | 1.183492 | -2.516498 | Methane
| 319 |  | Methane | 0 | 0 | 0 | 0 | 0.2495 | -0.323 | 1360 | 0.81 | 0.45 | 0.36 |  |  |  | 393 | 45.45531 | 3.39544 | 3189 | 3.81673 | 1.222433 | -2.594296 | Methane
| 320 |  | Methane | 0 | 0 | 0 | 0 | 0.2495 | -0.323 | 1360 | 0.81 | 0.45 | 0.36 |  |  |  | 413 | 2.807757 | 0.3832869 | 3190 | 1.032386 | -0.9589715 | -1.991358 | Methane
| 321 |  | Methane | 0 | 0 | 0 | 0 | 0.2495 | -0.323 | 1360 | 0.81 | 0.45 | 0.36 |  |  |  | 413 | 6.146712 | 0.8729251 | 3190 | 1.815917 | -0.1359056 | -1.951823 | Methane
| 322 |  | Methane | 0 | 0 | 0 | 0 | 0.2495 | -0.323 | 1360 | 0.81 | 0.45 | 0.36 |  |  |  | 413 | 10.69983 | 1.299475 | 3190 | 2.370228 | 0.2619606 | -2.108267 | Methane
| 323 |  | Methane | 0 | 0 | 0 | 0 | 0.2495 | -0.323 | 1360 | 0.81 | 0.45 | 0.36 |  |  |  | 413 | 15.40472 | 1.662437 | 3190 | 2.734674 | 0.5082844 | -2.22639 | Methane
| 324 |  | Methane | 0 | 0 | 0 | 0 | 0.2495 | -0.323 | 1360 | 0.81 | 0.45 | 0.36 |  |  |  | 413 | 20.33727 | 1.983065 | 3190 | 3.012455 | 0.6846436 | -2.327811 | Methane
| 325 |  | Methane | 0 | 0 | 0 | 0 | 0.2495 | -0.323 | 1360 | 0.81 | 0.45 | 0.36 |  |  |  | 413 | 25.19393 | 2.239997 | 3190 | 3.226603 | 0.8064746 | -2.420128 | Methane
| 326 |  | Methane | 0 | 0 | 0 | 0 | 0.2495 | -0.323 | 1360 | 0.81 | 0.45 | 0.36 |  |  |  | 413 | 30.43002 | 2.497108 | 3190 | 3.41543 | 0.9151333 | -2.500296 | Methane
| 327 |  | Methane | 0 | 0 | 0 | 0 | 0.2495 | -0.323 | 1360 | 0.81 | 0.45 | 0.36 |  |  |  | 413 | 35.43845 | 2.669231 | 3190 | 3.567797 | 0.9817905 | -2.586007 | Methane
| 328 |  | Methane | 0 | 0 | 0 | 0 | 0.2495 | -0.323 | 1360 | 0.81 | 0.45 | 0.36 |  |  |  | 413 | 40.44688 | 2.862574 | 3190 | 3.69999 | 1.051721 | -2.648268 | Methane
| 329 |  | Methane | 0 | 0 | 0 | 0 | 0.2495 | -0.323 | 1360 | 0.81 | 0.45 | 0.36 |  |  |  | 413 | 45.60708 | 3.013549 | 3190 | 3.820063 | 1.103118 | -2.716945 | Methane
| 330 |  | Methane | 0 | 0 | 0 | 0 | 0.2495 | -0.323 | 1360 | 0.81 | 0.45 | 0.36 |  |  |  | 433 | 2.655987 | 0.2558944 | 3191 | 0.9768162 | -1.362991 | -2.339807 | Methane
| 331 |  | Methane | 0 | 0 | 0 | 0 | 0.2495 | -0.323 | 1360 | 0.81 | 0.45 | 0.36 |  |  |  | 433 | 6.298482 | 0.660795 | 3191 | 1.840309 | -0.4143116 | -2.25462 | Methane
| 332 |  | Methane | 0 | 0 | 0 | 0 | 0.2495 | -0.323 | 1360 | 0.81 | 0.45 | 0.36 |  |  |  | 433 | 10.69983 | 1.002393 | 3191 | 2.370228 | 0.002390224 | -2.367838 | Methane
| 333 |  | Methane | 0 | 0 | 0 | 0 | 0.2495 | -0.323 | 1360 | 0.81 | 0.45 | 0.36 |  |  |  | 433 | 15.48061 | 1.38661 | 3191 | 2.739588 | 0.3268622 | -2.412726 | Methane
| 334 |  | Methane | 0 | 0 | 0 | 0 | 0.2495 | -0.323 | 1360 | 0.81 | 0.45 | 0.36 |  |  |  | 433 | 20.41315 | 1.664798 | 3191 | 3.016179 | 0.509704 | -2.506475 | Methane
| 335 |  | Methane | 0 | 0 | 0 | 0 | 0.2495 | -0.323 | 1360 | 0.81 | 0.45 | 0.36 |  |  |  | 433 | 25.3457 | 1.900546 | 3191 | 3.232609 | 0.6421413 | -2.590468 | Methane
| 336 |  | Methane | 0 | 0 | 0 | 0 | 0.2495 | -0.323 | 1360 | 0.81 | 0.45 | 0.36 |  |  |  | 433 | 30.43002 | 2.115145 | 3191 | 3.41543 | 0.7491235 | -2.666306 | Methane
| 337 |  | Methane | 0 | 0 | 0 | 0 | 0.2495 | -0.323 | 1360 | 0.81 | 0.45 | 0.36 |  |  |  | 433 | 35.59022 | 2.28734 | 3191 | 3.572071 | 0.8273895 | -2.744681 | Methane
| 338 |  | Methane | 0 | 0 | 0 | 0 | 0.2495 | -0.323 | 1360 | 0.81 | 0.45 | 0.36 |  |  |  | 433 | 40.59865 | 2.459463 | 3191 | 3.703735 | 0.899943 | -2.803792 | Methane
| 339 |  | Methane | 0 | 0 | 0 | 0 | 0.2495 | -0.323 | 1360 | 0.81 | 0.45 | 0.36 |  |  |  | 433 | 45.75885 | 2.589217 | 3191 | 3.823385 | 0.9513556 | -2.87203 | Methane
| 340 | KOH:CW-22_850=4 | Methane | 0 | 0 | 0 | 0 | 0.2495 | -0.323 | 1827 | 1.02 | 0.65 | 0.37 |  |  |  | 298 | 0.8447099 | 1.112426 | 3192 | -0.168762 | 0.1065432 | 0.2753053 | Methane
| 341 |  | Methane | 0 | 0 | 0 | 0 | 0.2495 | -0.323 | 1827 | 1.02 | 0.65 | 0.37 |  |  |  | 298 | 1.535836 | 1.964497 | 3192 | 0.429075 | 0.6752363 | 0.2461613 | Methane
| 342 |  | Methane | 0 | 0 | 0 | 0 | 0.2495 | -0.323 | 1827 | 1.02 | 0.65 | 0.37 |  |  |  | 298 | 2.918089 | 2.840237 | 3192 | 1.070929 | 1.043887 | -0.02704147 | Methane
| 343 |  | Methane | 0 | 0 | 0 | 0 | 0.2495 | -0.323 | 1827 | 1.02 | 0.65 | 0.37 |  |  |  | 298 | 6.066553 | 4.213018 | 3192 | 1.802791 | 1.438179 | -0.3646114 | Methane
| 344 |  | Methane | 0 | 0 | 0 | 0 | 0.2495 | -0.323 | 1827 | 1.02 | 0.65 | 0.37 |  |  |  | 298 | 9.982935 | 5.372781 | 3192 | 2.300877 | 1.681346 | -0.6195315 | Methane
| 345 |  | Methane | 0 | 0 | 0 | 0 | 0.2495 | -0.323 | 1827 | 1.02 | 0.65 | 0.37 |  |  |  | 298 | 14.74403 | 6.295858 | 3192 | 2.690838 | 1.839892 | -0.8509461 | Methane
| 346 |  | Methane | 0 | 0 | 0 | 0 | 0.2495 | -0.323 | 1827 | 1.02 | 0.65 | 0.37 |  |  |  | 298 | 19.50512 | 6.911243 | 3192 | 2.970677 | 1.933149 | -1.037528 | Methane
| 347 |  | Methane | 0 | 0 | 0 | 0 | 0.2495 | -0.323 | 1827 | 1.02 | 0.65 | 0.37 |  |  |  | 298 | 24.4198 | 7.431953 | 3192 | 3.195394 | 2.005789 | -1.189605 | Methane
| 348 |  | Methane | 0 | 0 | 0 | 0 | 0.2495 | -0.323 | 1827 | 1.02 | 0.65 | 0.37 |  |  |  | 298 | 29.71843 | 7.810651 | 3192 | 3.391767 | 2.055488 | -1.336279 | Methane
| 349 |  | Methane | 0 | 0 | 0 | 0 | 0.2495 | -0.323 | 1827 | 1.02 | 0.65 | 0.37 |  |  |  | 298 | 34.63311 | 8.16568 | 3192 | 3.54481 | 2.09994 | -1.44487 | Methane
| 350 |  | Methane | 0 | 0 | 0 | 0 | 0.2495 | -0.323 | 1827 | 1.02 | 0.65 | 0.37 |  |  |  | 298 | 44.53925 | 8.662722 | 3192 | 3.796371 | 2.159029 | -1.637342 | Methane
| 351 |  | Methane | 0 | 0 | 0 | 0 | 0.2495 | -0.323 | 1827 | 1.02 | 0.65 | 0.37 |  |  |  | 313 | 2.150171 | 1.869822 | 3193 | 0.7655472 | 0.6258435 | -0.1397037 | Methane
| 352 |  | Methane | 0 | 0 | 0 | 0 | 0.2495 | -0.323 | 1827 | 1.02 | 0.65 | 0.37 |  |  |  | 313 | 5.452218 | 3.360947 | 3193 | 1.696023 | 1.212223 | -0.4837999 | Methane
| 353 |  | Methane | 0 | 0 | 0 | 0 | 0.2495 | -0.323 | 1827 | 1.02 | 0.65 | 0.37 |  |  |  | 313 | 9.829352 | 4.639053 | 3193 | 2.285373 | 1.53451 | -0.7508627 | Methane
| 354 |  | Methane | 0 | 0 | 0 | 0 | 0.2495 | -0.323 | 1827 | 1.02 | 0.65 | 0.37 |  |  |  | 313 | 14.66724 | 5.585799 | 3193 | 2.685616 | 1.720227 | -0.9653887 | Methane
| 355 |  | Methane | 0 | 0 | 0 | 0 | 0.2495 | -0.323 | 1827 | 1.02 | 0.65 | 0.37 |  |  |  | 313 | 19.88908 | 6.224852 | 3193 | 2.990171 | 1.82855 | -1.161621 | Methane
| 356 |  | Methane | 0 | 0 | 0 | 0 | 0.2495 | -0.323 | 1827 | 1.02 | 0.65 | 0.37 |  |  |  | 313 | 24.72696 | 6.792899 | 3193 | 3.207894 | 1.915878 | -1.292016 | Methane
| 357 |  | Methane | 0 | 0 | 0 | 0 | 0.2495 | -0.323 | 1827 | 1.02 | 0.65 | 0.37 |  |  |  | 313 | 29.94881 | 7.12426 | 3193 | 3.399489 | 1.963506 | -1.435984 | Methane
| 358 |  | Methane | 0 | 0 | 0 | 0 | 0.2495 | -0.323 | 1827 | 1.02 | 0.65 | 0.37 |  |  |  | 313 | 34.7099 | 7.526627 | 3193 | 3.547025 | 2.018447 | -1.528578 | Methane
| 359 |  | Methane | 0 | 0 | 0 | 0 | 0.2495 | -0.323 | 1827 | 1.02 | 0.65 | 0.37 |  |  |  | 313 | 39.77816 | 7.810651 | 3193 | 3.683318 | 2.055488 | -1.62783 | Methane
| 360 |  | Methane | 0 | 0 | 0 | 0 | 0.2495 | -0.323 | 1827 | 1.02 | 0.65 | 0.37 |  |  |  | 313 | 44.69283 | 8 | 3193 | 3.799813 | 2.079442 | -1.720372 | Methane
| 361 |  | Methane | 0 | 0 | 0 | 0 | 0.2495 | -0.323 | 1827 | 1.02 | 0.65 | 0.37 |  |  |  | 333 | 2.303754 | 1.420118 | 3194 | 0.8345401 | 0.3507402 | -0.4837999 | Methane
| 362 |  | Methane | 0 | 0 | 0 | 0 | 0.2495 | -0.323 | 1827 | 1.02 | 0.65 | 0.37 |  |  |  | 333 | 5.759386 | 2.556213 | 3194 | 1.750831 | 0.9385269 | -0.8123039 | Methane
| 363 |  | Methane | 0 | 0 | 0 | 0 | 0.2495 | -0.323 | 1827 | 1.02 | 0.65 | 0.37 |  |  |  | 333 | 9.829352 | 3.550296 | 3194 | 2.285373 | 1.267031 | -1.018342 | Methane
| 364 |  | Methane | 0 | 0 | 0 | 0 | 0.2495 | -0.323 | 1827 | 1.02 | 0.65 | 0.37 |  |  |  | 333 | 14.74403 | 4.378698 | 3194 | 2.690838 | 1.476751 | -1.214087 | Methane
| 365 |  | Methane | 0 | 0 | 0 | 0 | 0.2495 | -0.323 | 1827 | 1.02 | 0.65 | 0.37 |  |  |  | 333 | 19.73549 | 5.088757 | 3194 | 2.982419 | 1.627034 | -1.355385 | Methane
| 366 |  | Methane | 0 | 0 | 0 | 0 | 0.2495 | -0.323 | 1827 | 1.02 | 0.65 | 0.37 |  |  |  | 333 | 24.80375 | 5.538462 | 3194 | 3.210995 | 1.711717 | -1.499278 | Methane
| 367 |  | Methane | 0 | 0 | 0 | 0 | 0.2495 | -0.323 | 1827 | 1.02 | 0.65 | 0.37 |  |  |  | 333 | 29.79522 | 5.893491 | 3194 | 3.394348 | 1.773849 | -1.620499 | Methane
| 368 |  | Methane | 0 | 0 | 0 | 0 | 0.2495 | -0.323 | 1827 | 1.02 | 0.65 | 0.37 |  |  |  | 333 | 34.86348 | 6.272189 | 3194 | 3.55144 | 1.836125 | -1.715314 | Methane
| 369 |  | Methane | 0 | 0 | 0 | 0 | 0.2495 | -0.323 | 1827 | 1.02 | 0.65 | 0.37 |  |  |  | 333 | 39.93174 | 6.532544 | 3194 | 3.687172 | 1.876797 | -1.810375 | Methane
| 370 |  | Methane | 0 | 0 | 0 | 0 | 0.2495 | -0.323 | 1827 | 1.02 | 0.65 | 0.37 |  |  |  | 333 | 45 | 6.721893 | 3194 | 3.806662 | 1.90537 | -1.901293 | Methane
| 371 |  | Methane | 0 | 0 | 0 | 0 | 0.2495 | -0.323 | 1827 | 1.02 | 0.65 | 0.37 |  |  |  | 353 | 2.53413 | 1.088757 | 3195 | 0.9298503 | 0.08503704 | -0.8448132 | Methane
| 372 |  | Methane | 0 | 0 | 0 | 0 | 0.2495 | -0.323 | 1827 | 1.02 | 0.65 | 0.37 |  |  |  | 353 | 5.836177 | 2.08284 | 3195 | 1.764076 | 0.7337325 | -1.030344 | Methane
| 373 |  | Methane | 0 | 0 | 0 | 0 | 0.2495 | -0.323 | 1827 | 1.02 | 0.65 | 0.37 |  |  |  | 353 | 9.982935 | 2.934911 | 3195 | 2.300877 | 1.076677 | -1.2242 | Methane
| 374 |  | Methane | 0 | 0 | 0 | 0 | 0.2495 | -0.323 | 1827 | 1.02 | 0.65 | 0.37 |  |  |  | 353 | 14.89761 | 3.692308 | 3195 | 2.701201 | 1.306252 | -1.394949 | Methane
| 375 |  | Methane | 0 | 0 | 0 | 0 | 0.2495 | -0.323 | 1827 | 1.02 | 0.65 | 0.37 |  |  |  | 353 | 20.19625 | 4.213018 | 3195 | 3.005497 | 1.438179 | -1.567318 | Methane
| 376 |  | Methane | 0 | 0 | 0 | 0 | 0.2495 | -0.323 | 1827 | 1.02 | 0.65 | 0.37 |  |  |  | 353 | 24.95734 | 4.686391 | 3195 | 3.217168 | 1.544663 | -1.672505 | Methane
| 377 |  | Methane | 0 | 0 | 0 | 0 | 0.2495 | -0.323 | 1827 | 1.02 | 0.65 | 0.37 |  |  |  | 353 | 29.79522 | 5.088757 | 3195 | 3.394348 | 1.627034 | -1.767314 | Methane
| 378 |  | Methane | 0 | 0 | 0 | 0 | 0.2495 | -0.323 | 1827 | 1.02 | 0.65 | 0.37 |  |  |  | 353 | 35.01706 | 5.39645 | 3195 | 3.555836 | 1.685741 | -1.870094 | Methane
| 379 |  | Methane | 0 | 0 | 0 | 0 | 0.2495 | -0.323 | 1827 | 1.02 | 0.65 | 0.37 |  |  |  | 353 | 40.23891 | 5.633136 | 3195 | 3.694834 | 1.728666 | -1.966168 | Methane
| 380 |  | Methane | 0 | 0 | 0 | 0 | 0.2495 | -0.323 | 1827 | 1.02 | 0.65 | 0.37 |  |  |  | 353 | 44.92321 | 5.869822 | 3195 | 3.804955 | 1.769824 | -2.03513 | Methane
| 381 |  | Methane | 0 | 0 | 0 | 0 | 0.2495 | -0.323 | 1827 | 1.02 | 0.65 | 0.37 |  |  |  | 373 | 2.457338 | 0.852071 | 3196 | 0.8990786 | -0.1600854 | -1.059164 | Methane
| 382 |  | Methane | 0 | 0 | 0 | 0 | 0.2495 | -0.323 | 1827 | 1.02 | 0.65 | 0.37 |  |  |  | 373 | 6.143345 | 1.585799 | 3196 | 1.815369 | 0.4610883 | -1.354281 | Methane
| 383 |  | Methane | 0 | 0 | 0 | 0 | 0.2495 | -0.323 | 1827 | 1.02 | 0.65 | 0.37 |  |  |  | 373 | 10.44369 | 2.461538 | 3196 | 2.345998 | 0.9007865 | -1.445211 | Methane
| 384 |  | Methane | 0 | 0 | 0 | 0 | 0.2495 | -0.323 | 1827 | 1.02 | 0.65 | 0.37 |  |  |  | 373 | 15.05119 | 2.982249 | 3196 | 2.711457 | 1.092678 | -1.61878 | Methane
| 385 |  | Methane | 0 | 0 | 0 | 0 | 0.2495 | -0.323 | 1827 | 1.02 | 0.65 | 0.37 |  |  |  | 373 | 19.6587 | 3.502959 | 3196 | 2.97852 | 1.253608 | -1.724912 | Methane
| 386 |  | Methane | 0 | 0 | 0 | 0 | 0.2495 | -0.323 | 1827 | 1.02 | 0.65 | 0.37 |  |  |  | 373 | 25.3413 | 4.023669 | 3196 | 3.232435 | 1.392194 | -1.840241 | Methane
| 387 |  | Methane | 0 | 0 | 0 | 0 | 0.2495 | -0.323 | 1827 | 1.02 | 0.65 | 0.37 |  |  |  | 373 | 29.87201 | 4.35503 | 3196 | 3.396922 | 1.471331 | -1.925591 | Methane
| 388 |  | Methane | 0 | 0 | 0 | 0 | 0.2495 | -0.323 | 1827 | 1.02 | 0.65 | 0.37 |  |  |  | 373 | 35.32423 | 4.686391 | 3196 | 3.564569 | 1.544663 | -2.019907 | Methane
| 389 |  | Methane | 0 | 0 | 0 | 0 | 0.2495 | -0.323 | 1827 | 1.02 | 0.65 | 0.37 |  |  |  | 373 | 40.23891 | 4.923077 | 3196 | 3.694834 | 1.593934 | -2.100901 | Methane
| 390 |  | Methane | 0 | 0 | 0 | 0 | 0.2495 | -0.323 | 1827 | 1.02 | 0.65 | 0.37 |  |  |  | 373 | 45.46075 | 5.159763 | 3196 | 3.816849 | 1.640891 | -2.175959 | Methane
| 391 |  | Methane | 0 | 0 | 0 | 0 | 0.2495 | -0.323 | 1827 | 1.02 | 0.65 | 0.37 |  |  |  | 393 | 2.457338 | 0.7100592 | 3197 | 0.8990786 | -0.342407 | -1.241486 | Methane
| 392 |  | Methane | 0 | 0 | 0 | 0 | 0.2495 | -0.323 | 1827 | 1.02 | 0.65 | 0.37 |  |  |  | 393 | 6.143345 | 1.278107 | 3197 | 1.815369 | 0.2453797 | -1.56999 | Methane
| 393 |  | Methane | 0 | 0 | 0 | 0 | 0.2495 | -0.323 | 1827 | 1.02 | 0.65 | 0.37 |  |  |  | 393 | 10.44369 | 1.964497 | 3197 | 2.345998 | 0.6752363 | -1.670761 | Methane
| 394 |  | Methane | 0 | 0 | 0 | 0 | 0.2495 | -0.323 | 1827 | 1.02 | 0.65 | 0.37 |  |  |  | 393 | 15.35836 | 2.485207 | 3197 | 2.73166 | 0.910356 | -1.821304 | Methane
| 395 |  | Methane | 0 | 0 | 0 | 0 | 0.2495 | -0.323 | 1827 | 1.02 | 0.65 | 0.37 |  |  |  | 393 | 19.96587 | 2.934911 | 3197 | 2.994024 | 1.076677 | -1.917347 | Methane
| 396 |  | Methane | 0 | 0 | 0 | 0 | 0.2495 | -0.323 | 1827 | 1.02 | 0.65 | 0.37 |  |  |  | 393 | 25.18771 | 3.408284 | 3197 | 3.226356 | 1.226209 | -2.000147 | Methane
| 397 |  | Methane | 0 | 0 | 0 | 0 | 0.2495 | -0.323 | 1827 | 1.02 | 0.65 | 0.37 |  |  |  | 393 | 30.0256 | 3.739645 | 3197 | 3.40205 | 1.318991 | -2.08306 | Methane
| 398 |  | Methane | 0 | 0 | 0 | 0 | 0.2495 | -0.323 | 1827 | 1.02 | 0.65 | 0.37 |  |  |  | 393 | 35.09386 | 4 | 3197 | 3.558026 | 1.386294 | -2.171732 | Methane
| 399 |  | Methane | 0 | 0 | 0 | 0 | 0.2495 | -0.323 | 1827 | 1.02 | 0.65 | 0.37 |  |  |  | 393 | 40.62287 | 4.260355 | 3197 | 3.704331 | 1.449352 | -2.254979 | Methane
| 400 |  | Methane | 0 | 0 | 0 | 0 | 0.2495 | -0.323 | 1827 | 1.02 | 0.65 | 0.37 |  |  |  | 393 | 44.92321 | 4.497041 | 3197 | 3.804955 | 1.50342 | -2.301535 | Methane
| 401 |  | Methane | 0 | 0 | 0 | 0 | 0.2495 | -0.323 | 1827 | 1.02 | 0.65 | 0.37 |  |  |  | 413 | 2.764505 | 0.4733728 | 3198 | 1.016862 | -0.7478721 | -1.764734 | Methane
| 402 |  | Methane | 0 | 0 | 0 | 0 | 0.2495 | -0.323 | 1827 | 1.02 | 0.65 | 0.37 |  |  |  | 413 | 6.296928 | 1.065089 | 3198 | 1.840062 | 0.06305814 | -1.777004 | Methane
| 403 |  | Methane | 0 | 0 | 0 | 0 | 0.2495 | -0.323 | 1827 | 1.02 | 0.65 | 0.37 |  |  |  | 413 | 10.67406 | 1.609467 | 3198 | 2.367817 | 0.4759034 | -1.891913 | Methane
| 404 |  | Methane | 0 | 0 | 0 | 0 | 0.2495 | -0.323 | 1827 | 1.02 | 0.65 | 0.37 |  |  |  | 413 | 15.58874 | 2.153846 | 3198 | 2.746549 | 0.7672552 | -1.979294 | Methane
| 405 |  | Methane | 0 | 0 | 0 | 0 | 0.2495 | -0.323 | 1827 | 1.02 | 0.65 | 0.37 |  |  |  | 413 | 20.11945 | 2.508876 | 3198 | 3.001687 | 0.9198347 | -2.081852 | Methane
| 406 |  | Methane | 0 | 0 | 0 | 0 | 0.2495 | -0.323 | 1827 | 1.02 | 0.65 | 0.37 |  |  |  | 413 | 25.3413 | 2.911243 | 3198 | 3.232435 | 1.06858 | -2.163855 | Methane
| 407 |  | Methane | 0 | 0 | 0 | 0 | 0.2495 | -0.323 | 1827 | 1.02 | 0.65 | 0.37 |  |  |  | 413 | 30.33276 | 3.242604 | 3198 | 3.412228 | 1.176377 | -2.235852 | Methane
| 408 |  | Methane | 0 | 0 | 0 | 0 | 0.2495 | -0.323 | 1827 | 1.02 | 0.65 | 0.37 |  |  |  | 413 | 35.17065 | 3.455621 | 3198 | 3.560212 | 1.240002 | -2.32021 | Methane
| 409 |  | Methane | 0 | 0 | 0 | 0 | 0.2495 | -0.323 | 1827 | 1.02 | 0.65 | 0.37 |  |  |  | 413 | 40.3157 | 3.692308 | 3198 | 3.696741 | 1.306252 | -2.390489 | Methane
| 410 |  | Methane | 0 | 0 | 0 | 0 | 0.2495 | -0.323 | 1827 | 1.02 | 0.65 | 0.37 |  |  |  | 413 | 45.15358 | 3.952663 | 3198 | 3.81007 | 1.374389 | -2.43568 | Methane
| 411 |  | Methane | 0 | 0 | 0 | 0 | 0.2495 | -0.323 | 1827 | 1.02 | 0.65 | 0.37 |  |  |  | 433 | 2.764505 | 0.4023669 | 3199 | 1.016862 | -0.910391 | -1.927253 | Methane
| 412 |  | Methane | 0 | 0 | 0 | 0 | 0.2495 | -0.323 | 1827 | 1.02 | 0.65 | 0.37 |  |  |  | 433 | 6.296928 | 0.8994083 | 3199 | 1.840062 | -0.1060182 | -1.94608 | Methane
| 413 |  | Methane | 0 | 0 | 0 | 0 | 0.2495 | -0.323 | 1827 | 1.02 | 0.65 | 0.37 |  |  |  | 433 | 10.75085 | 1.301775 | 3199 | 2.374985 | 0.2637288 | -2.111256 | Methane
| 414 |  | Methane | 0 | 0 | 0 | 0 | 0.2495 | -0.323 | 1827 | 1.02 | 0.65 | 0.37 |  |  |  | 433 | 15.51195 | 1.798817 | 3199 | 2.74161 | 0.587129 | -2.154481 | Methane
| 415 |  | Methane | 0 | 0 | 0 | 0 | 0.2495 | -0.323 | 1827 | 1.02 | 0.65 | 0.37 |  |  |  | 433 | 20.27304 | 2.177515 | 3199 | 3.009292 | 0.7781842 | -2.231108 | Methane
| 416 |  | Methane | 0 | 0 | 0 | 0 | 0.2495 | -0.323 | 1827 | 1.02 | 0.65 | 0.37 |  |  |  | 433 | 25.49488 | 2.461538 | 3199 | 3.238478 | 0.9007865 | -2.337691 | Methane
| 417 |  | Methane | 0 | 0 | 0 | 0 | 0.2495 | -0.323 | 1827 | 1.02 | 0.65 | 0.37 |  |  |  | 433 | 30.40956 | 2.792899 | 3199 | 3.414757 | 1.02708 | -2.387677 | Methane
| 418 |  | Methane | 0 | 0 | 0 | 0 | 0.2495 | -0.323 | 1827 | 1.02 | 0.65 | 0.37 |  |  |  | 433 | 35.40102 | 3.029586 | 3199 | 3.566741 | 1.108426 | -2.458315 | Methane
| 419 |  | Methane | 0 | 0 | 0 | 0 | 0.2495 | -0.323 | 1827 | 1.02 | 0.65 | 0.37 |  |  |  | 433 | 40.39249 | 3.218935 | 3199 | 3.698644 | 1.169051 | -2.529593 | Methane
| 420 |  | Methane | 0 | 0 | 0 | 0 | 0.2495 | -0.323 | 1827 | 1.02 | 0.65 | 0.37 |  |  |  | 433 | 45.23038 | 3.408284 | 3199 | 3.811769 | 1.226209 | -2.58556 | Methane
| 421 | K2CO3:CWZ-22_850=4 | Methane | 0 | 0 | 0 | 0 | 0.2495 | -0.323 | 1271 | 0.66 | 0.28 | 0.38 |  |  |  | 298 | 0.5410364 | 0.8864266 | 3200 | -0.6142687 | -0.120557 | 0.4937118 | Methane
| 422 |  | Methane | 0 | 0 | 0 | 0 | 0.2495 | -0.323 | 1271 | 0.66 | 0.28 | 0.38 |  |  |  | 298 | 1.164088 | 1.418283 | 3200 | 0.1519376 | 0.3494467 | 0.1975091 | Methane
| 423 |  | Methane | 0 | 0 | 0 | 0 | 0.2495 | -0.323 | 1271 | 0.66 | 0.28 | 0.38 |  |  |  | 298 | 1.474308 | 1.817175 | 3200 | 0.3881886 | 0.5972828 | 0.2090942 | Methane
| 424 |  | Methane | 0 | 0 | 0 | 0 | 0.2495 | -0.323 | 1271 | 0.66 | 0.28 | 0.38 |  |  |  | 298 | 2.959711 | 2.504155 | 3200 | 1.085091 | 0.9179514 | -0.1671401 | Methane
| 425 |  | Methane | 0 | 0 | 0 | 0 | 0.2495 | -0.323 | 1271 | 0.66 | 0.28 | 0.38 |  |  |  | 298 | 5.619643 | 3.545706 | 3200 | 1.726268 | 1.265737 | -0.4605307 | Methane
| 426 |  | Methane | 0 | 0 | 0 | 0 | 0.2495 | -0.323 | 1271 | 0.66 | 0.28 | 0.38 |  |  |  | 298 | 9.774115 | 4.34349 | 3200 | 2.279738 | 1.468678 | -0.8110593 | Methane
| 427 |  | Methane | 0 | 0 | 0 | 0 | 0.2495 | -0.323 | 1271 | 0.66 | 0.28 | 0.38 |  |  |  | 298 | 14.71589 | 4.941828 | 3200 | 2.688928 | 1.597735 | -1.091192 | Methane
| 428 |  | Methane | 0 | 0 | 0 | 0 | 0.2495 | -0.323 | 1271 | 0.66 | 0.28 | 0.38 |  |  |  | 298 | 19.89435 | 5.429363 | 3200 | 2.990436 | 1.691822 | -1.298614 | Methane
| 429 |  | Methane | 0 | 0 | 0 | 0 | 0.2495 | -0.323 | 1271 | 0.66 | 0.28 | 0.38 |  |  |  | 298 | 24.68188 | 5.739612 | 3200 | 3.206069 | 1.747392 | -1.458678 | Methane
| 430 |  | Methane | 0 | 0 | 0 | 0 | 0.2495 | -0.323 | 1271 | 0.66 | 0.28 | 0.38 |  |  |  | 298 | 29.54859 | 5.98338 | 3200 | 3.386036 | 1.788986 | -1.597051 | Methane
| 431 |  | Methane | 0 | 0 | 0 | 0 | 0.2495 | -0.323 | 1271 | 0.66 | 0.28 | 0.38 |  |  |  | 298 | 34.72966 | 6.204986 | 3200 | 3.547594 | 1.825353 | -1.722241 | Methane
| 432 |  | Methane | 0 | 0 | 0 | 0 | 0.2495 | -0.323 | 1271 | 0.66 | 0.28 | 0.38 |  |  |  | 298 | 39.51828 | 6.404432 | 3200 | 3.676763 | 1.85699 | -1.819773 | Methane
| 433 |  | Methane | 0 | 0 | 0 | 0 | 0.2495 | -0.323 | 1271 | 0.66 | 0.28 | 0.38 |  |  |  | 298 | 44.54294 | 6.559557 | 3200 | 3.796454 | 1.880923 | -1.915531 | Methane
| 434 |  | Methane | 0 | 0 | 0 | 0 | 0.2495 | -0.323 | 1271 | 0.66 | 0.28 | 0.38 |  |  |  | 313 | 2.261171 | 1.66205 | 3201 | 0.8158828 | 0.5080517 | -0.3078311 | Methane
| 435 |  | Methane | 0 | 0 | 0 | 0 | 0.2495 | -0.323 | 1271 | 0.66 | 0.28 | 0.38 |  |  |  | 313 | 5.311598 | 2.925208 | 3201 | 1.669893 | 1.073366 | -0.5965272 | Methane
| 436 |  | Methane | 0 | 0 | 0 | 0 | 0.2495 | -0.323 | 1271 | 0.66 | 0.28 | 0.38 |  |  |  | 313 | 10.09347 | 3.811634 | 3201 | 2.311889 | 1.338058 | -0.9738308 | Methane
| 437 |  | Methane | 0 | 0 | 0 | 0 | 0.2495 | -0.323 | 1271 | 0.66 | 0.28 | 0.38 |  |  |  | 313 | 14.64148 | 4.520776 | 3201 | 2.683859 | 1.508684 | -1.175175 | Methane
| 438 |  | Methane | 0 | 0 | 0 | 0 | 0.2495 | -0.323 | 1271 | 0.66 | 0.28 | 0.38 |  |  |  | 313 | 19.5069 | 4.897507 | 3201 | 2.970768 | 1.588726 | -1.382042 | Methane
| 439 |  | Methane | 0 | 0 | 0 | 0 | 0.2495 | -0.323 | 1271 | 0.66 | 0.28 | 0.38 |  |  |  | 313 | 24.52981 | 5.229917 | 3201 | 3.199889 | 1.654395 | -1.545494 | Methane
| 440 |  | Methane | 0 | 0 | 0 | 0 | 0.2495 | -0.323 | 1271 | 0.66 | 0.28 | 0.38 |  |  |  | 313 | 29.63213 | 5.473684 | 3201 | 3.388859 | 1.699952 | -1.688907 | Methane
| 441 |  | Methane | 0 | 0 | 0 | 0 | 0.2495 | -0.323 | 1271 | 0.66 | 0.28 | 0.38 |  |  |  | 313 | 34.73445 | 5.717452 | 3201 | 3.547732 | 1.743523 | -1.804209 | Methane
| 442 |  | Methane | 0 | 0 | 0 | 0 | 0.2495 | -0.323 | 1271 | 0.66 | 0.28 | 0.38 |  |  |  | 313 | 39.91661 | 5.828255 | 3201 | 3.686792 | 1.762718 | -1.924075 | Methane
| 443 |  | Methane | 0 | 0 | 0 | 0 | 0.2495 | -0.323 | 1271 | 0.66 | 0.28 | 0.38 |  |  |  | 313 | 44.94083 | 6.027701 | 3201 | 3.805347 | 1.796366 | -2.008981 | Methane
| 444 |  | Methane | 0 | 0 | 0 | 0 | 0.2495 | -0.323 | 1271 | 0.66 | 0.28 | 0.38 |  |  |  | 333 | 2.264434 | 1.32964 | 3202 | 0.8173249 | 0.2849081 | -0.5324168 | Methane
| 445 |  | Methane | 0 | 0 | 0 | 0 | 0.2495 | -0.323 | 1271 | 0.66 | 0.28 | 0.38 |  |  |  | 333 | 5.71036 | 2.304709 | 3202 | 1.742282 | 0.8349545 | -0.9073275 | Methane
| 446 |  | Methane | 0 | 0 | 0 | 0 | 0.2495 | -0.323 | 1271 | 0.66 | 0.28 | 0.38 |  |  |  | 333 | 10.17897 | 3.102493 | 3202 | 2.320324 | 1.132206 | -1.188118 | Methane
| 447 |  | Methane | 0 | 0 | 0 | 0 | 0.2495 | -0.323 | 1271 | 0.66 | 0.28 | 0.38 |  |  |  | 333 | 14.72829 | 3.67867 | 3202 | 2.68977 | 1.302551 | -1.387218 | Methane
| 448 |  | Methane | 0 | 0 | 0 | 0 | 0.2495 | -0.323 | 1271 | 0.66 | 0.28 | 0.38 |  |  |  | 333 | 19.67158 | 4.121884 | 3202 | 2.979175 | 1.41631 | -1.562865 | Methane
| 449 |  | Methane | 0 | 0 | 0 | 0 | 0.2495 | -0.323 | 1271 | 0.66 | 0.28 | 0.38 |  |  |  | 333 | 24.61618 | 4.432133 | 3202 | 3.203404 | 1.488881 | -1.714523 | Methane
| 450 |  | Methane | 0 | 0 | 0 | 0 | 0.2495 | -0.323 | 1271 | 0.66 | 0.28 | 0.38 |  |  |  | 333 | 29.56121 | 4.698061 | 3202 | 3.386463 | 1.54715 | -1.839313 | Methane
| 451 |  | Methane | 0 | 0 | 0 | 0 | 0.2495 | -0.323 | 1271 | 0.66 | 0.28 | 0.38 |  |  |  | 333 | 35.05642 | 4.919668 | 3202 | 3.556959 | 1.593241 | -1.963718 | Methane
| 452 |  | Methane | 0 | 0 | 0 | 0 | 0.2495 | -0.323 | 1271 | 0.66 | 0.28 | 0.38 |  |  |  | 333 | 39.84569 | 5.052632 | 3202 | 3.685014 | 1.619909 | -2.065105 | Methane
| 453 |  | Methane | 0 | 0 | 0 | 0 | 0.2495 | -0.323 | 1271 | 0.66 | 0.28 | 0.38 |  |  |  | 333 | 45.02763 | 5.185596 | 3202 | 3.807276 | 1.645885 | -2.161392 | Methane
| 454 |  | Methane | 0 | 0 | 0 | 0 | 0.2495 | -0.323 | 1271 | 0.66 | 0.28 | 0.38 |  |  |  | 353 | 2.26748 | 1.019391 | 3203 | 0.818669 | 0.01920498 | -0.799464 | Methane
| 455 |  | Methane | 0 | 0 | 0 | 0 | 0.2495 | -0.323 | 1271 | 0.66 | 0.28 | 0.38 |  |  |  | 353 | 5.871561 | 1.883657 | 3203 | 1.770121 | 0.6332148 | -1.136906 | Methane
| 456 |  | Methane | 0 | 0 | 0 | 0 | 0.2495 | -0.323 | 1271 | 0.66 | 0.28 | 0.38 |  |  |  | 353 | 10.26272 | 2.570637 | 3203 | 2.328518 | 0.9441538 | -1.384364 | Methane
| 457 |  | Methane | 0 | 0 | 0 | 0 | 0.2495 | -0.323 | 1271 | 0.66 | 0.28 | 0.38 |  |  |  | 353 | 14.96998 | 3.058172 | 3203 | 2.706047 | 1.117817 | -1.58823 | Methane
| 458 |  | Methane | 0 | 0 | 0 | 0 | 0.2495 | -0.323 | 1271 | 0.66 | 0.28 | 0.38 |  |  |  | 353 | 19.91305 | 3.523546 | 3203 | 2.991376 | 1.259468 | -1.731908 | Methane
| 459 |  | Methane | 0 | 0 | 0 | 0 | 0.2495 | -0.323 | 1271 | 0.66 | 0.28 | 0.38 |  |  |  | 353 | 25.0145 | 3.855956 | 3203 | 3.219456 | 1.349619 | -1.869837 | Methane
| 460 |  | Methane | 0 | 0 | 0 | 0 | 0.2495 | -0.323 | 1271 | 0.66 | 0.28 | 0.38 |  |  |  | 353 | 30.19557 | 4.077562 | 3203 | 3.407695 | 1.405499 | -2.002196 | Methane
| 461 |  | Methane | 0 | 0 | 0 | 0 | 0.2495 | -0.323 | 1271 | 0.66 | 0.28 | 0.38 |  |  |  | 353 | 35.06273 | 4.277008 | 3203 | 3.557139 | 1.453254 | -2.103885 | Methane
| 462 |  | Methane | 0 | 0 | 0 | 0 | 0.2495 | -0.323 | 1271 | 0.66 | 0.28 | 0.38 |  |  |  | 353 | 40.08695 | 4.476454 | 3203 | 3.691051 | 1.498831 | -2.192219 | Methane
| 463 |  | Methane | 0 | 0 | 0 | 0 | 0.2495 | -0.323 | 1271 | 0.66 | 0.28 | 0.38 |  |  |  | 353 | 45.11138 | 4.65374 | 3203 | 3.809135 | 1.537671 | -2.271464 | Methane
| 464 |  | Methane | 0 | 0 | 0 | 0 | 0.2495 | -0.323 | 1271 | 0.66 | 0.28 | 0.38 |  |  |  | 373 | 2.347972 | 0.8199446 | 3204 | 0.8535519 | -0.1985185 | -1.05207 | Methane
| 465 |  | Methane | 0 | 0 | 0 | 0 | 0.2495 | -0.323 | 1271 | 0.66 | 0.28 | 0.38 |  |  |  | 373 | 5.953793 | 1.506925 | 3204 | 1.784029 | 0.4100713 | -1.373957 | Methane
| 466 |  | Methane | 0 | 0 | 0 | 0 | 0.2495 | -0.323 | 1271 | 0.66 | 0.28 | 0.38 |  |  |  | 373 | 10.58121 | 2.127424 | 3204 | 2.35908 | 0.7549118 | -1.604168 | Methane
| 467 |  | Methane | 0 | 0 | 0 | 0 | 0.2495 | -0.323 | 1271 | 0.66 | 0.28 | 0.38 |  |  |  | 373 | 15.21037 | 2.570637 | 3204 | 2.721977 | 0.9441538 | -1.777823 | Methane
| 468 |  | Methane | 0 | 0 | 0 | 0 | 0.2495 | -0.323 | 1271 | 0.66 | 0.28 | 0.38 |  |  |  | 373 | 20.31095 | 2.99169 | 3204 | 3.01116 | 1.095838 | -1.915322 | Methane
| 469 |  | Methane | 0 | 0 | 0 | 0 | 0.2495 | -0.323 | 1271 | 0.66 | 0.28 | 0.38 |  |  |  | 373 | 25.09869 | 3.279778 | 3204 | 3.222816 | 1.187776 | -2.03504 | Methane
| 470 |  | Methane | 0 | 0 | 0 | 0 | 0.2495 | -0.323 | 1271 | 0.66 | 0.28 | 0.38 |  |  |  | 373 | 30.04416 | 3.501385 | 3204 | 3.402668 | 1.253159 | -2.14951 | Methane
| 471 |  | Methane | 0 | 0 | 0 | 0 | 0.2495 | -0.323 | 1271 | 0.66 | 0.28 | 0.38 |  |  |  | 373 | 35.22436 | 3.811634 | 3204 | 3.561738 | 1.338058 | -2.22368 | Methane
| 472 |  | Methane | 0 | 0 | 0 | 0 | 0.2495 | -0.323 | 1271 | 0.66 | 0.28 | 0.38 |  |  |  | 373 | 39.857 | 3.900277 | 3204 | 3.685298 | 1.361048 | -2.32425 | Methane
| 473 |  | Methane | 0 | 0 | 0 | 0 | 0.2495 | -0.323 | 1271 | 0.66 | 0.28 | 0.38 |  |  |  | 373 | 45.43031 | 4.166205 | 3204 | 3.816179 | 1.427006 | -2.389174 | Methane
| 474 |  | Methane | 0 | 0 | 0 | 0 | 0.2495 | -0.323 | 1271 | 0.66 | 0.28 | 0.38 |  |  |  | 393 | 2.584662 | 0.7091413 | 3205 | 0.9495946 | -0.3437005 | -1.293295 | Methane
| 475 |  | Methane | 0 | 0 | 0 | 0 | 0.2495 | -0.323 | 1271 | 0.66 | 0.28 | 0.38 |  |  |  | 393 | 6.113689 | 1.218837 | 3205 | 1.81053 | 0.1978968 | -1.612634 | Methane
| 476 |  | Methane | 0 | 0 | 0 | 0 | 0.2495 | -0.323 | 1271 | 0.66 | 0.28 | 0.38 |  |  |  | 393 | 10.42762 | 1.772853 | 3205 | 2.344458 | 0.5725902 | -1.771868 | Methane
| 477 |  | Methane | 0 | 0 | 0 | 0 | 0.2495 | -0.323 | 1271 | 0.66 | 0.28 | 0.38 |  |  |  | 393 | 15.29238 | 2.216066 | 3205 | 2.727355 | 0.7957338 | -1.931621 | Methane
| 478 |  | Methane | 0 | 0 | 0 | 0 | 0.2495 | -0.323 | 1271 | 0.66 | 0.28 | 0.38 |  |  |  | 393 | 20.15845 | 2.526316 | 3205 | 3.003623 | 0.926762 | -2.076861 | Methane
| 479 |  | Methane | 0 | 0 | 0 | 0 | 0.2495 | -0.323 | 1271 | 0.66 | 0.28 | 0.38 |  |  |  | 393 | 25.10304 | 2.836565 | 3205 | 3.222989 | 1.042594 | -2.180395 | Methane
| 480 |  | Methane | 0 | 0 | 0 | 0 | 0.2495 | -0.323 | 1271 | 0.66 | 0.28 | 0.38 |  |  |  | 393 | 30.20515 | 3.102493 | 3205 | 3.408012 | 1.132206 | -2.275806 | Methane
| 481 |  | Methane | 0 | 0 | 0 | 0 | 0.2495 | -0.323 | 1271 | 0.66 | 0.28 | 0.38 |  |  |  | 393 | 35.38665 | 3.279778 | 3205 | 3.566335 | 1.187776 | -2.378559 | Methane
| 482 |  | Methane | 0 | 0 | 0 | 0 | 0.2495 | -0.323 | 1271 | 0.66 | 0.28 | 0.38 |  |  |  | 393 | 40.33256 | 3.457064 | 3205 | 3.697159 | 1.24042 | -2.456739 | Methane
| 483 |  | Methane | 0 | 0 | 0 | 0 | 0.2495 | -0.323 | 1271 | 0.66 | 0.28 | 0.38 |  |  |  | 393 | 45.27889 | 3.590028 | 3205 | 3.812841 | 1.27816 | -2.534681 | Methane
| 484 |  | Methane | 0 | 0 | 0 | 0 | 0.2495 | -0.323 | 1271 | 0.66 | 0.28 | 0.38 |  |  |  | 413 | 2.507868 | 0.531856 | 3206 | 0.919433 | -0.6313826 | -1.550816 | Methane
| 485 |  | Methane | 0 | 0 | 0 | 0 | 0.2495 | -0.323 | 1271 | 0.66 | 0.28 | 0.38 |  |  |  | 413 | 6.272715 | 1.019391 | 3206 | 1.836209 | 0.01920498 | -1.817004 | Methane
| 486 |  | Methane | 0 | 0 | 0 | 0 | 0.2495 | -0.323 | 1271 | 0.66 | 0.28 | 0.38 |  |  |  | 413 | 10.58774 | 1.462604 | 3206 | 2.359696 | 0.3802183 | -1.979478 | Methane
| 487 |  | Methane | 0 | 0 | 0 | 0 | 0.2495 | -0.323 | 1271 | 0.66 | 0.28 | 0.38 |  |  |  | 413 | 15.29586 | 1.861496 | 3206 | 2.727582 | 0.6213804 | -2.106202 | Methane
| 488 |  | Methane | 0 | 0 | 0 | 0 | 0.2495 | -0.323 | 1271 | 0.66 | 0.28 | 0.38 |  |  |  | 413 | 20.16149 | 2.216066 | 3206 | 3.003774 | 0.7957338 | -2.208041 | Methane
| 489 |  | Methane | 0 | 0 | 0 | 0 | 0.2495 | -0.323 | 1271 | 0.66 | 0.28 | 0.38 |  |  |  | 413 | 25.18549 | 2.437673 | 3206 | 3.226268 | 0.8910439 | -2.335224 | Methane
| 490 |  | Methane | 0 | 0 | 0 | 0 | 0.2495 | -0.323 | 1271 | 0.66 | 0.28 | 0.38 |  |  |  | 413 | 30.05243 | 2.65928 | 3206 | 3.402943 | 0.9780553 | -2.424888 | Methane
| 491 |  | Methane | 0 | 0 | 0 | 0 | 0.2495 | -0.323 | 1271 | 0.66 | 0.28 | 0.38 |  |  |  | 413 | 35.31247 | 2.836565 | 3206 | 3.564236 | 1.042594 | -2.521642 | Methane
| 492 |  | Methane | 0 | 0 | 0 | 0 | 0.2495 | -0.323 | 1271 | 0.66 | 0.28 | 0.38 |  |  |  | 413 | 40.41522 | 3.036011 | 3206 | 3.699207 | 1.110545 | -2.588662 | Methane
| 493 |  | Methane | 0 | 0 | 0 | 0 | 0.2495 | -0.323 | 1271 | 0.66 | 0.28 | 0.38 |  |  |  | 413 | 45.36178 | 3.146814 | 3206 | 3.81467 | 1.146391 | -2.668279 | Methane
| 494 |  | Methane | 0 | 0 | 0 | 0 | 0.2495 | -0.323 | 1271 | 0.66 | 0.28 | 0.38 |  |  |  | 433 | 2.588142 | 0.3545706 | 3207 | 0.9509404 | -1.036848 | -1.987788 | Methane
| 495 |  | Methane | 0 | 0 | 0 | 0 | 0.2495 | -0.323 | 1271 | 0.66 | 0.28 | 0.38 |  |  |  | 433 | 6.117823 | 0.7977839 | 3207 | 1.811206 | -0.2259175 | -2.037124 | Methane
| 496 |  | Methane | 0 | 0 | 0 | 0 | 0.2495 | -0.323 | 1271 | 0.66 | 0.28 | 0.38 |  |  |  | 433 | 10.66932 | 1.152355 | 3207 | 2.367372 | 0.1418073 | -2.225565 | Methane
| 497 |  | Methane | 0 | 0 | 0 | 0 | 0.2495 | -0.323 | 1271 | 0.66 | 0.28 | 0.38 |  |  |  | 433 | 15.53429 | 1.573407 | 3207 | 2.74305 | 0.4532435 | -2.289807 | Methane
| 498 |  | Methane | 0 | 0 | 0 | 0 | 0.2495 | -0.323 | 1271 | 0.66 | 0.28 | 0.38 |  |  |  | 433 | 20.08731 | 1.772853 | 3207 | 3.000088 | 0.5725902 | -2.427498 | Methane
| 499 |  | Methane | 0 | 0 | 0 | 0 | 0.2495 | -0.323 | 1271 | 0.66 | 0.28 | 0.38 |  |  |  | 433 | 25.42458 | 2.083102 | 3207 | 3.235716 | 0.7338584 | -2.501858 | Methane
| 500 |  | Methane | 0 | 0 | 0 | 0 | 0.2495 | -0.323 | 1271 | 0.66 | 0.28 | 0.38 |  |  |  | 433 | 30.37005 | 2.304709 | 3207 | 3.413457 | 0.8349545 | -2.578502 | Methane
| 501 |  | Methane | 0 | 0 | 0 | 0 | 0.2495 | -0.323 | 1271 | 0.66 | 0.28 | 0.38 |  |  |  | 433 | 35.3947 | 2.459834 | 3207 | 3.566562 | 0.9000938 | -2.666468 | Methane
| 502 |  | Methane | 0 | 0 | 0 | 0 | 0.2495 | -0.323 | 1271 | 0.66 | 0.28 | 0.38 |  |  |  | 433 | 40.57599 | 2.65928 | 3207 | 3.703176 | 0.9780553 | -2.725121 | Methane
| 503 |  | Methane | 0 | 0 | 0 | 0 | 0.2495 | -0.323 | 1271 | 0.66 | 0.28 | 0.38 |  |  |  | 433 | 45.36526 | 2.792244 | 3207 | 3.814747 | 1.026845 | -2.787901 | Methane
62 | 0 | MPU-007 | Methane | 0 | 0 | 0 | 0 | 0.2495 | -0.323 | 2520 | 1.44 | 0.5 | 0.94 |  |  |  | 303 | 4.036327 | 4.756098 | 3208 | 1.395335 | 1.559427 | 0.1640924 | Methane
| 1 |  | Methane | 0 | 0 | 0 | 0 | 0.2495 | -0.323 | 2520 | 1.44 | 0.5 | 0.94 |  |  |  | 303 | 7.669021 | 6.097561 | 3208 | 2.037189 | 1.807889 | -0.2293001 | Methane
| 2 |  | Methane | 0 | 0 | 0 | 0 | 0.2495 | -0.323 | 2520 | 1.44 | 0.5 | 0.94 |  |  |  | 303 | 10.49445 | 7.235772 | 3208 | 2.350847 | 1.979037 | -0.3718094 | Methane
| 3 |  | Methane | 0 | 0 | 0 | 0 | 0.2495 | -0.323 | 2520 | 1.44 | 0.5 | 0.94 |  |  |  | 303 | 13.31988 | 8.170732 | 3208 | 2.589258 | 2.100558 | -0.4886991 | Methane
| 4 |  | Methane | 0 | 0 | 0 | 0 | 0.2495 | -0.323 | 2520 | 1.44 | 0.5 | 0.94 |  |  |  | 303 | 18.5671 | 9.552846 | 3208 | 2.921391 | 2.256839 | -0.6645523 | Methane
| 5 |  | Methane | 0 | 0 | 0 | 0 | 0.2495 | -0.323 | 2520 | 1.44 | 0.5 | 0.94 |  |  |  | 303 | 28.65792 | 11.62602 | 3208 | 3.35543 | 2.453245 | -0.9021845 | Methane
| 6 |  | Methane | 0 | 0 | 0 | 0 | 0.2495 | -0.323 | 2520 | 1.44 | 0.5 | 0.94 |  |  |  | 303 | 43.59233 | 14.47154 | 3208 | 3.774881 | 2.672184 | -1.102697 | Methane
| 7 |  | Methane | 0 | 0 | 0 | 0 | 0.2495 | -0.323 | 2520 | 1.44 | 0.5 | 0.94 |  |  |  | 303 | 59.73764 | 16.46341 | 3208 | 4.089962 | 2.801141 | -1.288822 | Methane
| 8 |  | Methane | 0 | 0 | 0 | 0 | 0.2495 | -0.323 | 2520 | 1.44 | 0.5 | 0.94 |  |  |  | 303 | 86.78103 | 19.14634 | 3208 | 4.463388 | 2.952112 | -1.511276 | Methane
| 9 |  | Methane | 0 | 0 | 0 | 0 | 0.2495 | -0.323 | 2520 | 1.44 | 0.5 | 0.94 |  |  |  | 303 | 117.0535 | 21.21951 | 3208 | 4.762631 | 3.054921 | -1.70771 | Methane
| 10 |  | Methane | 0 | 0 | 0 | 0 | 0.2495 | -0.323 | 2520 | 1.44 | 0.5 | 0.94 |  |  |  | 303 | 146.9223 | 22.43902 | 3208 | 4.989904 | 3.110802 | -1.879102 | Methane
| 11 |  | Methane | 0 | 0 | 0 | 0 | 0.2495 | -0.323 | 2520 | 1.44 | 0.5 | 0.94 |  |  |  | 303 | 174.3693 | 23.37398 | 3208 | 5.161176 | 3.151624 | -2.009552 | Methane
| 12 |  | Methane | 0 | 0 | 0 | 0 | 0.2495 | -0.323 | 2520 | 1.44 | 0.5 | 0.94 |  |  |  | 303 | 209.0817 | 24.26829 | 3208 | 5.342725 | 3.189171 | -2.153555 | Methane
| 13 |  | Methane | 0 | 0 | 0 | 0 | 0.2495 | -0.323 | 2520 | 1.44 | 0.5 | 0.94 |  |  |  | 303 | 247.4268 | 24.95935 | 3208 | 5.511115 | 3.217248 | -2.293866 | Methane
| 14 |  | Methane | 0 | 0 | 0 | 0 | 0.2495 | -0.323 | 2520 | 1.44 | 0.5 | 0.94 |  |  |  | 303 | 292.6337 | 25.4878 | 3208 | 5.678922 | 3.2382 | -2.440722 | Methane
| 15 |  | Methane | 0 | 0 | 0 | 0 | 0.2495 | -0.323 | 2520 | 1.44 | 0.5 | 0.94 |  |  |  | 303 | 340.2624 | 26.21951 | 3208 | 5.829717 | 3.266504 | -2.563213 | Methane
| 16 |  | Methane | 0 | 0 | 0 | 0 | 0.2495 | -0.323 | 2520 | 1.44 | 0.5 | 0.94 |  |  |  | 303 | 385.8729 | 26.78862 | 3208 | 5.955508 | 3.287977 | -2.667531 | Methane
| 17 |  | Methane | 0 | 0 | 0 | 0 | 0.2495 | -0.323 | 2520 | 1.44 | 0.5 | 0.94 |  |  |  | 313 | 18.5671 | 8.414634 | 3209 | 2.921391 | 2.129972 | -0.7914191 | Methane
| 18 |  | Methane | 0 | 0 | 0 | 0 | 0.2495 | -0.323 | 2520 | 1.44 | 0.5 | 0.94 |  |  |  | 313 | 28.65792 | 10.44715 | 3209 | 3.35543 | 2.34633 | -1.0091 | Methane
| 19 |  | Methane | 0 | 0 | 0 | 0 | 0.2495 | -0.323 | 2520 | 1.44 | 0.5 | 0.94 |  |  |  | 313 | 43.1887 | 13.17073 | 3209 | 3.765579 | 2.577997 | -1.187582 | Methane
| 20 |  | Methane | 0 | 0 | 0 | 0 | 0.2495 | -0.323 | 2520 | 1.44 | 0.5 | 0.94 |  |  |  | 313 | 60.14127 | 15.0813 | 3209 | 4.096696 | 2.713456 | -1.383241 | Methane
| 21 |  | Methane | 0 | 0 | 0 | 0 | 0.2495 | -0.323 | 2520 | 1.44 | 0.5 | 0.94 |  |  |  | 313 | 89.60646 | 17.72358 | 3209 | 4.495427 | 2.874896 | -1.620532 | Methane
| 22 |  | Methane | 0 | 0 | 0 | 0 | 0.2495 | -0.323 | 2520 | 1.44 | 0.5 | 0.94 |  |  |  | 313 | 116.2462 | 19.87805 | 3209 | 4.75571 | 2.989616 | -1.766094 | Methane
| 23 |  | Methane | 0 | 0 | 0 | 0 | 0.2495 | -0.323 | 2520 | 1.44 | 0.5 | 0.94 |  |  |  | 313 | 146.5187 | 21.26016 | 3209 | 4.987153 | 3.056835 | -1.930318 | Methane
| 24 |  | Methane | 0 | 0 | 0 | 0 | 0.2495 | -0.323 | 2520 | 1.44 | 0.5 | 0.94 |  |  |  | 313 | 175.9839 | 22.19512 | 3209 | 5.170392 | 3.099873 | -2.07052 | Methane
| 25 |  | Methane | 0 | 0 | 0 | 0 | 0.2495 | -0.323 | 2520 | 1.44 | 0.5 | 0.94 |  |  |  | 313 | 204.6418 | 22.92683 | 3209 | 5.321261 | 3.132308 | -2.188953 | Methane
| 26 |  | Methane | 0 | 0 | 0 | 0 | 0.2495 | -0.323 | 2520 | 1.44 | 0.5 | 0.94 |  |  |  | 313 | 247.0232 | 24.02439 | 3209 | 5.509482 | 3.17907 | -2.330413 | Methane
| 27 |  | Methane | 0 | 0 | 0 | 0 | 0.2495 | -0.323 | 2520 | 1.44 | 0.5 | 0.94 |  |  |  | 313 | 293.441 | 24.71545 | 3209 | 5.681676 | 3.207428 | -2.474248 | Methane
| 28 |  | Methane | 0 | 0 | 0 | 0 | 0.2495 | -0.323 | 2520 | 1.44 | 0.5 | 0.94 |  |  |  | 313 | 341.0696 | 25.1626 | 3209 | 5.832087 | 3.225359 | -2.606728 | Methane
| 29 |  | Methane | 0 | 0 | 0 | 0 | 0.2495 | -0.323 | 2520 | 1.44 | 0.5 | 0.94 |  |  |  | 313 | 389.9092 | 25.69106 | 3209 | 5.965914 | 3.246143 | -2.719771 | Methane
| 30 |  | Methane | 0 | 0 | 0 | 0 | 0.2495 | -0.323 | 2520 | 1.44 | 0.5 | 0.94 |  |  |  | 323 | 5.650858 | 3.414634 | 3210 | 1.731807 | 1.22807 | -0.503737 | Methane
| 31 |  | Methane | 0 | 0 | 0 | 0 | 0.2495 | -0.323 | 2520 | 1.44 | 0.5 | 0.94 |  |  |  | 323 | 8.879919 | 4.837398 | 3210 | 2.183792 | 1.576377 | -0.6074154 | Methane
| 32 |  | Methane | 0 | 0 | 0 | 0 | 0.2495 | -0.323 | 2520 | 1.44 | 0.5 | 0.94 |  |  |  | 323 | 12.10898 | 5.813008 | 3210 | 2.493947 | 1.760098 | -0.7338492 | Methane
| 33 |  | Methane | 0 | 0 | 0 | 0 | 0.2495 | -0.323 | 2520 | 1.44 | 0.5 | 0.94 |  |  |  | 323 | 15.74168 | 6.869919 | 3210 | 2.756312 | 1.927152 | -0.8291594 | Methane
| 34 |  | Methane | 0 | 0 | 0 | 0 | 0.2495 | -0.323 | 2520 | 1.44 | 0.5 | 0.94 |  |  |  | 323 | 18.16347 | 7.317073 | 3210 | 2.899413 | 1.99021 | -0.9092021 | Methane
| 35 |  | Methane | 0 | 0 | 0 | 0 | 0.2495 | -0.323 | 2520 | 1.44 | 0.5 | 0.94 |  |  |  | 323 | 28.65792 | 9.593496 | 3210 | 3.35543 | 2.261085 | -1.094345 | Methane
| 36 |  | Methane | 0 | 0 | 0 | 0 | 0.2495 | -0.323 | 2520 | 1.44 | 0.5 | 0.94 |  |  |  | 323 | 45.61049 | 12.19512 | 3210 | 3.820138 | 2.501036 | -1.319102 | Methane
| 37 |  | Methane | 0 | 0 | 0 | 0 | 0.2495 | -0.323 | 2520 | 1.44 | 0.5 | 0.94 |  |  |  | 323 | 63.37033 | 14.43089 | 3210 | 4.148996 | 2.669371 | -1.479624 | Methane
| 38 |  | Methane | 0 | 0 | 0 | 0 | 0.2495 | -0.323 | 2520 | 1.44 | 0.5 | 0.94 |  |  |  | 323 | 86.3774 | 16.70732 | 3210 | 4.458726 | 2.815847 | -1.642879 | Methane
| 39 |  | Methane | 0 | 0 | 0 | 0 | 0.2495 | -0.323 | 2520 | 1.44 | 0.5 | 0.94 |  |  |  | 323 | 116.6498 | 18.78049 | 3210 | 4.759177 | 2.932818 | -1.826358 | Methane
| 40 |  | Methane | 0 | 0 | 0 | 0 | 0.2495 | -0.323 | 2520 | 1.44 | 0.5 | 0.94 |  |  |  | 323 | 145.7114 | 20.36585 | 3210 | 4.981628 | 3.01386 | -1.967768 | Methane
| 41 |  | Methane | 0 | 0 | 0 | 0 | 0.2495 | -0.323 | 2520 | 1.44 | 0.5 | 0.94 |  |  |  | 323 | 175.9839 | 21.26016 | 3210 | 5.170392 | 3.056835 | -2.113557 | Methane
| 42 |  | Methane | 0 | 0 | 0 | 0 | 0.2495 | -0.323 | 2520 | 1.44 | 0.5 | 0.94 |  |  |  | 323 | 204.6418 | 22.07317 | 3210 | 5.321261 | 3.094363 | -2.226898 | Methane
| 43 |  | Methane | 0 | 0 | 0 | 0 | 0.2495 | -0.323 | 2520 | 1.44 | 0.5 | 0.94 |  |  |  | 323 | 243.3905 | 23.04878 | 3210 | 5.494667 | 3.137613 | -2.357054 | Methane
| 44 |  | Methane | 0 | 0 | 0 | 0 | 0.2495 | -0.323 | 2520 | 1.44 | 0.5 | 0.94 |  |  |  | 323 | 301.11 | 23.90244 | 3210 | 5.707476 | 3.173981 | -2.533495 | Methane
| 45 |  | Methane | 0 | 0 | 0 | 0 | 0.2495 | -0.323 | 2520 | 1.44 | 0.5 | 0.94 |  |  |  | 323 | 345.9132 | 24.43089 | 3210 | 5.846188 | 3.195848 | -2.650339 | Methane
| 46 |  | Methane | 0 | 0 | 0 | 0 | 0.2495 | -0.323 | 2520 | 1.44 | 0.5 | 0.94 |  |  |  | 323 | 388.6983 | 24.63415 | 3210 | 5.962803 | 3.204134 | -2.75867 | Methane
| 47 |  | Methane | 0 | 0 | 0 | 0 | 0.2495 | -0.323 | 2520 | 1.44 | 0.5 | 0.94 |  |  |  | 333 | 6.458123 | 2.682927 | 3211 | 1.865339 | 0.9869083 | -0.8784304 | Methane
| 48 |  | Methane | 0 | 0 | 0 | 0 | 0.2495 | -0.323 | 2520 | 1.44 | 0.5 | 0.94 |  |  |  | 333 | 10.49445 | 4.105691 | 3211 | 2.350847 | 1.412374 | -0.9384725 | Methane
| 49 |  | Methane | 0 | 0 | 0 | 0 | 0.2495 | -0.323 | 2520 | 1.44 | 0.5 | 0.94 |  |  |  | 333 | 14.93441 | 5.609756 | 3211 | 2.703668 | 1.724507 | -0.9791607 | Methane
| 50 |  | Methane | 0 | 0 | 0 | 0 | 0.2495 | -0.323 | 2520 | 1.44 | 0.5 | 0.94 |  |  |  | 333 | 20.18163 | 6.829268 | 3211 | 3.004773 | 1.921218 | -1.083555 | Methane
| 51 |  | Methane | 0 | 0 | 0 | 0 | 0.2495 | -0.323 | 2520 | 1.44 | 0.5 | 0.94 |  |  |  | 333 | 27.44702 | 8.577236 | 3211 | 3.312258 | 2.149112 | -1.163146 | Methane
| 52 |  | Methane | 0 | 0 | 0 | 0 | 0.2495 | -0.323 | 2520 | 1.44 | 0.5 | 0.94 |  |  |  | 333 | 42.78507 | 11.01626 | 3211 | 3.756189 | 2.399372 | -1.356817 | Methane
| 53 |  | Methane | 0 | 0 | 0 | 0 | 0.2495 | -0.323 | 2520 | 1.44 | 0.5 | 0.94 |  |  |  | 333 | 59.33401 | 13.08943 | 3211 | 4.083183 | 2.571805 | -1.511377 | Methane
| 54 |  | Methane | 0 | 0 | 0 | 0 | 0.2495 | -0.323 | 2520 | 1.44 | 0.5 | 0.94 |  |  |  | 333 | 88.79919 | 15.89431 | 3211 | 4.486378 | 2.765961 | -1.720416 | Methane
| 55 |  | Methane | 0 | 0 | 0 | 0 | 0.2495 | -0.323 | 2520 | 1.44 | 0.5 | 0.94 |  |  |  | 333 | 117.8607 | 17.84553 | 3211 | 4.769504 | 2.881753 | -1.887751 | Methane
| 56 |  | Methane | 0 | 0 | 0 | 0 | 0.2495 | -0.323 | 2520 | 1.44 | 0.5 | 0.94 |  |  |  | 333 | 146.9223 | 19.30894 | 3211 | 4.989904 | 2.960568 | -2.029336 | Methane
| 57 |  | Methane | 0 | 0 | 0 | 0 | 0.2495 | -0.323 | 2520 | 1.44 | 0.5 | 0.94 |  |  |  | 333 | 176.3875 | 20.36585 | 3211 | 5.172683 | 3.01386 | -2.158824 | Methane
| 58 |  | Methane | 0 | 0 | 0 | 0 | 0.2495 | -0.323 | 2520 | 1.44 | 0.5 | 0.94 |  |  |  | 333 | 209.4854 | 21.34146 | 3211 | 5.344654 | 3.060652 | -2.284002 | Methane
| 59 |  | Methane | 0 | 0 | 0 | 0 | 0.2495 | -0.323 | 2520 | 1.44 | 0.5 | 0.94 |  |  |  | 333 | 246.2159 | 22.15447 | 3211 | 5.506209 | 3.098039 | -2.40817 | Methane
| 60 |  | Methane | 0 | 0 | 0 | 0 | 0.2495 | -0.323 | 2520 | 1.44 | 0.5 | 0.94 |  |  |  | 333 | 296.2664 | 23.00813 | 3211 | 5.691259 | 3.135848 | -2.555411 | Methane
| 61 |  | Methane | 0 | 0 | 0 | 0 | 0.2495 | -0.323 | 2520 | 1.44 | 0.5 | 0.94 |  |  |  | 333 | 337.8406 | 23.49593 | 3211 | 5.822574 | 3.156827 | -2.665747 | Methane
| 62 |  | Methane | 0 | 0 | 0 | 0 | 0.2495 | -0.323 | 2520 | 1.44 | 0.5 | 0.94 |  |  |  | 333 | 388.2947 | 24.06504 | 3211 | 5.961764 | 3.18076 | -2.781004 | Methane
63 | 0 | LCN | Methane | 0 | 0 | 0 | 0 | 0.2495 | -0.323 | 1814 | 0.68 | 0.23 | 0.45 |  |  |  | 303 | 14.71417 | 5.266078 | 3212 | 2.688811 | 1.661286 | -1.027525 | Methane
| 1 |  | Methane | 0 | 0 | 0 | 0 | 0.2495 | -0.323 | 1814 | 0.68 | 0.23 | 0.45 |  |  |  | 303 | 18.27811 | 6.59773 | 3212 | 2.905704 | 1.886726 | -1.018978 | Methane
| 2 |  | Methane | 0 | 0 | 0 | 0 | 0.2495 | -0.323 | 1814 | 0.68 | 0.23 | 0.45 |  |  |  | 303 | 30.02787 | 7.989912 | 3212 | 3.402126 | 2.07818 | -1.323946 | Methane
| 3 |  | Methane | 0 | 0 | 0 | 0 | 0.2495 | -0.323 | 1814 | 0.68 | 0.23 | 0.45 |  |  |  | 303 | 39.9773 | 9.039092 | 3212 | 3.688312 | 2.201559 | -1.486753 | Methane
| 4 |  | Methane | 0 | 0 | 0 | 0 | 0.2495 | -0.323 | 1814 | 0.68 | 0.23 | 0.45 |  |  |  | 303 | 58.10797 | 10.22951 | 3212 | 4.062303 | 2.325277 | -1.737026 | Methane
| 5 |  | Methane | 0 | 0 | 0 | 0 | 0.2495 | -0.323 | 1814 | 0.68 | 0.23 | 0.45 |  |  |  | 303 | 88.04921 | 11.74275 | 3212 | 4.477896 | 2.463236 | -2.01466 | Methane
| 6 |  | Methane | 0 | 0 | 0 | 0 | 0.2495 | -0.323 | 1814 | 0.68 | 0.23 | 0.45 |  |  |  | 303 | 114.3909 | 12.54981 | 3212 | 4.739622 | 2.529706 | -2.209916 | Methane
| 7 |  | Methane | 0 | 0 | 0 | 0 | 0.2495 | -0.323 | 1814 | 0.68 | 0.23 | 0.45 |  |  |  | 303 | 146.2105 | 13.03405 | 3212 | 4.985048 | 2.567565 | -2.417483 | Methane
| 8 |  | Methane | 0 | 0 | 0 | 0 | 0.2495 | -0.323 | 1814 | 0.68 | 0.23 | 0.45 |  |  |  | 303 | 197.1361 | 13.55864 | 3212 | 5.283894 | 2.607024 | -2.676871 | Methane
| 9 |  | Methane | 0 | 0 | 0 | 0 | 0.2495 | -0.323 | 1814 | 0.68 | 0.23 | 0.45 |  |  |  | 303 | 252.1644 | 13.94199 | 3212 | 5.530081 | 2.634905 | -2.895176 | Methane
| 10 |  | Methane | 0 | 0 | 0 | 0 | 0.2495 | -0.323 | 1814 | 0.68 | 0.23 | 0.45 |  |  |  | 303 | 314.0239 | 14.20429 | 3212 | 5.749469 | 2.653544 | -3.095925 | Methane
| 11 |  | Methane | 0 | 0 | 0 | 0 | 0.2495 | -0.323 | 1814 | 0.68 | 0.23 | 0.45 |  |  |  | 303 | 394.0795 | 14.50694 | 3212 | 5.976553 | 2.674627 | -3.301926 | Methane
| 12 |  | Methane | 0 | 0 | 0 | 0 | 0.2495 | -0.323 | 1814 | 0.68 | 0.23 | 0.45 |  |  |  | 313 | 13.3906 | 4.539723 | 3213 | 2.594553 | 1.512866 | -1.081687 | Methane
| 13 |  | Methane | 0 | 0 | 0 | 0 | 0.2495 | -0.323 | 1814 | 0.68 | 0.23 | 0.45 |  |  |  | 313 | 21.93844 | 6.234552 | 3213 | 3.08824 | 1.830107 | -1.258133 | Methane
| 14 |  | Methane | 0 | 0 | 0 | 0 | 0.2495 | -0.323 | 1814 | 0.68 | 0.23 | 0.45 |  |  |  | 313 | 31.8741 | 7.525851 | 3213 | 3.461794 | 2.018344 | -1.44345 | Methane
| 15 |  | Methane | 0 | 0 | 0 | 0 | 0.2495 | -0.323 | 1814 | 0.68 | 0.23 | 0.45 |  |  |  | 313 | 42.28882 | 8.393443 | 3213 | 3.744523 | 2.127451 | -1.617072 | Methane
| 16 |  | Methane | 0 | 0 | 0 | 0 | 0.2495 | -0.323 | 1814 | 0.68 | 0.23 | 0.45 |  |  |  | 313 | 61.77059 | 9.825977 | 3213 | 4.123427 | 2.28503 | -1.838398 | Methane
| 17 |  | Methane | 0 | 0 | 0 | 0 | 0.2495 | -0.323 | 1814 | 0.68 | 0.23 | 0.45 |  |  |  | 313 | 90.36301 | 11.05675 | 3213 | 4.503835 | 2.403041 | -2.100794 | Methane
| 18 |  | Methane | 0 | 0 | 0 | 0 | 0.2495 | -0.323 | 1814 | 0.68 | 0.23 | 0.45 |  |  |  | 313 | 115.7845 | 12.0454 | 3213 | 4.751731 | 2.488683 | -2.263048 | Methane
| 19 |  | Methane | 0 | 0 | 0 | 0 | 0.2495 | -0.323 | 1814 | 0.68 | 0.23 | 0.45 |  |  |  | 313 | 148.5094 | 12.61034 | 3213 | 5.000648 | 2.534517 | -2.466131 | Methane
| 20 |  | Methane | 0 | 0 | 0 | 0 | 0.2495 | -0.323 | 1814 | 0.68 | 0.23 | 0.45 |  |  |  | 313 | 203.9846 | 13.13493 | 3213 | 5.318044 | 2.575275 | -2.742769 | Methane
| 21 |  | Methane | 0 | 0 | 0 | 0 | 0.2495 | -0.323 | 1814 | 0.68 | 0.23 | 0.45 |  |  |  | 313 | 260.8327 | 13.51828 | 3213 | 5.563879 | 2.604043 | -2.959836 | Methane
| 22 |  | Methane | 0 | 0 | 0 | 0 | 0.2495 | -0.323 | 1814 | 0.68 | 0.23 | 0.45 |  |  |  | 313 | 326.3319 | 13.78058 | 3213 | 5.787915 | 2.62326 | -3.164654 | Methane
| 23 |  | Methane | 0 | 0 | 0 | 0 | 0.2495 | -0.323 | 1814 | 0.68 | 0.23 | 0.45 |  |  |  | 313 | 395.4742 | 13.98235 | 3213 | 5.980085 | 2.637795 | -3.34229 | Methane
| 24 |  | Methane | 0 | 0 | 0 | 0 | 0.2495 | -0.323 | 1814 | 0.68 | 0.23 | 0.45 |  |  |  | 323 | 10.7251 | 3.409836 | 3214 | 2.372587 | 1.226664 | -1.145923 | Methane
| 25 |  | Methane | 0 | 0 | 0 | 0 | 0.2495 | -0.323 | 1814 | 0.68 | 0.23 | 0.45 |  |  |  | 323 | 17.91839 | 4.923077 | 3214 | 2.885827 | 1.593934 | -1.291894 | Methane
| 26 |  | Methane | 0 | 0 | 0 | 0 | 0.2495 | -0.323 | 1814 | 0.68 | 0.23 | 0.45 |  |  |  | 323 | 28.72955 | 6.819672 | 3214 | 3.357926 | 1.919811 | -1.438115 | Methane
| 27 |  | Methane | 0 | 0 | 0 | 0 | 0.2495 | -0.323 | 1814 | 0.68 | 0.23 | 0.45 |  |  |  | 323 | 59.08903 | 8.978562 | 3214 | 4.079045 | 2.19484 | -1.884205 | Methane
| 28 |  | Methane | 0 | 0 | 0 | 0 | 0.2495 | -0.323 | 1814 | 0.68 | 0.23 | 0.45 |  |  |  | 323 | 88.12379 | 10.43127 | 3214 | 4.478743 | 2.344808 | -2.133934 | Methane
| 29 |  | Methane | 0 | 0 | 0 | 0 | 0.2495 | -0.323 | 1814 | 0.68 | 0.23 | 0.45 |  |  |  | 323 | 114.4563 | 11.39975 | 3214 | 4.740193 | 2.433591 | -2.306602 | Methane
| 30 |  | Methane | 0 | 0 | 0 | 0 | 0.2495 | -0.323 | 1814 | 0.68 | 0.23 | 0.45 |  |  |  | 323 | 150.3534 | 12.18663 | 3214 | 5.012988 | 2.50034 | -2.512649 | Methane
| 31 |  | Methane | 0 | 0 | 0 | 0 | 0.2495 | -0.323 | 1814 | 0.68 | 0.23 | 0.45 |  |  |  | 323 | 178.0909 | 12.44893 | 3214 | 5.182294 | 2.521635 | -2.66066 | Methane
| 32 |  | Methane | 0 | 0 | 0 | 0 | 0.2495 | -0.323 | 1814 | 0.68 | 0.23 | 0.45 |  |  |  | 323 | 237.2046 | 12.99369 | 3214 | 5.468923 | 2.564464 | -2.904459 | Methane
| 33 |  | Methane | 0 | 0 | 0 | 0 | 0.2495 | -0.323 | 1814 | 0.68 | 0.23 | 0.45 |  |  |  | 323 | 294.0642 | 13.17528 | 3214 | 5.683798 | 2.578343 | -3.105455 | Methane
| 34 |  | Methane | 0 | 0 | 0 | 0 | 0.2495 | -0.323 | 1814 | 0.68 | 0.23 | 0.45 |  |  |  | 323 | 352.2863 | 13.39723 | 3214 | 5.864444 | 2.595048 | -3.269397 | Methane
| 35 |  | Methane | 0 | 0 | 0 | 0 | 0.2495 | -0.323 | 1814 | 0.68 | 0.23 | 0.45 |  |  |  | 323 | 393.6784 | 13.55864 | 3214 | 5.975534 | 2.607024 | -3.368511 | Methane
| 36 |  | Methane | 0 | 0 | 0 | 0 | 0.2495 | -0.323 | 1814 | 0.68 | 0.23 | 0.45 |  |  |  | 333 | 9.849605 | 2.80454 | 3215 | 2.287431 | 1.031239 | -1.256192 | Methane
| 37 |  | Methane | 0 | 0 | 0 | 0 | 0.2495 | -0.323 | 1814 | 0.68 | 0.23 | 0.45 |  |  |  | 333 | 17.9356 | 4.620429 | 3215 | 2.886788 | 1.530488 | -1.3563 | Methane
| 38 |  | Methane | 0 | 0 | 0 | 0 | 0.2495 | -0.323 | 1814 | 0.68 | 0.23 | 0.45 |  |  |  | 333 | 32.85745 | 6.234552 | 3215 | 3.492179 | 1.830107 | -1.662072 | Methane
| 39 |  | Methane | 0 | 0 | 0 | 0 | 0.2495 | -0.323 | 1814 | 0.68 | 0.23 | 0.45 |  |  |  | 333 | 40.08516 | 7.142497 | 3215 | 3.691006 | 1.966062 | -1.724944 | Methane
| 40 |  | Methane | 0 | 0 | 0 | 0 | 0.2495 | -0.323 | 1814 | 0.68 | 0.23 | 0.45 |  |  |  | 333 | 62.29325 | 8.635561 | 3215 | 4.131853 | 2.155889 | -1.975964 | Methane
| 41 |  | Methane | 0 | 0 | 0 | 0 | 0.2495 | -0.323 | 1814 | 0.68 | 0.23 | 0.45 |  |  |  | 333 | 94.05547 | 10.12863 | 3215 | 4.543885 | 2.315366 | -2.228519 | Methane
| 42 |  | Methane | 0 | 0 | 0 | 0 | 0.2495 | -0.323 | 1814 | 0.68 | 0.23 | 0.45 |  |  |  | 333 | 118.1235 | 10.91551 | 3215 | 4.771731 | 2.390185 | -2.381546 | Methane
| 43 |  | Methane | 0 | 0 | 0 | 0 | 0.2495 | -0.323 | 1814 | 0.68 | 0.23 | 0.45 |  |  |  | 333 | 151.2954 | 11.62169 | 3215 | 5.019234 | 2.452873 | -2.566361 | Methane
| 44 |  | Methane | 0 | 0 | 0 | 0 | 0.2495 | -0.323 | 1814 | 0.68 | 0.23 | 0.45 |  |  |  | 333 | 174.9315 | 12.00504 | 3215 | 5.164394 | 2.485327 | -2.679067 | Methane
| 45 |  | Methane | 0 | 0 | 0 | 0 | 0.2495 | -0.323 | 1814 | 0.68 | 0.23 | 0.45 |  |  |  | 333 | 234.499 | 12.56999 | 3215 | 5.457451 | 2.531312 | -2.926139 | Methane
| 46 |  | Methane | 0 | 0 | 0 | 0 | 0.2495 | -0.323 | 1814 | 0.68 | 0.23 | 0.45 |  |  |  | 333 | 291.8158 | 12.71122 | 3215 | 5.676123 | 2.542485 | -3.133637 | Methane
| 47 |  | Methane | 0 | 0 | 0 | 0 | 0.2495 | -0.323 | 1814 | 0.68 | 0.23 | 0.45 |  |  |  | 333 | 361.8634 | 12.99369 | 3215 | 5.891267 | 2.564464 | -3.326803 | Methane
| 48 |  | Methane | 0 | 0 | 0 | 0 | 0.2495 | -0.323 | 1814 | 0.68 | 0.23 | 0.45 |  |  |  | 333 | 395.9842 | 13.01387 | 3215 | 5.981374 | 2.566016 | -3.415358 | Methane
64 | 0 | C800 | Methane | 0 | 0 | 0 | 0 | 0.2495 | -0.323 | 464 | 0.25 | 0.14 | 0.11 |  |  |  | 298 | 0.03954466 | 0.03378378 | 3216 | -3.230325 | -3.387774 | -0.1574498 | Methane
| 1 |  | Methane | 0 | 0 | 0 | 0 | 0.2495 | -0.323 | 464 | 0.25 | 0.14 | 0.11 |  |  |  | 298 | 0.1208937 | 0.1110039 | 3216 | -2.112844 | -2.19819 | -0.08534648 | Methane
| 2 |  | Methane | 0 | 0 | 0 | 0 | 0.2495 | -0.323 | 464 | 0.25 | 0.14 | 0.11 |  |  |  | 298 | 0.2045024 | 0.1665058 | 3216 | -1.587176 | -1.792725 | -0.2055496 | Methane
| 3 |  | Methane | 0 | 0 | 0 | 0 | 0.2495 | -0.323 | 464 | 0.25 | 0.14 | 0.11 |  |  |  | 298 | 0.3016693 | 0.2292471 | 3216 | -1.198424 | -1.472955 | -0.2745308 | Methane
| 4 |  | Methane | 0 | 0 | 0 | 0 | 0.2495 | -0.323 | 464 | 0.25 | 0.14 | 0.11 |  |  |  | 298 | 0.3897974 | 0.2678571 | 3216 | -0.9421282 | -1.317301 | -0.3751733 | Methane
| 5 |  | Methane | 0 | 0 | 0 | 0 | 0.2495 | -0.323 | 464 | 0.25 | 0.14 | 0.11 |  |  |  | 298 | 0.4948732 | 0.3209459 | 3216 | -0.7034537 | -1.136483 | -0.4330288 | Methane
| 6 |  | Methane | 0 | 0 | 0 | 0 | 0.2495 | -0.323 | 464 | 0.25 | 0.14 | 0.11 |  |  |  | 298 | 0.6010788 | 0.3643822 | 3216 | -0.5090292 | -1.009552 | -0.5005227 | Methane
| 7 |  | Methane | 0 | 0 | 0 | 0 | 0.2495 | -0.323 | 464 | 0.25 | 0.14 | 0.11 |  |  |  | 298 | 0.7084144 | 0.4029923 | 3216 | -0.3447261 | -0.9088379 | -0.5641118 | Methane
| 8 |  | Methane | 0 | 0 | 0 | 0 | 0.2495 | -0.323 | 464 | 0.25 | 0.14 | 0.11 |  |  |  | 298 | 0.8123603 | 0.4464286 | 3216 | -0.2078113 | -0.8064759 | -0.5986646 | Methane
| 9 |  | Methane | 0 | 0 | 0 | 0 | 0.2495 | -0.323 | 464 | 0.25 | 0.14 | 0.11 |  |  |  | 298 | 0.9230854 | 0.4826255 | 3216 | -0.08003355 | -0.7285143 | -0.6484808 | Methane
| 10 |  | Methane | 0 | 0 | 0 | 0 | 0.2495 | -0.323 | 464 | 0.25 | 0.14 | 0.11 |  |  |  | 298 | 1.003305 | 0.4971042 | 3216 | 0.003299094 | -0.6989555 | -0.7022546 | Methane
| 11 |  | Methane | 0 | 0 | 0 | 0 | 0.2495 | -0.323 | 464 | 0.25 | 0.14 | 0.11 |  |  |  | 298 | 1.077874 | 0.5212355 | 3216 | 0.07499102 | -0.6515533 | -0.7265443 | Methane
| 12 | C1000 | Methane | 0 | 0 | 0 | 0 | 0.2495 | -0.323 | 1492 | 0.96 | 0.7 | 0.26 |  |  |  | 298 | 0.01581786 | 0.0796332 | 3217 | -4.146615 | -2.530324 | 1.616291 | Methane
| 13 |  | Methane | 0 | 0 | 0 | 0 | 0.2495 | -0.323 | 1492 | 0.96 | 0.7 | 0.26 |  |  |  | 298 | 0.03841481 | 0.1809846 | 3217 | -3.259312 | -1.709344 | 1.549969 | Methane
| 14 |  | Methane | 0 | 0 | 0 | 0 | 0.2495 | -0.323 | 1492 | 0.96 | 0.7 | 0.26 |  |  |  | 298 | 0.06892069 | 0.2702703 | 3217 | -2.674799 | -1.308333 | 1.366466 | Methane
| 15 |  | Methane | 0 | 0 | 0 | 0 | 0.2495 | -0.323 | 1492 | 0.96 | 0.7 | 0.26 |  |  |  | 298 | 0.0903878 | 0.3450772 | 3217 | -2.403646 | -1.063987 | 1.339659 | Methane
| 16 |  | Methane | 0 | 0 | 0 | 0 | 0.2495 | -0.323 | 1492 | 0.96 | 0.7 | 0.26 |  |  |  | 298 | 0.1457503 | 0.4753861 | 3217 | -1.92586 | -0.743628 | 1.182232 | Methane
| 17 |  | Methane | 0 | 0 | 0 | 0 | 0.2495 | -0.323 | 1492 | 0.96 | 0.7 | 0.26 |  |  |  | 298 | 0.2033725 | 0.5984556 | 3217 | -1.592716 | -0.5134029 | 1.079313 | Methane
| 18 |  | Methane | 0 | 0 | 0 | 0 | 0.2495 | -0.323 | 1492 | 0.96 | 0.7 | 0.26 |  |  |  | 298 | 0.2779425 | 0.757722 | 3217 | -1.280341 | -0.2774387 | 1.002902 | Methane
| 19 |  | Methane | 0 | 0 | 0 | 0 | 0.2495 | -0.323 | 1492 | 0.96 | 0.7 | 0.26 |  |  |  | 298 | 0.3604213 | 0.8928571 | 3217 | -1.020482 | -0.1133287 | 0.9071529 | Methane
| 20 |  | Methane | 0 | 0 | 0 | 0 | 0.2495 | -0.323 | 1492 | 0.96 | 0.7 | 0.26 |  |  |  | 298 | 0.4406405 | 1.027992 | 3217 | -0.8195259 | 0.02760766 | 0.8471336 | Methane
| 21 |  | Methane | 0 | 0 | 0 | 0 | 0.2495 | -0.323 | 1492 | 0.96 | 0.7 | 0.26 |  |  |  | 298 | 0.5208597 | 1.136583 | 3217 | -0.6522746 | 0.1280264 | 0.780301 | Methane
| 22 |  | Methane | 0 | 0 | 0 | 0 | 0.2495 | -0.323 | 1492 | 0.96 | 0.7 | 0.26 |  |  |  | 298 | 0.6315847 | 1.293436 | 3217 | -0.4595232 | 0.2573025 | 0.7168256 | Methane
| 23 |  | Methane | 0 | 0 | 0 | 0 | 0.2495 | -0.323 | 1492 | 0.96 | 0.7 | 0.26 |  |  |  | 298 | 0.7411799 | 1.416506 | 3217 | -0.2995119 | 0.3481931 | 0.647705 | Methane
| 24 |  | Methane | 0 | 0 | 0 | 0 | 0.2495 | -0.323 | 1492 | 0.96 | 0.7 | 0.26 |  |  |  | 298 | 0.8417364 | 1.539575 | 3217 | -0.1722884 | 0.4315066 | 0.603795 | Methane
| 25 |  | Methane | 0 | 0 | 0 | 0 | 0.2495 | -0.323 | 1492 | 0.96 | 0.7 | 0.26 |  |  |  | 298 | 0.9230854 | 1.624035 | 3217 | -0.08003355 | 0.4849136 | 0.5649472 | Methane
| 26 |  | Methane | 0 | 0 | 0 | 0 | 0.2495 | -0.323 | 1492 | 0.96 | 0.7 | 0.26 |  |  |  | 298 | 1.002175 | 1.708494 | 3217 | 0.002172334 | 0.5356124 | 0.5334401 | Methane
| 27 |  | Methane | 0 | 0 | 0 | 0 | 0.2495 | -0.323 | 1492 | 0.96 | 0.7 | 0.26 |  |  |  | 298 | 1.076745 | 1.778475 | 3217 | 0.07394226 | 0.5757562 | 0.5018139 | Methane
| 28 | C1200 | Methane | 0 | 0 | 0 | 0 | 0.2495 | -0.323 | 1671 | 1.01 | 0.72 | 0.29 |  |  |  | 298 | 0.04858344 | 0.1085907 | 3218 | -3.024473 | -2.220169 | 0.8043033 | Methane
| 29 |  | Methane | 0 | 0 | 0 | 0 | 0.2495 | -0.323 | 1671 | 1.01 | 0.72 | 0.29 |  |  |  | 298 | 0.09377734 | 0.1954633 | 3218 | -2.366832 | -1.632383 | 0.7344495 | Methane
| 30 |  | Methane | 0 | 0 | 0 | 0 | 0.2495 | -0.323 | 1671 | 1.01 | 0.72 | 0.29 |  |  |  | 298 | 0.14801 | 0.3161197 | 3218 | -1.910475 | -1.151634 | 0.758841 | Methane
| 31 |  | Methane | 0 | 0 | 0 | 0 | 0.2495 | -0.323 | 1671 | 1.01 | 0.72 | 0.29 |  |  |  | 298 | 0.1988532 | 0.4029923 | 3218 | -1.615189 | -0.9088379 | 0.7063508 | Methane
| 32 |  | Methane | 0 | 0 | 0 | 0 | 0.2495 | -0.323 | 1671 | 1.01 | 0.72 | 0.29 |  |  |  | 298 | 0.3050588 | 0.5622587 | 3218 | -1.187251 | -0.5757932 | 0.6114575 | Methane
| 33 |  | Methane | 0 | 0 | 0 | 0 | 0.2495 | -0.323 | 1671 | 1.01 | 0.72 | 0.29 |  |  |  | 298 | 0.3875377 | 0.6708494 | 3218 | -0.9479422 | -0.3992106 | 0.5487316 | Methane
| 34 |  | Methane | 0 | 0 | 0 | 0 | 0.2495 | -0.323 | 1671 | 1.01 | 0.72 | 0.29 |  |  |  | 298 | 0.4711464 | 0.7722008 | 3218 | -0.7525864 | -0.2585107 | 0.4940757 | Methane
| 35 |  | Methane | 0 | 0 | 0 | 0 | 0.2495 | -0.323 | 1671 | 1.01 | 0.72 | 0.29 |  |  |  | 298 | 0.5762222 | 0.9049228 | 3218 | -0.5512619 | -0.09990566 | 0.4513563 | Methane
| 36 |  | Methane | 0 | 0 | 0 | 0 | 0.2495 | -0.323 | 1671 | 1.01 | 0.72 | 0.29 |  |  |  | 298 | 0.681298 | 1.027992 | 3218 | -0.3837555 | 0.02760766 | 0.4113631 | Methane
| 37 |  | Methane | 0 | 0 | 0 | 0 | 0.2495 | -0.323 | 1671 | 1.01 | 0.72 | 0.29 |  |  |  | 298 | 0.7863738 | 1.136583 | 3218 | -0.240323 | 0.1280264 | 0.3683494 | Methane
| 38 |  | Methane | 0 | 0 | 0 | 0 | 0.2495 | -0.323 | 1671 | 1.01 | 0.72 | 0.29 |  |  |  | 298 | 0.8948392 | 1.247587 | 3218 | -0.1111113 | 0.2212112 | 0.3323224 | Methane
| 39 |  | Methane | 0 | 0 | 0 | 0 | 0.2495 | -0.323 | 1671 | 1.01 | 0.72 | 0.29 |  |  |  | 298 | 0.9750584 | 1.32722 | 3218 | -0.02525796 | 0.2830866 | 0.3083445 | Methane
| 40 |  | Methane | 0 | 0 | 0 | 0 | 0.2495 | -0.323 | 1671 | 1.01 | 0.72 | 0.29 |  |  |  | 298 | 1.084654 | 1.416506 | 3218 | 0.08126064 | 0.3481931 | 0.2669325 | Methane
| 41 | C1400 | Methane | 0 | 0 | 0 | 0 | 0.2495 | -0.323 | 1254 | 0.73 | 0.47 | 0.26 |  |  |  | 298 | 0.03954466 | 0.0965251 | 3219 | -3.230325 | -2.337952 | 0.8923724 | Methane
| 42 |  | Methane | 0 | 0 | 0 | 0 | 0.2495 | -0.323 | 1254 | 0.73 | 0.47 | 0.26 |  |  |  | 298 | 0.09377734 | 0.207529 | 3219 | -2.366832 | -1.572484 | 0.7943476 | Methane
| 43 |  | Methane | 0 | 0 | 0 | 0 | 0.2495 | -0.323 | 1254 | 0.73 | 0.47 | 0.26 |  |  |  | 298 | 0.1457503 | 0.2968147 | 3219 | -1.92586 | -1.214647 | 0.7112129 | Methane
| 44 |  | Methane | 0 | 0 | 0 | 0 | 0.2495 | -0.323 | 1254 | 0.73 | 0.47 | 0.26 |  |  |  | 298 | 0.1988532 | 0.378861 | 3219 | -1.615189 | -0.9705859 | 0.6446028 | Methane
| 45 |  | Methane | 0 | 0 | 0 | 0 | 0.2495 | -0.323 | 1254 | 0.73 | 0.47 | 0.26 |  |  |  | 298 | 0.2542157 | 0.4560811 | 3219 | -1.369572 | -0.7850847 | 0.5844876 | Methane
| 46 |  | Methane | 0 | 0 | 0 | 0 | 0.2495 | -0.323 | 1254 | 0.73 | 0.47 | 0.26 |  |  |  | 298 | 0.333305 | 0.5670849 | 3219 | -1.098697 | -0.5672462 | 0.5314511 | Methane
| 47 |  | Methane | 0 | 0 | 0 | 0 | 0.2495 | -0.323 | 1254 | 0.73 | 0.47 | 0.26 |  |  |  | 298 | 0.4135242 | 0.66361 | 3219 | -0.8830393 | -0.4100606 | 0.4729787 | Methane
| 48 |  | Methane | 0 | 0 | 0 | 0 | 0.2495 | -0.323 | 1254 | 0.73 | 0.47 | 0.26 |  |  |  | 298 | 0.5208597 | 0.7794402 | 3219 | -0.6522746 | -0.2491794 | 0.4030952 | Methane
| 49 |  | Methane | 0 | 0 | 0 | 0 | 0.2495 | -0.323 | 1254 | 0.73 | 0.47 | 0.26 |  |  |  | 298 | 0.6259355 | 0.8880309 | 3219 | -0.468508 | -0.1187488 | 0.3497592 | Methane
| 50 |  | Methane | 0 | 0 | 0 | 0 | 0.2495 | -0.323 | 1254 | 0.73 | 0.47 | 0.26 |  |  |  | 298 | 0.733271 | 0.9893822 | 3219 | -0.3102399 | -0.01067453 | 0.2995654 | Methane
| 51 |  | Methane | 0 | 0 | 0 | 0 | 0.2495 | -0.323 | 1254 | 0.73 | 0.47 | 0.26 |  |  |  | 298 | 0.8406065 | 1.083494 | 3219 | -0.1736316 | 0.0801912 | 0.2538228 | Methane
| 52 |  | Methane | 0 | 0 | 0 | 0 | 0.2495 | -0.323 | 1254 | 0.73 | 0.47 | 0.26 |  |  |  | 298 | 0.918566 | 1.153475 | 3219 | -0.08494154 | 0.142779 | 0.2277206 | Methane
| 53 |  | Methane | 0 | 0 | 0 | 0 | 0.2495 | -0.323 | 1254 | 0.73 | 0.47 | 0.26 |  |  |  | 298 | 1.003305 | 1.213803 | 3219 | 0.003299094 | 0.1937585 | 0.1904594 | Methane
| 54 |  | Methane | 0 | 0 | 0 | 0 | 0.2495 | -0.323 | 1254 | 0.73 | 0.47 | 0.26 |  |  |  | 298 | 1.079004 | 1.276544 | 3219 | 0.07603869 | 0.2441567 | 0.168118 | Methane
| 10 | C800 | Methane | 0 | 0 | 0 | 0 | 0.2495 | -0.323 | 803 | 0.47 | 0.2632 | 0.2068 |  |  |  | 303 | 0.0365523 | 0.09963768 | 3220 | -3.309011 | -2.306215 | 1.002796 | Methane
| 11 |  | Methane | 0 | 0 | 0 | 0 | 0.2495 | -0.323 | 803 | 0.47 | 0.2632 | 0.2068 |  |  |  | 303 | 0.1168786 | 0.2294686 | 3220 | -2.146619 | -1.471989 | 0.6746301 | Methane
| 12 |  | Methane | 0 | 0 | 0 | 0 | 0.2495 | -0.323 | 803 | 0.47 | 0.2632 | 0.2068 |  |  |  | 303 | 0.2249335 | 0.3864734 | 3220 | -1.491951 | -0.9506922 | 0.5412585 | Methane
| 13 |  | Methane | 0 | 0 | 0 | 0 | 0.2495 | -0.323 | 803 | 0.47 | 0.2632 | 0.2068 |  |  |  | 303 | 0.3592133 | 0.531401 | 3220 | -1.023839 | -0.6322384 | 0.3916006 | Methane
| 14 |  | Methane | 0 | 0 | 0 | 0 | 0.2495 | -0.323 | 803 | 0.47 | 0.2632 | 0.2068 |  |  |  | 303 | 0.4686871 | 0.6551932 | 3220 | -0.75782 | -0.4228251 | 0.3349949 | Methane
| 15 |  | Methane | 0 | 0 | 0 | 0 | 0.2495 | -0.323 | 803 | 0.47 | 0.2632 | 0.2068 |  |  |  | 303 | 0.5927487 | 0.7880435 | 3220 | -0.5229848 | -0.238202 | 0.2847827 | Methane
| 16 |  | Methane | 0 | 0 | 0 | 0 | 0.2495 | -0.323 | 803 | 0.47 | 0.2632 | 0.2068 |  |  |  | 303 | 0.7153033 | 0.8786232 | 3220 | -0.3350486 | -0.1293992 | 0.2056495 | Methane
| 17 |  | Methane | 0 | 0 | 0 | 0 | 0.2495 | -0.323 | 803 | 0.47 | 0.2632 | 0.2068 |  |  |  | 303 | 0.8582731 | 0.9752415 | 3220 | -0.1528329 | -0.0250701 | 0.1277628 | Methane
| 18 |  | Methane | 0 | 0 | 0 | 0 | 0.2495 | -0.323 | 803 | 0.47 | 0.2632 | 0.2068 |  |  |  | 303 | 0.9851974 | 1.062802 | 3220 | -0.01491326 | 0.06090875 | 0.07582201 | Methane
| 19 |  | Methane | 0 | 0 | 0 | 0 | 0.2495 | -0.323 | 803 | 0.47 | 0.2632 | 0.2068 |  |  |  | 303 | 1.113572 | 1.144324 | 3220 | 0.1075732 | 0.1348138 | 0.02724061 | Methane
65 | 0 | CAC-50 | Methane | 0 | 0 | 0 | 0 | 0.2495 | -0.323 | 3140.61 | 1.56 | 1.3 | 0.26 |  |  |  | 273 | 0.3865973 | 0.8368872 | 3221 | -0.9503716 | -0.1780659 | 0.7723057 | Methane
| 1 |  | Methane | 0 | 0 | 0 | 0 | 0.2495 | -0.323 | 3140.61 | 1.56 | 1.3 | 0.26 |  |  |  | 273 | 1.155835 | 1.893199 | 3221 | 0.1448233 | 0.6382679 | 0.4934446 | Methane
| 2 |  | Methane | 0 | 0 | 0 | 0 | 0.2495 | -0.323 | 3140.61 | 1.56 | 1.3 | 0.26 |  |  |  | 273 | 1.53996 | 2.328091 | 3221 | 0.4317563 | 0.8450485 | 0.4132922 | Methane
| 3 |  | Methane | 0 | 0 | 0 | 0 | 0.2495 | -0.323 | 3140.61 | 1.56 | 1.3 | 0.26 |  |  |  | 273 | 2.818781 | 3.477214 | 3221 | 1.036304 | 1.246231 | 0.2099269 | Methane
| 4 |  | Methane | 0 | 0 | 0 | 0 | 0.2495 | -0.323 | 3140.61 | 1.56 | 1.3 | 0.26 |  |  |  | 273 | 5.436762 | 5.153645 | 3221 | 1.693184 | 1.639704 | -0.05347941 | Methane
| 5 |  | Methane | 0 | 0 | 0 | 0 | 0.2495 | -0.323 | 3140.61 | 1.56 | 1.3 | 0.26 |  |  |  | 273 | 8.753091 | 6.518575 | 3221 | 2.169407 | 1.874656 | -0.2947511 | Methane
| 6 |  | Methane | 0 | 0 | 0 | 0 | 0.2495 | -0.323 | 3140.61 | 1.56 | 1.3 | 0.26 |  |  |  | 273 | 11.62149 | 7.417582 | 3221 | 2.452856 | 2.003853 | -0.4490033 | Methane
| 7 |  | Methane | 0 | 0 | 0 | 0 | 0.2495 | -0.323 | 3140.61 | 1.56 | 1.3 | 0.26 |  |  |  | 273 | 14.93436 | 8.129665 | 3221 | 2.703665 | 2.09552 | -0.608145 | Methane
| 8 |  | Methane | 0 | 0 | 0 | 0 | 0.2495 | -0.323 | 3140.61 | 1.56 | 1.3 | 0.26 |  |  |  | 273 | 20.85713 | 8.99487 | 3221 | 3.037696 | 2.196654 | -0.8410415 | Methane
| 9 |  | Methane | 0 | 0 | 0 | 0 | 0.2495 | -0.323 | 3140.61 | 1.56 | 1.3 | 0.26 |  |  |  | 273 | 26.90635 | 9.704523 | 3221 | 3.292362 | 2.272592 | -1.01977 | Methane
| 10 |  | Methane | 0 | 0 | 0 | 0 | 0.2495 | -0.323 | 3140.61 | 1.56 | 1.3 | 0.26 |  |  |  | 273 | 30.78996 | 10.04304 | 3221 | 3.427189 | 2.30688 | -1.120309 | Methane
| 11 |  | Methane | 0 | 0 | 0 | 0 | 0.2495 | -0.323 | 3140.61 | 1.56 | 1.3 | 0.26 |  |  |  | 298 | 0.5128803 | 0.6502466 | 3222 | -0.6677128 | -0.4304036 | 0.2373092 | Methane
| 12 |  | Methane | 0 | 0 | 0 | 0 | 0.2495 | -0.323 | 3140.61 | 1.56 | 1.3 | 0.26 |  |  |  | 298 | 1.534849 | 1.364365 | 3222 | 0.4284321 | 0.3106889 | -0.1177431 | Methane
| 13 |  | Methane | 0 | 0 | 0 | 0 | 0.2495 | -0.323 | 3140.61 | 1.56 | 1.3 | 0.26 |  |  |  | 298 | 2.74954 | 2.420281 | 3222 | 1.011433 | 0.8838835 | -0.12755 | Methane
| 14 |  | Methane | 0 | 0 | 0 | 0 | 0.2495 | -0.323 | 3140.61 | 1.56 | 1.3 | 0.26 |  |  |  | 298 | 5.683723 | 3.723374 | 3222 | 1.737606 | 1.31463 | -0.4229762 | Methane
| 15 |  | Methane | 0 | 0 | 0 | 0 | 0.2495 | -0.323 | 3140.61 | 1.56 | 1.3 | 0.26 |  |  |  | 298 | 8.680223 | 4.777707 | 3222 | 2.161047 | 1.563961 | -0.5970865 | Methane
| 16 |  | Methane | 0 | 0 | 0 | 0 | 0.2495 | -0.323 | 3140.61 | 1.56 | 1.3 | 0.26 |  |  |  | 298 | 11.86681 | 5.676431 | 3222 | 2.473745 | 1.736323 | -0.7374225 | Methane
| 17 |  | Methane | 0 | 0 | 0 | 0 | 0.2495 | -0.323 | 3140.61 | 1.56 | 1.3 | 0.26 |  |  |  | 298 | 14.92464 | 6.295477 | 3222 | 2.703013 | 1.839831 | -0.8631818 | Methane
| 18 |  | Methane | 0 | 0 | 0 | 0 | 0.2495 | -0.323 | 3140.61 | 1.56 | 1.3 | 0.26 |  |  |  | 298 | 18.55502 | 6.882926 | 3222 | 2.920741 | 1.929044 | -0.9916967 | Methane
| 19 |  | Methane | 0 | 0 | 0 | 0 | 0.2495 | -0.323 | 3140.61 | 1.56 | 1.3 | 0.26 |  |  |  | 298 | 21.10228 | 7.222632 | 3222 | 3.049381 | 1.977219 | -1.072162 | Methane
| 20 |  | Methane | 0 | 0 | 0 | 0 | 0.2495 | -0.323 | 3140.61 | 1.56 | 1.3 | 0.26 |  |  |  | 298 | 24.60474 | 7.685842 | 3222 | 3.202939 | 2.03938 | -1.163559 | Methane
| 21 |  | Methane | 0 | 0 | 0 | 0 | 0.2495 | -0.323 | 3140.61 | 1.56 | 1.3 | 0.26 |  |  |  | 298 | 27.97926 | 8.024814 | 3222 | 3.331464 | 2.082538 | -1.248925 | Methane
| 22 |  | Methane | 0 | 0 | 0 | 0 | 0.2495 | -0.323 | 3140.61 | 1.56 | 1.3 | 0.26 |  |  |  | 298 | 30.65313 | 8.240055 | 3222 | 3.422735 | 2.109007 | -1.313728 | Methane
| 23 |  | Methane | 0 | 0 | 0 | 0 | 0.2495 | -0.323 | 3140.61 | 1.56 | 1.3 | 0.26 |  |  |  | 323 | 0.6385038 | 0.3392542 | 3223 | -0.4486276 | -1.081006 | -0.6323781 | Methane
| 24 |  | Methane | 0 | 0 | 0 | 0 | 0.2495 | -0.323 | 3140.61 | 1.56 | 1.3 | 0.26 |  |  |  | 323 | 1.532211 | 0.8669578 | 3223 | 0.426712 | -0.142765 | -0.569477 | Methane
| 25 |  | Methane | 0 | 0 | 0 | 0 | 0.2495 | -0.323 | 3140.61 | 1.56 | 1.3 | 0.26 |  |  |  | 323 | 2.872525 | 1.611881 | 3223 | 1.055192 | 0.477402 | -0.5777896 | Methane
| 26 |  | Methane | 0 | 0 | 0 | 0 | 0.2495 | -0.323 | 3140.61 | 1.56 | 1.3 | 0.26 |  |  |  | 323 | 5.742083 | 2.728503 | 3223 | 1.747822 | 1.003753 | -0.7440688 | Methane
| 27 |  | Methane | 0 | 0 | 0 | 0 | 0.2495 | -0.323 | 3140.61 | 1.56 | 1.3 | 0.26 |  |  |  | 323 | 8.800901 | 3.534077 | 3223 | 2.174854 | 1.262452 | -0.912402 | Methane
| 28 |  | Methane | 0 | 0 | 0 | 0 | 0.2495 | -0.323 | 3140.61 | 1.56 | 1.3 | 0.26 |  |  |  | 323 | 11.92302 | 4.277417 | 3223 | 2.478471 | 1.453349 | -1.025122 | Methane
| 29 |  | Methane | 0 | 0 | 0 | 0 | 0.2495 | -0.323 | 3140.61 | 1.56 | 1.3 | 0.26 |  |  |  | 323 | 14.66234 | 4.83457 | 3223 | 2.685282 | 1.575792 | -1.10949 | Methane
| 30 |  | Methane | 0 | 0 | 0 | 0 | 0.2495 | -0.323 | 3140.61 | 1.56 | 1.3 | 0.26 |  |  |  | 323 | 18.2286 | 5.328811 | 3223 | 2.902992 | 1.673128 | -1.229864 | Methane
| 31 |  | Methane | 0 | 0 | 0 | 0 | 0.2495 | -0.323 | 3140.61 | 1.56 | 1.3 | 0.26 |  |  |  | 323 | 21.28511 | 5.699154 | 3223 | 3.058008 | 1.740318 | -1.31769 | Methane
| 32 |  | Methane | 0 | 0 | 0 | 0 | 0.2495 | -0.323 | 3140.61 | 1.56 | 1.3 | 0.26 |  |  |  | 323 | 24.34195 | 6.131672 | 3223 | 3.192201 | 1.813467 | -1.378734 | Methane
| 33 |  | Methane | 0 | 0 | 0 | 0 | 0.2495 | -0.323 | 3140.61 | 1.56 | 1.3 | 0.26 |  |  |  | 323 | 27.78093 | 6.626026 | 3223 | 3.32435 | 1.891005 | -1.433345 | Methane
| 34 |  | Methane | 0 | 0 | 0 | 0 | 0.2495 | -0.323 | 3140.61 | 1.56 | 1.3 | 0.26 |  |  |  | 323 | 30.96406 | 6.871904 | 3223 | 3.432827 | 1.927441 | -1.505386 | Methane
66 | 0 | C-PVDC-600 | Methane | 0 | 0 | 0 | 0 | 0.2495 | -0.323 | 1100 | 0.3787 | 0.2487 | 0.13 |  |  |  | 298 | 0.01593625 | 0.06621576 | 3224 | -4.139159 | -2.714837 | 1.424322 | Methane
| 1 |  | Methane | 0 | 0 | 0 | 0 | 0.2495 | -0.323 | 1100 | 0.3787 | 0.2487 | 0.13 |  |  |  | 298 | 0.05378486 | 0.1614627 | 3224 | -2.922763 | -1.823481 | 1.099282 | Methane
| 2 |  | Methane | 0 | 0 | 0 | 0 | 0.2495 | -0.323 | 1100 | 0.3787 | 0.2487 | 0.13 |  |  |  | 298 | 0.09960159 | 0.3022206 | 3224 | -2.306577 | -1.196598 | 1.109979 | Methane
| 3 |  | Methane | 0 | 0 | 0 | 0 | 0.2495 | -0.323 | 1100 | 0.3787 | 0.2487 | 0.13 |  |  |  | 298 | 0.1593625 | 0.4513049 | 3224 | -1.836573 | -0.7956122 | 1.040961 | Methane
| 4 |  | Methane | 0 | 0 | 0 | 0 | 0.2495 | -0.323 | 1100 | 0.3787 | 0.2487 | 0.13 |  |  |  | 298 | 0.2370518 | 0.5963289 | 3224 | -1.439477 | -0.5169629 | 0.9225137 | Methane
| 5 |  | Methane | 0 | 0 | 0 | 0 | 0.2495 | -0.323 | 1100 | 0.3787 | 0.2487 | 0.13 |  |  |  | 298 | 0.3286853 | 0.7703512 | 3224 | -1.112655 | -0.2609088 | 0.8517458 | Methane
| 6 |  | Methane | 0 | 0 | 0 | 0 | 0.2495 | -0.323 | 1100 | 0.3787 | 0.2487 | 0.13 |  |  |  | 298 | 0.4721116 | 0.9735281 | 3224 | -0.75054 | -0.02682858 | 0.7237114 | Methane
| 7 |  | Methane | 0 | 0 | 0 | 0 | 0.2495 | -0.323 | 1100 | 0.3787 | 0.2487 | 0.13 |  |  |  | 298 | 0.6015936 | 1.131169 | 3224 | -0.5081731 | 0.1232519 | 0.631425 | Methane
| 8 |  | Methane | 0 | 0 | 0 | 0 | 0.2495 | -0.323 | 1100 | 0.3787 | 0.2487 | 0.13 |  |  |  | 298 | 0.7330677 | 1.264013 | 3224 | -0.3105172 | 0.2342913 | 0.5448085 | Methane
| 9 |  | Methane | 0 | 0 | 0 | 0 | 0.2495 | -0.323 | 1100 | 0.3787 | 0.2487 | 0.13 |  |  |  | 298 | 0.8705179 | 1.36794 | 3224 | -0.1386669 | 0.3133061 | 0.451973 | Methane
| 10 |  | Methane | 0 | 0 | 0 | 0 | 0.2495 | -0.323 | 1100 | 0.3787 | 0.2487 | 0.13 |  |  |  | 298 | 1.063745 | 1.509307 | 3224 | 0.06179572 | 0.4116509 | 0.3498552 | Methane
| 11 | C-PVDC-700 | Methane | 0 | 0 | 0 | 0 | 0.2495 | -0.323 | 1130 | 0.4509 | 0.2037 | 0.2472 |  |  |  | 298 | 0.01176471 | 0.05344595 | 3225 | -4.442651 | -2.929084 | 1.513567 | Methane
| 12 |  | Methane | 0 | 0 | 0 | 0 | 0.2495 | -0.323 | 1130 | 0.4509 | 0.2037 | 0.2472 |  |  |  | 298 | 0.05490196 | 0.2096973 | 3225 | -2.902206 | -1.56209 | 1.340116 | Methane
| 13 |  | Methane | 0 | 0 | 0 | 0 | 0.2495 | -0.323 | 1130 | 0.4509 | 0.2037 | 0.2472 |  |  |  | 298 | 0.1039216 | 0.3700995 | 3225 | -2.264119 | -0.9939833 | 1.270136 | Methane
| 14 |  | Methane | 0 | 0 | 0 | 0 | 0.2495 | -0.323 | 1130 | 0.4509 | 0.2037 | 0.2472 |  |  |  | 298 | 0.1607843 | 0.5264635 | 3225 | -1.827691 | -0.6415732 | 1.186118 | Methane
| 15 |  | Methane | 0 | 0 | 0 | 0 | 0.2495 | -0.323 | 1130 | 0.4509 | 0.2037 | 0.2472 |  |  |  | 298 | 0.2392157 | 0.7281327 | 3225 | -1.43039 | -0.3172719 | 1.113118 | Methane
| 16 |  | Methane | 0 | 0 | 0 | 0 | 0.2495 | -0.323 | 1130 | 0.4509 | 0.2037 | 0.2472 |  |  |  | 298 | 0.327451 | 0.905267 | 3225 | -1.116417 | -0.09952539 | 1.016892 | Methane
| 17 |  | Methane | 0 | 0 | 0 | 0 | 0.2495 | -0.323 | 1130 | 0.4509 | 0.2037 | 0.2472 |  |  |  | 298 | 0.4666667 | 1.119743 | 3225 | -0.7621401 | 0.1130988 | 0.8752389 | Methane
| 18 |  | Methane | 0 | 0 | 0 | 0 | 0.2495 | -0.323 | 1130 | 0.4509 | 0.2037 | 0.2472 |  |  |  | 298 | 0.5960784 | 1.293112 | 3225 | -0.517383 | 0.2570518 | 0.7744348 | Methane
| 19 |  | Methane | 0 | 0 | 0 | 0 | 0.2495 | -0.323 | 1130 | 0.4509 | 0.2037 | 0.2472 |  |  |  | 298 | 0.7333333 | 1.42552 | 3225 | -0.3101549 | 0.3545369 | 0.6646918 | Methane
| 20 |  | Methane | 0 | 0 | 0 | 0 | 0.2495 | -0.323 | 1130 | 0.4509 | 0.2037 | 0.2472 |  |  |  | 298 | 0.8647059 | 1.50865 | 3225 | -0.1453659 | 0.4112149 | 0.5565808 | Methane
| 21 |  | Methane | 0 | 0 | 0 | 0 | 0.2495 | -0.323 | 1130 | 0.4509 | 0.2037 | 0.2472 |  |  |  | 298 | 1.062745 | 1.575916 | 3225 | 0.06085528 | 0.4548364 | 0.3939811 | Methane
| 22 | C-PVDC-800 | Methane | 0 | 0 | 0 | 0 | 0.2495 | -0.323 | 1230 | 0.4547 | 0.2238 | 0.2309 |  |  |  | 298 | 0.01195219 | 0.0499198 | 3226 | -4.426841 | -2.997338 | 1.429503 | Methane
| 23 |  | Methane | 0 | 0 | 0 | 0 | 0.2495 | -0.323 | 1230 | 0.4547 | 0.2238 | 0.2309 |  |  |  | 298 | 0.05179283 | 0.1622932 | 3226 | -2.960504 | -1.818351 | 1.142153 | Methane
| 24 |  | Methane | 0 | 0 | 0 | 0 | 0.2495 | -0.323 | 1230 | 0.4547 | 0.2238 | 0.2309 |  |  |  | 298 | 0.09760956 | 0.2871589 | 3226 | -2.32678 | -1.24772 | 1.07906 | Methane
| 25 |  | Methane | 0 | 0 | 0 | 0 | 0.2495 | -0.323 | 1230 | 0.4547 | 0.2238 | 0.2309 |  |  |  | 298 | 0.1633466 | 0.4204191 | 3226 | -1.811881 | -0.8665032 | 0.9453777 | Methane
| 26 |  | Methane | 0 | 0 | 0 | 0 | 0.2495 | -0.323 | 1230 | 0.4547 | 0.2238 | 0.2309 |  |  |  | 298 | 0.2350598 | 0.5911067 | 3226 | -1.447915 | -0.5257587 | 0.9221568 | Methane
| 27 |  | Methane | 0 | 0 | 0 | 0 | 0.2495 | -0.323 | 1230 | 0.4547 | 0.2238 | 0.2309 |  |  |  | 298 | 0.3247012 | 0.7494014 | 3226 | -1.12485 | -0.2884806 | 0.8363693 | Methane
| 28 |  | Methane | 0 | 0 | 0 | 0 | 0.2495 | -0.323 | 1230 | 0.4547 | 0.2238 | 0.2309 |  |  |  | 298 | 0.4661355 | 0.9577813 | 3226 | -0.763279 | -0.04313577 | 0.7201432 | Methane
| 29 |  | Methane | 0 | 0 | 0 | 0 | 0.2495 | -0.323 | 1230 | 0.4547 | 0.2238 | 0.2309 |  |  |  | 298 | 0.5996016 | 1.141193 | 3226 | -0.5114899 | 0.1320743 | 0.6435642 | Methane
| 30 |  | Methane | 0 | 0 | 0 | 0 | 0.2495 | -0.323 | 1230 | 0.4547 | 0.2238 | 0.2309 |  |  |  | 298 | 0.7310757 | 1.287194 | 3226 | -0.3132383 | 0.2524647 | 0.565703 | Methane
| 31 |  | Methane | 0 | 0 | 0 | 0 | 0.2495 | -0.323 | 1230 | 0.4547 | 0.2238 | 0.2309 |  |  |  | 298 | 0.8665339 | 1.408277 | 3226 | -0.1432541 | 0.3423666 | 0.4856207 | Methane
| 32 |  | Methane | 0 | 0 | 0 | 0 | 0.2495 | -0.323 | 1230 | 0.4547 | 0.2238 | 0.2309 |  |  |  | 298 | 1.065737 | 1.558715 | 3226 | 0.06366663 | 0.4438616 | 0.380195 | Methane
| 33 | C-PVDC-900 | Methane | 0 | 0 | 0 | 0 | 0.2495 | -0.323 | 1340 | 0.4649 | 0.2282 | 0.2367 |  |  |  | 298 | 0.02109649 | 0.08729581 | 3227 | -3.858649 | -2.438453 | 1.420196 | Methane
| 34 |  | Methane | 0 | 0 | 0 | 0 | 0.2495 | -0.323 | 1340 | 0.4649 | 0.2282 | 0.2367 |  |  |  | 298 | 0.05173033 | 0.1707068 | 3227 | -2.961711 | -1.767808 | 1.193903 | Methane
| 35 |  | Methane | 0 | 0 | 0 | 0 | 0.2495 | -0.323 | 1340 | 0.4649 | 0.2282 | 0.2367 |  |  |  | 298 | 0.09956824 | 0.2780164 | 3227 | -2.306912 | -1.280075 | 1.026837 | Methane
| 36 |  | Methane | 0 | 0 | 0 | 0 | 0.2495 | -0.323 | 1340 | 0.4649 | 0.2282 | 0.2367 |  |  |  | 298 | 0.1550634 | 0.4051886 | 3227 | -1.863921 | -0.9034026 | 0.9605184 | Methane
| 37 |  | Methane | 0 | 0 | 0 | 0 | 0.2495 | -0.323 | 1340 | 0.4649 | 0.2282 | 0.2367 |  |  |  | 298 | 0.2334927 | 0.5602653 | 3227 | -1.454605 | -0.5793449 | 0.8752597 | Methane
| 38 |  | Methane | 0 | 0 | 0 | 0 | 0.2495 | -0.323 | 1340 | 0.4649 | 0.2282 | 0.2367 |  |  |  | 298 | 0.3272129 | 0.7352651 | 3227 | -1.117144 | -0.3075242 | 0.8096201 | Methane
| 39 |  | Methane | 0 | 0 | 0 | 0 | 0.2495 | -0.323 | 1340 | 0.4649 | 0.2282 | 0.2367 |  |  |  | 298 | 0.4667728 | 0.9423111 | 3227 | -0.7619127 | -0.05941983 | 0.7024928 | Methane
| 40 |  | Methane | 0 | 0 | 0 | 0 | 0.2495 | -0.323 | 1340 | 0.4649 | 0.2282 | 0.2367 |  |  |  | 298 | 0.6082081 | 1.121649 | 3227 | -0.4972382 | 0.1148001 | 0.6120383 | Methane
| 41 |  | Methane | 0 | 0 | 0 | 0 | 0.2495 | -0.323 | 1340 | 0.4649 | 0.2282 | 0.2367 |  |  |  | 298 | 0.7324346 | 1.273128 | 3227 | -0.3113813 | 0.241477 | 0.5528583 | Methane
| 42 |  | Methane | 0 | 0 | 0 | 0 | 0.2495 | -0.323 | 1340 | 0.4649 | 0.2282 | 0.2367 |  |  |  | 298 | 0.8718953 | 1.397005 | 3227 | -0.137086 | 0.3343307 | 0.4714167 | Methane
| 43 |  | Methane | 0 | 0 | 0 | 0 | 0.2495 | -0.323 | 1340 | 0.4649 | 0.2282 | 0.2367 |  |  |  | 298 | 1.070569 | 1.564915 | 3227 | 0.06819013 | 0.4478318 | 0.3796416 | Methane
| 44 | C-PVDC-1000 | Methane | 0 | 0 | 0 | 0 | 0.2495 | -0.323 | 1960 | 0.7297 | 0.4386 | 0.2911 |  |  |  | 298 | 0.0270793 | 0.0641604 | 3228 | -3.608986 | -2.746369 | 0.8626165 | Methane
| 45 |  | Methane | 0 | 0 | 0 | 0 | 0.2495 | -0.323 | 1960 | 0.7297 | 0.4386 | 0.2911 |  |  |  | 298 | 0.08317215 | 0.1764411 | 3228 | -2.486843 | -1.734768 | 0.7520746 | Methane
| 46 |  | Methane | 0 | 0 | 0 | 0 | 0.2495 | -0.323 | 1960 | 0.7297 | 0.4386 | 0.2911 |  |  |  | 298 | 0.139265 | 0.2726817 | 3228 | -1.971377 | -1.29945 | 0.6719267 | Methane
| 47 |  | Methane | 0 | 0 | 0 | 0 | 0.2495 | -0.323 | 1960 | 0.7297 | 0.4386 | 0.2911 |  |  |  | 298 | 0.1953578 | 0.3609023 | 3228 | -1.632922 | -1.019148 | 0.6137742 | Methane
| 48 |  | Methane | 0 | 0 | 0 | 0 | 0.2495 | -0.323 | 1960 | 0.7297 | 0.4386 | 0.2911 |  |  |  | 298 | 0.2630561 | 0.485213 | 3228 | -1.335388 | -0.7231672 | 0.6122207 | Methane
| 49 |  | Methane | 0 | 0 | 0 | 0 | 0.2495 | -0.323 | 1960 | 0.7297 | 0.4386 | 0.2911 |  |  |  | 298 | 0.4061896 | 0.6656642 | 3228 | -0.9009353 | -0.40697 | 0.4939653 | Methane
| 50 |  | Methane | 0 | 0 | 0 | 0 | 0.2495 | -0.323 | 1960 | 0.7297 | 0.4386 | 0.2911 |  |  |  | 298 | 0.5357834 | 0.8340852 | 3228 | -0.6240254 | -0.1814197 | 0.4426057 | Methane
| 51 |  | Methane | 0 | 0 | 0 | 0 | 0.2495 | -0.323 | 1960 | 0.7297 | 0.4386 | 0.2911 |  |  |  | 298 | 0.7330754 | 1.026566 | 3228 | -0.3105067 | 0.02621966 | 0.3367263 | Methane
| 52 |  | Methane | 0 | 0 | 0 | 0 | 0.2495 | -0.323 | 1960 | 0.7297 | 0.4386 | 0.2911 |  |  |  | 298 | 0.934236 | 1.194987 | 3228 | -0.06802622 | 0.1781357 | 0.2461619 | Methane
| 53 |  | Methane | 0 | 0 | 0 | 0 | 0.2495 | -0.323 | 1960 | 0.7297 | 0.4386 | 0.2911 |  |  |  | 298 | 1.067698 | 1.299248 | 3228 | 0.06550517 | 0.2617857 | 0.1962806 | Methane
| 54 | C-PVDC-600 | Methane | 0 | 0 | 0 | 0 | 0.2495 | -0.323 | 1100 | 0.3787 | 0.2487 | 0.13 |  |  |  | 273 | 0.01616162 | 0.09860616 | 3229 | -4.125116 | -2.316622 | 1.808495 | Methane
| 55 |  | Methane | 0 | 0 | 0 | 0 | 0.2495 | -0.323 | 1100 | 0.3787 | 0.2487 | 0.13 |  |  |  | 273 | 0.02828283 | 0.1760784 | 3229 | -3.5655 | -1.736826 | 1.828674 | Methane
| 56 |  | Methane | 0 | 0 | 0 | 0 | 0.2495 | -0.323 | 1100 | 0.3787 | 0.2487 | 0.13 |  |  |  | 273 | 0.05050505 | 0.3099031 | 3229 | -2.985682 | -1.171496 | 1.814186 | Methane
| 57 |  | Methane | 0 | 0 | 0 | 0 | 0.2495 | -0.323 | 1100 | 0.3787 | 0.2487 | 0.13 |  |  |  | 273 | 0.07878788 | 0.4578407 | 3229 | -2.540996 | -0.7812339 | 1.759762 | Methane
| 58 |  | Methane | 0 | 0 | 0 | 0 | 0.2495 | -0.323 | 1100 | 0.3787 | 0.2487 | 0.13 |  |  |  | 273 | 0.1151515 | 0.6058352 | 3229 | -2.161506 | -0.5011472 | 1.660359 | Methane
| 59 |  | Methane | 0 | 0 | 0 | 0 | 0.2495 | -0.323 | 1100 | 0.3787 | 0.2487 | 0.13 |  |  |  | 273 | 0.1656566 | 0.8102106 | 3229 | -1.797839 | -0.210461 | 1.587378 | Methane
| 60 |  | Methane | 0 | 0 | 0 | 0 | 0.2495 | -0.323 | 1100 | 0.3787 | 0.2487 | 0.13 |  |  |  | 273 | 0.2343434 | 1.028784 | 3229 | -1.450968 | 0.02837784 | 1.479345 | Methane
| 61 |  | Methane | 0 | 0 | 0 | 0 | 0.2495 | -0.323 | 1100 | 0.3787 | 0.2487 | 0.13 |  |  |  | 273 | 0.3232323 | 1.275641 | 3229 | -1.129384 | 0.2434487 | 1.372833 | Methane
| 62 |  | Methane | 0 | 0 | 0 | 0 | 0.2495 | -0.323 | 1100 | 0.3787 | 0.2487 | 0.13 |  |  |  | 273 | 0.4686869 | 1.579177 | 3229 | -0.7578204 | 0.4569036 | 1.214724 | Methane
| 63 |  | Methane | 0 | 0 | 0 | 0 | 0.2495 | -0.323 | 1100 | 0.3787 | 0.2487 | 0.13 |  |  |  | 273 | 0.6 | 1.791156 | 3229 | -0.5108256 | 0.5828611 | 1.093687 | Methane
| 64 |  | Methane | 0 | 0 | 0 | 0 | 0.2495 | -0.323 | 1100 | 0.3787 | 0.2487 | 0.13 |  |  |  | 273 | 0.7959596 | 2.059871 | 3229 | -0.2282069 | 0.7226434 | 0.9508502 | Methane
| 65 |  | Methane | 0 | 0 | 0 | 0 | 0.2495 | -0.323 | 1100 | 0.3787 | 0.2487 | 0.13 |  |  |  | 273 | 0.9272727 | 2.201498 | 3229 | -0.07550755 | 0.7891382 | 0.8646458 | Methane
| 66 |  | Methane | 0 | 0 | 0 | 0 | 0.2495 | -0.323 | 1100 | 0.3787 | 0.2487 | 0.13 |  |  |  | 273 | 1.064646 | 2.315028 | 3229 | 0.06264279 | 0.8394216 | 0.7767789 | Methane
| 67 | C-PVDC-700 | Methane | 0 | 0 | 0 | 0 | 0.2495 | -0.323 | 1130 | 0.4509 | 0.2037 | 0.2472 |  |  |  | 273 | 0.01007318 | 0.1149758 | 3230 | -4.597879 | -2.163033 | 2.434845 | Methane
| 68 |  | Methane | 0 | 0 | 0 | 0 | 0.2495 | -0.323 | 1130 | 0.4509 | 0.2037 | 0.2472 |  |  |  | 273 | 0.02412589 | 0.2502415 | 3230 | -3.72447 | -1.385329 | 2.339141 | Methane
| 69 |  | Methane | 0 | 0 | 0 | 0 | 0.2495 | -0.323 | 1130 | 0.4509 | 0.2037 | 0.2472 |  |  |  | 273 | 0.05009805 | 0.4125604 | 3230 | -2.993773 | -0.8853727 | 2.1084 | Methane
| 70 |  | Methane | 0 | 0 | 0 | 0 | 0.2495 | -0.323 | 1130 | 0.4509 | 0.2037 | 0.2472 |  |  |  | 273 | 0.09600612 | 0.6695652 | 3230 | -2.343343 | -0.4011267 | 1.942217 | Methane
| 71 |  | Methane | 0 | 0 | 0 | 0 | 0.2495 | -0.323 | 1130 | 0.4509 | 0.2037 | 0.2472 |  |  |  | 273 | 0.1319175 | 0.8589372 | 3230 | -2.025578 | -0.1520595 | 1.873519 | Methane
| 72 |  | Methane | 0 | 0 | 0 | 0 | 0.2495 | -0.323 | 1130 | 0.4509 | 0.2037 | 0.2472 |  |  |  | 273 | 0.1837088 | 1.075362 | 3230 | -1.694403 | 0.07265765 | 1.767061 | Methane
| 73 |  | Methane | 0 | 0 | 0 | 0 | 0.2495 | -0.323 | 1130 | 0.4509 | 0.2037 | 0.2472 |  |  |  | 273 | 0.271268 | 1.37971 | 3230 | -1.304648 | 0.3218734 | 1.626521 | Methane
| 74 |  | Methane | 0 | 0 | 0 | 0 | 0.2495 | -0.323 | 1130 | 0.4509 | 0.2037 | 0.2472 |  |  |  | 273 | 0.3984885 | 1.724638 | 3230 | -0.9200765 | 0.545017 | 1.465094 | Methane
| 75 |  | Methane | 0 | 0 | 0 | 0 | 0.2495 | -0.323 | 1130 | 0.4509 | 0.2037 | 0.2472 |  |  |  | 273 | 0.535524 | 2.008696 | 3230 | -0.6245096 | 0.6974856 | 1.321995 | Methane
| 76 |  | Methane | 0 | 0 | 0 | 0 | 0.2495 | -0.323 | 1130 | 0.4509 | 0.2037 | 0.2472 |  |  |  | 273 | 0.6684842 | 2.211594 | 3230 | -0.4027425 | 0.7937136 | 1.196456 | Methane
| 77 |  | Methane | 0 | 0 | 0 | 0 | 0.2495 | -0.323 | 1130 | 0.4509 | 0.2037 | 0.2472 |  |  |  | 273 | 0.8053379 | 2.36715 | 3230 | -0.2164933 | 0.8616866 | 1.07818 | Methane
| 78 |  | Methane | 0 | 0 | 0 | 0 | 0.2495 | -0.323 | 1130 | 0.4509 | 0.2037 | 0.2472 |  |  |  | 273 | 0.9361936 | 2.482126 | 3230 | -0.06593297 | 0.9091153 | 0.9750483 | Methane
| 79 |  | Methane | 0 | 0 | 0 | 0 | 0.2495 | -0.323 | 1130 | 0.4509 | 0.2037 | 0.2472 |  |  |  | 273 | 1.065012 | 2.556522 | 3230 | 0.0629858 | 0.9386476 | 0.8756618 | Methane
| 80 | C-PVDC-800 | Methane | 0 | 0 | 0 | 0 | 0.2495 | -0.323 | 1230 | 0.4547 | 0.2238 | 0.2309 |  |  |  | 273 | 0.01205068 | 0.09695634 | 3231 | -4.418634 | -2.333494 | 2.08514 | Methane
| 81 |  | Methane | 0 | 0 | 0 | 0 | 0.2495 | -0.323 | 1230 | 0.4547 | 0.2238 | 0.2309 |  |  |  | 273 | 0.05204911 | 0.318744 | 3231 | -2.955568 | -1.143367 | 1.812201 | Methane
| 82 |  | Methane | 0 | 0 | 0 | 0 | 0.2495 | -0.323 | 1230 | 0.4547 | 0.2238 | 0.2309 |  |  |  | 273 | 0.1060214 | 0.5822063 | 3231 | -2.244114 | -0.5409304 | 1.703184 | Methane
| 83 |  | Methane | 0 | 0 | 0 | 0 | 0.2495 | -0.323 | 1230 | 0.4547 | 0.2238 | 0.2309 |  |  |  | 273 | 0.1878824 | 0.8460543 | 3231 | -1.671939 | -0.1671718 | 1.504767 | Methane
| 84 |  | Methane | 0 | 0 | 0 | 0 | 0.2495 | -0.323 | 1230 | 0.4547 | 0.2238 | 0.2309 |  |  |  | 273 | 0.2677514 | 1.109875 | 3231 | -1.317696 | 0.1042471 | 1.421943 | Methane
| 85 |  | Methane | 0 | 0 | 0 | 0 | 0.2495 | -0.323 | 1230 | 0.4547 | 0.2238 | 0.2309 |  |  |  | 273 | 0.3974708 | 1.44352 | 3231 | -0.9226337 | 0.3670847 | 1.289718 | Methane
| 86 |  | Methane | 0 | 0 | 0 | 0 | 0.2495 | -0.323 | 1230 | 0.4547 | 0.2238 | 0.2309 |  |  |  | 273 | 0.5271263 | 1.687288 | 3231 | -0.640315 | 0.5231227 | 1.163438 | Methane
| 87 |  | Methane | 0 | 0 | 0 | 0 | 0.2495 | -0.323 | 1230 | 0.4547 | 0.2238 | 0.2309 |  |  |  | 273 | 0.6667322 | 1.917367 | 3231 | -0.4053667 | 0.6509528 | 1.05632 | Methane
| 88 |  | Methane | 0 | 0 | 0 | 0 | 0.2495 | -0.323 | 1230 | 0.4547 | 0.2238 | 0.2309 |  |  |  | 273 | 0.7943514 | 2.098884 | 3231 | -0.2302293 | 0.741406 | 0.9716353 | Methane
| 89 |  | Methane | 0 | 0 | 0 | 0 | 0.2495 | -0.323 | 1230 | 0.4547 | 0.2238 | 0.2309 |  |  |  | 273 | 0.9319309 | 2.28054 | 3231 | -0.07049665 | 0.8244122 | 0.8949088 | Methane
| 90 |  | Methane | 0 | 0 | 0 | 0 | 0.2495 | -0.323 | 1230 | 0.4547 | 0.2238 | 0.2309 |  |  |  | 273 | 1.065477 | 2.393004 | 3231 | 0.0634226 | 0.8725494 | 0.8091268 | Methane
| 91 | C-PVDC-900 | Methane | 0 | 0 | 0 | 0 | 0.2495 | -0.323 | 1340 | 0.4649 | 0.2282 | 0.2367 |  |  |  | 273 | 0.02115385 | 0.09339302 | 3232 | -3.855934 | -2.370939 | 1.484995 | Methane
| 92 |  | Methane | 0 | 0 | 0 | 0 | 0.2495 | -0.323 | 1340 | 0.4649 | 0.2282 | 0.2367 |  |  |  | 273 | 0.02692308 | 0.1865814 | 3232 | -3.614771 | -1.678888 | 1.935884 | Methane
| 93 |  | Methane | 0 | 0 | 0 | 0 | 0.2495 | -0.323 | 1340 | 0.4649 | 0.2282 | 0.2367 |  |  |  | 273 | 0.07692308 | 0.4266764 | 3232 | -2.564949 | -0.8517294 | 1.71322 | Methane
| 94 |  | Methane | 0 | 0 | 0 | 0 | 0.2495 | -0.323 | 1340 | 0.4649 | 0.2282 | 0.2367 |  |  |  | 273 | 0.1192308 | 0.6068116 | 3232 | -2.126694 | -0.4995369 | 1.627158 | Methane
| 95 |  | Methane | 0 | 0 | 0 | 0 | 0.2495 | -0.323 | 1340 | 0.4649 | 0.2282 | 0.2367 |  |  |  | 273 | 0.1826923 | 0.8404349 | 3232 | -1.699952 | -0.1738358 | 1.526116 | Methane
| 96 |  | Methane | 0 | 0 | 0 | 0 | 0.2495 | -0.323 | 1340 | 0.4649 | 0.2282 | 0.2367 |  |  |  | 273 | 0.2673077 | 1.094292 | 3232 | -1.319355 | 0.09010756 | 1.409462 | Methane
| 97 |  | Methane | 0 | 0 | 0 | 0 | 0.2495 | -0.323 | 1340 | 0.4649 | 0.2282 | 0.2367 |  |  |  | 273 | 0.4096154 | 1.448679 | 3232 | -0.8925366 | 0.3706521 | 1.263189 | Methane
| 98 |  | Methane | 0 | 0 | 0 | 0 | 0.2495 | -0.323 | 1340 | 0.4649 | 0.2282 | 0.2367 |  |  |  | 273 | 0.5288462 | 1.683044 | 3232 | -0.6370577 | 0.5206041 | 1.157662 | Methane
| 99 |  | Methane | 0 | 0 | 0 | 0 | 0.2495 | -0.323 | 1340 | 0.4649 | 0.2282 | 0.2367 |  |  |  | 273 | 0.6673077 | 1.917665 | 3232 | -0.404504 | 0.6511082 | 1.055612 | Methane
| 100 |  | Methane | 0 | 0 | 0 | 0 | 0.2495 | -0.323 | 1340 | 0.4649 | 0.2282 | 0.2367 |  |  |  | 273 | 0.8 | 2.105653 | 3232 | -0.2231436 | 0.7446257 | 0.9677693 | Methane
| 101 |  | Methane | 0 | 0 | 0 | 0 | 0.2495 | -0.323 | 1340 | 0.4649 | 0.2282 | 0.2367 |  |  |  | 273 | 0.9288462 | 2.280289 | 3232 | -0.07381216 | 0.8243021 | 0.8981142 | Methane
| 102 |  | Methane | 0 | 0 | 0 | 0 | 0.2495 | -0.323 | 1340 | 0.4649 | 0.2282 | 0.2367 |  |  |  | 273 | 1.061538 | 2.421721 | 3232 | 0.05971923 | 0.8844785 | 0.8247593 | Methane
| 103 | C-PVDC-1000 | Methane | 0 | 0 | 0 | 0 | 0.2495 | -0.323 | 1960 | 0.7297 | 0.4386 | 0.2911 |  |  |  | 273 | 0.02626263 | 0.084 | 3233 | -3.639608 | -2.476938 | 1.16267 | Methane
| 104 |  | Methane | 0 | 0 | 0 | 0 | 0.2495 | -0.323 | 1960 | 0.7297 | 0.4386 | 0.2911 |  |  |  | 273 | 0.05656566 | 0.238 | 3233 | -2.872353 | -1.435485 | 1.436869 | Methane
| 105 |  | Methane | 0 | 0 | 0 | 0 | 0.2495 | -0.323 | 1960 | 0.7297 | 0.4386 | 0.2911 |  |  |  | 273 | 0.1010101 | 0.371 | 3233 | -2.292535 | -0.9915532 | 1.300982 | Methane
| 106 |  | Methane | 0 | 0 | 0 | 0 | 0.2495 | -0.323 | 1960 | 0.7297 | 0.4386 | 0.2911 |  |  |  | 273 | 0.1535354 | 0.546 | 3233 | -1.873824 | -0.6051363 | 1.268688 | Methane
| 107 |  | Methane | 0 | 0 | 0 | 0 | 0.2495 | -0.323 | 1960 | 0.7297 | 0.4386 | 0.2911 |  |  |  | 273 | 0.2282828 | 0.763 | 3233 | -1.47717 | -0.2704972 | 1.206673 | Methane
| 108 |  | Methane | 0 | 0 | 0 | 0 | 0.2495 | -0.323 | 1960 | 0.7297 | 0.4386 | 0.2911 |  |  |  | 273 | 0.3232323 | 0.994 | 3233 | -1.129384 | -0.006018072 | 1.123366 | Methane
| 109 |  | Methane | 0 | 0 | 0 | 0 | 0.2495 | -0.323 | 1960 | 0.7297 | 0.4386 | 0.2911 |  |  |  | 273 | 0.4666667 | 1.281 | 3233 | -0.7621401 | 0.247641 | 1.009781 | Methane
| 110 |  | Methane | 0 | 0 | 0 | 0 | 0.2495 | -0.323 | 1960 | 0.7297 | 0.4386 | 0.2911 |  |  |  | 273 | 0.5939394 | 1.491 | 3233 | -0.520978 | 0.399447 | 0.920425 | Methane
| 111 |  | Methane | 0 | 0 | 0 | 0 | 0.2495 | -0.323 | 1960 | 0.7297 | 0.4386 | 0.2911 |  |  |  | 273 | 0.7313131 | 1.715 | 3233 | -0.3129136 | 0.5394131 | 0.8523266 | Methane
| 112 |  | Methane | 0 | 0 | 0 | 0 | 0.2495 | -0.323 | 1960 | 0.7297 | 0.4386 | 0.2911 |  |  |  | 273 | 0.8686869 | 1.883 | 3233 | -0.1407726 | 0.6328662 | 0.7736388 | Methane
| 113 |  | Methane | 0 | 0 | 0 | 0 | 0.2495 | -0.323 | 1960 | 0.7297 | 0.4386 | 0.2911 |  |  |  | 273 | 1.060606 | 2.121 | 3233 | 0.0588405 | 0.7518877 | 0.6930472 | Methane
67 | 25 | UC600 | Methane | 0 | 0 | 0 | 0 | 0.2495 | -0.323 | 2690 | 1.36 | 0.45 | 0.91 |  | 8.23 | 1.33 | 298 | 0.04534941 | 0.1352657 | 3234 | -3.093358 | -2.000514 | 1.092844 | Methane
| 26 |  | Methane | 0 | 0 | 0 | 0 | 0.2495 | -0.323 | 2690 | 1.36 | 0.45 | 0.91 |  | 8.23 | 1.33 | 298 | 0.08381214 | 0.1256039 | 3234 | -2.479177 | -2.074622 | 0.4045552 | Methane
| 27 |  | Methane | 0 | 0 | 0 | 0 | 0.2495 | -0.323 | 2690 | 1.36 | 0.45 | 0.91 |  | 8.23 | 1.33 | 298 | 0.1449466 | 0.2028986 | 3234 | -1.93139 | -1.595049 | 0.3363408 | Methane
| 28 |  | Methane | 0 | 0 | 0 | 0 | 0.2495 | -0.323 | 2690 | 1.36 | 0.45 | 0.91 |  | 8.23 | 1.33 | 298 | 0.2356668 | 0.2801932 | 3234 | -1.445336 | -1.272276 | 0.1730604 | Methane
| 29 |  | Methane | 0 | 0 | 0 | 0 | 0.2495 | -0.323 | 2690 | 1.36 | 0.45 | 0.91 |  | 8.23 | 1.33 | 298 | 0.3431476 | 0.3961353 | 3234 | -1.069595 | -0.9259995 | 0.143595 | Methane
| 30 |  | Methane | 0 | 0 | 0 | 0 | 0.2495 | -0.323 | 2690 | 1.36 | 0.45 | 0.91 |  | 8.23 | 1.33 | 298 | 0.5561427 | 0.5797101 | 3234 | -0.5867303 | -0.5452271 | 0.04150323 | Methane
| 31 |  | Methane | 0 | 0 | 0 | 0 | 0.2495 | -0.323 | 2690 | 1.36 | 0.45 | 0.91 |  | 8.23 | 1.33 | 298 | 0.7780148 | 0.7536232 | 3234 | -0.2510097 | -0.2828628 | -0.03185305 | Methane
| 32 |  | Methane | 0 | 0 | 0 | 0 | 0.2495 | -0.323 | 2690 | 1.36 | 0.45 | 0.91 |  | 8.23 | 1.33 | 298 | 0.8845106 | 0.8599034 | 3234 | -0.1227208 | -0.1509352 | -0.02821443 | Methane
| 33 |  | Methane | 0 | 0 | 0 | 0 | 0.2495 | -0.323 | 2690 | 1.36 | 0.45 | 0.91 |  | 8.23 | 1.33 | 298 | 0.9969259 | 0.9468599 | 3234 | -0.003078847 | -0.05460413 | -0.05152529 | Methane
| 55 | UC700 | Methane | 0 | 0 | 0 | 0 | 0.2495 | -0.323 | 3325 | 1.71 | 0.65 | 1.06 |  | 5.73 | 2.06 | 298 | 0.08024423 | 0.120048 | 3235 | -2.52268 | -2.119863 | 0.402817 | Methane
| 56 |  | Methane | 0 | 0 | 0 | 0 | 0.2495 | -0.323 | 3325 | 1.71 | 0.65 | 1.06 |  | 5.73 | 2.06 | 298 | 0.148748 | 0.2280912 | 3235 | -1.905502 | -1.47801 | 0.4274924 | Methane
| 57 |  | Methane | 0 | 0 | 0 | 0 | 0.2495 | -0.323 | 3325 | 1.71 | 0.65 | 1.06 |  | 5.73 | 2.06 | 298 | 0.235838 | 0.2881152 | 3235 | -1.44461 | -1.244395 | 0.2002155 | Methane
| 58 |  | Methane | 0 | 0 | 0 | 0 | 0.2495 | -0.323 | 3325 | 1.71 | 0.65 | 1.06 |  | 5.73 | 2.06 | 298 | 0.3385894 | 0.4081633 | 3235 | -1.082967 | -0.896088 | 0.186879 | Methane
| 59 |  | Methane | 0 | 0 | 0 | 0 | 0.2495 | -0.323 | 3325 | 1.71 | 0.65 | 1.06 |  | 5.73 | 2.06 | 298 | 0.4481891 | 0.5162065 | 3235 | -0.8025401 | -0.6612484 | 0.1412917 | Methane
| 60 |  | Methane | 0 | 0 | 0 | 0 | 0.2495 | -0.323 | 3325 | 1.71 | 0.65 | 1.06 |  | 5.73 | 2.06 | 298 | 0.5577898 | 0.6362545 | 3235 | -0.583773 | -0.4521566 | 0.1316164 | Methane
| 61 |  | Methane | 0 | 0 | 0 | 0 | 0.2495 | -0.323 | 3325 | 1.71 | 0.65 | 1.06 |  | 5.73 | 2.06 | 298 | 0.6615198 | 0.7563025 | 3235 | -0.4132154 | -0.2793138 | 0.1339016 | Methane
| 62 |  | Methane | 0 | 0 | 0 | 0 | 0.2495 | -0.323 | 3325 | 1.71 | 0.65 | 1.06 |  | 5.73 | 2.06 | 298 | 0.7730728 | 0.8283313 | 3235 | -0.257382 | -0.188342 | 0.06903997 | Methane
| 63 |  | Methane | 0 | 0 | 0 | 0 | 0.2495 | -0.323 | 3325 | 1.71 | 0.65 | 1.06 |  | 5.73 | 2.06 | 298 | 0.8777777 | 0.9123649 | 3235 | -0.1303619 | -0.09171521 | 0.03864667 | Methane
| 64 |  | Methane | 0 | 0 | 0 | 0 | 0.2495 | -0.323 | 3325 | 1.71 | 0.65 | 1.06 |  | 5.73 | 2.06 | 298 | 0.9864 | 1.032413 | 3235 | -0.01369329 | 0.03189875 | 0.04559203 | Methane
| 89 | UC800 | Methane | 0 | 0 | 0 | 0 | 0.2495 | -0.323 | 3839 | 2.3 | 1.17 | 1.13 |  | 4.84 | 1.21 | 298 | 0.06133168 | 0.1483435 | 3236 | -2.791459 | -1.908225 | 0.8832339 | Methane
| 90 |  | Methane | 0 | 0 | 0 | 0 | 0.2495 | -0.323 | 3839 | 2.3 | 1.17 | 1.13 |  | 4.84 | 1.21 | 298 | 0.1061157 | 0.2305877 | 3236 | -2.243226 | -1.467124 | 0.7761018 | Methane
| 91 |  | Methane | 0 | 0 | 0 | 0 | 0.2495 | -0.323 | 3839 | 2.3 | 1.17 | 1.13 |  | 4.84 | 1.21 | 298 | 0.144089 | 0.246555 | 3236 | -1.937324 | -1.40017 | 0.5371535 | Methane
| 92 |  | Methane | 0 | 0 | 0 | 0 | 0.2495 | -0.323 | 3839 | 2.3 | 1.17 | 1.13 |  | 4.84 | 1.21 | 298 | 0.2385283 | 0.3777676 | 3236 | -1.433268 | -0.9734761 | 0.4597914 | Methane
| 93 |  | Methane | 0 | 0 | 0 | 0 | 0.2495 | -0.323 | 3839 | 2.3 | 1.17 | 1.13 |  | 4.84 | 1.21 | 298 | 0.3417322 | 0.4922372 | 3236 | -1.073728 | -0.7087945 | 0.3649334 | Methane
| 94 |  | Methane | 0 | 0 | 0 | 0 | 0.2495 | -0.323 | 3839 | 2.3 | 1.17 | 1.13 |  | 4.84 | 1.21 | 298 | 0.4527245 | 0.6231751 | 3236 | -0.7924715 | -0.4729277 | 0.3195438 | Methane
| 95 |  | Methane | 0 | 0 | 0 | 0 | 0.2495 | -0.323 | 3839 | 2.3 | 1.17 | 1.13 |  | 4.84 | 1.21 | 298 | 0.5549588 | 0.6878683 | 3236 | -0.5888614 | -0.3741578 | 0.2147036 | Methane
| 96 |  | Methane | 0 | 0 | 0 | 0 | 0.2495 | -0.323 | 3839 | 2.3 | 1.17 | 1.13 |  | 4.84 | 1.21 | 298 | 0.6639996 | 0.8686311 | 3236 | -0.4094737 | -0.1408367 | 0.268637 | Methane
| 97 |  | Methane | 0 | 0 | 0 | 0 | 0.2495 | -0.323 | 3839 | 2.3 | 1.17 | 1.13 |  | 4.84 | 1.21 | 298 | 0.7633074 | 0.999763 | 3236 | -0.2700945 | -0.0002370587 | 0.2698574 | Methane
| 98 |  | Methane | 0 | 0 | 0 | 0 | 0.2495 | -0.323 | 3839 | 2.3 | 1.17 | 1.13 |  | 4.84 | 1.21 | 298 | 0.8694325 | 1.114184 | 3236 | -0.1399146 | 0.1081224 | 0.248037 | Methane
| 99 |  | Methane | 0 | 0 | 0 | 0 | 0.2495 | -0.323 | 3839 | 2.3 | 1.17 | 1.13 |  | 4.84 | 1.21 | 298 | 0.9901592 | 1.278155 | 3236 | -0.009889553 | 0.245418 | 0.2553076 | Methane
| 123 | UC900 | Methane | 0 | 0 | 0 | 0 | 0.2495 | -0.323 | 3391 | 2.72 | 1.91 | 0.81 |  | 3.95 | 1 | 298 | 0.05469339 | 0.07238224 | 3237 | -2.906012 | -2.625794 | 0.2802182 | Methane
| 124 |  | Methane | 0 | 0 | 0 | 0 | 0.2495 | -0.323 | 3391 | 2.72 | 1.91 | 0.81 |  | 3.95 | 1 | 298 | 0.09180397 | 0.08723347 | 3237 | -2.3881 | -2.439167 | -0.0510675 | Methane
| 125 |  | Methane | 0 | 0 | 0 | 0 | 0.2495 | -0.323 | 3391 | 2.72 | 1.91 | 0.81 |  | 3.95 | 1 | 298 | 0.1455266 | 0.2312009 | 3237 | -1.927396 | -1.464468 | 0.4629278 | Methane
| 126 |  | Methane | 0 | 0 | 0 | 0 | 0.2495 | -0.323 | 3391 | 2.72 | 1.91 | 0.81 |  | 3.95 | 1 | 298 | 0.2441642 | 0.2898926 | 3237 | -1.409914 | -1.238245 | 0.1716694 | Methane
| 127 |  | Methane | 0 | 0 | 0 | 0 | 0.2495 | -0.323 | 3391 | 2.72 | 1.91 | 0.81 |  | 3.95 | 1 | 298 | 0.3369506 | 0.4487391 | 3237 | -1.087819 | -0.8013135 | 0.2865055 | Methane
| 128 |  | Methane | 0 | 0 | 0 | 0 | 0.2495 | -0.323 | 3391 | 2.72 | 1.91 | 0.81 |  | 3.95 | 1 | 298 | 0.4473093 | 0.5362383 | 3237 | -0.8045051 | -0.6231766 | 0.1813285 | Methane
| 129 |  | Methane | 0 | 0 | 0 | 0 | 0.2495 | -0.323 | 3391 | 2.72 | 1.91 | 0.81 |  | 3.95 | 1 | 298 | 0.555716 | 0.6380293 | 3237 | -0.5874979 | -0.449371 | 0.1381269 | Methane
| 130 |  | Methane | 0 | 0 | 0 | 0 | 0.2495 | -0.323 | 3391 | 2.72 | 1.91 | 0.81 |  | 3.95 | 1 | 298 | 0.6631485 | 0.768446 | 3237 | -0.4107564 | -0.2633849 | 0.1473714 | Methane
| 131 |  | Methane | 0 | 0 | 0 | 0 | 0.2495 | -0.323 | 3391 | 2.72 | 1.91 | 0.81 |  | 3.95 | 1 | 298 | 0.7627685 | 0.8987509 | 3237 | -0.2708008 | -0.1067494 | 0.1640514 | Methane
| 132 |  | Methane | 0 | 0 | 0 | 0 | 0.2495 | -0.323 | 3391 | 2.72 | 1.91 | 0.81 |  | 3.95 | 1 | 298 | 0.8799573 | 0.9147488 | 3237 | -0.1278819 | -0.0891058 | 0.03877615 | Methane
| 133 |  | Methane | 0 | 0 | 0 | 0 | 0.2495 | -0.323 | 3391 | 2.72 | 1.91 | 0.81 |  | 3.95 | 1 | 298 | 0.9844624 | 1.073763 | 3237 | -0.01565959 | 0.07116947 | 0.08682906 | Methane
68 | 0 | AR-V | Methane | 0 | 0 | 0 | 0 | 0.2495 | -0.323 | 770 | 0.53 | 0.13 | 0.4 |  |  |  | 243 | 1.201227 | 1.377886 | 3238 | 0.1833436 | 0.3205503 | 0.1372067 | Methane
| 1 |  | Methane | 0 | 0 | 0 | 0 | 0.2495 | -0.323 | 770 | 0.53 | 0.13 | 0.4 |  |  |  | 243 | 1.935934 | 2.049818 | 3238 | 0.6605898 | 0.7177509 | 0.05716107 | Methane
| 2 |  | Methane | 0 | 0 | 0 | 0 | 0.2495 | -0.323 | 770 | 0.53 | 0.13 | 0.4 |  |  |  | 243 | 5.55607 | 3.325638 | 3238 | 1.714891 | 1.201662 | -0.5132295 | Methane
| 3 |  | Methane | 0 | 0 | 0 | 0 | 0.2495 | -0.323 | 770 | 0.53 | 0.13 | 0.4 |  |  |  | 243 | 15.18735 | 4.686513 | 3238 | 2.720463 | 1.544689 | -1.175774 | Methane
| 4 |  | Methane | 0 | 0 | 0 | 0 | 0.2495 | -0.323 | 770 | 0.53 | 0.13 | 0.4 |  |  |  | 243 | 25.51673 | 5.290401 | 3238 | 3.239334 | 1.665894 | -1.57344 | Methane
| 5 |  | Methane | 0 | 0 | 0 | 0 | 0.2495 | -0.323 | 770 | 0.53 | 0.13 | 0.4 |  |  |  | 243 | 37.63373 | 5.656136 | 3238 | 3.627901 | 1.732741 | -1.89516 | Methane
| 6 |  | Methane | 0 | 0 | 0 | 0 | 0.2495 | -0.323 | 770 | 0.53 | 0.13 | 0.4 |  |  |  | 243 | 48.22344 | 5.919806 | 3238 | 3.875845 | 1.778304 | -2.097542 | Methane
| 7 |  | Methane | 0 | 0 | 0 | 0 | 0.2495 | -0.323 | 770 | 0.53 | 0.13 | 0.4 |  |  |  | 243 | 59.52803 | 6.081409 | 3238 | 4.086447 | 1.805236 | -2.281211 | Methane
| 8 |  | Methane | 0 | 0 | 0 | 0 | 0.2495 | -0.323 | 770 | 0.53 | 0.13 | 0.4 |  |  |  | 243 | 70.11426 | 6.208991 | 3238 | 4.250126 | 1.825998 | -2.424128 | Methane
| 9 |  | Methane | 0 | 0 | 0 | 0 | 0.2495 | -0.323 | 770 | 0.53 | 0.13 | 0.4 |  |  |  | 243 | 77.02162 | 6.26853 | 3238 | 4.344086 | 1.835542 | -2.508544 | Methane
| 10 |  | Methane | 0 | 0 | 0 | 0 | 0.2495 | -0.323 | 770 | 0.53 | 0.13 | 0.4 |  |  |  | 273 | 1.279798 | 0.9441069 | 3239 | 0.2467021 | -0.05751585 | -0.3042179 | Methane
| 11 |  | Methane | 0 | 0 | 0 | 0 | 0.2495 | -0.323 | 770 | 0.53 | 0.13 | 0.4 |  |  |  | 273 | 2.005133 | 1.250304 | 3239 | 0.6957102 | 0.2233865 | -0.4723237 | Methane
| 12 |  | Methane | 0 | 0 | 0 | 0 | 0.2495 | -0.323 | 770 | 0.53 | 0.13 | 0.4 |  |  |  | 273 | 5.436089 | 2.143378 | 3239 | 1.69306 | 0.762383 | -0.9306769 | Methane
| 13 |  | Methane | 0 | 0 | 0 | 0 | 0.2495 | -0.323 | 770 | 0.53 | 0.13 | 0.4 |  |  |  | 273 | 15.87411 | 3.487242 | 3239 | 2.76469 | 1.249111 | -1.515579 | Methane
| 14 |  | Methane | 0 | 0 | 0 | 0 | 0.2495 | -0.323 | 770 | 0.53 | 0.13 | 0.4 |  |  |  | 273 | 24.86016 | 4.167679 | 3239 | 3.213266 | 1.427359 | -1.785907 | Methane
| 15 |  | Methane | 0 | 0 | 0 | 0 | 0.2495 | -0.323 | 770 | 0.53 | 0.13 | 0.4 |  |  |  | 273 | 35.00646 | 4.626974 | 3239 | 3.555533 | 1.531903 | -2.023629 | Methane
| 16 |  | Methane | 0 | 0 | 0 | 0 | 0.2495 | -0.323 | 770 | 0.53 | 0.13 | 0.4 |  |  |  | 273 | 47.30326 | 5.009721 | 3239 | 3.856579 | 1.61138 | -2.245199 | Methane
| 17 |  | Methane | 0 | 0 | 0 | 0 | 0.2495 | -0.323 | 770 | 0.53 | 0.13 | 0.4 |  |  |  | 273 | 58.1616 | 5.256379 | 3239 | 4.063225 | 1.659442 | -2.403783 | Methane
| 18 |  | Methane | 0 | 0 | 0 | 0 | 0.2495 | -0.323 | 770 | 0.53 | 0.13 | 0.4 |  |  |  | 273 | 66.95389 | 5.375456 | 3239 | 4.204004 | 1.681843 | -2.522161 | Methane
| 19 |  | Methane | 0 | 0 | 0 | 0 | 0.2495 | -0.323 | 770 | 0.53 | 0.13 | 0.4 |  |  |  | 273 | 79.06587 | 5.545565 | 3239 | 4.370281 | 1.712999 | -2.657283 | Methane
| 20 |  | Methane | 0 | 0 | 0 | 0 | 0.2495 | -0.323 | 770 | 0.53 | 0.13 | 0.4 |  |  |  | 273 | 88.48531 | 5.639125 | 3239 | 4.482837 | 1.729729 | -2.753108 | Methane
| 21 |  | Methane | 0 | 0 | 0 | 0 | 0.2495 | -0.323 | 770 | 0.53 | 0.13 | 0.4 |  |  |  | 273 | 99.87806 | 5.741191 | 3239 | 4.60395 | 1.747667 | -2.856283 | Methane
| 22 |  | Methane | 0 | 0 | 0 | 0 | 0.2495 | -0.323 | 770 | 0.53 | 0.13 | 0.4 |  |  |  | 293 | 1.184227 | 0.7144593 | 3240 | 0.1690903 | -0.3362293 | -0.5053195 | Methane
| 23 |  | Methane | 0 | 0 | 0 | 0 | 0.2495 | -0.323 | 770 | 0.53 | 0.13 | 0.4 |  |  |  | 293 | 2.087191 | 0.9526124 | 3240 | 0.7358189 | -0.04854718 | -0.7843661 | Methane
| 24 |  | Methane | 0 | 0 | 0 | 0 | 0.2495 | -0.323 | 770 | 0.53 | 0.13 | 0.4 |  |  |  | 293 | 5.06405 | 1.624544 | 3240 | 1.622167 | 0.4852274 | -1.136939 | Methane
| 25 |  | Methane | 0 | 0 | 0 | 0 | 0.2495 | -0.323 | 770 | 0.53 | 0.13 | 0.4 |  |  |  | 293 | 16.12791 | 2.891859 | 3240 | 2.780552 | 1.0619 | -1.718652 | Methane
| 26 |  | Methane | 0 | 0 | 0 | 0 | 0.2495 | -0.323 | 770 | 0.53 | 0.13 | 0.4 |  |  |  | 293 | 25.2019 | 3.504253 | 3240 | 3.226919 | 1.253977 | -1.972942 | Methane
| 27 |  | Methane | 0 | 0 | 0 | 0 | 0.2495 | -0.323 | 770 | 0.53 | 0.13 | 0.4 |  |  |  | 293 | 36.51543 | 4.014581 | 3240 | 3.597735 | 1.389933 | -2.207802 | Methane
| 28 |  | Methane | 0 | 0 | 0 | 0 | 0.2495 | -0.323 | 770 | 0.53 | 0.13 | 0.4 |  |  |  | 293 | 47.10754 | 4.37181 | 3240 | 3.852433 | 1.475177 | -2.377256 | Methane
| 29 |  | Methane | 0 | 0 | 0 | 0 | 0.2495 | -0.323 | 770 | 0.53 | 0.13 | 0.4 |  |  |  | 293 | 58.50509 | 4.660996 | 3240 | 4.069114 | 1.539229 | -2.529884 | Methane
| 30 |  | Methane | 0 | 0 | 0 | 0 | 0.2495 | -0.323 | 770 | 0.53 | 0.13 | 0.4 |  |  |  | 293 | 69.36255 | 4.873633 | 3240 | 4.239347 | 1.58384 | -2.655507 | Methane
| 31 |  | Methane | 0 | 0 | 0 | 0 | 0.2495 | -0.323 | 770 | 0.53 | 0.13 | 0.4 |  |  |  | 293 | 77.43757 | 5.001215 | 3240 | 4.349472 | 1.609681 | -2.739791 | Methane
| 32 |  | Methane | 0 | 0 | 0 | 0 | 0.2495 | -0.323 | 770 | 0.53 | 0.13 | 0.4 |  |  |  | 293 | 87.84465 | 5.137303 | 3240 | 4.47557 | 1.636528 | -2.839042 | Methane
| 33 |  | Methane | 0 | 0 | 0 | 0 | 0.2495 | -0.323 | 770 | 0.53 | 0.13 | 0.4 |  |  |  | 293 | 95.73964 | 5.239368 | 3240 | 4.561632 | 1.656201 | -2.905431 | Methane
| 34 |  | Methane | 0 | 0 | 0 | 0 | 0.2495 | -0.323 | 770 | 0.53 | 0.13 | 0.4 |  |  |  | 313 | 1.445221 | 0.399757 | 3241 | 0.3682624 | -0.9168984 | -1.285161 | Methane
| 35 |  | Methane | 0 | 0 | 0 | 0 | 0.2495 | -0.323 | 770 | 0.53 | 0.13 | 0.4 |  |  |  | 313 | 1.629606 | 0.5953827 | 3241 | 0.4883384 | -0.5185508 | -1.006889 | Methane
| 36 |  | Methane | 0 | 0 | 0 | 0 | 0.2495 | -0.323 | 770 | 0.53 | 0.13 | 0.4 |  |  |  | 313 | 5.054024 | 1.233293 | 3241 | 1.620185 | 0.2096877 | -1.410497 | Methane
| 37 |  | Methane | 0 | 0 | 0 | 0 | 0.2495 | -0.323 | 770 | 0.53 | 0.13 | 0.4 |  |  |  | 313 | 15.84491 | 2.347509 | 3241 | 2.762848 | 0.8533548 | -1.909493 | Methane
| 38 |  | Methane | 0 | 0 | 0 | 0 | 0.2495 | -0.323 | 770 | 0.53 | 0.13 | 0.4 |  |  |  | 313 | 25.27742 | 2.951397 | 3241 | 3.229912 | 1.082279 | -2.147633 | Methane
| 39 |  | Methane | 0 | 0 | 0 | 0 | 0.2495 | -0.323 | 770 | 0.53 | 0.13 | 0.4 |  |  |  | 313 | 35.60287 | 3.402187 | 3241 | 3.572426 | 1.224418 | -2.348008 | Methane
| 40 |  | Methane | 0 | 0 | 0 | 0 | 0.2495 | -0.323 | 770 | 0.53 | 0.13 | 0.4 |  |  |  | 313 | 45.92615 | 3.767922 | 3241 | 3.827035 | 1.326524 | -2.500511 | Methane
| 41 |  | Methane | 0 | 0 | 0 | 0 | 0.2495 | -0.323 | 770 | 0.53 | 0.13 | 0.4 |  |  |  | 313 | 55.61944 | 4.048603 | 3241 | 4.018533 | 1.398372 | -2.620161 | Methane
| 42 |  | Methane | 0 | 0 | 0 | 0 | 0.2495 | -0.323 | 770 | 0.53 | 0.13 | 0.4 |  |  |  | 313 | 65.40111 | 4.27825 | 3241 | 4.180539 | 1.453544 | -2.726995 | Methane
| 43 |  | Methane | 0 | 0 | 0 | 0 | 0.2495 | -0.323 | 770 | 0.53 | 0.13 | 0.4 |  |  |  | 313 | 77.60452 | 4.516403 | 3241 | 4.351626 | 1.507716 | -2.84391 | Methane
| 44 |  | Methane | 0 | 0 | 0 | 0 | 0.2495 | -0.323 | 770 | 0.53 | 0.13 | 0.4 |  |  |  | 313 | 87.47435 | 4.686513 | 3241 | 4.471346 | 1.544689 | -2.926657 | Methane
| 45 |  | Methane | 0 | 0 | 0 | 0 | 0.2495 | -0.323 | 770 | 0.53 | 0.13 | 0.4 |  |  |  | 313 | 98.68925 | 4.848117 | 3241 | 4.591976 | 1.57859 | -3.013386 | Methane
| 46 |  | Methane | 0 | 0 | 0 | 0 | 0.2495 | -0.323 | 770 | 0.53 | 0.13 | 0.4 |  |  |  | 353 | 1.171804 | 0.2296476 | 3242 | 0.1585444 | -1.471209 | -1.629754 | Methane
| 47 |  | Methane | 0 | 0 | 0 | 0 | 0.2495 | -0.323 | 770 | 0.53 | 0.13 | 0.4 |  |  |  | 353 | 1.981158 | 0.3147023 | 3242 | 0.6836817 | -1.156128 | -1.83981 | Methane
| 48 |  | Methane | 0 | 0 | 0 | 0 | 0.2495 | -0.323 | 770 | 0.53 | 0.13 | 0.4 |  |  |  | 353 | 5.399474 | 0.7144593 | 3242 | 1.686301 | -0.3362293 | -2.022531 | Methane
| 49 |  | Methane | 0 | 0 | 0 | 0 | 0.2495 | -0.323 | 770 | 0.53 | 0.13 | 0.4 |  |  |  | 353 | 15.9152 | 1.590522 | 3242 | 2.767274 | 0.4640626 | -2.303212 | Methane
| 50 |  | Methane | 0 | 0 | 0 | 0 | 0.2495 | -0.323 | 770 | 0.53 | 0.13 | 0.4 |  |  |  | 353 | 26.60114 | 2.109356 | 3242 | 3.280954 | 0.7463827 | -2.534571 | Methane
| 51 |  | Methane | 0 | 0 | 0 | 0 | 0.2495 | -0.323 | 770 | 0.53 | 0.13 | 0.4 |  |  |  | 353 | 34.86141 | 2.466586 | 3242 | 3.551381 | 0.9028349 | -2.648546 | Methane
| 52 |  | Methane | 0 | 0 | 0 | 0 | 0.2495 | -0.323 | 770 | 0.53 | 0.13 | 0.4 |  |  |  | 353 | 45.54278 | 2.806804 | 3242 | 3.818652 | 1.032047 | -2.786605 | Methane
| 53 |  | Methane | 0 | 0 | 0 | 0 | 0.2495 | -0.323 | 770 | 0.53 | 0.13 | 0.4 |  |  |  | 353 | 59.5434 | 3.181045 | 3242 | 4.086705 | 1.15721 | -2.929496 | Methane
| 54 |  | Methane | 0 | 0 | 0 | 0 | 0.2495 | -0.323 | 770 | 0.53 | 0.13 | 0.4 |  |  |  | 353 | 67.9789 | 3.376671 | 3242 | 4.219197 | 1.21689 | -3.002307 | Methane
| 55 |  | Methane | 0 | 0 | 0 | 0 | 0.2495 | -0.323 | 770 | 0.53 | 0.13 | 0.4 |  |  |  | 353 | 77.93951 | 3.589307 | 3242 | 4.355933 | 1.277959 | -3.077974 | Methane
| 56 |  | Methane | 0 | 0 | 0 | 0 | 0.2495 | -0.323 | 770 | 0.53 | 0.13 | 0.4 |  |  |  | 353 | 91.57768 | 3.818955 | 3242 | 4.517188 | 1.339977 | -3.177211 | Methane
| 57 |  | Methane | 0 | 0 | 0 | 0 | 0.2495 | -0.323 | 770 | 0.53 | 0.13 | 0.4 |  |  |  | 393 | 1.527497 | 0.1105711 | 3243 | 0.4236305 | -2.202097 | -2.625727 | Methane
| 58 |  | Methane | 0 | 0 | 0 | 0 | 0.2495 | -0.323 | 770 | 0.53 | 0.13 | 0.4 |  |  |  | 393 | 5.123005 | 0.4252734 | 3243 | 1.633741 | -0.855023 | -2.488764 | Methane
| 59 |  | Methane | 0 | 0 | 0 | 0 | 0.2495 | -0.323 | 770 | 0.53 | 0.13 | 0.4 |  |  |  | 393 | 16.79898 | 1.080194 | 3243 | 2.821318 | 0.07714103 | -2.744177 | Methane
| 60 |  | Methane | 0 | 0 | 0 | 0 | 0.2495 | -0.323 | 770 | 0.53 | 0.13 | 0.4 |  |  |  | 393 | 25.50769 | 1.437424 | 3243 | 3.23898 | 0.3628527 | -2.876127 | Methane
| 61 |  | Methane | 0 | 0 | 0 | 0 | 0.2495 | -0.323 | 770 | 0.53 | 0.13 | 0.4 |  |  |  | 393 | 38.70266 | 1.871203 | 3243 | 3.655908 | 0.6265815 | -3.029327 | Methane
| 62 |  | Methane | 0 | 0 | 0 | 0 | 0.2495 | -0.323 | 770 | 0.53 | 0.13 | 0.4 |  |  |  | 393 | 46.33186 | 2.100851 | 3243 | 3.83583 | 0.7423423 | -3.093488 | Methane
| 63 |  | Methane | 0 | 0 | 0 | 0 | 0.2495 | -0.323 | 770 | 0.53 | 0.13 | 0.4 |  |  |  | 393 | 60.77939 | 2.415553 | 3243 | 4.107251 | 0.8819282 | -3.225323 | Methane
| 64 |  | Methane | 0 | 0 | 0 | 0 | 0.2495 | -0.323 | 770 | 0.53 | 0.13 | 0.4 |  |  |  | 393 | 68.76559 | 2.577157 | 3243 | 4.230703 | 0.9466868 | -3.284017 | Methane
| 65 |  | Methane | 0 | 0 | 0 | 0 | 0.2495 | -0.323 | 770 | 0.53 | 0.13 | 0.4 |  |  |  | 393 | 83.12234 | 2.849332 | 3243 | 4.420314 | 1.047084 | -3.373229 | Methane
| 66 |  | Methane | 0 | 0 | 0 | 0 | 0.2495 | -0.323 | 770 | 0.53 | 0.13 | 0.4 |  |  |  | 393 | 94.8771 | 3.078979 | 3243 | 4.552582 | 1.124598 | -3.427984 | Methane
| 44 | R-AC | Methane | 0 | 0 | 0 | 0 | 0.2495 | -0.323 | 787.07 | 0.425 | 0.04 | 0.385 |  |  |  | 298 | 0.1374497 | 0.1224744 | 3244 | -1.984497 | -2.099853 | -0.1153559 | Methane
| 45 |  | Methane | 0 | 0 | 0 | 0 | 0.2495 | -0.323 | 787.07 | 0.425 | 0.04 | 0.385 |  |  |  | 298 | 0.2317999 | 0.2397211 | 3244 | -1.461881 | -1.428279 | 0.03360186 | Methane
| 46 |  | Methane | 0 | 0 | 0 | 0 | 0.2495 | -0.323 | 787.07 | 0.425 | 0.04 | 0.385 |  |  |  | 298 | 0.4624813 | 0.5445712 | 3244 | -0.7711491 | -0.6077566 | 0.1633925 | Methane
| 47 |  | Methane | 0 | 0 | 0 | 0 | 0.2495 | -0.323 | 787.07 | 0.425 | 0.04 | 0.385 |  |  |  | 298 | 0.7034588 | 0.7907642 | 3244 | -0.3517459 | -0.2347555 | 0.1169904 | Methane
| 48 |  | Methane | 0 | 0 | 0 | 0 | 0.2495 | -0.323 | 787.07 | 0.425 | 0.04 | 0.385 |  |  |  | 298 | 1.007163 | 1.048651 | 3244 | 0.007137299 | 0.04750415 | 0.04036685 | Methane
| 49 |  | Methane | 0 | 0 | 0 | 0 | 0.2495 | -0.323 | 787.07 | 0.425 | 0.04 | 0.385 |  |  |  | 298 | 1.98048 | 1.63459 | 3244 | 0.6833394 | 0.491392 | -0.1919474 | Methane
| 50 |  | Methane | 0 | 0 | 0 | 0 | 0.2495 | -0.323 | 787.07 | 0.425 | 0.04 | 0.385 |  |  |  | 298 | 2.911633 | 2.079792 | 3244 | 1.068714 | 0.7322677 | -0.3364463 | Methane
| 51 |  | Methane | 0 | 0 | 0 | 0 | 0.2495 | -0.323 | 787.07 | 0.425 | 0.04 | 0.385 |  |  |  | 298 | 3.978335 | 2.413477 | 3244 | 1.380863 | 0.8810684 | -0.4997951 | Methane
| 52 |  | Methane | 0 | 0 | 0 | 0 | 0.2495 | -0.323 | 787.07 | 0.425 | 0.04 | 0.385 |  |  |  | 298 | 5.107703 | 2.735395 | 3244 | 1.63075 | 1.006276 | -0.6244739 | Methane
| 53 |  | Methane | 0 | 0 | 0 | 0 | 0.2495 | -0.323 | 787.07 | 0.425 | 0.04 | 0.385 |  |  |  | 298 | 6.98965 | 3.144849 | 3244 | 1.944431 | 1.145766 | -0.7986648 | Methane
| 54 |  | Methane | 0 | 0 | 0 | 0 | 0.2495 | -0.323 | 787.07 | 0.425 | 0.04 | 0.385 |  |  |  | 298 | 8.955054 | 3.501467 | 3244 | 2.192218 | 1.253182 | -0.9390361 | Methane
| 55 |  | Methane | 0 | 0 | 0 | 0 | 0.2495 | -0.323 | 787.07 | 0.425 | 0.04 | 0.385 |  |  |  | 298 | 9.968989 | 3.63577 | 3244 | 2.299479 | 1.290821 | -1.008658 | Methane
| 56 | 1H-AC | Methane | 0 | 0 | 0 | 0 | 0.2495 | -0.323 | 799.82 | 0.429 | 0.044 | 0.385 |  |  |  | 298 | 0.07479986 | 0.1401065 | 3245 | -2.592939 | -1.965353 | 0.6275867 | Methane
| 57 |  | Methane | 0 | 0 | 0 | 0 | 0.2495 | -0.323 | 799.82 | 0.429 | 0.044 | 0.385 |  |  |  | 298 | 0.30542 | 0.4214962 | 3245 | -1.186067 | -0.8639446 | 0.3221228 | Methane
| 58 |  | Methane | 0 | 0 | 0 | 0 | 0.2495 | -0.323 | 799.82 | 0.429 | 0.044 | 0.385 |  |  |  | 298 | 0.4939978 | 0.6090688 | 3245 | -0.7052243 | -0.495824 | 0.2094003 | Methane
| 59 |  | Methane | 0 | 0 | 0 | 0 | 0.2495 | -0.323 | 799.82 | 0.429 | 0.044 | 0.385 |  |  |  | 298 | 0.7141993 | 0.9021948 | 3245 | -0.3365933 | -0.1029248 | 0.2336685 | Methane
| 60 |  | Methane | 0 | 0 | 0 | 0 | 0.2495 | -0.323 | 799.82 | 0.429 | 0.044 | 0.385 |  |  |  | 298 | 1.017781 | 1.11316 | 3245 | 0.01762444 | 0.1072032 | 0.08957878 | Methane
| 61 |  | Methane | 0 | 0 | 0 | 0 | 0.2495 | -0.323 | 799.82 | 0.429 | 0.044 | 0.385 |  |  |  | 298 | 2.147976 | 1.751794 | 3245 | 0.7645258 | 0.5606403 | -0.2038856 | Methane
| 62 |  | Methane | 0 | 0 | 0 | 0 | 0.2495 | -0.323 | 799.82 | 0.429 | 0.044 | 0.385 |  |  |  | 298 | 3.037224 | 2.155964 | 3245 | 1.110944 | 0.7682381 | -0.3427058 | Methane
| 63 |  | Methane | 0 | 0 | 0 | 0 | 0.2495 | -0.323 | 799.82 | 0.429 | 0.044 | 0.385 |  |  |  | 298 | 4.114467 | 2.524834 | 3245 | 1.414509 | 0.9261753 | -0.4883341 | Methane
| 64 |  | Methane | 0 | 0 | 0 | 0 | 0.2495 | -0.323 | 799.82 | 0.429 | 0.044 | 0.385 |  |  |  | 298 | 5.086973 | 2.799923 | 3245 | 1.626683 | 1.029592 | -0.5970909 | Methane
| 65 |  | Methane | 0 | 0 | 0 | 0 | 0.2495 | -0.323 | 799.82 | 0.429 | 0.044 | 0.385 |  |  |  | 298 | 6.007094 | 3.022258 | 3245 | 1.792941 | 1.106004 | -0.686937 | Methane
| 66 |  | Methane | 0 | 0 | 0 | 0 | 0.2495 | -0.323 | 799.82 | 0.429 | 0.044 | 0.385 |  |  |  | 298 | 7.115333 | 3.256212 | 3245 | 1.962252 | 1.180564 | -0.7816876 | Methane
| 67 |  | Methane | 0 | 0 | 0 | 0 | 0.2495 | -0.323 | 799.82 | 0.429 | 0.044 | 0.385 |  |  |  | 298 | 8.014341 | 3.396447 | 3245 | 2.081233 | 1.22273 | -0.8585027 | Methane
| 68 |  | Methane | 0 | 0 | 0 | 0 | 0.2495 | -0.323 | 799.82 | 0.429 | 0.044 | 0.385 |  |  |  | 298 | 9.028429 | 3.589401 | 3245 | 2.200378 | 1.277985 | -0.9223932 | Methane
| 69 |  | Methane | 0 | 0 | 0 | 0 | 0.2495 | -0.323 | 799.82 | 0.429 | 0.044 | 0.385 |  |  |  | 298 | 10.10506 | 3.723666 | 3245 | 2.313036 | 1.314709 | -0.9983275 | Methane
| 70 | 15H-AC | Methane | 0 | 0 | 0 | 0 | 0.2495 | -0.323 | 874.62 | 0.439 | 0.051 | 0.388 |  |  |  | 298 | 0.02223159 | 0.01697016 | 3246 | -3.806241 | -4.076299 | -0.2700575 | Methane
| 71 |  | Methane | 0 | 0 | 0 | 0 | 0.2495 | -0.323 | 874.62 | 0.439 | 0.051 | 0.388 |  |  |  | 298 | 0.1273835 | 0.2691079 | 3246 | -2.060553 | -1.312643 | 0.7479105 | Methane
| 72 |  | Methane | 0 | 0 | 0 | 0 | 0.2495 | -0.323 | 874.62 | 0.439 | 0.051 | 0.388 |  |  |  | 298 | 0.1904164 | 0.3981032 | 3246 | -1.658542 | -0.921044 | 0.7374982 | Methane
| 73 |  | Methane | 0 | 0 | 0 | 0 | 0.2495 | -0.323 | 874.62 | 0.439 | 0.051 | 0.388 |  |  |  | 298 | 0.2743479 | 0.5270862 | 3246 | -1.293358 | -0.6403911 | 0.6529672 | Methane
| 74 |  | Methane | 0 | 0 | 0 | 0 | 0.2495 | -0.323 | 874.62 | 0.439 | 0.051 | 0.388 |  |  |  | 298 | 0.4526755 | 0.7909112 | 3246 | -0.7925797 | -0.2345695 | 0.5580102 | Methane
| 75 |  | Methane | 0 | 0 | 0 | 0 | 0.2495 | -0.323 | 874.62 | 0.439 | 0.051 | 0.388 |  |  |  | 298 | 0.6830812 | 0.9901896 | 3246 | -0.3811416 | -0.009858835 | 0.3712828 | Methane
| 76 |  | Methane | 0 | 0 | 0 | 0 | 0.2495 | -0.323 | 874.62 | 0.439 | 0.051 | 0.388 |  |  |  | 298 | 0.9554526 | 1.253959 | 3246 | -0.04557017 | 0.2263061 | 0.2718763 | Methane
| 77 |  | Methane | 0 | 0 | 0 | 0 | 0.2495 | -0.323 | 874.62 | 0.439 | 0.051 | 0.388 |  |  |  | 298 | 1.98117 | 1.898519 | 3246 | 0.6836875 | 0.6410742 | -0.04261328 | Methane
| 78 |  | Methane | 0 | 0 | 0 | 0 | 0.2495 | -0.323 | 874.62 | 0.439 | 0.051 | 0.388 |  |  |  | 298 | 2.995993 | 2.372997 | 3246 | 1.097276 | 0.8641538 | -0.233122 | Methane
| 79 |  | Methane | 0 | 0 | 0 | 0 | 0.2495 | -0.323 | 874.62 | 0.439 | 0.051 | 0.388 |  |  |  | 298 | 3.979101 | 2.706732 | 3246 | 1.381056 | 0.9957418 | -0.3853142 | Methane
| 80 |  | Methane | 0 | 0 | 0 | 0 | 0.2495 | -0.323 | 874.62 | 0.439 | 0.051 | 0.388 |  |  |  | 298 | 4.983001 | 2.999398 | 3246 | 1.606032 | 1.098412 | -0.5076207 | Methane
| 81 |  | Methane | 0 | 0 | 0 | 0 | 0.2495 | -0.323 | 874.62 | 0.439 | 0.051 | 0.388 |  |  |  | 298 | 5.986747 | 3.233413 | 3246 | 1.789548 | 1.173538 | -0.6160099 | Methane
| 82 |  | Methane | 0 | 0 | 0 | 0 | 0.2495 | -0.323 | 874.62 | 0.439 | 0.051 | 0.388 |  |  |  | 298 | 7.983652 | 3.648664 | 3246 | 2.077396 | 1.294361 | -0.7830348 | Methane
| 83 |  | Methane | 0 | 0 | 0 | 0 | 0.2495 | -0.323 | 874.62 | 0.439 | 0.051 | 0.388 |  |  |  | 298 | 9.959367 | 3.952491 | 3246 | 2.298514 | 1.374346 | -0.9241675 | Methane
69 | 0 | GOC-1 | Methane | 0 | 0 | 0 | 0 | 0.2495 | -0.323 | 926.8 | 0.47 | 0.08 | 0.39 | 89.73 | 8.87 | 0.41 | 298 | 0.08200375 | 0.2041083 | 3247 | -2.50099 | -1.589104 | 0.9118859 | Methane
| 1 |  | Methane | 0 | 0 | 0 | 0 | 0.2495 | -0.323 | 926.8 | 0.47 | 0.08 | 0.39 | 89.73 | 8.87 | 0.41 | 298 | 0.1374363 | 0.3240178 | 3247 | -1.984594 | -1.126957 | 0.8576377 | Methane
| 2 |  | Methane | 0 | 0 | 0 | 0 | 0.2495 | -0.323 | 926.8 | 0.47 | 0.08 | 0.39 | 89.73 | 8.87 | 0.41 | 298 | 0.1579488 | 0.3903767 | 3247 | -1.845484 | -0.9406432 | 0.9048412 | Methane
| 3 |  | Methane | 0 | 0 | 0 | 0 | 0.2495 | -0.323 | 926.8 | 0.47 | 0.08 | 0.39 | 89.73 | 8.87 | 0.41 | 298 | 0.2217979 | 0.5128189 | 3247 | -1.505989 | -0.6678324 | 0.8381563 | Methane
| 4 |  | Methane | 0 | 0 | 0 | 0 | 0.2495 | -0.323 | 926.8 | 0.47 | 0.08 | 0.39 | 89.73 | 8.87 | 0.41 | 298 | 0.2976692 | 0.6377848 | 3247 | -1.211772 | -0.4497544 | 0.762018 | Methane
| 5 |  | Methane | 0 | 0 | 0 | 0 | 0.2495 | -0.323 | 926.8 | 0.47 | 0.08 | 0.39 | 89.73 | 8.87 | 0.41 | 298 | 0.3651179 | 0.7551093 | 3247 | -1.007535 | -0.2808928 | 0.7266421 | Methane
| 6 |  | Methane | 0 | 0 | 0 | 0 | 0.2495 | -0.323 | 926.8 | 0.47 | 0.08 | 0.39 | 89.73 | 8.87 | 0.41 | 298 | 0.4710557 | 0.895324 | 3247 | -0.7527789 | -0.1105696 | 0.6422094 | Methane
| 7 |  | Methane | 0 | 0 | 0 | 0 | 0.2495 | -0.323 | 926.8 | 0.47 | 0.08 | 0.39 | 89.73 | 8.87 | 0.41 | 298 | 0.601081 | 1.076346 | 3247 | -0.5090256 | 0.07357167 | 0.5825973 | Methane
| 8 |  | Methane | 0 | 0 | 0 | 0 | 0.2495 | -0.323 | 926.8 | 0.47 | 0.08 | 0.39 | 89.73 | 8.87 | 0.41 | 298 | 0.7166187 | 1.203764 | 3247 | -0.3332113 | 0.1854537 | 0.5186651 | Methane
| 9 |  | Methane | 0 | 0 | 0 | 0 | 0.2495 | -0.323 | 926.8 | 0.47 | 0.08 | 0.39 | 89.73 | 8.87 | 0.41 | 298 | 0.8237308 | 1.320988 | 3247 | -0.1939115 | 0.2783797 | 0.4722912 | Methane
| 10 |  | Methane | 0 | 0 | 0 | 0 | 0.2495 | -0.323 | 926.8 | 0.47 | 0.08 | 0.39 | 89.73 | 8.87 | 0.41 | 298 | 0.9224232 | 1.433124 | 3247 | -0.08075111 | 0.3598566 | 0.4406077 | Methane
| 11 |  | Methane | 0 | 0 | 0 | 0 | 0.2495 | -0.323 | 926.8 | 0.47 | 0.08 | 0.39 | 89.73 | 8.87 | 0.41 | 298 | 1.031908 | 1.524798 | 3247 | 0.03140993 | 0.4218621 | 0.3904522 | Methane
| 12 | GOC-2 | Methane | 0 | 0 | 0 | 0 | 0.2495 | -0.323 | 1306.4 | 0.67 | 0.12 | 0.55 | 89.55 | 9.52 | 0.33 | 298 | 0.03019842 | 0.1020695 | 3248 | -3.499966 | -2.282101 | 1.217865 | Methane
| 13 |  | Methane | 0 | 0 | 0 | 0 | 0.2495 | -0.323 | 1306.4 | 0.67 | 0.12 | 0.55 | 89.55 | 9.52 | 0.33 | 298 | 0.08085402 | 0.247534 | 3248 | -2.51511 | -1.396207 | 1.118903 | Methane
| 14 |  | Methane | 0 | 0 | 0 | 0 | 0.2495 | -0.323 | 1306.4 | 0.67 | 0.12 | 0.55 | 89.55 | 9.52 | 0.33 | 298 | 0.1218329 | 0.3419376 | 3248 | -2.105105 | -1.073127 | 1.031978 | Methane
| 15 |  | Methane | 0 | 0 | 0 | 0 | 0.2495 | -0.323 | 1306.4 | 0.67 | 0.12 | 0.55 | 89.55 | 9.52 | 0.33 | 298 | 0.176082 | 0.4771758 | 3248 | -1.736806 | -0.7398703 | 0.9969354 | Methane
| 16 |  | Methane | 0 | 0 | 0 | 0 | 0.2495 | -0.323 | 1306.4 | 0.67 | 0.12 | 0.55 | 89.55 | 9.52 | 0.33 | 298 | 0.2278996 | 0.5894317 | 3248 | -1.47885 | -0.5285964 | 0.9502538 | Methane
| 17 |  | Methane | 0 | 0 | 0 | 0 | 0.2495 | -0.323 | 1306.4 | 0.67 | 0.12 | 0.55 | 89.55 | 9.52 | 0.33 | 298 | 0.291764 | 0.7246453 | 3248 | -1.23181 | -0.3220729 | 0.909737 | Methane
| 18 |  | Methane | 0 | 0 | 0 | 0 | 0.2495 | -0.323 | 1306.4 | 0.67 | 0.12 | 0.55 | 89.55 | 9.52 | 0.33 | 298 | 0.3483924 | 0.8394432 | 3248 | -1.054426 | -0.1750164 | 0.8794095 | Methane
| 19 |  | Methane | 0 | 0 | 0 | 0 | 0.2495 | -0.323 | 1306.4 | 0.67 | 0.12 | 0.55 | 89.55 | 9.52 | 0.33 | 298 | 0.4134311 | 0.9516653 | 3248 | -0.8832644 | -0.04954184 | 0.8337226 | Methane
| 20 |  | Methane | 0 | 0 | 0 | 0 | 0.2495 | -0.323 | 1306.4 | 0.67 | 0.12 | 0.55 | 89.55 | 9.52 | 0.33 | 298 | 0.4748641 | 1.063897 | 3248 | -0.7447267 | 0.06193828 | 0.806665 | Methane
| 21 |  | Methane | 0 | 0 | 0 | 0 | 0.2495 | -0.323 | 1306.4 | 0.67 | 0.12 | 0.55 | 89.55 | 9.52 | 0.33 | 298 | 0.5495304 | 1.186311 | 3248 | -0.5986911 | 0.1708488 | 0.7695399 | Methane
| 22 |  | Methane | 0 | 0 | 0 | 0 | 0.2495 | -0.323 | 1306.4 | 0.67 | 0.12 | 0.55 | 89.55 | 9.52 | 0.33 | 298 | 0.613355 | 1.288319 | 3248 | -0.4888114 | 0.2533386 | 0.74215 | Methane
| 23 |  | Methane | 0 | 0 | 0 | 0 | 0.2495 | -0.323 | 1306.4 | 0.67 | 0.12 | 0.55 | 89.55 | 9.52 | 0.33 | 298 | 0.7084908 | 1.441333 | 3248 | -0.3446182 | 0.3655685 | 0.7101867 | Methane
| 24 |  | Methane | 0 | 0 | 0 | 0 | 0.2495 | -0.323 | 1306.4 | 0.67 | 0.12 | 0.55 | 89.55 | 9.52 | 0.33 | 298 | 0.7843315 | 1.540756 | 3248 | -0.2429236 | 0.4322734 | 0.675197 | Methane
| 25 |  | Methane | 0 | 0 | 0 | 0 | 0.2495 | -0.323 | 1306.4 | 0.67 | 0.12 | 0.55 | 89.55 | 9.52 | 0.33 | 298 | 0.8902692 | 1.680971 | 3248 | -0.1162314 | 0.5193716 | 0.635603 | Methane
| 26 |  | Methane | 0 | 0 | 0 | 0 | 0.2495 | -0.323 | 1306.4 | 0.67 | 0.12 | 0.55 | 89.55 | 9.52 | 0.33 | 298 | 0.9624734 | 1.754861 | 3248 | -0.03824884 | 0.5623894 | 0.6006383 | Methane
| 27 |  | Methane | 0 | 0 | 0 | 0 | 0.2495 | -0.323 | 1306.4 | 0.67 | 0.12 | 0.55 | 89.55 | 9.52 | 0.33 | 298 | 1.035892 | 1.838964 | 3248 | 0.0352627 | 0.6092025 | 0.5739398 | Methane
| 28 | GOC-3 | Methane | 0 | 0 | 0 | 0 | 0.2495 | -0.323 | 955.2 | 0.5 | 0.07 | 0.43 | 89.96 | 8.51 | 0.37 | 298 | 0.05187288 | 0.1352198 | 3249 | -2.958959 | -2.000854 | 0.9581053 | Methane
| 29 |  | Methane | 0 | 0 | 0 | 0 | 0.2495 | -0.323 | 955.2 | 0.5 | 0.07 | 0.43 | 89.96 | 8.51 | 0.37 | 298 | 0.1205696 | 0.2908553 | 3249 | -2.115528 | -1.234929 | 0.880599 | Methane
| 30 |  | Methane | 0 | 0 | 0 | 0 | 0.2495 | -0.323 | 955.2 | 0.5 | 0.07 | 0.43 | 89.96 | 8.51 | 0.37 | 298 | 0.1820056 | 0.4056409 | 3249 | -1.703718 | -0.902287 | 0.8014308 | Methane
| 31 |  | Methane | 0 | 0 | 0 | 0 | 0.2495 | -0.323 | 955.2 | 0.5 | 0.07 | 0.43 | 89.96 | 8.51 | 0.37 | 298 | 0.2615042 | 0.5484774 | 3249 | -1.341305 | -0.6006092 | 0.7406958 | Methane
| 32 |  | Methane | 0 | 0 | 0 | 0 | 0.2495 | -0.323 | 955.2 | 0.5 | 0.07 | 0.43 | 89.96 | 8.51 | 0.37 | 298 | 0.3301364 | 0.6504732 | 3249 | -1.108249 | -0.4300551 | 0.6781943 | Methane
| 33 |  | Methane | 0 | 0 | 0 | 0 | 0.2495 | -0.323 | 955.2 | 0.5 | 0.07 | 0.43 | 89.96 | 8.51 | 0.37 | 298 | 0.4072005 | 0.7677732 | 3249 | -0.8984497 | -0.2642609 | 0.6341888 | Methane
| 34 |  | Methane | 0 | 0 | 0 | 0 | 0.2495 | -0.323 | 955.2 | 0.5 | 0.07 | 0.43 | 89.96 | 8.51 | 0.37 | 298 | 0.4746215 | 0.8621093 | 3249 | -0.7452375 | -0.1483732 | 0.5968643 | Methane
| 35 |  | Methane | 0 | 0 | 0 | 0 | 0.2495 | -0.323 | 955.2 | 0.5 | 0.07 | 0.43 | 89.96 | 8.51 | 0.37 | 298 | 0.5685063 | 0.9742577 | 3249 | -0.5647428 | -0.02607939 | 0.5386634 | Methane
| 36 |  | Methane | 0 | 0 | 0 | 0 | 0.2495 | -0.323 | 955.2 | 0.5 | 0.07 | 0.43 | 89.96 | 8.51 | 0.37 | 298 | 0.6455458 | 1.071124 | 3249 | -0.4376591 | 0.06870814 | 0.5063672 | Methane
| 37 |  | Methane | 0 | 0 | 0 | 0 | 0.2495 | -0.323 | 955.2 | 0.5 | 0.07 | 0.43 | 89.96 | 8.51 | 0.37 | 298 | 0.7213527 | 1.14245 | 3249 | -0.3266271 | 0.1331748 | 0.4598019 | Methane
| 38 |  | Methane | 0 | 0 | 0 | 0 | 0.2495 | -0.323 | 955.2 | 0.5 | 0.07 | 0.43 | 89.96 | 8.51 | 0.37 | 298 | 0.7983799 | 1.229098 | 3249 | -0.2251707 | 0.2062809 | 0.4314516 | Methane
| 39 |  | Methane | 0 | 0 | 0 | 0 | 0.2495 | -0.323 | 955.2 | 0.5 | 0.07 | 0.43 | 89.96 | 8.51 | 0.37 | 298 | 0.8910413 | 1.32337 | 3249 | -0.1153645 | 0.2801815 | 0.395546 | Methane
| 40 |  | Methane | 0 | 0 | 0 | 0 | 0.2495 | -0.323 | 955.2 | 0.5 | 0.07 | 0.43 | 89.96 | 8.51 | 0.37 | 298 | 1.029412 | 1.448176 | 3249 | 0.02898824 | 0.370305 | 0.3413168 | Methane
| 41 | GOC-4 | Methane | 0 | 0 | 0 | 0 | 0.2495 | -0.323 | 858.5 | 0.45 | 0.08 | 0.37 | 90.74 | 8.49 | 0.28 | 298 | 0.03256541 | 0.07141212 | 3250 | -3.424504 | -2.639288 | 0.7852168 | Methane
| 42 |  | Methane | 0 | 0 | 0 | 0 | 0.2495 | -0.323 | 858.5 | 0.45 | 0.08 | 0.37 | 90.74 | 8.49 | 0.28 | 298 | 0.08798572 | 0.1811045 | 3250 | -2.430581 | -1.708681 | 0.7218999 | Methane
| 43 |  | Methane | 0 | 0 | 0 | 0 | 0.2495 | -0.323 | 858.5 | 0.45 | 0.08 | 0.37 | 90.74 | 8.49 | 0.28 | 298 | 0.154254 | 0.316312 | 3250 | -1.869155 | -1.151026 | 0.7181286 | Methane
| 44 |  | Methane | 0 | 0 | 0 | 0 | 0.2495 | -0.323 | 858.5 | 0.45 | 0.08 | 0.37 | 90.74 | 8.49 | 0.28 | 298 | 0.2024444 | 0.4106972 | 3250 | -1.59729 | -0.889899 | 0.7073912 | Methane
| 45 |  | Methane | 0 | 0 | 0 | 0 | 0.2495 | -0.323 | 858.5 | 0.45 | 0.08 | 0.37 | 90.74 | 8.49 | 0.28 | 298 | 0.2662689 | 0.5127053 | 3250 | -1.323249 | -0.668054 | 0.6551946 | Methane
| 46 |  | Methane | 0 | 0 | 0 | 0 | 0.2495 | -0.323 | 858.5 | 0.45 | 0.08 | 0.37 | 90.74 | 8.49 | 0.28 | 298 | 0.3276804 | 0.6070568 | 3250 | -1.115717 | -0.4991329 | 0.6165837 | Methane
| 47 |  | Methane | 0 | 0 | 0 | 0 | 0.2495 | -0.323 | 858.5 | 0.45 | 0.08 | 0.37 | 90.74 | 8.49 | 0.28 | 298 | 0.3963126 | 0.7090526 | 3250 | -0.925552 | -0.3438255 | 0.5817265 | Methane
| 48 |  | Methane | 0 | 0 | 0 | 0 | 0.2495 | -0.323 | 858.5 | 0.45 | 0.08 | 0.37 | 90.74 | 8.49 | 0.28 | 298 | 0.4757621 | 0.8110208 | 3250 | -0.7428374 | -0.2094616 | 0.5333759 | Methane
| 49 |  | Methane | 0 | 0 | 0 | 0 | 0.2495 | -0.323 | 858.5 | 0.45 | 0.08 | 0.37 | 90.74 | 8.49 | 0.28 | 298 | 0.5672399 | 0.9206211 | 3250 | -0.5669729 | -0.0827067 | 0.4842662 | Methane
| 50 |  | Methane | 0 | 0 | 0 | 0 | 0.2495 | -0.323 | 858.5 | 0.45 | 0.08 | 0.37 | 90.74 | 8.49 | 0.28 | 298 | 0.653904 | 1.025125 | 3250 | -0.4247947 | 0.02481473 | 0.4496094 | Methane
| 51 |  | Methane | 0 | 0 | 0 | 0 | 0.2495 | -0.323 | 858.5 | 0.45 | 0.08 | 0.37 | 90.74 | 8.49 | 0.28 | 298 | 0.7465746 | 1.12706 | 3250 | -0.2922597 | 0.1196121 | 0.4118719 | Methane
| 52 |  | Methane | 0 | 0 | 0 | 0 | 0.2495 | -0.323 | 858.5 | 0.45 | 0.08 | 0.37 | 90.74 | 8.49 | 0.28 | 298 | 0.8512736 | 1.236626 | 3250 | -0.1610217 | 0.2123868 | 0.3734085 | Methane
| 53 |  | Methane | 0 | 0 | 0 | 0 | 0.2495 | -0.323 | 858.5 | 0.45 | 0.08 | 0.37 | 90.74 | 8.49 | 0.28 | 298 | 0.9559665 | 1.341084 | 3250 | -0.04503245 | 0.2934784 | 0.3385108 | Methane
| 54 |  | Methane | 0 | 0 | 0 | 0 | 0.2495 | -0.323 | 858.5 | 0.45 | 0.08 | 0.37 | 90.74 | 8.49 | 0.28 | 298 | 1.030562 | 1.404751 | 3250 | 0.03010449 | 0.3398598 | 0.3097553 | Methane
| 55 | GOC-2 | Methane | 0 | 0 | 0 | 0 | 0.2495 | -0.323 | 1306.4 | 0.67 | 0.12 | 0.55 | 89.55 | 9.52 | 0.33 | 273 | 0.03026494 | 0.1594671 | 3251 | -3.497765 | -1.835917 | 1.661848 | Methane
| 56 |  | Methane | 0 | 0 | 0 | 0 | 0.2495 | -0.323 | 1306.4 | 0.67 | 0.12 | 0.55 | 89.55 | 9.52 | 0.33 | 273 | 0.07826281 | 0.3933395 | 3251 | -2.547683 | -0.9330822 | 1.614601 | Methane
| 57 |  | Methane | 0 | 0 | 0 | 0 | 0.2495 | -0.323 | 1306.4 | 0.67 | 0.12 | 0.55 | 89.55 | 9.52 | 0.33 | 273 | 0.15336 | 0.673215 | 3251 | -1.874967 | -0.3956905 | 1.479277 | Methane
| 58 |  | Methane | 0 | 0 | 0 | 0 | 0.2495 | -0.323 | 1306.4 | 0.67 | 0.12 | 0.55 | 89.55 | 9.52 | 0.33 | 273 | 0.2566043 | 1.016821 | 3251 | -1.36022 | 0.01668066 | 1.376901 | Methane
| 59 |  | Methane | 0 | 0 | 0 | 0 | 0.2495 | -0.323 | 1306.4 | 0.67 | 0.12 | 0.55 | 89.55 | 9.52 | 0.33 | 273 | 0.3848535 | 1.374522 | 3251 | -0.9548925 | 0.3181059 | 1.272998 | Methane
| 60 |  | Methane | 0 | 0 | 0 | 0 | 0.2495 | -0.323 | 1306.4 | 0.67 | 0.12 | 0.55 | 89.55 | 9.52 | 0.33 | 273 | 0.502654 | 1.640062 | 3251 | -0.6878532 | 0.4947338 | 1.182587 | Methane
| 61 |  | Methane | 0 | 0 | 0 | 0 | 0.2495 | -0.323 | 1306.4 | 0.67 | 0.12 | 0.55 | 89.55 | 9.52 | 0.33 | 273 | 0.6433835 | 1.940981 | 3251 | -0.4410143 | 0.6631935 | 1.104208 | Methane
| 62 |  | Methane | 0 | 0 | 0 | 0 | 0.2495 | -0.323 | 1306.4 | 0.67 | 0.12 | 0.55 | 89.55 | 9.52 | 0.33 | 273 | 0.750744 | 2.139182 | 3251 | -0.2866906 | 0.7604234 | 1.047114 | Methane
| 63 |  | Methane | 0 | 0 | 0 | 0 | 0.2495 | -0.323 | 1306.4 | 0.67 | 0.12 | 0.55 | 89.55 | 9.52 | 0.33 | 273 | 0.8966597 | 2.376253 | 3251 | -0.1090789 | 0.8655249 | 0.9746038 | Methane
| 64 |  | Methane | 0 | 0 | 0 | 0 | 0.2495 | -0.323 | 1306.4 | 0.67 | 0.12 | 0.55 | 89.55 | 9.52 | 0.33 | 273 | 1.027993 | 2.616922 | 3251 | 0.02760857 | 0.9619988 | 0.9343903 | Methane
| 65 |  | Methane | 0 | 0 | 0 | 0 | 0.2495 | -0.323 | 1306.4 | 0.67 | 0.12 | 0.55 | 89.55 | 9.52 | 0.33 | 323 | 0.0489829 | 0.06720219 | 3252 | -3.016284 | -2.700049 | 0.3162346 | Methane
| 66 |  | Methane | 0 | 0 | 0 | 0 | 0.2495 | -0.323 | 1306.4 | 0.67 | 0.12 | 0.55 | 89.55 | 9.52 | 0.33 | 323 | 0.1208997 | 0.1875145 | 3252 | -2.112794 | -1.673899 | 0.4388954 | Methane
| 67 |  | Methane | 0 | 0 | 0 | 0 | 0.2495 | -0.323 | 1306.4 | 0.67 | 0.12 | 0.55 | 89.55 | 9.52 | 0.33 | 323 | 0.2167748 | 0.3077419 | 3252 | -1.528896 | -1.178494 | 0.3504028 | Methane
| 68 |  | Methane | 0 | 0 | 0 | 0 | 0.2495 | -0.323 | 1306.4 | 0.67 | 0.12 | 0.55 | 89.55 | 9.52 | 0.33 | 323 | 0.3116032 | 0.4137886 | 3252 | -1.166025 | -0.8824 | 0.2836246 | Methane
| 69 |  | Methane | 0 | 0 | 0 | 0 | 0.2495 | -0.323 | 1306.4 | 0.67 | 0.12 | 0.55 | 89.55 | 9.52 | 0.33 | 323 | 0.3960138 | 0.5163262 | 3252 | -0.9263061 | -0.6610165 | 0.2652896 | Methane
| 70 |  | Methane | 0 | 0 | 0 | 0 | 0.2495 | -0.323 | 1306.4 | 0.67 | 0.12 | 0.55 | 89.55 | 9.52 | 0.33 | 323 | 0.4929232 | 0.6152733 | 3252 | -0.7074019 | -0.4856887 | 0.2217132 | Methane
| 71 |  | Methane | 0 | 0 | 0 | 0 | 0.2495 | -0.323 | 1306.4 | 0.67 | 0.12 | 0.55 | 89.55 | 9.52 | 0.33 | 323 | 0.6013007 | 0.7425486 | 3252 | -0.5086601 | -0.297667 | 0.2109931 | Methane
| 72 |  | Methane | 0 | 0 | 0 | 0 | 0.2495 | -0.323 | 1306.4 | 0.67 | 0.12 | 0.55 | 89.55 | 9.52 | 0.33 | 323 | 0.7232113 | 0.8449532 | 3252 | -0.3240539 | -0.1684741 | 0.1555798 | Methane
| 73 |  | Methane | 0 | 0 | 0 | 0 | 0.2495 | -0.323 | 1306.4 | 0.67 | 0.12 | 0.55 | 89.55 | 9.52 | 0.33 | 323 | 0.8576218 | 0.9473134 | 3252 | -0.153592 | -0.0541253 | 0.09946674 | Methane
| 74 |  | Methane | 0 | 0 | 0 | 0 | 0.2495 | -0.323 | 1306.4 | 0.67 | 0.12 | 0.55 | 89.55 | 9.52 | 0.33 | 323 | 0.95453 | 1.042714 | 3252 | -0.04653626 | 0.04182735 | 0.08836361 | Methane
| 75 |  | Methane | 0 | 0 | 0 | 0 | 0.2495 | -0.323 | 1306.4 | 0.67 | 0.12 | 0.55 | 89.55 | 9.52 | 0.33 | 323 | 1.037882 | 1.09561 | 3252 | 0.03718176 | 0.09131161 | 0.05412985 | Methane
70 | 0 | SC-1 | Methane | 0 | 0 | 0 | 0 | 0.2495 | -0.323 | 423.91 | 0.16 | 0.01 | 0.15 | 90.97 | 9.03 |  | 298 | 0.03822231 | 0.0932324 | 3253 | -3.264336 | -2.37266 | 0.891676 | Methane
| 1 |  | Methane | 0 | 0 | 0 | 0 | 0.2495 | -0.323 | 423.91 | 0.16 | 0.01 | 0.15 | 90.97 | 9.03 |  | 298 | 0.108626 | 0.2714562 | 3253 | -2.219844 | -1.303954 | 0.9158899 | Methane
| 2 |  | Methane | 0 | 0 | 0 | 0 | 0.2495 | -0.323 | 423.91 | 0.16 | 0.01 | 0.15 | 90.97 | 9.03 |  | 298 | 0.1770308 | 0.4195733 | 3253 | -1.731432 | -0.8685169 | 0.8629146 | Methane
| 3 |  | Methane | 0 | 0 | 0 | 0 | 0.2495 | -0.323 | 423.91 | 0.16 | 0.01 | 0.15 | 90.97 | 9.03 |  | 298 | 0.2545017 | 0.5622681 | 3253 | -1.368448 | -0.5757764 | 0.7926711 | Methane
| 4 |  | Methane | 0 | 0 | 0 | 0 | 0.2495 | -0.323 | 423.91 | 0.16 | 0.01 | 0.15 | 90.97 | 9.03 |  | 298 | 0.3853241 | 0.7490305 | 3253 | -0.9536704 | -0.2889756 | 0.6646948 | Methane
| 5 |  | Methane | 0 | 0 | 0 | 0 | 0.2495 | -0.323 | 423.91 | 0.16 | 0.01 | 0.15 | 90.97 | 9.03 |  | 298 | 0.5695062 | 0.9634446 | 3253 | -0.5629856 | -0.03724027 | 0.5257454 | Methane
| 6 |  | Methane | 0 | 0 | 0 | 0 | 0.2495 | -0.323 | 423.91 | 0.16 | 0.01 | 0.15 | 90.97 | 9.03 |  | 298 | 0.7144437 | 1.117452 | 3253 | -0.336251 | 0.1110515 | 0.4473025 | Methane
| 7 |  | Methane | 0 | 0 | 0 | 0 | 0.2495 | -0.323 | 423.91 | 0.16 | 0.01 | 0.15 | 90.97 | 9.03 |  | 298 | 0.8875841 | 1.260671 | 3253 | -0.119252 | 0.2316439 | 0.3508959 | Methane
| 8 |  | Methane | 0 | 0 | 0 | 0 | 0.2495 | -0.323 | 423.91 | 0.16 | 0.01 | 0.15 | 90.97 | 9.03 |  | 298 | 1.000333 | 1.340631 | 3253 | 0.0003333306 | 0.2931405 | 0.2928071 | Methane
| 9 | SC-4 | Methane | 0 | 0 | 0 | 0 | 0.2495 | -0.323 | 841.63 | 0.32 | 0.02 | 0.3 | 91.42 | 8.58 |  | 298 | 0.02110114 | 0.09587469 | 3254 | -3.858428 | -2.344713 | 1.513715 | Methane
| 10 |  | Methane | 0 | 0 | 0 | 0 | 0.2495 | -0.323 | 841.63 | 0.32 | 0.02 | 0.3 | 91.42 | 8.58 |  | 298 | 0.06634522 | 0.2411291 | 3254 | -2.712884 | -1.422423 | 1.290461 | Methane
| 11 |  | Methane | 0 | 0 | 0 | 0 | 0.2495 | -0.323 | 841.63 | 0.32 | 0.02 | 0.3 | 91.42 | 8.58 |  | 298 | 0.1437569 | 0.5014706 | 3254 | -1.939631 | -0.6902103 | 1.249421 | Methane
| 12 |  | Methane | 0 | 0 | 0 | 0 | 0.2495 | -0.323 | 841.63 | 0.32 | 0.02 | 0.3 | 91.42 | 8.58 |  | 298 | 0.2141565 | 0.6879024 | 3254 | -1.541048 | -0.3741084 | 1.16694 | Methane
| 13 |  | Methane | 0 | 0 | 0 | 0 | 0.2495 | -0.323 | 841.63 | 0.32 | 0.02 | 0.3 | 91.42 | 8.58 |  | 298 | 0.2845781 | 0.8305586 | 3254 | -1.256747 | -0.1856568 | 1.071091 | Methane
| 14 |  | Methane | 0 | 0 | 0 | 0 | 0.2495 | -0.323 | 841.63 | 0.32 | 0.02 | 0.3 | 91.42 | 8.58 |  | 298 | 0.3902257 | 1.014447 | 3254 | -0.9410299 | 0.01434383 | 0.9553738 | Methane
| 15 |  | Methane | 0 | 0 | 0 | 0 | 0.2495 | -0.323 | 841.63 | 0.32 | 0.02 | 0.3 | 91.42 | 8.58 |  | 298 | 0.5079592 | 1.195666 | 3254 | -0.6773541 | 0.1787033 | 0.8560574 | Methane
| 16 |  | Methane | 0 | 0 | 0 | 0 | 0.2495 | -0.323 | 841.63 | 0.32 | 0.02 | 0.3 | 91.42 | 8.58 |  | 298 | 0.6448211 | 1.387933 | 3254 | -0.4387823 | 0.3278158 | 0.7665981 | Methane
| 17 |  | Methane | 0 | 0 | 0 | 0 | 0.2495 | -0.323 | 841.63 | 0.32 | 0.02 | 0.3 | 91.42 | 8.58 |  | 298 | 0.8219622 | 1.585893 | 3254 | -0.1960609 | 0.4611477 | 0.6572086 | Methane
| 18 |  | Methane | 0 | 0 | 0 | 0 | 0.2495 | -0.323 | 841.63 | 0.32 | 0.02 | 0.3 | 91.42 | 8.58 |  | 298 | 0.952808 | 1.726144 | 3254 | -0.04834192 | 0.54589 | 0.5942319 | Methane
| 19 |  | Methane | 0 | 0 | 0 | 0 | 0.2495 | -0.323 | 841.63 | 0.32 | 0.02 | 0.3 | 91.42 | 8.58 |  | 298 | 1.005147 | 1.78115 | 3254 | 0.005133621 | 0.5772592 | 0.5721255 | Methane
| 20 | SC-6 | Methane | 0 | 0 | 0 | 0 | 0.2495 | -0.323 | 914.3 | 0.35 | 0.03 | 0.32 | 92.37 | 7.63 |  | 298 | 0.03919078 | 0.1698451 | 3255 | -3.239314 | -1.772869 | 1.466445 | Methane
| 21 |  | Methane | 0 | 0 | 0 | 0 | 0.2495 | -0.323 | 914.3 | 0.35 | 0.03 | 0.32 | 92.37 | 7.63 |  | 298 | 0.0653244 | 0.2684833 | 3255 | -2.72839 | -1.314967 | 1.413423 | Methane
| 22 |  | Methane | 0 | 0 | 0 | 0 | 0.2495 | -0.323 | 914.3 | 0.35 | 0.03 | 0.32 | 92.37 | 7.63 |  | 298 | 0.1065348 | 0.4246596 | 3255 | -2.239284 | -0.8564675 | 1.382816 | Methane
| 23 |  | Methane | 0 | 0 | 0 | 0 | 0.2495 | -0.323 | 914.3 | 0.35 | 0.03 | 0.32 | 92.37 | 7.63 |  | 298 | 0.1487687 | 0.5480097 | 3255 | -1.905362 | -0.6014623 | 1.3039 | Methane
| 24 |  | Methane | 0 | 0 | 0 | 0 | 0.2495 | -0.323 | 914.3 | 0.35 | 0.03 | 0.32 | 92.37 | 7.63 |  | 298 | 0.2161513 | 0.726217 | 3255 | -1.531777 | -0.3199065 | 1.21187 | Methane
| 25 |  | Methane | 0 | 0 | 0 | 0 | 0.2495 | -0.323 | 914.3 | 0.35 | 0.03 | 0.32 | 92.37 | 7.63 |  | 298 | 0.2875703 | 0.8880305 | 3255 | -1.246288 | -0.1187492 | 1.127539 | Methane
| 26 |  | Methane | 0 | 0 | 0 | 0 | 0.2495 | -0.323 | 914.3 | 0.35 | 0.03 | 0.32 | 92.37 | 7.63 |  | 298 | 0.3871729 | 1.077358 | 3255 | -0.9488839 | 0.07451173 | 1.023396 | Methane
| 27 |  | Methane | 0 | 0 | 0 | 0 | 0.2495 | -0.323 | 914.3 | 0.35 | 0.03 | 0.32 | 92.37 | 7.63 |  | 298 | 0.5723207 | 1.373857 | 3255 | -0.5580558 | 0.3176219 | 0.8756777 | Methane
| 28 |  | Methane | 0 | 0 | 0 | 0 | 0.2495 | -0.323 | 914.3 | 0.35 | 0.03 | 0.32 | 92.37 | 7.63 |  | 298 | 0.7142164 | 1.568888 | 3255 | -0.3365692 | 0.4503669 | 0.7869361 | Methane
| 29 |  | Methane | 0 | 0 | 0 | 0 | 0.2495 | -0.323 | 914.3 | 0.35 | 0.03 | 0.32 | 92.37 | 7.63 |  | 298 | 0.8943827 | 1.758656 | 3255 | -0.1116215 | 0.5645499 | 0.6761714 | Methane
| 30 |  | Methane | 0 | 0 | 0 | 0 | 0.2495 | -0.323 | 914.3 | 0.35 | 0.03 | 0.32 | 92.37 | 7.63 |  | 298 | 0.9990591 | 1.871404 | 3255 | -0.0009413633 | 0.6266889 | 0.6276302 | Methane
| 31 | SC-6 | Methane | 0 | 0 | 0 | 0 | 0.2495 | -0.323 | 914.3 | 0.35 | 0.03 | 0.32 | 92.37 | 7.63 |  | 288 | 0.02132563 | 0.1431425 | 3256 | -3.847846 | -1.943915 | 1.903931 | Methane
| 32 |  | Methane | 0 | 0 | 0 | 0 | 0.2495 | -0.323 | 914.3 | 0.35 | 0.03 | 0.32 | 92.37 | 7.63 |  | 288 | 0.05720652 | 0.3395473 | 3256 | -2.861087 | -1.080142 | 1.780945 | Methane
| 33 |  | Methane | 0 | 0 | 0 | 0 | 0.2495 | -0.323 | 914.3 | 0.35 | 0.03 | 0.32 | 92.37 | 7.63 |  | 288 | 0.1416265 | 0.6691079 | 3256 | -1.954562 | -0.40181 | 1.552752 | Methane
| 34 |  | Methane | 0 | 0 | 0 | 0 | 0.2495 | -0.323 | 914.3 | 0.35 | 0.03 | 0.32 | 92.37 | 7.63 |  | 288 | 0.2124864 | 0.8821571 | 3256 | -1.548877 | -0.1253851 | 1.423492 | Methane
| 35 |  | Methane | 0 | 0 | 0 | 0 | 0.2495 | -0.323 | 914.3 | 0.35 | 0.03 | 0.32 | 92.37 | 7.63 |  | 288 | 0.2862642 | 1.088549 | 3256 | -1.25084 | 0.08484525 | 1.335685 | Methane
| 36 |  | Methane | 0 | 0 | 0 | 0 | 0.2495 | -0.323 | 914.3 | 0.35 | 0.03 | 0.32 | 92.37 | 7.63 |  | 288 | 0.3901581 | 1.321571 | 3256 | -0.9412032 | 0.2788214 | 1.220025 | Methane
| 37 |  | Methane | 0 | 0 | 0 | 0 | 0.2495 | -0.323 | 914.3 | 0.35 | 0.03 | 0.32 | 92.37 | 7.63 |  | 288 | 0.5737138 | 1.624501 | 3256 | -0.5556246 | 0.4852005 | 1.040825 | Methane
| 38 |  | Methane | 0 | 0 | 0 | 0 | 0.2495 | -0.323 | 914.3 | 0.35 | 0.03 | 0.32 | 92.37 | 7.63 |  | 288 | 0.7155202 | 1.827563 | 3256 | -0.3347454 | 0.6029835 | 0.9377289 | Methane
| 39 |  | Methane | 0 | 0 | 0 | 0 | 0.2495 | -0.323 | 914.3 | 0.35 | 0.03 | 0.32 | 92.37 | 7.63 |  | 288 | 0.8893927 | 2.040613 | 3256 | -0.1172164 | 0.71325 | 0.8304664 | Methane
| 40 |  | Methane | 0 | 0 | 0 | 0 | 0.2495 | -0.323 | 914.3 | 0.35 | 0.03 | 0.32 | 92.37 | 7.63 |  | 288 | 0.9943101 | 2.140479 | 3256 | -0.005706103 | 0.7610298 | 0.7667359 | Methane
| 41 |  | Methane | 0 | 0 | 0 | 0 | 0.2495 | -0.323 | 914.3 | 0.35 | 0.03 | 0.32 | 92.37 | 7.63 |  | 308 | 0.01650019 | 0.05659121 | 3257 | -4.104383 | -2.871902 | 1.232482 | Methane
| 42 |  | Methane | 0 | 0 | 0 | 0 | 0.2495 | -0.323 | 914.3 | 0.35 | 0.03 | 0.32 | 92.37 | 7.63 |  | 308 | 0.06114685 | 0.2030626 | 3257 | -2.794477 | -1.594241 | 1.200236 | Methane
| 43 |  | Methane | 0 | 0 | 0 | 0 | 0.2495 | -0.323 | 914.3 | 0.35 | 0.03 | 0.32 | 92.37 | 7.63 |  | 308 | 0.1465801 | 0.4260985 | 3257 | -1.920183 | -0.8530847 | 1.067099 | Methane
| 44 |  | Methane | 0 | 0 | 0 | 0 | 0.2495 | -0.323 | 914.3 | 0.35 | 0.03 | 0.32 | 92.37 | 7.63 |  | 308 | 0.2135824 | 0.5625832 | 3257 | -1.543733 | -0.5752162 | 0.9685163 | Methane
| 45 |  | Methane | 0 | 0 | 0 | 0 | 0.2495 | -0.323 | 914.3 | 0.35 | 0.03 | 0.32 | 92.37 | 7.63 |  | 308 | 0.2902964 | 0.7157124 | 3257 | -1.236853 | -0.3344769 | 0.9023757 | Methane
| 46 |  | Methane | 0 | 0 | 0 | 0 | 0.2495 | -0.323 | 914.3 | 0.35 | 0.03 | 0.32 | 92.37 | 7.63 |  | 308 | 0.4000406 | 0.8988016 | 3257 | -0.9161892 | -0.106693 | 0.8094962 | Methane
| 47 |  | Methane | 0 | 0 | 0 | 0 | 0.2495 | -0.323 | 914.3 | 0.35 | 0.03 | 0.32 | 92.37 | 7.63 |  | 308 | 0.5690424 | 1.141811 | 3257 | -0.5638004 | 0.1326155 | 0.6964159 | Methane
| 48 |  | Methane | 0 | 0 | 0 | 0 | 0.2495 | -0.323 | 914.3 | 0.35 | 0.03 | 0.32 | 92.37 | 7.63 |  | 308 | 0.7157221 | 1.308256 | 3257 | -0.3344633 | 0.2686947 | 0.603158 | Methane
| 49 |  | Methane | 0 | 0 | 0 | 0 | 0.2495 | -0.323 | 914.3 | 0.35 | 0.03 | 0.32 | 92.37 | 7.63 |  | 308 | 0.8254973 | 1.411451 | 3257 | -0.1917693 | 0.3446185 | 0.5363878 | Methane
| 50 |  | Methane | 0 | 0 | 0 | 0 | 0.2495 | -0.323 | 914.3 | 0.35 | 0.03 | 0.32 | 92.37 | 7.63 |  | 308 | 1.00327 | 1.591212 | 3257 | 0.003264682 | 0.4644958 | 0.4612311 | Methane
71 | 0 | AC | Methane | 0 | 0 | 0 | 0 | 0.2495 | -0.323 | 330 | 0.281 | 0.2059 | 0.0751 |  |  |  | 298 | 6.77512 | 1.423919 | 3258 | 1.913257 | 0.3534128 | -1.559844 | Methane
| 1 |  | Methane | 0 | 0 | 0 | 0 | 0.2495 | -0.323 | 330 | 0.281 | 0.2059 | 0.0751 |  |  |  | 298 | 15.63245 | 2.181005 | 3258 | 2.749349 | 0.7797856 | -1.969563 | Methane
| 2 |  | Methane | 0 | 0 | 0 | 0 | 0.2495 | -0.323 | 330 | 0.281 | 0.2059 | 0.0751 |  |  |  | 298 | 26.63411 | 2.904346 | 3258 | 3.282193 | 1.066208 | -2.215984 | Methane
| 3 |  | Methane | 0 | 0 | 0 | 0 | 0.2495 | -0.323 | 330 | 0.281 | 0.2059 | 0.0751 |  |  |  | 298 | 32.85709 | 3.13886 | 3258 | 3.492168 | 1.14386 | -2.348308 | Methane
| 4 |  | Methane | 0 | 0 | 0 | 0 | 0.2495 | -0.323 | 330 | 0.281 | 0.2059 | 0.0751 |  |  |  | 298 | 39.50941 | 3.402118 | 3258 | 3.676539 | 1.224398 | -2.452141 | Methane
| 5 |  | Methane | 0 | 0 | 0 | 0 | 0.2495 | -0.323 | 330 | 0.281 | 0.2059 | 0.0751 |  |  |  | 298 | 47.01913 | 3.626937 | 3258 | 3.850554 | 1.288388 | -2.562166 | Methane
| 6 |  | Methane | 0 | 0 | 0 | 0 | 0.2495 | -0.323 | 330 | 0.281 | 0.2059 | 0.0751 |  |  |  | 298 | 54.04576 | 3.813426 | 3258 | 3.989831 | 1.338528 | -2.651303 | Methane
| 7 | AC-APS | Methane | 0 | 0 | 0 | 0 | 0.2495 | -0.323 | 256.1 | 0.27 | 0.2001 | 0.0699 |  |  |  | 298 | 4.780792 | 0.6470999 | 3259 | 1.564606 | -0.4352547 | -1.999861 | Methane
| 8 |  | Methane | 0 | 0 | 0 | 0 | 0.2495 | -0.323 | 256.1 | 0.27 | 0.2001 | 0.0699 |  |  |  | 298 | 9.935569 | 1.19345 | 3259 | 2.296121 | 0.1768486 | -2.119273 | Methane
| 9 |  | Methane | 0 | 0 | 0 | 0 | 0.2495 | -0.323 | 256.1 | 0.27 | 0.2001 | 0.0699 |  |  |  | 298 | 17.98611 | 1.76355 | 3259 | 2.8896 | 0.567329 | -2.322271 | Methane
| 10 |  | Methane | 0 | 0 | 0 | 0 | 0.2495 | -0.323 | 256.1 | 0.27 | 0.2001 | 0.0699 |  |  |  | 298 | 24.53215 | 2.098758 | 3259 | 3.199985 | 0.7413459 | -2.458639 | Methane
| 11 |  | Methane | 0 | 0 | 0 | 0 | 0.2495 | -0.323 | 256.1 | 0.27 | 0.2001 | 0.0699 |  |  |  | 298 | 34.29658 | 2.524836 | 3259 | 3.535046 | 0.9261763 | -2.608869 | Methane
| 12 |  | Methane | 0 | 0 | 0 | 0 | 0.2495 | -0.323 | 256.1 | 0.27 | 0.2001 | 0.0699 |  |  |  | 298 | 44.22064 | 2.859775 | 3259 | 3.789192 | 1.050743 | -2.738449 | Methane
| 13 |  | Methane | 0 | 0 | 0 | 0 | 0.2495 | -0.323 | 256.1 | 0.27 | 0.2001 | 0.0699 |  |  |  | 298 | 53.92855 | 3.07003 | 3259 | 3.98766 | 1.121687 | -2.865973 | Methane
| 14 | AC-HP | Methane | 0 | 0 | 0 | 0 | 0.2495 | -0.323 | 323.9 | 0.28 | 0.2078 | 0.0722 |  |  |  | 298 | 5.743496 | 0.4647687 | 3260 | 1.748068 | -0.7662154 | -2.514283 | Methane
| 15 |  | Methane | 0 | 0 | 0 | 0 | 0.2495 | -0.323 | 323.9 | 0.28 | 0.2078 | 0.0722 |  |  |  | 298 | 12.72062 | 0.9582158 | 3260 | 2.543224 | -0.04268229 | -2.585907 | Methane
| 16 |  | Methane | 0 | 0 | 0 | 0 | 0.2495 | -0.323 | 323.9 | 0.28 | 0.2078 | 0.0722 |  |  |  | 298 | 19.91023 | 1.302965 | 3260 | 2.991234 | 0.2646423 | -2.726591 | Methane
| 17 |  | Methane | 0 | 0 | 0 | 0 | 0.2495 | -0.323 | 323.9 | 0.28 | 0.2078 | 0.0722 |  |  |  | 298 | 25.54456 | 1.623857 | 3260 | 3.240424 | 0.4848044 | -2.75562 | Methane
| 18 |  | Methane | 0 | 0 | 0 | 0 | 0.2495 | -0.323 | 323.9 | 0.28 | 0.2078 | 0.0722 |  |  |  | 298 | 32.46504 | 1.891889 | 3260 | 3.480164 | 0.637576 | -2.842588 | Methane
| 19 |  | Methane | 0 | 0 | 0 | 0 | 0.2495 | -0.323 | 323.9 | 0.28 | 0.2078 | 0.0722 |  |  |  | 298 | 39.97553 | 2.174263 | 3260 | 3.688267 | 0.7766895 | -2.911578 | Methane
| 20 |  | Methane | 0 | 0 | 0 | 0 | 0.2495 | -0.323 | 323.9 | 0.28 | 0.2078 | 0.0722 |  |  |  | 298 | 51.29324 | 2.475516 | 3260 | 3.937559 | 0.9064489 | -3.03111 | Methane
| 21 | AC-SA-APS | Methane | 0 | 0 | 0 | 0 | 0.2495 | -0.323 | 216.7 | 0.242 | 0.1879 | 0.0541 |  |  |  | 298 | 4.722673 | 0.3113731 | 3261 | 1.552375 | -1.166763 | -2.719138 | Methane
| 22 |  | Methane | 0 | 0 | 0 | 0 | 0.2495 | -0.323 | 216.7 | 0.242 | 0.1879 | 0.0541 |  |  |  | 298 | 10.03509 | 0.6179029 | 3261 | 2.306088 | -0.481424 | -2.787512 | Methane
| 23 |  | Methane | 0 | 0 | 0 | 0 | 0.2495 | -0.323 | 216.7 | 0.242 | 0.1879 | 0.0541 |  |  |  | 298 | 17.17115 | 0.9674523 | 3261 | 2.84323 | -0.03308911 | -2.876319 | Methane
| 24 |  | Methane | 0 | 0 | 0 | 0 | 0.2495 | -0.323 | 216.7 | 0.242 | 0.1879 | 0.0541 |  |  |  | 298 | 24.46761 | 1.283416 | 3261 | 3.19735 | 0.2495252 | -2.947825 | Methane
| 25 |  | Methane | 0 | 0 | 0 | 0 | 0.2495 | -0.323 | 216.7 | 0.242 | 0.1879 | 0.0541 |  |  |  | 298 | 33.64068 | 1.594433 | 3261 | 3.515736 | 0.4665183 | -3.049218 | Methane
| 26 |  | Methane | 0 | 0 | 0 | 0 | 0.2495 | -0.323 | 216.7 | 0.242 | 0.1879 | 0.0541 |  |  |  | 298 | 43.40304 | 1.867034 | 3261 | 3.77053 | 0.6243511 | -3.146178 | Methane
| 27 |  | Methane | 0 | 0 | 0 | 0 | 0.2495 | -0.323 | 216.7 | 0.242 | 0.1879 | 0.0541 |  |  |  | 298 | 53.00397 | 2.096482 | 3261 | 3.970367 | 0.7402609 | -3.230106 | Methane
72 | 0 | AC | Methane | 0 | 0 | 0 | 0 | 0.2495 | -0.323 | 2163 | 1.06 | 0.32 | 0.74 |  |  | 0.68 | 298 | 2.161614 | 3.025921 | 3262 | 0.770855 | 1.107216 | 0.3363605 | Methane
| 1 |  | Methane | 0 | 0 | 0 | 0 | 0.2495 | -0.323 | 2163 | 1.06 | 0.32 | 0.74 |  |  | 0.68 | 298 | 4.565599 | 4.496608 | 3262 | 1.51855 | 1.503323 | -0.01522645 | Methane
| 2 |  | Methane | 0 | 0 | 0 | 0 | 0.2495 | -0.323 | 2163 | 1.06 | 0.32 | 0.74 |  |  | 0.68 | 298 | 6.420866 | 5.804172 | 3262 | 1.859553 | 1.758577 | -0.100976 | Methane
| 3 |  | Methane | 0 | 0 | 0 | 0 | 0.2495 | -0.323 | 2163 | 1.06 | 0.32 | 0.74 |  |  | 0.68 | 298 | 8.721421 | 6.783916 | 3262 | 2.165782 | 1.914555 | -0.2512276 | Methane
| 4 |  | Methane | 0 | 0 | 0 | 0 | 0.2495 | -0.323 | 2163 | 1.06 | 0.32 | 0.74 |  |  | 0.68 | 298 | 11.78995 | 8.008398 | 3262 | 2.467248 | 2.080491 | -0.386757 | Methane
| 5 |  | Methane | 0 | 0 | 0 | 0 | 0.2495 | -0.323 | 2163 | 1.06 | 0.32 | 0.74 |  |  | 0.68 | 298 | 18.48645 | 9.84298 | 3262 | 2.917038 | 2.286759 | -0.6302794 | Methane
| 6 |  | Methane | 0 | 0 | 0 | 0 | 0.2495 | -0.323 | 2163 | 1.06 | 0.32 | 0.74 |  |  | 0.68 | 298 | 23.43167 | 10.82002 | 3262 | 3.154088 | 2.381398 | -0.7726905 | Methane
| 7 |  | Methane | 0 | 0 | 0 | 0 | 0.2495 | -0.323 | 2163 | 1.06 | 0.32 | 0.74 |  |  | 0.68 | 298 | 28.59784 | 11.75591 | 3262 | 3.353331 | 2.464356 | -0.8889751 | Methane
| 8 |  | Methane | 0 | 0 | 0 | 0 | 0.2495 | -0.323 | 2163 | 1.06 | 0.32 | 0.74 |  |  | 0.68 | 298 | 34.85976 | 13.14081 | 3262 | 3.551333 | 2.575722 | -0.9756105 | Methane
| 9 |  | Methane | 0 | 0 | 0 | 0 | 0.2495 | -0.323 | 2163 | 1.06 | 0.32 | 0.74 |  |  | 0.68 | 298 | 39.92306 | 13.54484 | 3262 | 3.686954 | 2.606005 | -1.080949 | Methane
| 10 | AC-U | Methane | 0 | 0 | 0 | 0 | 0.2495 | -0.323 | 1924 | 0.92 | 0.3 | 0.62 |  |  | 0.77 | 298 | 1.18621 | 1.840218 | 3263 | 0.1707635 | 0.6098841 | 0.4391206 | Methane
| 11 |  | Methane | 0 | 0 | 0 | 0 | 0.2495 | -0.323 | 1924 | 0.92 | 0.3 | 0.62 |  |  | 0.77 | 298 | 2.814325 | 3.639064 | 3263 | 1.034723 | 1.291727 | 0.257004 | Methane
| 12 |  | Methane | 0 | 0 | 0 | 0 | 0.2495 | -0.323 | 1924 | 0.92 | 0.3 | 0.62 |  |  | 0.77 | 298 | 4.773587 | 5.39665 | 3263 | 1.563098 | 1.685778 | 0.1226804 | Methane
| 13 |  | Methane | 0 | 0 | 0 | 0 | 0.2495 | -0.323 | 1924 | 0.92 | 0.3 | 0.62 |  |  | 0.77 | 298 | 8.493141 | 7.35704 | 3263 | 2.139259 | 1.995658 | -0.1436013 | Methane
| 14 |  | Methane | 0 | 0 | 0 | 0 | 0.2495 | -0.323 | 1924 | 0.92 | 0.3 | 0.62 |  |  | 0.77 | 298 | 11.0107 | 8.582086 | 3263 | 2.398868 | 2.149677 | -0.2491908 | Methane
| 15 |  | Methane | 0 | 0 | 0 | 0 | 0.2495 | -0.323 | 1924 | 0.92 | 0.3 | 0.62 |  |  | 0.77 | 298 | 14.30301 | 9.560815 | 3263 | 2.66047 | 2.257673 | -0.4027968 | Methane
| 16 |  | Methane | 0 | 0 | 0 | 0 | 0.2495 | -0.323 | 1924 | 0.92 | 0.3 | 0.62 |  |  | 0.77 | 298 | 23.64022 | 11.67914 | 3263 | 3.162949 | 2.457804 | -0.7051451 | Methane
| 17 |  | Methane | 0 | 0 | 0 | 0 | 0.2495 | -0.323 | 1924 | 0.92 | 0.3 | 0.62 |  |  | 0.77 | 298 | 34.85637 | 13.38634 | 3263 | 3.551236 | 2.594234 | -0.9570016 | Methane
| 18 |  | Methane | 0 | 0 | 0 | 0 | 0.2495 | -0.323 | 1924 | 0.92 | 0.3 | 0.62 |  |  | 0.77 | 298 | 39.6976 | 13.91335 | 3263 | 3.681291 | 2.632849 | -1.048442 | Methane
| 19 | AC-OX | Methane | 0 | 0 | 0 | 0 | 0.2495 | -0.323 | 1878 | 1.14 | 0.55 | 0.59 |  |  | 1.01 | 298 | 1.964898 | 1.307452 | 3264 | 0.6754406 | 0.2680804 | -0.4073602 | Methane
| 20 |  | Methane | 0 | 0 | 0 | 0 | 0.2495 | -0.323 | 1878 | 1.14 | 0.55 | 0.59 |  |  | 1.01 | 298 | 4.369447 | 2.737217 | 3264 | 1.474636 | 1.006942 | -0.4676946 | Methane
| 21 |  | Methane | 0 | 0 | 0 | 0 | 0.2495 | -0.323 | 1878 | 1.14 | 0.55 | 0.59 |  |  | 1.01 | 298 | 6.339982 | 3.676378 | 3264 | 1.846876 | 1.301928 | -0.5449479 | Methane
| 22 |  | Methane | 0 | 0 | 0 | 0 | 0.2495 | -0.323 | 1878 | 1.14 | 0.55 | 0.59 |  |  | 1.01 | 298 | 8.307699 | 4.820145 | 3264 | 2.117183 | 1.572804 | -0.5443786 | Methane
| 23 |  | Methane | 0 | 0 | 0 | 0 | 0.2495 | -0.323 | 1878 | 1.14 | 0.55 | 0.59 |  |  | 1.01 | 298 | 15.1172 | 6.450007 | 3264 | 2.715833 | 1.864081 | -0.8517522 | Methane
| 24 |  | Methane | 0 | 0 | 0 | 0 | 0.2495 | -0.323 | 1878 | 1.14 | 0.55 | 0.59 |  |  | 1.01 | 298 | 23.25243 | 7.832989 | 3264 | 3.146409 | 2.058344 | -1.088065 | Methane
| 25 |  | Methane | 0 | 0 | 0 | 0 | 0.2495 | -0.323 | 1878 | 1.14 | 0.55 | 0.59 |  |  | 1.01 | 298 | 28.09309 | 8.400927 | 3264 | 3.335524 | 2.128342 | -1.207181 | Methane
| 26 |  | Methane | 0 | 0 | 0 | 0 | 0.2495 | -0.323 | 1878 | 1.14 | 0.55 | 0.59 |  |  | 1.01 | 298 | 34.8048 | 9.130634 | 3264 | 3.549755 | 2.211635 | -1.33812 | Methane
| 27 |  | Methane | 0 | 0 | 0 | 0 | 0.2495 | -0.323 | 1878 | 1.14 | 0.55 | 0.59 |  |  | 1.01 | 298 | 40.53265 | 9.288457 | 3264 | 3.702108 | 2.228772 | -1.473335 | Methane
| 28 | AC-OX-U1 | Methane | 0 | 0 | 0 | 0 | 0.2495 | -0.323 | 1695 | 0.88 | 0.32 | 0.56 |  |  | 4.02 | 298 | 1.528066 | 1.021454 | 3265 | 0.4240032 | 0.02122719 | -0.402776 | Methane
| 29 |  | Methane | 0 | 0 | 0 | 0 | 0.2495 | -0.323 | 1695 | 0.88 | 0.32 | 0.56 |  |  | 4.02 | 298 | 3.048805 | 2.615806 | 3265 | 1.11475 | 0.9615724 | -0.1531775 | Methane
| 30 |  | Methane | 0 | 0 | 0 | 0 | 0.2495 | -0.323 | 1695 | 0.88 | 0.32 | 0.56 |  |  | 4.02 | 298 | 6.3242 | 4.822174 | 3265 | 1.844384 | 1.573225 | -0.2711586 | Methane
| 31 |  | Methane | 0 | 0 | 0 | 0 | 0.2495 | -0.323 | 1695 | 0.88 | 0.32 | 0.56 |  |  | 4.02 | 298 | 8.291916 | 5.965941 | 3265 | 2.115281 | 1.786067 | -0.3292143 | Methane
| 32 |  | Methane | 0 | 0 | 0 | 0 | 0.2495 | -0.323 | 1695 | 0.88 | 0.32 | 0.56 |  |  | 4.02 | 298 | 11.57238 | 7.804017 | 3265 | 2.448622 | 2.054639 | -0.3939829 | Methane
| 33 |  | Methane | 0 | 0 | 0 | 0 | 0.2495 | -0.323 | 1695 | 0.88 | 0.32 | 0.56 |  |  | 4.02 | 298 | 18.36893 | 10.37507 | 3265 | 2.91066 | 2.339406 | -0.5712546 | Methane
| 34 |  | Methane | 0 | 0 | 0 | 0 | 0.2495 | -0.323 | 1695 | 0.88 | 0.32 | 0.56 |  |  | 4.02 | 298 | 23.41307 | 12.17042 | 3265 | 3.153294 | 2.499008 | -0.6542858 | Methane
| 35 |  | Methane | 0 | 0 | 0 | 0 | 0.2495 | -0.323 | 1695 | 0.88 | 0.32 | 0.56 |  |  | 4.02 | 298 | 27.8107 | 12.90249 | 3265 | 3.325421 | 2.557421 | -0.768 | Methane
| 36 |  | Methane | 0 | 0 | 0 | 0 | 0.2495 | -0.323 | 1695 | 0.88 | 0.32 | 0.56 |  |  | 4.02 | 298 | 35.07 | 13.87717 | 3265 | 3.557346 | 2.630245 | -0.9271013 | Methane
| 37 |  | Methane | 0 | 0 | 0 | 0 | 0.2495 | -0.323 | 1695 | 0.88 | 0.32 | 0.56 |  |  | 4.02 | 298 | 40.02424 | 14.19946 | 3265 | 3.689485 | 2.653204 | -1.036281 | Methane
| 38 | AC-OX-U2 | Methane | 0 | 0 | 0 | 0 | 0.2495 | -0.323 | 1617 | 0.85 | 0.32 | 0.53 |  |  | 5.37 | 298 | 1.861468 | 0.8165094 | 3266 | 0.6213654 | -0.2027168 | -0.8240822 | Methane
| 39 |  | Methane | 0 | 0 | 0 | 0 | 0.2495 | -0.323 | 1617 | 0.85 | 0.32 | 0.53 |  |  | 5.37 | 298 | 4.470059 | 3.432767 | 3266 | 1.497402 | 1.233367 | -0.2640352 | Methane
| 40 |  | Methane | 0 | 0 | 0 | 0 | 0.2495 | -0.323 | 1617 | 0.85 | 0.32 | 0.53 |  |  | 5.37 | 298 | 7.858466 | 5.434415 | 3266 | 2.061591 | 1.692752 | -0.3688395 | Methane
| 41 |  | Methane | 0 | 0 | 0 | 0 | 0.2495 | -0.323 | 1617 | 0.85 | 0.32 | 0.53 |  |  | 5.37 | 298 | 14.86525 | 8.741825 | 3266 | 2.699026 | 2.168119 | -0.5309074 | Methane
| 42 |  | Methane | 0 | 0 | 0 | 0 | 0.2495 | -0.323 | 1617 | 0.85 | 0.32 | 0.53 |  |  | 5.37 | 298 | 18.60171 | 9.474576 | 3266 | 2.923254 | 2.248612 | -0.6746418 | Methane
| 43 |  | Methane | 0 | 0 | 0 | 0 | 0.2495 | -0.323 | 1617 | 0.85 | 0.32 | 0.53 |  |  | 5.37 | 298 | 23.75718 | 11.18797 | 3266 | 3.167885 | 2.414839 | -0.7530455 | Methane
| 44 |  | Methane | 0 | 0 | 0 | 0 | 0.2495 | -0.323 | 1617 | 0.85 | 0.32 | 0.53 |  |  | 5.37 | 298 | 28.48426 | 12.00155 | 3266 | 3.349352 | 2.485036 | -0.864316 | Methane
| 45 |  | Methane | 0 | 0 | 0 | 0 | 0.2495 | -0.323 | 1617 | 0.85 | 0.32 | 0.53 |  |  | 5.37 | 298 | 34.64557 | 12.6909 | 3266 | 3.54517 | 2.540885 | -1.004285 | Methane
| 46 |  | Methane | 0 | 0 | 0 | 0 | 0.2495 | -0.323 | 1617 | 0.85 | 0.32 | 0.53 |  |  | 5.37 | 298 | 39.92081 | 13.70852 | 3266 | 3.686898 | 2.618018 | -1.06888 | Methane
73 | 0 | BEA-ZTC | Methane | 0 | 0 | 0 | 0 | 0.2495 | -0.323 | 3104 | 1.41 | 0.15 | 1.26 | 88.7 | 5.09 |  | 283 | 4.775044 | 4.67545 | 3267 | 1.563403 | 1.542325 | -0.02107772 | Methane
| 1 |  | Methane | 0 | 0 | 0 | 0 | 0.2495 | -0.323 | 3104 | 1.41 | 0.15 | 1.26 | 88.7 | 5.09 |  | 283 | 9.183081 | 7.51928 | 3267 | 2.217363 | 2.01747 | -0.1998924 | Methane
| 2 |  | Methane | 0 | 0 | 0 | 0 | 0.2495 | -0.323 | 3104 | 1.41 | 0.15 | 1.26 | 88.7 | 5.09 |  | 283 | 14.95549 | 9.013496 | 3267 | 2.705078 | 2.198723 | -0.5063553 | Methane
| 3 |  | Methane | 0 | 0 | 0 | 0 | 0.2495 | -0.323 | 3104 | 1.41 | 0.15 | 1.26 | 88.7 | 5.09 |  | 283 | 24.96284 | 11.42352 | 3267 | 3.217389 | 2.435675 | -0.781714 | Methane
| 4 |  | Methane | 0 | 0 | 0 | 0 | 0.2495 | -0.323 | 3104 | 1.41 | 0.15 | 1.26 | 88.7 | 5.09 |  | 283 | 34.98111 | 12.77314 | 3267 | 3.554808 | 2.547344 | -1.007464 | Methane
| 5 |  | Methane | 0 | 0 | 0 | 0 | 0.2495 | -0.323 | 3104 | 1.41 | 0.15 | 1.26 | 88.7 | 5.09 |  | 283 | 46.16041 | 13.78535 | 3267 | 3.832122 | 2.623606 | -1.208516 | Methane
| 6 |  | Methane | 0 | 0 | 0 | 0 | 0.2495 | -0.323 | 3104 | 1.41 | 0.15 | 1.26 | 88.7 | 5.09 |  | 283 | 55.03253 | 14.02635 | 3267 | 4.007924 | 2.640938 | -1.366987 | Methane
| 7 |  | Methane | 0 | 0 | 0 | 0 | 0.2495 | -0.323 | 3104 | 1.41 | 0.15 | 1.26 | 88.7 | 5.09 |  | 283 | 64.28851 | 14.46015 | 3267 | 4.163381 | 2.671397 | -1.491984 | Methane
| 8 |  | Methane | 0 | 0 | 0 | 0 | 0.2495 | -0.323 | 3104 | 1.41 | 0.15 | 1.26 | 88.7 | 5.09 |  | 298 | 4.592037 | 3.71144 | 3268 | 1.524324 | 1.31142 | -0.2129038 | Methane
| 9 |  | Methane | 0 | 0 | 0 | 0 | 0.2495 | -0.323 | 3104 | 1.41 | 0.15 | 1.26 | 88.7 | 5.09 |  | 298 | 9.775746 | 6.169666 | 3268 | 2.279904 | 1.819645 | -0.4602598 | Methane
| 10 |  | Methane | 0 | 0 | 0 | 0 | 0.2495 | -0.323 | 3104 | 1.41 | 0.15 | 1.26 | 88.7 | 5.09 |  | 298 | 14.586 | 7.422879 | 3268 | 2.680062 | 2.004567 | -0.6754953 | Methane
| 11 |  | Methane | 0 | 0 | 0 | 0 | 0.2495 | -0.323 | 3104 | 1.41 | 0.15 | 1.26 | 88.7 | 5.09 |  | 298 | 24.40589 | 9.302699 | 3268 | 3.194824 | 2.230305 | -0.9645198 | Methane
| 12 |  | Methane | 0 | 0 | 0 | 0 | 0.2495 | -0.323 | 3104 | 1.41 | 0.15 | 1.26 | 88.7 | 5.09 |  | 298 | 34.42465 | 10.60411 | 3268 | 3.538773 | 2.361242 | -1.177531 | Methane
| 13 |  | Methane | 0 | 0 | 0 | 0 | 0.2495 | -0.323 | 3104 | 1.41 | 0.15 | 1.26 | 88.7 | 5.09 |  | 298 | 44.6418 | 11.37532 | 3268 | 3.798671 | 2.431446 | -1.367224 | Methane
| 14 |  | Methane | 0 | 0 | 0 | 0 | 0.2495 | -0.323 | 3104 | 1.41 | 0.15 | 1.26 | 88.7 | 5.09 |  | 298 | 54.28215 | 11.95373 | 3268 | 3.994195 | 2.481043 | -1.513152 | Methane
| 15 |  | Methane | 0 | 0 | 0 | 0 | 0.2495 | -0.323 | 3104 | 1.41 | 0.15 | 1.26 | 88.7 | 5.09 |  | 298 | 65.08154 | 12.38753 | 3268 | 4.175641 | 2.51669 | -1.65895 | Methane
| 16 |  | Methane | 0 | 0 | 0 | 0 | 0.2495 | -0.323 | 3104 | 1.41 | 0.15 | 1.26 | 88.7 | 5.09 |  | 313 | 4.597492 | 3.181234 | 3269 | 1.525511 | 1.157269 | -0.3682418 | Methane
| 17 |  | Methane | 0 | 0 | 0 | 0 | 0.2495 | -0.323 | 3104 | 1.41 | 0.15 | 1.26 | 88.7 | 5.09 |  | 313 | 10.174 | 4.964653 | 3269 | 2.319835 | 1.602343 | -0.7174918 | Methane
| 18 |  | Methane | 0 | 0 | 0 | 0 | 0.2495 | -0.323 | 3104 | 1.41 | 0.15 | 1.26 | 88.7 | 5.09 |  | 313 | 14.98624 | 6.025064 | 3269 | 2.707132 | 1.795928 | -0.9112041 | Methane
| 19 |  | Methane | 0 | 0 | 0 | 0 | 0.2495 | -0.323 | 3104 | 1.41 | 0.15 | 1.26 | 88.7 | 5.09 |  | 313 | 25.00203 | 7.615681 | 3269 | 3.218957 | 2.030209 | -1.188747 | Methane
| 20 |  | Methane | 0 | 0 | 0 | 0 | 0.2495 | -0.323 | 3104 | 1.41 | 0.15 | 1.26 | 88.7 | 5.09 |  | 313 | 34.64039 | 8.386889 | 3269 | 3.54502 | 2.12667 | -1.418351 | Methane
| 21 |  | Methane | 0 | 0 | 0 | 0 | 0.2495 | -0.323 | 3104 | 1.41 | 0.15 | 1.26 | 88.7 | 5.09 |  | 313 | 44.66461 | 9.158098 | 3269 | 3.799181 | 2.214638 | -1.584543 | Methane
| 22 |  | Methane | 0 | 0 | 0 | 0 | 0.2495 | -0.323 | 3104 | 1.41 | 0.15 | 1.26 | 88.7 | 5.09 |  | 313 | 54.69181 | 9.640103 | 3269 | 4.001714 | 2.265932 | -1.735782 | Methane
| 23 |  | Methane | 0 | 0 | 0 | 0 | 0.2495 | -0.323 | 3104 | 1.41 | 0.15 | 1.26 | 88.7 | 5.09 |  | 313 | 65.10684 | 9.929306 | 3269 | 4.17603 | 2.295491 | -1.880539 | Methane
| 24 |  | Methane | 0 | 0 | 0 | 0 | 0.2495 | -0.323 | 3104 | 1.41 | 0.15 | 1.26 | 88.7 | 5.09 |  | 328 | 4.414485 | 2.217224 | 3270 | 1.484891 | 0.7962558 | -0.6886354 | Methane
| 25 |  | Methane | 0 | 0 | 0 | 0 | 0.2495 | -0.323 | 3104 | 1.41 | 0.15 | 1.26 | 88.7 | 5.09 |  | 328 | 9.225237 | 3.422237 | 3270 | 2.221943 | 1.230294 | -0.9916486 | Methane
| 26 |  | Methane | 0 | 0 | 0 | 0 | 0.2495 | -0.323 | 3104 | 1.41 | 0.15 | 1.26 | 88.7 | 5.09 |  | 328 | 14.61774 | 4.338046 | 3270 | 2.682236 | 1.467424 | -1.214812 | Methane
| 27 |  | Methane | 0 | 0 | 0 | 0 | 0.2495 | -0.323 | 3104 | 1.41 | 0.15 | 1.26 | 88.7 | 5.09 |  | 328 | 24.25115 | 5.59126 | 3270 | 3.188464 | 1.721205 | -1.467259 | Methane
| 28 |  | Methane | 0 | 0 | 0 | 0 | 0.2495 | -0.323 | 3104 | 1.41 | 0.15 | 1.26 | 88.7 | 5.09 |  | 328 | 34.08096 | 6.507069 | 3270 | 3.528739 | 1.872889 | -1.65585 | Methane
| 29 |  | Methane | 0 | 0 | 0 | 0 | 0.2495 | -0.323 | 3104 | 1.41 | 0.15 | 1.26 | 88.7 | 5.09 |  | 328 | 44.68743 | 6.940874 | 3270 | 3.799692 | 1.937428 | -1.862264 | Methane
| 30 |  | Methane | 0 | 0 | 0 | 0 | 0.2495 | -0.323 | 3104 | 1.41 | 0.15 | 1.26 | 88.7 | 5.09 |  | 328 | 55.10146 | 7.326478 | 3270 | 4.009176 | 1.991495 | -2.017681 | Methane
| 31 |  | Methane | 0 | 0 | 0 | 0 | 0.2495 | -0.323 | 3104 | 1.41 | 0.15 | 1.26 | 88.7 | 5.09 |  | 328 | 64.1675 | 7.47108 | 3270 | 4.161497 | 2.01104 | -2.150457 | Methane
| 32 | BEA-ZTC-873K | Methane | 0 | 0 | 0 | 0 | 0.2495 | -0.323 | 2447 | 1.07 | 0.08 | 0.99 | 90.8 | 3.15 |  | 283 | 4.615385 | 4.735332 | 3271 | 1.529395 | 1.555052 | 0.02565656 | Methane
| 33 |  | Methane | 0 | 0 | 0 | 0 | 0.2495 | -0.323 | 2447 | 1.07 | 0.08 | 0.99 | 90.8 | 3.15 |  | 283 | 9.615385 | 7.174745 | 3271 | 2.263364 | 1.970567 | -0.2927972 | Methane
| 34 |  | Methane | 0 | 0 | 0 | 0 | 0.2495 | -0.323 | 2447 | 1.07 | 0.08 | 0.99 | 90.8 | 3.15 |  | 283 | 14.80769 | 8.896684 | 3271 | 2.695147 | 2.185679 | -0.5094682 | Methane
| 35 |  | Methane | 0 | 0 | 0 | 0 | 0.2495 | -0.323 | 2447 | 1.07 | 0.08 | 0.99 | 90.8 | 3.15 |  | 283 | 24.80769 | 10.71429 | 3271 | 3.211154 | 2.371578 | -0.8395758 | Methane
| 36 |  | Methane | 0 | 0 | 0 | 0 | 0.2495 | -0.323 | 2447 | 1.07 | 0.08 | 0.99 | 90.8 | 3.15 |  | 283 | 34.23077 | 11.71875 | 3271 | 3.533125 | 2.46119 | -1.071935 | Methane
| 37 |  | Methane | 0 | 0 | 0 | 0 | 0.2495 | -0.323 | 2447 | 1.07 | 0.08 | 0.99 | 90.8 | 3.15 |  | 283 | 45.19231 | 12.29273 | 3271 | 3.810927 | 2.509008 | -1.301919 | Methane
| 38 |  | Methane | 0 | 0 | 0 | 0 | 0.2495 | -0.323 | 2447 | 1.07 | 0.08 | 0.99 | 90.8 | 3.15 |  | 283 | 55.19231 | 12.57972 | 3271 | 4.010824 | 2.532086 | -1.478738 | Methane
| 39 |  | Methane | 0 | 0 | 0 | 0 | 0.2495 | -0.323 | 2447 | 1.07 | 0.08 | 0.99 | 90.8 | 3.15 |  | 283 | 65 | 12.57972 | 3271 | 4.174387 | 2.532086 | -1.642301 | Methane
| 40 |  | Methane | 0 | 0 | 0 | 0 | 0.2495 | -0.323 | 2447 | 1.07 | 0.08 | 0.99 | 90.8 | 3.15 |  | 298 | 4.615385 | 3.970026 | 3272 | 1.529395 | 1.378773 | -0.1506227 | Methane
| 41 |  | Methane | 0 | 0 | 0 | 0 | 0.2495 | -0.323 | 2447 | 1.07 | 0.08 | 0.99 | 90.8 | 3.15 |  | 298 | 9.807692 | 6.218112 | 3272 | 2.283167 | 1.827466 | -0.4557006 | Methane
| 42 |  | Methane | 0 | 0 | 0 | 0 | 0.2495 | -0.323 | 2447 | 1.07 | 0.08 | 0.99 | 90.8 | 3.15 |  | 298 | 15.76923 | 7.653061 | 3272 | 2.758061 | 2.035106 | -0.7229549 | Methane
| 43 |  | Methane | 0 | 0 | 0 | 0 | 0.2495 | -0.323 | 2447 | 1.07 | 0.08 | 0.99 | 90.8 | 3.15 |  | 298 | 24.80769 | 9.422832 | 3272 | 3.211154 | 2.243136 | -0.9680181 | Methane
| 44 |  | Methane | 0 | 0 | 0 | 0 | 0.2495 | -0.323 | 2447 | 1.07 | 0.08 | 0.99 | 90.8 | 3.15 |  | 298 | 35 | 10.18814 | 3272 | 3.555348 | 2.321224 | -1.234124 | Methane
| 45 |  | Methane | 0 | 0 | 0 | 0 | 0.2495 | -0.323 | 2447 | 1.07 | 0.08 | 0.99 | 90.8 | 3.15 |  | 298 | 44.61538 | 11.04911 | 3272 | 3.798079 | 2.40235 | -1.395729 | Methane
| 46 |  | Methane | 0 | 0 | 0 | 0 | 0.2495 | -0.323 | 2447 | 1.07 | 0.08 | 0.99 | 90.8 | 3.15 |  | 298 | 55 | 11.52742 | 3272 | 4.007333 | 2.444729 | -1.562604 | Methane
| 47 |  | Methane | 0 | 0 | 0 | 0 | 0.2495 | -0.323 | 2447 | 1.07 | 0.08 | 0.99 | 90.8 | 3.15 |  | 298 | 65.19231 | 11.86224 | 3272 | 4.177341 | 2.473361 | -1.703981 | Methane
| 48 |  | Methane | 0 | 0 | 0 | 0 | 0.2495 | -0.323 | 2447 | 1.07 | 0.08 | 0.99 | 90.8 | 3.15 |  | 313 | 4.807692 | 3.109056 | 3273 | 1.570217 | 1.134319 | -0.435898 | Methane
| 49 |  | Methane | 0 | 0 | 0 | 0 | 0.2495 | -0.323 | 2447 | 1.07 | 0.08 | 0.99 | 90.8 | 3.15 |  | 313 | 9.615385 | 4.878827 | 3273 | 2.263364 | 1.584905 | -0.6784597 | Methane
| 50 |  | Methane | 0 | 0 | 0 | 0 | 0.2495 | -0.323 | 2447 | 1.07 | 0.08 | 0.99 | 90.8 | 3.15 |  | 313 | 15 | 6.265944 | 3273 | 2.70805 | 1.835129 | -0.872921 | Methane
| 51 |  | Methane | 0 | 0 | 0 | 0 | 0.2495 | -0.323 | 2447 | 1.07 | 0.08 | 0.99 | 90.8 | 3.15 |  | 313 | 24.23077 | 8.274872 | 3273 | 3.187623 | 2.113224 | -1.0744 | Methane
| 52 |  | Methane | 0 | 0 | 0 | 0 | 0.2495 | -0.323 | 2447 | 1.07 | 0.08 | 0.99 | 90.8 | 3.15 |  | 313 | 35.19231 | 9.327168 | 3273 | 3.560828 | 2.232931 | -1.327896 | Methane
| 53 |  | Methane | 0 | 0 | 0 | 0 | 0.2495 | -0.323 | 2447 | 1.07 | 0.08 | 0.99 | 90.8 | 3.15 |  | 313 | 45 | 10.04464 | 3273 | 3.806662 | 2.307039 | -1.499623 | Methane
| 54 |  | Methane | 0 | 0 | 0 | 0 | 0.2495 | -0.323 | 2447 | 1.07 | 0.08 | 0.99 | 90.8 | 3.15 |  | 313 | 55.38462 | 10.57079 | 3273 | 4.014302 | 2.358095 | -1.656207 | Methane
| 55 |  | Methane | 0 | 0 | 0 | 0 | 0.2495 | -0.323 | 2447 | 1.07 | 0.08 | 0.99 | 90.8 | 3.15 |  | 313 | 65.38462 | 10.85778 | 3273 | 4.180287 | 2.384882 | -1.795405 | Methane
| 56 |  | Methane | 0 | 0 | 0 | 0 | 0.2495 | -0.323 | 2447 | 1.07 | 0.08 | 0.99 | 90.8 | 3.15 |  | 328 | 4.807692 | 2.391582 | 3274 | 1.570217 | 0.8719549 | -0.6982623 | Methane
| 57 |  | Methane | 0 | 0 | 0 | 0 | 0.2495 | -0.323 | 2447 | 1.07 | 0.08 | 0.99 | 90.8 | 3.15 |  | 328 | 9.615385 | 3.970026 | 3274 | 2.263364 | 1.378773 | -0.8845919 | Methane
| 58 |  | Methane | 0 | 0 | 0 | 0 | 0.2495 | -0.323 | 2447 | 1.07 | 0.08 | 0.99 | 90.8 | 3.15 |  | 328 | 14.61538 | 5.452806 | 3274 | 2.682075 | 1.69613 | -0.9859444 | Methane
| 59 |  | Methane | 0 | 0 | 0 | 0 | 0.2495 | -0.323 | 2447 | 1.07 | 0.08 | 0.99 | 90.8 | 3.15 |  | 328 | 24.61538 | 7.31824 | 3274 | 3.203372 | 1.99037 | -1.213002 | Methane
| 60 |  | Methane | 0 | 0 | 0 | 0 | 0.2495 | -0.323 | 2447 | 1.07 | 0.08 | 0.99 | 90.8 | 3.15 |  | 328 | 34.23077 | 8.274872 | 3274 | 3.533125 | 2.113224 | -1.419901 | Methane
| 61 |  | Methane | 0 | 0 | 0 | 0 | 0.2495 | -0.323 | 2447 | 1.07 | 0.08 | 0.99 | 90.8 | 3.15 |  | 328 | 45 | 8.944515 | 3274 | 3.806662 | 2.191041 | -1.615622 | Methane
| 62 |  | Methane | 0 | 0 | 0 | 0 | 0.2495 | -0.323 | 2447 | 1.07 | 0.08 | 0.99 | 90.8 | 3.15 |  | 328 | 54.80769 | 9.422832 | 3274 | 4.003831 | 2.243136 | -1.760695 | Methane
| 63 |  | Methane | 0 | 0 | 0 | 0 | 0.2495 | -0.323 | 2447 | 1.07 | 0.08 | 0.99 | 90.8 | 3.15 |  | 328 | 65.38462 | 9.614158 | 3274 | 4.180287 | 2.263237 | -1.91705 | Methane
| 64 | BEA-ZTC-1073K | Methane | 0 | 0 | 0 | 0 | 0.2495 | -0.323 | 1385 | 0.59 | 0.06 | 0.53 | 93.6 | 2.23 |  | 283 | 4.712573 | 3.164706 | 3275 | 1.550234 | 1.15206 | -0.3981738 | Methane
| 65 |  | Methane | 0 | 0 | 0 | 0 | 0.2495 | -0.323 | 1385 | 0.59 | 0.06 | 0.53 | 93.6 | 2.23 |  | 283 | 10.60573 | 4.656883 | 3275 | 2.361394 | 1.538346 | -0.8230478 | Methane
| 66 |  | Methane | 0 | 0 | 0 | 0 | 0.2495 | -0.323 | 1385 | 0.59 | 0.06 | 0.53 | 93.6 | 2.23 |  | 283 | 14.79284 | 5.476696 | 3275 | 2.694143 | 1.700502 | -0.9936411 | Methane
| 67 |  | Methane | 0 | 0 | 0 | 0 | 0.2495 | -0.323 | 1385 | 0.59 | 0.06 | 0.53 | 93.6 | 2.23 |  | 283 | 24.5163 | 6.544495 | 3275 | 3.199338 | 1.878624 | -1.320714 | Methane
| 68 |  | Methane | 0 | 0 | 0 | 0 | 0.2495 | -0.323 | 1385 | 0.59 | 0.06 | 0.53 | 93.6 | 2.23 |  | 283 | 34.44058 | 7.134298 | 3275 | 3.539236 | 1.964914 | -1.574322 | Methane
| 69 |  | Methane | 0 | 0 | 0 | 0 | 0.2495 | -0.323 | 1385 | 0.59 | 0.06 | 0.53 | 93.6 | 2.23 |  | 283 | 44.56179 | 7.437425 | 3275 | 3.796877 | 2.006525 | -1.790352 | Methane
| 70 |  | Methane | 0 | 0 | 0 | 0 | 0.2495 | -0.323 | 1385 | 0.59 | 0.06 | 0.53 | 93.6 | 2.23 |  | 283 | 54.68495 | 7.644892 | 3275 | 4.001589 | 2.034038 | -1.967551 | Methane
| 71 |  | Methane | 0 | 0 | 0 | 0 | 0.2495 | -0.323 | 1385 | 0.59 | 0.06 | 0.53 | 93.6 | 2.23 |  | 283 | 65.76739 | 7.662561 | 3275 | 4.186124 | 2.036346 | -2.149778 | Methane
| 72 |  | Methane | 0 | 0 | 0 | 0 | 0.2495 | -0.323 | 1385 | 0.59 | 0.06 | 0.53 | 93.6 | 2.23 |  | 298 | 4.914373 | 2.63888 | 3276 | 1.592164 | 0.9703545 | -0.6218096 | Methane
| 73 |  | Methane | 0 | 0 | 0 | 0 | 0.2495 | -0.323 | 1385 | 0.59 | 0.06 | 0.53 | 93.6 | 2.23 |  | 298 | 9.287687 | 3.698149 | 3276 | 2.22869 | 1.307832 | -0.9208573 | Methane
| 74 |  | Methane | 0 | 0 | 0 | 0 | 0.2495 | -0.323 | 1385 | 0.59 | 0.06 | 0.53 | 93.6 | 2.23 |  | 298 | 15.38167 | 4.712329 | 3276 | 2.733176 | 1.550182 | -1.182994 | Methane
| 75 |  | Methane | 0 | 0 | 0 | 0 | 0.2495 | -0.323 | 1385 | 0.59 | 0.06 | 0.53 | 93.6 | 2.23 |  | 298 | 25.87138 | 5.685686 | 3276 | 3.253137 | 1.737952 | -1.515186 | Methane
| 76 |  | Methane | 0 | 0 | 0 | 0 | 0.2495 | -0.323 | 1385 | 0.59 | 0.06 | 0.53 | 93.6 | 2.23 |  | 298 | 35.21951 | 6.418065 | 3276 | 3.5616 | 1.859117 | -1.702483 | Methane
| 77 |  | Methane | 0 | 0 | 0 | 0 | 0.2495 | -0.323 | 1385 | 0.59 | 0.06 | 0.53 | 93.6 | 2.23 |  | 298 | 45.3417 | 6.673362 | 3276 | 3.814227 | 1.898124 | -1.916103 | Methane
| 78 |  | Methane | 0 | 0 | 0 | 0 | 0.2495 | -0.323 | 1385 | 0.59 | 0.06 | 0.53 | 93.6 | 2.23 |  | 298 | 54.89163 | 6.879915 | 3276 | 4.005361 | 1.928606 | -2.076755 | Methane
| 79 |  | Methane | 0 | 0 | 0 | 0 | 0.2495 | -0.323 | 1385 | 0.59 | 0.06 | 0.53 | 93.6 | 2.23 |  | 298 | 65.39791 | 7.040161 | 3276 | 4.18049 | 1.951631 | -2.228859 | Methane
| 80 |  | Methane | 0 | 0 | 0 | 0 | 0.2495 | -0.323 | 1385 | 0.59 | 0.06 | 0.53 | 93.6 | 2.23 |  | 313 | 5.115198 | 2.160884 | 3277 | 1.632216 | 0.7705173 | -0.8616989 | Methane
| 81 |  | Methane | 0 | 0 | 0 | 0 | 0.2495 | -0.323 | 1385 | 0.59 | 0.06 | 0.53 | 93.6 | 2.23 |  | 313 | 9.872616 | 3.125102 | 3277 | 2.289765 | 1.139467 | -1.150298 | Methane
| 82 |  | Methane | 0 | 0 | 0 | 0 | 0.2495 | -0.323 | 1385 | 0.59 | 0.06 | 0.53 | 93.6 | 2.23 |  | 313 | 14.82306 | 3.993964 | 3277 | 2.696184 | 1.384784 | -1.3114 | Methane
| 83 |  | Methane | 0 | 0 | 0 | 0 | 0.2495 | -0.323 | 1385 | 0.59 | 0.06 | 0.53 | 93.6 | 2.23 |  | 313 | 25.11877 | 5.110507 | 3277 | 3.223615 | 1.631299 | -1.592317 | Methane
| 84 |  | Methane | 0 | 0 | 0 | 0 | 0.2495 | -0.323 | 1385 | 0.59 | 0.06 | 0.53 | 93.6 | 2.23 |  | 313 | 35.23218 | 5.796274 | 3277 | 3.56196 | 1.757215 | -1.804745 | Methane
| 85 |  | Methane | 0 | 0 | 0 | 0 | 0.2495 | -0.323 | 1385 | 0.59 | 0.06 | 0.53 | 93.6 | 2.23 |  | 313 | 44.78016 | 6.098487 | 3277 | 3.801765 | 1.808041 | -1.993725 | Methane
| 86 |  | Methane | 0 | 0 | 0 | 0 | 0.2495 | -0.323 | 1385 | 0.59 | 0.06 | 0.53 | 93.6 | 2.23 |  | 313 | 54.71322 | 6.257819 | 3277 | 4.002105 | 1.833832 | -2.168274 | Methane
| 87 |  | Methane | 0 | 0 | 0 | 0 | 0.2495 | -0.323 | 1385 | 0.59 | 0.06 | 0.53 | 93.6 | 2.23 |  | 313 | 65.02843 | 6.417761 | 3277 | 4.174825 | 1.859069 | -2.315755 | Methane
| 88 |  | Methane | 0 | 0 | 0 | 0 | 0.2495 | -0.323 | 1385 | 0.59 | 0.06 | 0.53 | 93.6 | 2.23 |  | 328 | 4.933871 | 1.682278 | 3278 | 1.596124 | 0.520149 | -1.075975 | Methane
| 89 |  | Methane | 0 | 0 | 0 | 0 | 0.2495 | -0.323 | 1385 | 0.59 | 0.06 | 0.53 | 93.6 | 2.23 |  | 328 | 9.883339 | 2.598971 | 3278 | 2.29085 | 0.9551155 | -1.335735 | Methane
| 90 |  | Methane | 0 | 0 | 0 | 0 | 0.2495 | -0.323 | 1385 | 0.59 | 0.06 | 0.53 | 93.6 | 2.23 |  | 328 | 15.21399 | 3.564102 | 3278 | 2.722215 | 1.270912 | -1.451303 | Methane
| 91 |  | Methane | 0 | 0 | 0 | 0 | 0.2495 | -0.323 | 1385 | 0.59 | 0.06 | 0.53 | 93.6 | 2.23 |  | 328 | 25.32155 | 4.53685 | 3278 | 3.231656 | 1.512233 | -1.719423 | Methane
| 92 |  | Methane | 0 | 0 | 0 | 0 | 0.2495 | -0.323 | 1385 | 0.59 | 0.06 | 0.53 | 93.6 | 2.23 |  | 328 | 35.24681 | 5.078823 | 3278 | 3.562375 | 1.62508 | -1.937295 | Methane
| 93 |  | Methane | 0 | 0 | 0 | 0 | 0.2495 | -0.323 | 1385 | 0.59 | 0.06 | 0.53 | 93.6 | 2.23 |  | 328 | 44.60274 | 5.428562 | 3278 | 3.797795 | 1.691674 | -2.106121 | Methane
| 94 |  | Methane | 0 | 0 | 0 | 0 | 0.2495 | -0.323 | 1385 | 0.59 | 0.06 | 0.53 | 93.6 | 2.23 |  | 328 | 54.34082 | 5.778909 | 3278 | 3.995276 | 1.754215 | -2.241061 | Methane
| 95 |  | Methane | 0 | 0 | 0 | 0 | 0.2495 | -0.323 | 1385 | 0.59 | 0.06 | 0.53 | 93.6 | 2.23 |  | 328 | 64.84711 | 5.939155 | 3278 | 4.172032 | 1.781567 | -2.390465 | Methane
| 96 | FAU-ZTC | Methane | 0 | 0 | 0 | 0 | 0.2495 | -0.323 | 2956 | 1.36 | 0.16 | 1.2 | 89.5 | 4.94 |  | 283 | 4.503465 | 4.096248 | 3279 | 1.504847 | 1.410071 | -0.09477563 | Methane
| 97 |  | Methane | 0 | 0 | 0 | 0 | 0.2495 | -0.323 | 2956 | 1.36 | 0.16 | 1.2 | 89.5 | 4.94 |  | 283 | 10.98576 | 6.940846 | 3279 | 2.3966 | 1.937424 | -0.459176 | Methane
| 98 |  | Methane | 0 | 0 | 0 | 0 | 0.2495 | -0.323 | 2956 | 1.36 | 0.16 | 1.2 | 89.5 | 4.94 |  | 283 | 16.03771 | 8.586636 | 3279 | 2.774943 | 2.150207 | -0.6247356 | Methane
| 99 |  | Methane | 0 | 0 | 0 | 0 | 0.2495 | -0.323 | 2956 | 1.36 | 0.16 | 1.2 | 89.5 | 4.94 |  | 283 | 24.71769 | 10.9794 | 3279 | 3.207519 | 2.396021 | -0.811498 | Methane
| 100 |  | Methane | 0 | 0 | 0 | 0 | 0.2495 | -0.323 | 2956 | 1.36 | 0.16 | 1.2 | 89.5 | 4.94 |  | 283 | 35.5793 | 12.17035 | 3279 | 3.571764 | 2.499003 | -1.072761 | Methane
| 101 |  | Methane | 0 | 0 | 0 | 0 | 0.2495 | -0.323 | 2956 | 1.36 | 0.16 | 1.2 | 89.5 | 4.94 |  | 283 | 45.63397 | 13.16197 | 3279 | 3.820652 | 2.577332 | -1.243321 | Methane
| 102 |  | Methane | 0 | 0 | 0 | 0 | 0.2495 | -0.323 | 2956 | 1.36 | 0.16 | 1.2 | 89.5 | 4.94 |  | 283 | 55.6758 | 13.5536 | 3279 | 4.019546 | 2.606653 | -1.412893 | Methane
| 103 |  | Methane | 0 | 0 | 0 | 0 | 0.2495 | -0.323 | 2956 | 1.36 | 0.16 | 1.2 | 89.5 | 4.94 |  | 283 | 64.91068 | 13.74591 | 3279 | 4.173012 | 2.620741 | -1.552271 | Methane
| 104 |  | Methane | 0 | 0 | 0 | 0 | 0.2495 | -0.323 | 2956 | 1.36 | 0.16 | 1.2 | 89.5 | 4.94 |  | 298 | 4.894093 | 3.595922 | 3280 | 1.588029 | 1.279801 | -0.3082285 | Methane
| 105 |  | Methane | 0 | 0 | 0 | 0 | 0.2495 | -0.323 | 2956 | 1.36 | 0.16 | 1.2 | 89.5 | 4.94 |  | 298 | 9.951394 | 5.491708 | 3280 | 2.297713 | 1.703239 | -0.5944734 | Methane
| 106 |  | Methane | 0 | 0 | 0 | 0 | 0.2495 | -0.323 | 2956 | 1.36 | 0.16 | 1.2 | 89.5 | 4.94 |  | 298 | 15.60534 | 7.136996 | 3280 | 2.747613 | 1.965292 | -0.7823212 | Methane
| 107 |  | Methane | 0 | 0 | 0 | 0 | 0.2495 | -0.323 | 2956 | 1.36 | 0.16 | 1.2 | 89.5 | 4.94 |  | 298 | 24.27141 | 8.879775 | 3280 | 3.189299 | 2.183776 | -1.005523 | Methane
| 108 |  | Methane | 0 | 0 | 0 | 0 | 0.2495 | -0.323 | 2956 | 1.36 | 0.16 | 1.2 | 89.5 | 4.94 |  | 298 | 34.73704 | 10.32105 | 3280 | 3.547807 | 2.334186 | -1.213621 | Methane
| 109 |  | Methane | 0 | 0 | 0 | 0 | 0.2495 | -0.323 | 2956 | 1.36 | 0.16 | 1.2 | 89.5 | 4.94 |  | 298 | 44.38396 | 11.01301 | 3280 | 3.792878 | 2.399078 | -1.3938 | Methane
| 110 |  | Methane | 0 | 0 | 0 | 0 | 0.2495 | -0.323 | 2956 | 1.36 | 0.16 | 1.2 | 89.5 | 4.94 |  | 298 | 55.23594 | 11.75397 | 3280 | 4.011614 | 2.464191 | -1.547423 | Methane
| 111 |  | Methane | 0 | 0 | 0 | 0 | 0.2495 | -0.323 | 2956 | 1.36 | 0.16 | 1.2 | 89.5 | 4.94 |  | 298 | 64.87429 | 12.04594 | 3280 | 4.172451 | 2.488728 | -1.683724 | Methane
| 112 |  | Methane | 0 | 0 | 0 | 0 | 0.2495 | -0.323 | 2956 | 1.36 | 0.16 | 1.2 | 89.5 | 4.94 |  | 313 | 4.872689 | 2.59594 | 3281 | 1.583646 | 0.9539488 | -0.6296971 | Methane
| 113 |  | Methane | 0 | 0 | 0 | 0 | 0.2495 | -0.323 | 2956 | 1.36 | 0.16 | 1.2 | 89.5 | 4.94 |  | 313 | 10.52771 | 4.291228 | 3281 | 2.35401 | 1.456573 | -0.8974375 | Methane
| 114 |  | Methane | 0 | 0 | 0 | 0 | 0.2495 | -0.323 | 2956 | 1.36 | 0.16 | 1.2 | 89.5 | 4.94 |  | 313 | 15.37792 | 5.887186 | 3281 | 2.732933 | 1.772778 | -0.9601546 | Methane
| 115 |  | Methane | 0 | 0 | 0 | 0 | 0.2495 | -0.323 | 2956 | 1.36 | 0.16 | 1.2 | 89.5 | 4.94 |  | 313 | 25.45078 | 7.728792 | 3281 | 3.236747 | 2.044953 | -1.191794 | Methane
| 116 |  | Methane | 0 | 0 | 0 | 0 | 0.2495 | -0.323 | 2956 | 1.36 | 0.16 | 1.2 | 89.5 | 4.94 |  | 313 | 35.1159 | 9.270738 | 3281 | 3.558654 | 2.226863 | -1.331791 | Methane
| 117 |  | Methane | 0 | 0 | 0 | 0 | 0.2495 | -0.323 | 2956 | 1.36 | 0.16 | 1.2 | 89.5 | 4.94 |  | 313 | 44.76174 | 9.912699 | 3281 | 3.801354 | 2.293817 | -1.507537 | Methane
| 118 |  | Methane | 0 | 0 | 0 | 0 | 0.2495 | -0.323 | 2956 | 1.36 | 0.16 | 1.2 | 89.5 | 4.94 |  | 313 | 55.00745 | 10.45416 | 3281 | 4.007469 | 2.347 | -1.660468 | Methane
| 119 |  | Methane | 0 | 0 | 0 | 0 | 0.2495 | -0.323 | 2956 | 1.36 | 0.16 | 1.2 | 89.5 | 4.94 |  | 313 | 65.25422 | 11.04562 | 3281 | 4.178291 | 2.402034 | -1.776257 | Methane
| 120 |  | Methane | 0 | 0 | 0 | 0 | 0.2495 | -0.323 | 2956 | 1.36 | 0.16 | 1.2 | 89.5 | 4.94 |  | 328 | 5.662508 | 1.995282 | 3282 | 1.733867 | 0.6907855 | -1.043081 | Methane
| 121 |  | Methane | 0 | 0 | 0 | 0 | 0.2495 | -0.323 | 2956 | 1.36 | 0.16 | 1.2 | 89.5 | 4.94 |  | 328 | 10.51165 | 3.541241 | 3282 | 2.352484 | 1.264477 | -1.088007 | Methane
| 122 |  | Methane | 0 | 0 | 0 | 0 | 0.2495 | -0.323 | 2956 | 1.36 | 0.16 | 1.2 | 89.5 | 4.94 |  | 328 | 15.35652 | 4.887204 | 3282 | 2.73154 | 1.58662 | -1.14492 | Methane
| 123 |  | Methane | 0 | 0 | 0 | 0 | 0.2495 | -0.323 | 2956 | 1.36 | 0.16 | 1.2 | 89.5 | 4.94 |  | 328 | 24.42498 | 6.679647 | 3282 | 3.195606 | 1.899065 | -1.296541 | Methane
| 124 |  | Methane | 0 | 0 | 0 | 0 | 0.2495 | -0.323 | 2956 | 1.36 | 0.16 | 1.2 | 89.5 | 4.94 |  | 328 | 34.68888 | 8.071093 | 3282 | 3.546419 | 2.088289 | -1.45813 | Methane
| 125 |  | Methane | 0 | 0 | 0 | 0 | 0.2495 | -0.323 | 2956 | 1.36 | 0.16 | 1.2 | 89.5 | 4.94 |  | 328 | 44.33687 | 8.813054 | 3282 | 3.791817 | 2.176234 | -1.615583 | Methane
| 126 |  | Methane | 0 | 0 | 0 | 0 | 0.2495 | -0.323 | 2956 | 1.36 | 0.16 | 1.2 | 89.5 | 4.94 |  | 328 | 55.18457 | 9.354014 | 3282 | 4.010683 | 2.235806 | -1.774878 | Methane
| 127 |  | Methane | 0 | 0 | 0 | 0 | 0.2495 | -0.323 | 2956 | 1.36 | 0.16 | 1.2 | 89.5 | 4.94 |  | 328 | 65.2264 | 9.745646 | 3282 | 4.177864 | 2.276821 | -1.901044 | Methane
| 128 | FAU-ZTC-873K | Methane | 0 | 0 | 0 | 0 | 0.2495 | -0.323 | 2738 | 1.21 | 0.09 | 1.12 | 90.9 | 3.22 |  | 283 | 4.79282 | 4.858012 | 3283 | 1.567119 | 1.580629 | 0.01351017 | Methane
| 129 |  | Methane | 0 | 0 | 0 | 0 | 0.2495 | -0.323 | 2738 | 1.21 | 0.09 | 1.12 | 90.9 | 3.22 |  | 283 | 10.01241 | 7.194004 | 3283 | 2.303825 | 1.973248 | -0.3305776 | Methane
| 130 |  | Methane | 0 | 0 | 0 | 0 | 0.2495 | -0.323 | 2738 | 1.21 | 0.09 | 1.12 | 90.9 | 3.22 |  | 283 | 14.87684 | 8.482761 | 3283 | 2.699805 | 2.138036 | -0.5617695 | Methane
| 131 |  | Methane | 0 | 0 | 0 | 0 | 0.2495 | -0.323 | 2738 | 1.21 | 0.09 | 1.12 | 90.9 | 3.22 |  | 283 | 24.43193 | 10.3463 | 3283 | 3.195891 | 2.336629 | -0.8592614 | Methane
| 132 |  | Methane | 0 | 0 | 0 | 0 | 0.2495 | -0.323 | 2738 | 1.21 | 0.09 | 1.12 | 90.9 | 3.22 |  | 283 | 34.9389 | 11.63954 | 3283 | 3.553601 | 2.454408 | -1.099193 | Methane
| 133 |  | Methane | 0 | 0 | 0 | 0 | 0.2495 | -0.323 | 2738 | 1.21 | 0.09 | 1.12 | 90.9 | 3.22 |  | 283 | 43.39316 | 12.12213 | 3283 | 3.770302 | 2.495033 | -1.275269 | Methane
| 134 |  | Methane | 0 | 0 | 0 | 0 | 0.2495 | -0.323 | 2738 | 1.21 | 0.09 | 1.12 | 90.9 | 3.22 |  | 283 | 54.29635 | 12.41631 | 3283 | 3.994457 | 2.519011 | -1.475446 | Methane
| 135 |  | Methane | 0 | 0 | 0 | 0 | 0.2495 | -0.323 | 2738 | 1.21 | 0.09 | 1.12 | 90.9 | 3.22 |  | 283 | 64.45102 | 12.51954 | 3283 | 4.165906 | 2.527291 | -1.638615 | Methane
| 136 |  | Methane | 0 | 0 | 0 | 0 | 0.2495 | -0.323 | 2738 | 1.21 | 0.09 | 1.12 | 90.9 | 3.22 |  | 298 | 5 | 3.906399 | 3284 | 1.609438 | 1.362616 | -0.2468219 | Methane
| 137 |  | Methane | 0 | 0 | 0 | 0 | 0.2495 | -0.323 | 2738 | 1.21 | 0.09 | 1.12 | 90.9 | 3.22 |  | 298 | 9.66393 | 5.813652 | 3284 | 2.2684 | 1.760209 | -0.5081915 | Methane
| 138 |  | Methane | 0 | 0 | 0 | 0 | 0.2495 | -0.323 | 2738 | 1.21 | 0.09 | 1.12 | 90.9 | 3.22 |  | 298 | 15.65018 | 7.43642 | 3284 | 2.750483 | 2.00639 | -0.744093 | Methane
| 139 |  | Methane | 0 | 0 | 0 | 0 | 0.2495 | -0.323 | 2738 | 1.21 | 0.09 | 1.12 | 90.9 | 3.22 |  | 298 | 23.8925 | 9.108566 | 3284 | 3.173564 | 2.209215 | -0.9643491 | Methane
| 140 |  | Methane | 0 | 0 | 0 | 0 | 0.2495 | -0.323 | 2738 | 1.21 | 0.09 | 1.12 | 90.9 | 3.22 |  | 298 | 34.02807 | 10.16356 | 3284 | 3.527186 | 2.318809 | -1.208377 | Methane
| 141 |  | Methane | 0 | 0 | 0 | 0 | 0.2495 | -0.323 | 2738 | 1.21 | 0.09 | 1.12 | 90.9 | 3.22 |  | 298 | 44.92362 | 10.83845 | 3284 | 3.804964 | 2.3831 | -1.421864 | Methane
| 142 |  | Methane | 0 | 0 | 0 | 0 | 0.2495 | -0.323 | 2738 | 1.21 | 0.09 | 1.12 | 90.9 | 3.22 |  | 298 | 54.88639 | 11.13188 | 3284 | 4.005265 | 2.409813 | -1.595452 | Methane
| 143 |  | Methane | 0 | 0 | 0 | 0 | 0.2495 | -0.323 | 2738 | 1.21 | 0.09 | 1.12 | 90.9 | 3.22 |  | 298 | 65.22437 | 11.4732 | 3284 | 4.177833 | 2.440014 | -1.737819 | Methane
| 144 |  | Methane | 0 | 0 | 0 | 0 | 0.2495 | -0.323 | 2738 | 1.21 | 0.09 | 1.12 | 90.9 | 3.22 |  | 313 | 5.017185 | 3.049814 | 3285 | 1.612869 | 1.115081 | -0.4977886 | Methane
| 145 |  | Methane | 0 | 0 | 0 | 0 | 0.2495 | -0.323 | 2738 | 1.21 | 0.09 | 1.12 | 90.9 | 3.22 |  | 313 | 10.05919 | 4.862189 | 3285 | 2.308487 | 1.581489 | -0.7269984 | Methane
| 146 |  | Methane | 0 | 0 | 0 | 0 | 0.2495 | -0.323 | 2738 | 1.21 | 0.09 | 1.12 | 90.9 | 3.22 |  | 313 | 15.10693 | 6.389035 | 3285 | 2.715154 | 1.854583 | -0.8605705 | Methane
| 147 |  | Methane | 0 | 0 | 0 | 0 | 0.2495 | -0.323 | 2738 | 1.21 | 0.09 | 1.12 | 90.9 | 3.22 |  | 313 | 24.6687 | 7.919461 | 3285 | 3.205535 | 2.069323 | -1.136212 | Methane
| 148 |  | Methane | 0 | 0 | 0 | 0 | 0.2495 | -0.323 | 2738 | 1.21 | 0.09 | 1.12 | 90.9 | 3.22 |  | 313 | 35.18045 | 8.974753 | 3285 | 3.56049 | 2.194415 | -1.366075 | Methane
| 149 |  | Methane | 0 | 0 | 0 | 0 | 0.2495 | -0.323 | 2738 | 1.21 | 0.09 | 1.12 | 90.9 | 3.22 |  | 313 | 44.76036 | 9.601006 | 3285 | 3.801323 | 2.261868 | -1.539455 | Methane
| 150 |  | Methane | 0 | 0 | 0 | 0 | 0.2495 | -0.323 | 2738 | 1.21 | 0.09 | 1.12 | 90.9 | 3.22 |  | 313 | 55.09643 | 10.0375 | 3285 | 4.009085 | 2.306328 | -1.702756 | Methane
| 151 |  | Methane | 0 | 0 | 0 | 0 | 0.2495 | -0.323 | 2738 | 1.21 | 0.09 | 1.12 | 90.9 | 3.22 |  | 313 | 64.68493 | 10.23546 | 3285 | 4.169528 | 2.325859 | -1.84367 | Methane
| 152 |  | Methane | 0 | 0 | 0 | 0 | 0.2495 | -0.323 | 2738 | 1.21 | 0.09 | 1.12 | 90.9 | 3.22 |  | 328 | 5.214818 | 2.574082 | 3286 | 1.651504 | 0.9454931 | -0.7060111 | Methane
| 153 |  | Methane | 0 | 0 | 0 | 0 | 0.2495 | -0.323 | 2738 | 1.21 | 0.09 | 1.12 | 90.9 | 3.22 |  | 328 | 9.508306 | 4.195508 | 3286 | 2.252166 | 1.434014 | -0.8181514 | Methane
| 154 |  | Methane | 0 | 0 | 0 | 0 | 0.2495 | -0.323 | 2738 | 1.21 | 0.09 | 1.12 | 90.9 | 3.22 |  | 328 | 14.93794 | 5.437124 | 3286 | 2.703904 | 1.69325 | -1.010654 | Methane
| 155 |  | Methane | 0 | 0 | 0 | 0 | 0.2495 | -0.323 | 2738 | 1.21 | 0.09 | 1.12 | 90.9 | 3.22 |  | 328 | 25.06492 | 6.92041 | 3286 | 3.221469 | 1.934475 | -1.286994 | Methane
| 156 |  | Methane | 0 | 0 | 0 | 0 | 0.2495 | -0.323 | 2738 | 1.21 | 0.09 | 1.12 | 90.9 | 3.22 |  | 328 | 33.69773 | 7.879034 | 3286 | 3.51743 | 2.064205 | -1.453225 | Methane
| 157 |  | Methane | 0 | 0 | 0 | 0 | 0.2495 | -0.323 | 2738 | 1.21 | 0.09 | 1.12 | 90.9 | 3.22 |  | 328 | 44.21711 | 8.553621 | 3286 | 3.789112 | 2.146355 | -1.642757 | Methane
| 158 |  | Methane | 0 | 0 | 0 | 0 | 0.2495 | -0.323 | 2738 | 1.21 | 0.09 | 1.12 | 90.9 | 3.22 |  | 328 | 54.74031 | 9.037856 | 3286 | 4.0026 | 2.201422 | -1.801178 | Methane
| 159 |  | Methane | 0 | 0 | 0 | 0 | 0.2495 | -0.323 | 2738 | 1.21 | 0.09 | 1.12 | 90.9 | 3.22 |  | 328 | 64.89211 | 9.283852 | 3286 | 4.172726 | 2.228277 | -1.94445 | Methane
| 160 | FAU-ZTC-1073K | Methane | 0 | 0 | 0 | 0 | 0.2495 | -0.323 | 2145 | 0.95 | 0.07 | 0.88 | 92.1 | 2.36 |  | 283 | 5.579654 | 4.964653 | 3287 | 1.719127 | 1.602343 | -0.1167834 | Methane
| 161 |  | Methane | 0 | 0 | 0 | 0 | 0.2495 | -0.323 | 2145 | 0.95 | 0.07 | 0.88 | 92.1 | 2.36 |  | 283 | 10.21938 | 6.940874 | 3287 | 2.324286 | 1.937428 | -0.3868585 | Methane
| 162 |  | Methane | 0 | 0 | 0 | 0 | 0.2495 | -0.323 | 2145 | 0.95 | 0.07 | 0.88 | 92.1 | 2.36 |  | 283 | 14.8681 | 8.049486 | 3287 | 2.699218 | 2.085608 | -0.6136095 | Methane
| 163 |  | Methane | 0 | 0 | 0 | 0 | 0.2495 | -0.323 | 2145 | 0.95 | 0.07 | 0.88 | 92.1 | 2.36 |  | 283 | 24.55836 | 9.832905 | 3287 | 3.201053 | 2.285734 | -0.9153181 | Methane
| 164 |  | Methane | 0 | 0 | 0 | 0 | 0.2495 | -0.323 | 2145 | 0.95 | 0.07 | 0.88 | 92.1 | 2.36 |  | 283 | 35.42067 | 10.94152 | 3287 | 3.567296 | 2.392564 | -1.174731 | Methane
| 165 |  | Methane | 0 | 0 | 0 | 0 | 0.2495 | -0.323 | 2145 | 0.95 | 0.07 | 0.88 | 92.1 | 2.36 |  | 283 | 44.92974 | 11.47172 | 3287 | 3.8051 | 2.439885 | -1.365215 | Methane
| 166 |  | Methane | 0 | 0 | 0 | 0 | 0.2495 | -0.323 | 2145 | 0.95 | 0.07 | 0.88 | 92.1 | 2.36 |  | 283 | 55.21651 | 11.90553 | 3287 | 4.011262 | 2.477003 | -1.534259 | Methane
| 167 |  | Methane | 0 | 0 | 0 | 0 | 0.2495 | -0.323 | 2145 | 0.95 | 0.07 | 0.88 | 92.1 | 2.36 |  | 283 | 64.92325 | 12.09833 | 3287 | 4.173206 | 2.493067 | -1.680139 | Methane
| 168 |  | Methane | 0 | 0 | 0 | 0 | 0.2495 | -0.323 | 2145 | 0.95 | 0.07 | 0.88 | 92.1 | 2.36 |  | 298 | 4.813437 | 3.952442 | 3288 | 1.571411 | 1.374334 | -0.1970778 | Methane
| 169 |  | Methane | 0 | 0 | 0 | 0 | 0.2495 | -0.323 | 2145 | 0.95 | 0.07 | 0.88 | 92.1 | 2.36 |  | 298 | 10.23236 | 5.687661 | 3288 | 2.325555 | 1.738299 | -0.5872563 | Methane
| 170 |  | Methane | 0 | 0 | 0 | 0 | 0.2495 | -0.323 | 2145 | 0.95 | 0.07 | 0.88 | 92.1 | 2.36 |  | 298 | 16.04413 | 6.989075 | 3288 | 2.775343 | 1.944348 | -0.8309947 | Methane
| 171 |  | Methane | 0 | 0 | 0 | 0 | 0.2495 | -0.323 | 2145 | 0.95 | 0.07 | 0.88 | 92.1 | 2.36 |  | 298 | 25.54222 | 8.579692 | 3288 | 3.240333 | 2.149398 | -1.090935 | Methane
| 172 |  | Methane | 0 | 0 | 0 | 0 | 0.2495 | -0.323 | 2145 | 0.95 | 0.07 | 0.88 | 92.1 | 2.36 |  | 298 | 34.85312 | 9.495501 | 3288 | 3.551143 | 2.250818 | -1.300325 | Methane
| 173 |  | Methane | 0 | 0 | 0 | 0 | 0.2495 | -0.323 | 2145 | 0.95 | 0.07 | 0.88 | 92.1 | 2.36 |  | 298 | 45.13789 | 10.12211 | 3288 | 3.809722 | 2.314722 | -1.495 | Methane
| 174 |  | Methane | 0 | 0 | 0 | 0 | 0.2495 | -0.323 | 2145 | 0.95 | 0.07 | 0.88 | 92.1 | 2.36 |  | 298 | 55.22899 | 10.70051 | 3288 | 4.011488 | 2.370292 | -1.641196 | Methane
| 175 |  | Methane | 0 | 0 | 0 | 0 | 0.2495 | -0.323 | 2145 | 0.95 | 0.07 | 0.88 | 92.1 | 2.36 |  | 298 | 65.32358 | 10.94152 | 3288 | 4.179353 | 2.392564 | -1.786789 | Methane
| 176 |  | Methane | 0 | 0 | 0 | 0 | 0.2495 | -0.323 | 2145 | 0.95 | 0.07 | 0.88 | 92.1 | 2.36 |  | 313 | 5.207278 | 3.422237 | 3289 | 1.650057 | 1.230294 | -0.4197629 | Methane
| 177 |  | Methane | 0 | 0 | 0 | 0 | 0.2495 | -0.323 | 2145 | 0.95 | 0.07 | 0.88 | 92.1 | 2.36 |  | 313 | 10.43352 | 5.012853 | 3289 | 2.345024 | 1.612005 | -0.7330188 | Methane
| 178 |  | Methane | 0 | 0 | 0 | 0 | 0.2495 | -0.323 | 2145 | 0.95 | 0.07 | 0.88 | 92.1 | 2.36 |  | 313 | 14.89106 | 5.832262 | 3289 | 2.700761 | 1.763405 | -0.9373559 | Methane
| 179 |  | Methane | 0 | 0 | 0 | 0 | 0.2495 | -0.323 | 2145 | 0.95 | 0.07 | 0.88 | 92.1 | 2.36 |  | 313 | 25.16485 | 7.51928 | 3289 | 3.225448 | 2.01747 | -1.207978 | Methane
| 180 |  | Methane | 0 | 0 | 0 | 0 | 0.2495 | -0.323 | 2145 | 0.95 | 0.07 | 0.88 | 92.1 | 2.36 |  | 313 | 34.47426 | 8.579692 | 3289 | 3.540213 | 2.149398 | -1.390815 | Methane
| 181 |  | Methane | 0 | 0 | 0 | 0 | 0.2495 | -0.323 | 2145 | 0.95 | 0.07 | 0.88 | 92.1 | 2.36 |  | 313 | 44.76003 | 9.109897 | 3289 | 3.801315 | 2.209361 | -1.591954 | Methane
| 182 |  | Methane | 0 | 0 | 0 | 0 | 0.2495 | -0.323 | 2145 | 0.95 | 0.07 | 0.88 | 92.1 | 2.36 |  | 313 | 55.62932 | 9.543702 | 3289 | 4.01871 | 2.255881 | -1.762829 | Methane
| 183 |  | Methane | 0 | 0 | 0 | 0 | 0.2495 | -0.323 | 2145 | 0.95 | 0.07 | 0.88 | 92.1 | 2.36 |  | 313 | 65.14139 | 9.784704 | 3289 | 4.17656 | 2.28082 | -1.89574 | Methane
| 184 |  | Methane | 0 | 0 | 0 | 0 | 0.2495 | -0.323 | 2145 | 0.95 | 0.07 | 0.88 | 92.1 | 2.36 |  | 328 | 4.823421 | 2.988432 | 3290 | 1.573483 | 1.094749 | -0.4787346 | Methane
| 185 |  | Methane | 0 | 0 | 0 | 0 | 0.2495 | -0.323 | 2145 | 0.95 | 0.07 | 0.88 | 92.1 | 2.36 |  | 328 | 9.857988 | 4.338046 | 3290 | 2.288282 | 1.467424 | -0.820858 | Methane
| 186 |  | Methane | 0 | 0 | 0 | 0 | 0.2495 | -0.323 | 2145 | 0.95 | 0.07 | 0.88 | 92.1 | 2.36 |  | 328 | 14.70088 | 5.446658 | 3290 | 2.687907 | 1.695002 | -0.9929049 | Methane
| 187 |  | Methane | 0 | 0 | 0 | 0 | 0.2495 | -0.323 | 2145 | 0.95 | 0.07 | 0.88 | 92.1 | 2.36 |  | 328 | 24.00629 | 6.892674 | 3290 | 3.178316 | 1.930459 | -1.247857 | Methane
| 188 |  | Methane | 0 | 0 | 0 | 0 | 0.2495 | -0.323 | 2145 | 0.95 | 0.07 | 0.88 | 92.1 | 2.36 |  | 328 | 35.06626 | 7.663882 | 3290 | 3.55724 | 2.036519 | -1.520721 | Methane
| 189 |  | Methane | 0 | 0 | 0 | 0 | 0.2495 | -0.323 | 2145 | 0.95 | 0.07 | 0.88 | 92.1 | 2.36 |  | 328 | 45.15686 | 8.290488 | 3290 | 3.810142 | 2.115109 | -1.695033 | Methane
| 190 |  | Methane | 0 | 0 | 0 | 0 | 0.2495 | -0.323 | 2145 | 0.95 | 0.07 | 0.88 | 92.1 | 2.36 |  | 328 | 54.66743 | 8.676093 | 3290 | 4.001268 | 2.160571 | -1.840697 | Methane
| 191 |  | Methane | 0 | 0 | 0 | 0 | 0.2495 | -0.323 | 2145 | 0.95 | 0.07 | 0.88 | 92.1 | 2.36 |  | 328 | 64.9557 | 8.965296 | 3290 | 4.173705 | 2.193361 | -1.980344 | Methane
74 | 0 | CMS80070-10 | Methane | 0 | 0 | 0 | 0 | 0.2495 | -0.323 | 786.5 | 0.2815 | 0.0047 | 0.2768 |  |  |  | 273 | 0.0303712 | 0.1777429 | 3291 | -3.49426 | -1.727417 | 1.766843 | Methane
| 1 |  | Methane | 0 | 0 | 0 | 0 | 0.2495 | -0.323 | 786.5 | 0.2815 | 0.0047 | 0.2768 |  |  |  | 273 | 0.0832396 | 0.3616978 | 3291 | -2.486032 | -1.016946 | 1.469086 | Methane
| 2 |  | Methane | 0 | 0 | 0 | 0 | 0.2495 | -0.323 | 786.5 | 0.2815 | 0.0047 | 0.2768 |  |  |  | 273 | 0.151856 | 0.5836816 | 3291 | -1.884822 | -0.5383996 | 1.346423 | Methane
| 3 |  | Methane | 0 | 0 | 0 | 0 | 0.2495 | -0.323 | 786.5 | 0.2815 | 0.0047 | 0.2768 |  |  |  | 273 | 0.223847 | 0.7548052 | 3291 | -1.496792 | -0.2812955 | 1.215497 | Methane
| 4 |  | Methane | 0 | 0 | 0 | 0 | 0.2495 | -0.323 | 786.5 | 0.2815 | 0.0047 | 0.2768 |  |  |  | 273 | 0.3217098 | 0.9194096 | 3291 | -1.134105 | -0.08402358 | 1.050082 | Methane
| 5 |  | Methane | 0 | 0 | 0 | 0 | 0.2495 | -0.323 | 786.5 | 0.2815 | 0.0047 | 0.2768 |  |  |  | 273 | 0.4173228 | 1.077673 | 3291 | -0.8738952 | 0.0748044 | 0.9486996 | Methane
| 6 |  | Methane | 0 | 0 | 0 | 0 | 0.2495 | -0.323 | 786.5 | 0.2815 | 0.0047 | 0.2768 |  |  |  | 273 | 0.519685 | 1.21683 | 3291 | -0.6545323 | 0.1962488 | 0.8507812 | Methane
| 7 |  | Methane | 0 | 0 | 0 | 0 | 0.2495 | -0.323 | 786.5 | 0.2815 | 0.0047 | 0.2768 |  |  |  | 273 | 0.6186727 | 1.349653 | 3291 | -0.480179 | 0.2998472 | 0.7800262 | Methane
| 8 |  | Methane | 0 | 0 | 0 | 0 | 0.2495 | -0.323 | 786.5 | 0.2815 | 0.0047 | 0.2768 |  |  |  | 273 | 0.71991 | 1.437977 | 3291 | -0.3286291 | 0.3632374 | 0.6918665 | Methane
| 9 |  | Methane | 0 | 0 | 0 | 0 | 0.2495 | -0.323 | 786.5 | 0.2815 | 0.0047 | 0.2768 |  |  |  | 273 | 0.8222722 | 1.51994 | 3291 | -0.1956838 | 0.4186707 | 0.6143545 | Methane
| 10 |  | Methane | 0 | 0 | 0 | 0 | 0.2495 | -0.323 | 786.5 | 0.2815 | 0.0047 | 0.2768 |  |  |  | 273 | 0.9156355 | 1.608314 | 3291 | -0.08813687 | 0.4751867 | 0.5633236 | Methane
| 11 |  | Methane | 0 | 0 | 0 | 0 | 0.2495 | -0.323 | 786.5 | 0.2815 | 0.0047 | 0.2768 |  |  |  | 273 | 1.071991 | 1.715353 | 3291 | 0.06951767 | 0.5396191 | 0.4701014 | Methane
| 12 | CMS80070-20 | Methane | 0 | 0 | 0 | 0 | 0.2495 | -0.323 | 325.3 | 0.1186 | 0.0058 | 0.1128 |  |  |  | 273 | 0.06524184 | 0.1266825 | 3292 | -2.729654 | -2.066071 | 0.6635829 | Methane
| 13 |  | Methane | 0 | 0 | 0 | 0 | 0.2495 | -0.323 | 325.3 | 0.1186 | 0.0058 | 0.1128 |  |  |  | 273 | 0.151856 | 0.2722937 | 3292 | -1.884822 | -1.300874 | 0.5839486 | Methane
| 14 |  | Methane | 0 | 0 | 0 | 0 | 0.2495 | -0.323 | 325.3 | 0.1186 | 0.0058 | 0.1128 |  |  |  | 273 | 0.231721 | 0.367109 | 3292 | -1.462221 | -1.002096 | 0.4601247 | Methane
| 15 |  | Methane | 0 | 0 | 0 | 0 | 0.2495 | -0.323 | 325.3 | 0.1186 | 0.0058 | 0.1128 |  |  |  | 273 | 0.3172103 | 0.4491789 | 3292 | -1.14819 | -0.8003341 | 0.3478561 | Methane
| 16 |  | Methane | 0 | 0 | 0 | 0 | 0.2495 | -0.323 | 325.3 | 0.1186 | 0.0058 | 0.1128 |  |  |  | 273 | 0.4049494 | 0.4931053 | 3292 | -0.9039932 | -0.7070325 | 0.1969607 | Methane
| 17 |  | Methane | 0 | 0 | 0 | 0 | 0.2495 | -0.323 | 325.3 | 0.1186 | 0.0058 | 0.1128 |  |  |  | 273 | 0.4859393 | 0.5815586 | 3292 | -0.7216716 | -0.5420435 | 0.1796281 | Methane
| 18 |  | Methane | 0 | 0 | 0 | 0 | 0.2495 | -0.323 | 325.3 | 0.1186 | 0.0058 | 0.1128 |  |  |  | 273 | 0.583802 | 0.657195 | 3292 | -0.5381934 | -0.4197746 | 0.1184188 | Methane
| 19 |  | Methane | 0 | 0 | 0 | 0 | 0.2495 | -0.323 | 325.3 | 0.1186 | 0.0058 | 0.1128 |  |  |  | 273 | 0.6839145 | 0.7201073 | 3292 | -0.3799224 | -0.328355 | 0.05156731 | Methane
| 20 |  | Methane | 0 | 0 | 0 | 0 | 0.2495 | -0.323 | 325.3 | 0.1186 | 0.0058 | 0.1128 |  |  |  | 273 | 0.7806524 | 0.7830411 | 3292 | -0.2476253 | -0.2445701 | 0.003055182 | Methane
| 21 |  | Methane | 0 | 0 | 0 | 0 | 0.2495 | -0.323 | 325.3 | 0.1186 | 0.0058 | 0.1128 |  |  |  | 273 | 0.8841395 | 0.8522869 | 3292 | -0.1231404 | -0.1598321 | -0.03669167 | Methane
| 22 |  | Methane | 0 | 0 | 0 | 0 | 0.2495 | -0.323 | 325.3 | 0.1186 | 0.0058 | 0.1128 |  |  |  | 273 | 0.9808774 | 0.8834464 | 3292 | -0.01930781 | -0.1239247 | -0.1046169 | Methane
| 23 |  | Methane | 0 | 0 | 0 | 0 | 0.2495 | -0.323 | 325.3 | 0.1186 | 0.0058 | 0.1128 |  |  |  | 273 | 1.08324 | 0.9463444 | 3292 | 0.07995618 | -0.05514868 | -0.1351049 | Methane
| 24 | Pre-AC | Methane | 0 | 0 | 0 | 0 | 0.2495 | -0.323 | 1083.4 | 0.3862 | 0.0048 | 0.3814 |  |  |  | 273 | 0.04949381 | 0.1649117 | 3293 | -3.005908 | -1.802345 | 1.203563 | Methane
| 25 |  | Methane | 0 | 0 | 0 | 0 | 0.2495 | -0.323 | 1083.4 | 0.3862 | 0.0048 | 0.3814 |  |  |  | 273 | 0.09336333 | 0.2726655 | 3293 | -2.371257 | -1.29951 | 1.071747 | Methane
| 26 |  | Methane | 0 | 0 | 0 | 0 | 0.2495 | -0.323 | 1083.4 | 0.3862 | 0.0048 | 0.3814 |  |  |  | 273 | 0.1484814 | 0.4057671 | 3293 | -1.907295 | -0.9019758 | 1.00532 | Methane
| 27 |  | Methane | 0 | 0 | 0 | 0 | 0.2495 | -0.323 | 1083.4 | 0.3862 | 0.0048 | 0.3814 |  |  |  | 273 | 0.2148481 | 0.5451522 | 3293 | -1.537824 | -0.6066902 | 0.9311336 | Methane
| 28 |  | Methane | 0 | 0 | 0 | 0 | 0.2495 | -0.323 | 1083.4 | 0.3862 | 0.0048 | 0.3814 |  |  |  | 273 | 0.2710911 | 0.6401176 | 3293 | -1.3053 | -0.4461033 | 0.859197 | Methane
| 29 |  | Methane | 0 | 0 | 0 | 0 | 0.2495 | -0.323 | 1083.4 | 0.3862 | 0.0048 | 0.3814 |  |  |  | 273 | 0.3622047 | 0.8047648 | 3293 | -1.015546 | -0.2172052 | 0.7983405 | Methane
| 30 |  | Methane | 0 | 0 | 0 | 0 | 0.2495 | -0.323 | 1083.4 | 0.3862 | 0.0048 | 0.3814 |  |  |  | 273 | 0.4645669 | 0.9693406 | 3293 | -0.7666496 | -0.03113926 | 0.7355104 | Methane
| 31 |  | Methane | 0 | 0 | 0 | 0 | 0.2495 | -0.323 | 1083.4 | 0.3862 | 0.0048 | 0.3814 |  |  |  | 273 | 0.5703037 | 1.133895 | 3293 | -0.5615862 | 0.1256585 | 0.6872447 | Methane
| 32 |  | Methane | 0 | 0 | 0 | 0 | 0.2495 | -0.323 | 1083.4 | 0.3862 | 0.0048 | 0.3814 |  |  |  | 273 | 0.6681665 | 1.27308 | 3293 | -0.4032179 | 0.241439 | 0.6446569 | Methane
| 33 |  | Methane | 0 | 0 | 0 | 0 | 0.2495 | -0.323 | 1083.4 | 0.3862 | 0.0048 | 0.3814 |  |  |  | 273 | 0.768279 | 1.405896 | 3293 | -0.2636024 | 0.3406745 | 0.6042769 | Methane
| 34 |  | Methane | 0 | 0 | 0 | 0 | 0.2495 | -0.323 | 1083.4 | 0.3862 | 0.0048 | 0.3814 |  |  |  | 273 | 0.8695163 | 1.51964 | 3293 | -0.1398182 | 0.4184732 | 0.5582914 | Methane
| 35 |  | Methane | 0 | 0 | 0 | 0 | 0.2495 | -0.323 | 1083.4 | 0.3862 | 0.0048 | 0.3814 |  |  |  | 273 | 0.9617548 | 1.627086 | 3293 | -0.03899577 | 0.4867907 | 0.5257864 | Methane
| 36 |  | Methane | 0 | 0 | 0 | 0 | 0.2495 | -0.323 | 1083.4 | 0.3862 | 0.0048 | 0.3814 |  |  |  | 273 | 1.061867 | 1.766257 | 3293 | 0.06002893 | 0.5688624 | 0.5088334 | Methane
75 | 0 | MAC | Methane | 0 | 0 | 0 | 0 | 0.2495 | -0.323 | 671.17 | 0.333 | 0.066 | 0.267 |  |  |  | 298 | 0.06046044 | 0.1356595 | 3294 | -2.805766 | -1.997607 | 0.8081588 | Methane
| 1 |  | Methane | 0 | 0 | 0 | 0 | 0.2495 | -0.323 | 671.17 | 0.333 | 0.066 | 0.267 |  |  |  | 298 | 0.1183686 | 0.2145512 | 3294 | -2.133952 | -1.539207 | 0.594745 | Methane
| 2 |  | Methane | 0 | 0 | 0 | 0 | 0.2495 | -0.323 | 671.17 | 0.333 | 0.066 | 0.267 |  |  |  | 298 | 0.1801378 | 0.2974857 | 3294 | -1.714033 | -1.212389 | 0.5016439 | Methane
| 3 |  | Methane | 0 | 0 | 0 | 0 | 0.2495 | -0.323 | 671.17 | 0.333 | 0.066 | 0.267 |  |  |  | 298 | 0.2496234 | 0.4027008 | 3294 | -1.387802 | -0.9095615 | 0.4782405 | Methane
| 4 |  | Methane | 0 | 0 | 0 | 0 | 0.2495 | -0.323 | 671.17 | 0.333 | 0.066 | 0.267 |  |  |  | 298 | 0.3210444 | 0.4977699 | 3294 | -1.136176 | -0.6976174 | 0.4385586 | Methane
| 5 |  | Methane | 0 | 0 | 0 | 0 | 0.2495 | -0.323 | 671.17 | 0.333 | 0.066 | 0.267 |  |  |  | 298 | 0.4008508 | 0.552253 | 3294 | -0.9141661 | -0.593749 | 0.3204171 | Methane
| 6 |  | Methane | 0 | 0 | 0 | 0 | 0.2495 | -0.323 | 671.17 | 0.333 | 0.066 | 0.267 |  |  |  | 298 | 0.4658454 | 0.6189535 | 3294 | -0.7639015 | -0.4797251 | 0.2841764 | Methane
| 7 |  | Methane | 0 | 0 | 0 | 0 | 0.2495 | -0.323 | 671.17 | 0.333 | 0.066 | 0.267 |  |  |  | 298 | 0.516681 | 0.6755624 | 3294 | -0.6603297 | -0.3922097 | 0.26812 | Methane
| 8 |  | Methane | 0 | 0 | 0 | 0 | 0.2495 | -0.323 | 671.17 | 0.333 | 0.066 | 0.267 |  |  |  | 298 | 0.5829623 | 0.7442864 | 3294 | -0.5396327 | -0.2953293 | 0.2443034 | Methane
| 9 |  | Methane | 0 | 0 | 0 | 0 | 0.2495 | -0.323 | 671.17 | 0.333 | 0.066 | 0.267 |  |  |  | 308 | 0.0672 | 0.0953405 | 3295 | -2.700082 | -2.350301 | 0.3497815 | Methane
| 10 |  | Methane | 0 | 0 | 0 | 0 | 0.2495 | -0.323 | 671.17 | 0.333 | 0.066 | 0.267 |  |  |  | 308 | 0.1152 | 0.1756272 | 3295 | -2.161086 | -1.739391 | 0.421694 | Methane
| 11 |  | Methane | 0 | 0 | 0 | 0 | 0.2495 | -0.323 | 671.17 | 0.333 | 0.066 | 0.267 |  |  |  | 308 | 0.1806 | 0.2475508 | 3295 | -1.711471 | -1.39614 | 0.3153311 | Methane
| 12 |  | Methane | 0 | 0 | 0 | 0 | 0.2495 | -0.323 | 671.17 | 0.333 | 0.066 | 0.267 |  |  |  | 308 | 0.2562 | 0.3228196 | 3295 | -1.361797 | -1.130662 | 0.2311352 | Methane
| 13 |  | Methane | 0 | 0 | 0 | 0 | 0.2495 | -0.323 | 671.17 | 0.333 | 0.066 | 0.267 |  |  |  | 308 | 0.3228 | 0.3930705 | 3295 | -1.130722 | -0.9337663 | 0.196956 | Methane
| 14 |  | Methane | 0 | 0 | 0 | 0 | 0.2495 | -0.323 | 671.17 | 0.333 | 0.066 | 0.267 |  |  |  | 308 | 0.3888 | 0.4432497 | 3295 | -0.9446902 | -0.813622 | 0.1310682 | Methane
| 15 |  | Methane | 0 | 0 | 0 | 0 | 0.2495 | -0.323 | 671.17 | 0.333 | 0.066 | 0.267 |  |  |  | 308 | 0.4566 | 0.4917563 | 3295 | -0.7839475 | -0.7097721 | 0.07417548 | Methane
| 16 |  | Methane | 0 | 0 | 0 | 0 | 0.2495 | -0.323 | 671.17 | 0.333 | 0.066 | 0.267 |  |  |  | 308 | 0.525 | 0.5553166 | 3295 | -0.644357 | -0.5882169 | 0.05614015 | Methane
| 17 |  | Methane | 0 | 0 | 0 | 0 | 0.2495 | -0.323 | 671.17 | 0.333 | 0.066 | 0.267 |  |  |  | 308 | 0.588 | 0.6004779 | 3295 | -0.5310283 | -0.5100294 | 0.02099889 | Methane
| 18 |  | Methane | 0 | 0 | 0 | 0 | 0.2495 | -0.323 | 671.17 | 0.333 | 0.066 | 0.267 |  |  |  | 323 | 0.07492328 | 0.06290957 | 3296 | -2.591291 | -2.766057 | -0.1747664 | Methane
| 19 |  | Methane | 0 | 0 | 0 | 0 | 0.2495 | -0.323 | 671.17 | 0.333 | 0.066 | 0.267 |  |  |  | 323 | 0.1260725 | 0.1205767 | 3296 | -2.070898 | -2.115469 | -0.04457106 | Methane
| 20 |  | Methane | 0 | 0 | 0 | 0 | 0.2495 | -0.323 | 671.17 | 0.333 | 0.066 | 0.267 |  |  |  | 323 | 0.1894072 | 0.1861075 | 3296 | -1.663856 | -1.681431 | -0.01757482 | Methane
| 21 |  | Methane | 0 | 0 | 0 | 0 | 0.2495 | -0.323 | 671.17 | 0.333 | 0.066 | 0.267 |  |  |  | 323 | 0.2649578 | 0.2346003 | 3296 | -1.328185 | -1.449872 | -0.1216875 | Methane
| 22 |  | Methane | 0 | 0 | 0 | 0 | 0.2495 | -0.323 | 671.17 | 0.333 | 0.066 | 0.267 |  |  |  | 323 | 0.3350142 | 0.2883355 | 3296 | -1.093582 | -1.24363 | -0.1500482 | Methane
| 23 |  | Methane | 0 | 0 | 0 | 0 | 0.2495 | -0.323 | 671.17 | 0.333 | 0.066 | 0.267 |  |  |  | 323 | 0.3965436 | 0.3342071 | 3296 | -0.9249692 | -1.095994 | -0.1710253 | Methane
| 24 |  | Methane | 0 | 0 | 0 | 0 | 0.2495 | -0.323 | 671.17 | 0.333 | 0.066 | 0.267 |  |  |  | 323 | 0.4654045 | 0.3682831 | 3296 | -0.7648483 | -0.9989034 | -0.2340551 | Methane
| 25 |  | Methane | 0 | 0 | 0 | 0 | 0.2495 | -0.323 | 671.17 | 0.333 | 0.066 | 0.267 |  |  |  | 323 | 0.5330363 | 0.4102228 | 3296 | -0.6291657 | -0.8910548 | -0.2618891 | Methane
| 26 |  | Methane | 0 | 0 | 0 | 0 | 0.2495 | -0.323 | 671.17 | 0.333 | 0.066 | 0.267 |  |  |  | 323 | 0.5976225 | 0.4495413 | 3296 | -0.514796 | -0.7995276 | -0.2847316 | Methane
| 191 | CPC-550 | Methane | 0 | 0 | 0 | 0 | 0.2495 | -0.323 | 1630 | 0.66 | 0.07 | 0.59 | 60.62 |  | 7.88 | 298 | 1.157025 | 1.640291 | 3297 | 0.1458519 | 0.4948736 | 0.3490218 | Methane
| 192 |  | Methane | 0 | 0 | 0 | 0 | 0.2495 | -0.323 | 1630 | 0.66 | 0.07 | 0.59 | 60.62 |  | 7.88 | 298 | 7.134986 | 3.726049 | 3297 | 1.96501 | 1.315348 | -0.649662 | Methane
| 193 |  | Methane | 0 | 0 | 0 | 0 | 0.2495 | -0.323 | 1630 | 0.66 | 0.07 | 0.59 | 60.62 |  | 7.88 | 298 | 11.89164 | 4.947172 | 3297 | 2.475836 | 1.598816 | -0.8770199 | Methane
| 194 |  | Methane | 0 | 0 | 0 | 0 | 0.2495 | -0.323 | 1630 | 0.66 | 0.07 | 0.59 | 60.62 |  | 7.88 | 298 | 18.64096 | 6.048114 | 3297 | 2.925361 | 1.799746 | -1.125615 | Methane
| 195 |  | Methane | 0 | 0 | 0 | 0 | 0.2495 | -0.323 | 1630 | 0.66 | 0.07 | 0.59 | 60.62 |  | 7.88 | 298 | 26.16162 | 6.939897 | 3297 | 3.264293 | 1.937287 | -1.327006 | Methane
| 196 |  | Methane | 0 | 0 | 0 | 0 | 0.2495 | -0.323 | 1630 | 0.66 | 0.07 | 0.59 | 60.62 |  | 7.88 | 298 | 34.19651 | 7.980625 | 3297 | 3.532124 | 2.077017 | -1.455107 | Methane
| 197 |  | Methane | 0 | 0 | 0 | 0 | 0.2495 | -0.323 | 1630 | 0.66 | 0.07 | 0.59 | 60.62 |  | 7.88 | 298 | 41.26722 | 8.633936 | 3297 | 3.720068 | 2.155701 | -1.564368 | Methane
| 198 |  | Methane | 0 | 0 | 0 | 0 | 0.2495 | -0.323 | 1630 | 0.66 | 0.07 | 0.59 | 60.62 |  | 7.88 | 298 | 47.30946 | 9.078855 | 3297 | 3.85671 | 2.205948 | -1.650762 | Methane
| 199 |  | Methane | 0 | 0 | 0 | 0 | 0.2495 | -0.323 | 1630 | 0.66 | 0.07 | 0.59 | 60.62 |  | 7.88 | 298 | 53.80165 | 9.642914 | 3297 | 3.985304 | 2.266223 | -1.719081 | Methane
| 200 |  | Methane | 0 | 0 | 0 | 0 | 0.2495 | -0.323 | 1630 | 0.66 | 0.07 | 0.59 | 60.62 |  | 7.88 | 298 | 60.10101 | 10.08772 | 3297 | 4.096027 | 2.311319 | -1.784707 | Methane
| 201 |  | Methane | 0 | 0 | 0 | 0 | 0.2495 | -0.323 | 1630 | 0.66 | 0.07 | 0.59 | 60.62 |  | 7.88 | 298 | 65.11478 | 10.71208 | 3297 | 4.176152 | 2.371372 | -1.80478 | Methane
| 202 |  | Methane | 0 | 0 | 0 | 0 | 0.2495 | -0.323 | 1630 | 0.66 | 0.07 | 0.59 | 60.62 |  | 7.88 | 298 | 69.03581 | 11.03857 | 3297 | 4.234625 | 2.401395 | -1.83323 | Methane
| 203 | CPC-600 | Methane | 0 | 0 | 0 | 0 | 0.2495 | -0.323 | 2059 | 0.89 | 0.15 | 0.74 | 59 |  | 6.34 | 298 | 3.471074 | 2.265796 | 3298 | 1.244464 | 0.8179263 | -0.4265379 | Methane
| 204 |  | Methane | 0 | 0 | 0 | 0 | 0.2495 | -0.323 | 2059 | 0.89 | 0.15 | 0.74 | 59 |  | 6.34 | 298 | 6.10652 | 3.577322 | 3298 | 1.809357 | 1.274615 | -0.5347424 | Methane
| 205 |  | Methane | 0 | 0 | 0 | 0 | 0.2495 | -0.323 | 2059 | 0.89 | 0.15 | 0.74 | 59 |  | 6.34 | 298 | 9.12764 | 4.769352 | 3298 | 2.211307 | 1.56221 | -0.6490967 | Methane
| 206 |  | Methane | 0 | 0 | 0 | 0 | 0.2495 | -0.323 | 2059 | 0.89 | 0.15 | 0.74 | 59 |  | 6.34 | 298 | 11.63453 | 5.305277 | 3298 | 2.453977 | 1.668702 | -0.7852752 | Methane
| 207 |  | Methane | 0 | 0 | 0 | 0 | 0.2495 | -0.323 | 2059 | 0.89 | 0.15 | 0.74 | 59 |  | 6.34 | 298 | 19.79798 | 6.823277 | 3298 | 2.98558 | 1.92034 | -1.06524 | Methane
| 208 |  | Methane | 0 | 0 | 0 | 0 | 0.2495 | -0.323 | 2059 | 0.89 | 0.15 | 0.74 | 59 |  | 6.34 | 298 | 29.69697 | 8.042209 | 3298 | 3.391045 | 2.084704 | -1.306341 | Methane
| 209 |  | Methane | 0 | 0 | 0 | 0 | 0.2495 | -0.323 | 2059 | 0.89 | 0.15 | 0.74 | 59 |  | 6.34 | 298 | 40.23875 | 9.141535 | 3298 | 3.69483 | 2.212828 | -1.482002 | Methane
| 210 |  | Methane | 0 | 0 | 0 | 0 | 0.2495 | -0.323 | 2059 | 0.89 | 0.15 | 0.74 | 59 |  | 6.34 | 298 | 49.23783 | 10.12219 | 3298 | 3.896662 | 2.31473 | -1.581933 | Methane
| 211 |  | Methane | 0 | 0 | 0 | 0 | 0.2495 | -0.323 | 2059 | 0.89 | 0.15 | 0.74 | 59 |  | 6.34 | 298 | 59.97245 | 11.0126 | 3298 | 4.093885 | 2.39904 | -1.694845 | Methane
| 212 |  | Methane | 0 | 0 | 0 | 0 | 0.2495 | -0.323 | 2059 | 0.89 | 0.15 | 0.74 | 59 |  | 6.34 | 298 | 68.52158 | 11.54595 | 3298 | 4.227149 | 2.446335 | -1.780814 | Methane
| 213 | CPC-650 | Methane | 0 | 0 | 0 | 0 | 0.2495 | -0.323 | 2967 | 1.31 | 0.25 | 1.06 | 64.84 |  | 5.38 | 298 | 2.378329 | 1.63977 | 3299 | 0.866398 | 0.4945563 | -0.3718418 | Methane
| 214 |  | Methane | 0 | 0 | 0 | 0 | 0.2495 | -0.323 | 2967 | 1.31 | 0.25 | 1.06 | 64.84 |  | 5.38 | 298 | 5.206612 | 3.577706 | 3299 | 1.649929 | 1.274722 | -0.3752075 | Methane
| 215 |  | Methane | 0 | 0 | 0 | 0 | 0.2495 | -0.323 | 2967 | 1.31 | 0.25 | 1.06 | 64.84 |  | 5.38 | 298 | 8.35629 | 4.918846 | 3299 | 2.123015 | 1.593074 | -0.5299407 | Methane
| 216 |  | Methane | 0 | 0 | 0 | 0 | 0.2495 | -0.323 | 2967 | 1.31 | 0.25 | 1.06 | 64.84 |  | 5.38 | 298 | 10.99174 | 6.051374 | 3299 | 2.397144 | 1.800285 | -0.5968583 | Methane
| 217 |  | Methane | 0 | 0 | 0 | 0 | 0.2495 | -0.323 | 2967 | 1.31 | 0.25 | 1.06 | 64.84 |  | 5.38 | 298 | 16.06979 | 7.57069 | 3299 | 2.776941 | 2.024284 | -0.7526569 | Methane
| 218 |  | Methane | 0 | 0 | 0 | 0 | 0.2495 | -0.323 | 2967 | 1.31 | 0.25 | 1.06 | 64.84 |  | 5.38 | 298 | 21.79063 | 8.851068 | 3299 | 3.08148 | 2.180538 | -0.9009421 | Methane
| 219 |  | Methane | 0 | 0 | 0 | 0 | 0.2495 | -0.323 | 2967 | 1.31 | 0.25 | 1.06 | 64.84 |  | 5.38 | 298 | 29.76125 | 10.54815 | 3299 | 3.393207 | 2.35595 | -1.037257 | Methane
| 220 |  | Methane | 0 | 0 | 0 | 0 | 0.2495 | -0.323 | 2967 | 1.31 | 0.25 | 1.06 | 64.84 |  | 5.38 | 298 | 37.9247 | 11.67832 | 3299 | 3.635603 | 2.457734 | -1.177868 | Methane
| 221 |  | Methane | 0 | 0 | 0 | 0 | 0.2495 | -0.323 | 2967 | 1.31 | 0.25 | 1.06 | 64.84 |  | 5.38 | 298 | 45.9596 | 12.98755 | 3299 | 3.827763 | 2.563991 | -1.263772 | Methane
| 222 |  | Methane | 0 | 0 | 0 | 0 | 0.2495 | -0.323 | 2967 | 1.31 | 0.25 | 1.06 | 64.84 |  | 5.38 | 298 | 53.73737 | 14.11788 | 3299 | 3.984109 | 2.647442 | -1.336667 | Methane
| 223 |  | Methane | 0 | 0 | 0 | 0 | 0.2495 | -0.323 | 2967 | 1.31 | 0.25 | 1.06 | 64.84 |  | 5.38 | 298 | 61.70799 | 15.09897 | 3299 | 4.122413 | 2.714627 | -1.407787 | Methane
| 224 |  | Methane | 0 | 0 | 0 | 0 | 0.2495 | -0.323 | 2967 | 1.31 | 0.25 | 1.06 | 64.84 |  | 5.38 | 298 | 68.65014 | 16.02083 | 3299 | 4.229023 | 2.77389 | -1.455133 | Methane
| 225 | CPC-700 | Methane | 0 | 0 | 0 | 0 | 0.2495 | -0.323 | 3242 | 1.51 | 0.38 | 1.13 | 74.29 |  | 4.22 | 298 | 1.414141 | 2.117508 | 3300 | 0.3465226 | 0.7502401 | 0.4037175 | Methane
| 226 |  | Methane | 0 | 0 | 0 | 0 | 0.2495 | -0.323 | 3242 | 1.51 | 0.38 | 1.13 | 74.29 |  | 4.22 | 298 | 4.178145 | 3.727309 | 3300 | 1.429867 | 1.315686 | -0.1141809 | Methane
| 227 |  | Methane | 0 | 0 | 0 | 0 | 0.2495 | -0.323 | 3242 | 1.51 | 0.38 | 1.13 | 74.29 |  | 4.22 | 298 | 6.620753 | 5.217915 | 3300 | 1.890209 | 1.652098 | -0.2381113 | Methane
| 228 |  | Methane | 0 | 0 | 0 | 0 | 0.2495 | -0.323 | 3242 | 1.51 | 0.38 | 1.13 | 74.29 |  | 4.22 | 298 | 10.02755 | 6.678277 | 3300 | 2.305336 | 1.89886 | -0.4064762 | Methane
| 229 |  | Methane | 0 | 0 | 0 | 0 | 0.2495 | -0.323 | 3242 | 1.51 | 0.38 | 1.13 | 74.29 |  | 4.22 | 298 | 15.29844 | 8.525672 | 3300 | 2.727751 | 2.143082 | -0.5846689 | Methane
| 230 |  | Methane | 0 | 0 | 0 | 0 | 0.2495 | -0.323 | 3242 | 1.51 | 0.38 | 1.13 | 74.29 |  | 4.22 | 298 | 20.18365 | 10.0749 | 3300 | 3.004873 | 2.310047 | -0.6948256 | Methane
| 231 |  | Methane | 0 | 0 | 0 | 0 | 0.2495 | -0.323 | 3242 | 1.51 | 0.38 | 1.13 | 74.29 |  | 4.22 | 298 | 29.95409 | 12.09938 | 3300 | 3.399666 | 2.493154 | -0.9065117 | Methane
| 232 |  | Methane | 0 | 0 | 0 | 0 | 0.2495 | -0.323 | 3242 | 1.51 | 0.38 | 1.13 | 74.29 |  | 4.22 | 298 | 40.23875 | 14.03414 | 3300 | 3.69483 | 2.641493 | -1.053338 | Methane
| 233 |  | Methane | 0 | 0 | 0 | 0 | 0.2495 | -0.323 | 3242 | 1.51 | 0.38 | 1.13 | 74.29 |  | 4.22 | 298 | 49.43067 | 15.4622 | 3300 | 3.900571 | 2.738398 | -1.162173 | Methane
| 234 |  | Methane | 0 | 0 | 0 | 0 | 0.2495 | -0.323 | 3242 | 1.51 | 0.38 | 1.13 | 74.29 |  | 4.22 | 298 | 59.90817 | 17.09855 | 3300 | 4.092813 | 2.838993 | -1.25382 | Methane
| 235 |  | Methane | 0 | 0 | 0 | 0 | 0.2495 | -0.323 | 3242 | 1.51 | 0.38 | 1.13 | 74.29 |  | 4.22 | 298 | 68.52158 | 18.25836 | 3300 | 4.227149 | 2.904623 | -1.322526 | Methane
| 236 | CPC-800 | Methane | 0 | 0 | 0 | 0 | 0.2495 | -0.323 | 2872 | 1.49 | 0.76 | 0.73 | 76.56 |  | 1 | 298 | 0.8999082 | 1.133241 | 3301 | -0.1054626 | 0.1250813 | 0.2305439 | Methane
| 237 |  | Methane | 0 | 0 | 0 | 0 | 0.2495 | -0.323 | 2872 | 1.49 | 0.76 | 0.73 | 76.56 |  | 1 | 298 | 3.085399 | 2.594123 | 3301 | 1.126681 | 0.9532485 | -0.1734326 | Methane
| 238 |  | Methane | 0 | 0 | 0 | 0 | 0.2495 | -0.323 | 2872 | 1.49 | 0.76 | 0.73 | 76.56 |  | 1 | 298 | 6.10652 | 4.233647 | 3301 | 1.809357 | 1.443064 | -0.3662932 | Methane
| 239 |  | Methane | 0 | 0 | 0 | 0 | 0.2495 | -0.323 | 2872 | 1.49 | 0.76 | 0.73 | 76.56 |  | 1 | 298 | 8.934803 | 5.604757 | 3301 | 2.189954 | 1.723616 | -0.4663384 | Methane
| 240 |  | Methane | 0 | 0 | 0 | 0 | 0.2495 | -0.323 | 2872 | 1.49 | 0.76 | 0.73 | 76.56 |  | 1 | 298 | 11.37741 | 6.737367 | 3301 | 2.43163 | 1.907669 | -0.5239606 | Methane
| 241 |  | Methane | 0 | 0 | 0 | 0 | 0.2495 | -0.323 | 2872 | 1.49 | 0.76 | 0.73 | 76.56 |  | 1 | 298 | 15.81267 | 8.256957 | 3301 | 2.760812 | 2.111056 | -0.6497556 | Methane
| 242 |  | Methane | 0 | 0 | 0 | 0 | 0.2495 | -0.323 | 2872 | 1.49 | 0.76 | 0.73 | 76.56 |  | 1 | 298 | 20.24793 | 9.657214 | 3301 | 3.008053 | 2.267705 | -0.7403475 | Methane
| 243 |  | Methane | 0 | 0 | 0 | 0 | 0.2495 | -0.323 | 2872 | 1.49 | 0.76 | 0.73 | 76.56 |  | 1 | 298 | 27.19008 | 11.83206 | 3301 | 3.302852 | 2.470813 | -0.8320395 | Methane
| 244 |  | Methane | 0 | 0 | 0 | 0 | 0.2495 | -0.323 | 2872 | 1.49 | 0.76 | 0.73 | 76.56 |  | 1 | 298 | 33.55372 | 13.2315 | 3301 | 3.513148 | 2.5826 | -0.9305477 | Methane
| 245 |  | Methane | 0 | 0 | 0 | 0 | 0.2495 | -0.323 | 2872 | 1.49 | 0.76 | 0.73 | 76.56 |  | 1 | 298 | 39.66024 | 14.78021 | 3301 | 3.680349 | 2.693289 | -0.9870603 | Methane
| 246 |  | Methane | 0 | 0 | 0 | 0 | 0.2495 | -0.323 | 2872 | 1.49 | 0.76 | 0.73 | 76.56 |  | 1 | 298 | 45.9596 | 16.12 | 3301 | 3.827763 | 2.780061 | -1.047702 | Methane
| 247 |  | Methane | 0 | 0 | 0 | 0 | 0.2495 | -0.323 | 2872 | 1.49 | 0.76 | 0.73 | 76.56 |  | 1 | 298 | 51.55188 | 17.5496 | 3301 | 3.942589 | 2.865031 | -1.077558 | Methane
| 248 |  | Methane | 0 | 0 | 0 | 0 | 0.2495 | -0.323 | 2872 | 1.49 | 0.76 | 0.73 | 76.56 |  | 1 | 298 | 57.52984 | 19.00887 | 3301 | 4.052304 | 2.944906 | -1.107398 | Methane
| 249 |  | Methane | 0 | 0 | 0 | 0 | 0.2495 | -0.323 | 2872 | 1.49 | 0.76 | 0.73 | 76.56 |  | 1 | 298 | 63.70064 | 20.34872 | 3301 | 4.154195 | 3.013018 | -1.141177 | Methane
| 250 |  | Methane | 0 | 0 | 0 | 0 | 0.2495 | -0.323 | 2872 | 1.49 | 0.76 | 0.73 | 76.56 |  | 1 | 298 | 67.68595 | 21.48067 | 3301 | 4.214879 | 3.067154 | -1.147725 | Methane
76 | 37 | CNS-AC | Methane | 0 | 0 | 0 | 0 | 0.2495 | -0.323 | 1378 | 0.63 | 0.09 | 0.54 |  |  |  | 303 | 0.19752 | 0.423296 | 3302 | -1.621915 | -0.8596836 | 0.7622317 | Methane
| 38 |  | Methane | 0 | 0 | 0 | 0 | 0.2495 | -0.323 | 1378 | 0.63 | 0.09 | 0.54 |  |  |  | 303 | 0.5537055 | 0.8464353 | 3302 | -0.5911223 | -0.1667215 | 0.4244007 | Methane
| 39 |  | Methane | 0 | 0 | 0 | 0 | 0.2495 | -0.323 | 1378 | 0.63 | 0.09 | 0.54 |  |  |  | 303 | 0.9099287 | 1.250611 | 3302 | -0.09438908 | 0.2236324 | 0.3180215 | Methane
| 40 |  | Methane | 0 | 0 | 0 | 0 | 0.2495 | -0.323 | 1378 | 0.63 | 0.09 | 0.54 |  |  |  | 303 | 1.295967 | 1.62315 | 3302 | 0.2592568 | 0.4843688 | 0.225112 | Methane
| 41 |  | Methane | 0 | 0 | 0 | 0 | 0.2495 | -0.323 | 1378 | 0.63 | 0.09 | 0.54 |  |  |  | 303 | 1.830765 | 1.995532 | 3302 | 0.604734 | 0.6909109 | 0.08617686 | Methane
| 42 |  | Methane | 0 | 0 | 0 | 0 | 0.2495 | -0.323 | 1378 | 0.63 | 0.09 | 0.54 |  |  |  | 303 | 2.365739 | 2.279419 | 3302 | 0.8610906 | 0.8239205 | -0.03717006 | Methane
| 43 |  | Methane | 0 | 0 | 0 | 0 | 0.2495 | -0.323 | 1378 | 0.63 | 0.09 | 0.54 |  |  |  | 303 | 3.059166 | 2.676918 | 3302 | 1.118142 | 0.9846663 | -0.133476 | Methane
| 44 |  | Methane | 0 | 0 | 0 | 0 | 0.2495 | -0.323 | 1378 | 0.63 | 0.09 | 0.54 |  |  |  | 303 | 4.069898 | 3.099368 | 3302 | 1.403618 | 1.131198 | -0.2724197 | Methane
| 45 |  | Methane | 0 | 0 | 0 | 0 | 0.2495 | -0.323 | 1378 | 0.63 | 0.09 | 0.54 |  |  |  | 303 | 5.150027 | 3.534387 | 3302 | 1.639002 | 1.26254 | -0.3764621 | Methane
| 46 |  | Methane | 0 | 0 | 0 | 0 | 0.2495 | -0.323 | 1378 | 0.63 | 0.09 | 0.54 |  |  |  | 303 | 6.369275 | 3.830195 | 3302 | 1.851486 | 1.342916 | -0.50857 | Methane
| 47 |  | Methane | 0 | 0 | 0 | 0 | 0.2495 | -0.323 | 1378 | 0.63 | 0.09 | 0.54 |  |  |  | 303 | 7.78677 | 4.176363 | 3302 | 2.052426 | 1.429441 | -0.6229855 | Methane
| 48 |  | Methane | 0 | 0 | 0 | 0 | 0.2495 | -0.323 | 1378 | 0.63 | 0.09 | 0.54 |  |  |  | 303 | 9.194411 | 4.490935 | 3302 | 2.218596 | 1.502061 | -0.7165348 | Methane
| 49 |  | Methane | 0 | 0 | 0 | 0 | 0.2495 | -0.323 | 1378 | 0.63 | 0.09 | 0.54 |  |  |  | 303 | 10.16599 | 4.654261 | 3302 | 2.319048 | 1.537783 | -0.7812645 | Methane
| 50 |  | Methane | 0 | 0 | 0 | 0 | 0.2495 | -0.323 | 1378 | 0.63 | 0.09 | 0.54 |  |  |  | 323 | 0.168119 | 0.2463358 | 3303 | -1.783083 | -1.401059 | 0.382024 | Methane
| 51 |  | Methane | 0 | 0 | 0 | 0 | 0.2495 | -0.323 | 1378 | 0.63 | 0.09 | 0.54 |  |  |  | 323 | 0.5245176 | 0.562016 | 3303 | -0.6452763 | -0.576225 | 0.0690513 | Methane
| 52 |  | Methane | 0 | 0 | 0 | 0 | 0.2495 | -0.323 | 1378 | 0.63 | 0.09 | 0.54 |  |  |  | 323 | 0.9205607 | 0.8902966 | 3303 | -0.08277235 | -0.1162006 | -0.03342826 | Methane
| 53 |  | Methane | 0 | 0 | 0 | 0 | 0.2495 | -0.323 | 1378 | 0.63 | 0.09 | 0.54 |  |  |  | 323 | 1.316754 | 1.142724 | 3303 | 0.2751698 | 0.1334146 | -0.1417552 | Methane
| 54 |  | Methane | 0 | 0 | 0 | 0 | 0.2495 | -0.323 | 1378 | 0.63 | 0.09 | 0.54 |  |  |  | 323 | 1.87145 | 1.483479 | 3303 | 0.6267137 | 0.3943903 | -0.2323234 | Methane
| 55 |  | Methane | 0 | 0 | 0 | 0 | 0.2495 | -0.323 | 1378 | 0.63 | 0.09 | 0.54 |  |  |  | 323 | 3.050527 | 2.032174 | 3303 | 1.115314 | 0.7091062 | -0.4062083 | Methane
| 56 |  | Methane | 0 | 0 | 0 | 0 | 0.2495 | -0.323 | 1378 | 0.63 | 0.09 | 0.54 |  |  |  | 323 | 4.091099 | 2.410344 | 3303 | 1.408814 | 0.8797697 | -0.5290441 | Methane
| 57 |  | Methane | 0 | 0 | 0 | 0 | 0.2495 | -0.323 | 1378 | 0.63 | 0.09 | 0.54 |  |  |  | 323 | 5.181284 | 2.77582 | 3303 | 1.645053 | 1.020946 | -0.6241065 | Methane
| 58 |  | Methane | 0 | 0 | 0 | 0 | 0.2495 | -0.323 | 1378 | 0.63 | 0.09 | 0.54 |  |  |  | 323 | 6.35092 | 3.084323 | 3303 | 1.8486 | 1.126332 | -0.7222675 | Methane
| 59 |  | Methane | 0 | 0 | 0 | 0 | 0.2495 | -0.323 | 1378 | 0.63 | 0.09 | 0.54 |  |  |  | 323 | 7.78825 | 3.43047 | 3303 | 2.052616 | 1.232697 | -0.8199189 | Methane
| 60 |  | Methane | 0 | 0 | 0 | 0 | 0.2495 | -0.323 | 1378 | 0.63 | 0.09 | 0.54 |  |  |  | 323 | 9.22573 | 3.700763 | 3303 | 2.221996 | 1.308539 | -0.9134573 | Methane
| 61 |  | Methane | 0 | 0 | 0 | 0 | 0.2495 | -0.323 | 1378 | 0.63 | 0.09 | 0.54 |  |  |  | 323 | 10.22701 | 3.889342 | 3303 | 2.325032 | 1.35824 | -0.9667922 | Methane
| 62 |  | Methane | 0 | 0 | 0 | 0 | 0.2495 | -0.323 | 1378 | 0.63 | 0.09 | 0.54 |  |  |  | 343 | 0.237666 | 0.1830514 | 3304 | -1.436889 | -1.697988 | -0.261099 | Methane
| 63 |  | Methane | 0 | 0 | 0 | 0 | 0.2495 | -0.323 | 1378 | 0.63 | 0.09 | 0.54 |  |  |  | 343 | 0.4950915 | 0.3976981 | 3304 | -0.7030128 | -0.9220622 | -0.2190494 | Methane
| 64 |  | Methane | 0 | 0 | 0 | 0 | 0.2495 | -0.323 | 1378 | 0.63 | 0.09 | 0.54 |  |  |  | 343 | 0.8814052 | 0.6311722 | 3304 | -0.1262378 | -0.4601765 | -0.3339387 | Methane
| 65 |  | Methane | 0 | 0 | 0 | 0 | 0.2495 | -0.323 | 1378 | 0.63 | 0.09 | 0.54 |  |  |  | 343 | 1.20834 | 0.8014978 | 3304 | 0.1892476 | -0.221273 | -0.4105206 | Methane
| 66 |  | Methane | 0 | 0 | 0 | 0 | 0.2495 | -0.323 | 1378 | 0.63 | 0.09 | 0.54 |  |  |  | 343 | 1.604684 | 0.9780714 | 3304 | 0.4729269 | -0.02217256 | -0.4950995 | Methane
| 67 |  | Methane | 0 | 0 | 0 | 0 | 0.2495 | -0.323 | 1378 | 0.63 | 0.09 | 0.54 |  |  |  | 343 | 2.308216 | 1.280744 | 3304 | 0.8364749 | 0.2474409 | -0.589034 | Methane
| 68 |  | Methane | 0 | 0 | 0 | 0 | 0.2495 | -0.323 | 1378 | 0.63 | 0.09 | 0.54 |  |  |  | 343 | 3.091087 | 1.583332 | 3304 | 1.128523 | 0.4595317 | -0.6689911 | Methane
| 69 |  | Methane | 0 | 0 | 0 | 0 | 0.2495 | -0.323 | 1378 | 0.63 | 0.09 | 0.54 |  |  |  | 343 | 4.042503 | 1.911028 | 3304 | 1.396864 | 0.6476412 | -0.7492228 | Methane
| 70 |  | Methane | 0 | 0 | 0 | 0 | 0.2495 | -0.323 | 1378 | 0.63 | 0.09 | 0.54 |  |  |  | 343 | 5.132825 | 2.206971 | 3304 | 1.635656 | 0.7916212 | -0.844035 | Methane
| 71 |  | Methane | 0 | 0 | 0 | 0 | 0.2495 | -0.323 | 1378 | 0.63 | 0.09 | 0.54 |  |  |  | 343 | 6.381813 | 2.509069 | 3304 | 1.853452 | 0.9199118 | -0.9335404 | Methane
| 72 |  | Methane | 0 | 0 | 0 | 0 | 0.2495 | -0.323 | 1378 | 0.63 | 0.09 | 0.54 |  |  |  | 343 | 7.70026 | 2.79213 | 3304 | 2.041254 | 1.026805 | -1.014449 | Methane
| 73 |  | Methane | 0 | 0 | 0 | 0 | 0.2495 | -0.323 | 1378 | 0.63 | 0.09 | 0.54 |  |  |  | 343 | 9.207149 | 3.068671 | 3304 | 2.21998 | 1.121245 | -1.098736 | Methane
| 74 |  | Methane | 0 | 0 | 0 | 0 | 0.2495 | -0.323 | 1378 | 0.63 | 0.09 | 0.54 |  |  |  | 343 | 10.20845 | 3.244608 | 3304 | 2.323216 | 1.176994 | -1.146222 | Methane
77 | 10 | AC | Methane | 0 | 0 | 0 | 0 | 0.2495 | -0.323 | 885 | 0.483 | 0.156 | 0.327 | 90.96 | 8.3 |  | 313 | 0.02369072 | 0.0195583 | 3305 | -3.742672 | -3.934356 | -0.1916837 | Methane
| 11 |  | Methane | 0 | 0 | 0 | 0 | 0.2495 | -0.323 | 885 | 0.483 | 0.156 | 0.327 | 90.96 | 8.3 |  | 313 | 0.07920015 | 0.06604574 | 3305 | -2.535777 | -2.717408 | -0.1816307 | Methane
| 12 |  | Methane | 0 | 0 | 0 | 0 | 0.2495 | -0.323 | 885 | 0.483 | 0.156 | 0.327 | 90.96 | 8.3 |  | 313 | 0.1386504 | 0.1401556 | 3305 | -1.975799 | -1.965002 | 0.01079747 | Methane
| 13 |  | Methane | 0 | 0 | 0 | 0 | 0.2495 | -0.323 | 885 | 0.483 | 0.156 | 0.327 | 90.96 | 8.3 |  | 313 | 0.2298738 | 0.1869715 | 3305 | -1.470225 | -1.676799 | -0.2065746 | Methane
| 14 |  | Methane | 0 | 0 | 0 | 0 | 0.2495 | -0.323 | 885 | 0.483 | 0.156 | 0.327 | 90.96 | 8.3 |  | 313 | 0.3289972 | 0.2706416 | 3305 | -1.111706 | -1.30696 | -0.1952538 | Methane
| 15 |  | Methane | 0 | 0 | 0 | 0 | 0.2495 | -0.323 | 885 | 0.483 | 0.156 | 0.327 | 90.96 | 8.3 |  | 313 | 0.4241797 | 0.3266892 | 3305 | -0.8575982 | -1.118746 | -0.2611478 | Methane
| 16 |  | Methane | 0 | 0 | 0 | 0 | 0.2495 | -0.323 | 885 | 0.483 | 0.156 | 0.327 | 90.96 | 8.3 |  | 313 | 0.5272895 | 0.3920052 | 3305 | -0.6400056 | -0.9364802 | -0.2964746 | Methane
| 17 |  | Methane | 0 | 0 | 0 | 0 | 0.2495 | -0.323 | 885 | 0.483 | 0.156 | 0.327 | 90.96 | 8.3 |  | 313 | 0.6363516 | 0.4573759 | 3305 | -0.452004 | -0.7822498 | -0.3302457 | Methane
| 18 |  | Methane | 0 | 0 | 0 | 0 | 0.2495 | -0.323 | 885 | 0.483 | 0.156 | 0.327 | 90.96 | 8.3 |  | 313 | 0.7374864 | 0.5134783 | 3305 | -0.3045076 | -0.6665476 | -0.36204 | Methane
| 19 |  | Methane | 0 | 0 | 0 | 0 | 0.2495 | -0.323 | 885 | 0.483 | 0.156 | 0.327 | 90.96 | 8.3 |  | 313 | 0.8663897 | 0.5790314 | 3305 | -0.1434205 | -0.5463986 | -0.4029781 | Methane
| 20 |  | Methane | 0 | 0 | 0 | 0 | 0.2495 | -0.323 | 885 | 0.483 | 0.156 | 0.327 | 90.96 | 8.3 |  | 313 | 1.009173 | 0.6539076 | 3305 | 0.009130701 | -0.4247893 | -0.43392 | Methane
| 35 | PS | Methane | 0 | 0 | 0 | 0 | 0.2495 | -0.323 | 790 | 0.325 | 0.069 | 0.256 | 95.69 | 3.99 |  | 313 | 0.04761905 | 0.1641489 | 3306 | -3.044522 | -1.806981 | 1.237541 | Methane
| 36 |  | Methane | 0 | 0 | 0 | 0 | 0.2495 | -0.323 | 790 | 0.325 | 0.069 | 0.256 | 95.69 | 3.99 |  | 313 | 0.1190476 | 0.3474001 | 3306 | -2.128232 | -1.057278 | 1.070954 | Methane
| 37 |  | Methane | 0 | 0 | 0 | 0 | 0.2495 | -0.323 | 790 | 0.325 | 0.069 | 0.256 | 95.69 | 3.99 |  | 313 | 0.2063492 | 0.5121146 | 3306 | -1.578185 | -0.6692069 | 0.9089785 | Methane
| 38 |  | Methane | 0 | 0 | 0 | 0 | 0.2495 | -0.323 | 790 | 0.325 | 0.069 | 0.256 | 95.69 | 3.99 |  | 313 | 0.2996032 | 0.6491881 | 3306 | -1.205296 | -0.4320328 | 0.7732637 | Methane
| 39 |  | Methane | 0 | 0 | 0 | 0 | 0.2495 | -0.323 | 790 | 0.325 | 0.069 | 0.256 | 95.69 | 3.99 |  | 313 | 0.4007937 | 0.8045795 | 3306 | -0.9143086 | -0.2174356 | 0.696873 | Methane
| 40 |  | Methane | 0 | 0 | 0 | 0 | 0.2495 | -0.323 | 790 | 0.325 | 0.069 | 0.256 | 95.69 | 3.99 |  | 313 | 0.4980159 | 0.9232257 | 3306 | -0.6971233 | -0.07988156 | 0.6172418 | Methane
| 41 |  | Methane | 0 | 0 | 0 | 0 | 0.2495 | -0.323 | 790 | 0.325 | 0.069 | 0.256 | 95.69 | 3.99 |  | 313 | 0.6011905 | 1.014231 | 3306 | -0.5088435 | 0.01413067 | 0.5229741 | Methane
| 42 |  | Methane | 0 | 0 | 0 | 0 | 0.2495 | -0.323 | 790 | 0.325 | 0.069 | 0.256 | 95.69 | 3.99 |  | 313 | 0.734127 | 1.141744 | 3306 | -0.3090733 | 0.1325571 | 0.4416304 | Methane
| 43 |  | Methane | 0 | 0 | 0 | 0 | 0.2495 | -0.323 | 790 | 0.325 | 0.069 | 0.256 | 95.69 | 3.99 |  | 313 | 0.8392857 | 1.241927 | 3306 | -0.1752041 | 0.2166639 | 0.391868 | Methane
| 44 |  | Methane | 0 | 0 | 0 | 0 | 0.2495 | -0.323 | 790 | 0.325 | 0.069 | 0.256 | 95.69 | 3.99 |  | 313 | 0.9404762 | 1.314559 | 3306 | -0.06136895 | 0.2735015 | 0.3348705 | Methane
| 45 |  | Methane | 0 | 0 | 0 | 0 | 0.2495 | -0.323 | 790 | 0.325 | 0.069 | 0.256 | 95.69 | 3.99 |  | 313 | 1.011905 | 1.369075 | 3306 | 0.01183446 | 0.3141353 | 0.3023009 | Methane
| 60 | ML | Methane | 0 | 0 | 0 | 0 | 0.2495 | -0.323 | 496 | 0.22 | 0.015 | 0.205 | 95.09 | 4.356 |  | 313 | 0.02074689 | 0.08536147 | 3307 | -3.875359 | -2.46086 | 1.414499 | Methane
| 61 |  | Methane | 0 | 0 | 0 | 0 | 0.2495 | -0.323 | 496 | 0.22 | 0.015 | 0.205 | 95.09 | 4.356 |  | 313 | 0.08091286 | 0.161706 | 3307 | -2.514382 | -1.821975 | 0.6924073 | Methane
| 62 |  | Methane | 0 | 0 | 0 | 0 | 0.2495 | -0.323 | 496 | 0.22 | 0.015 | 0.205 | 95.09 | 4.356 |  | 313 | 0.1431535 | 0.2668768 | 3307 | -1.943838 | -1.320968 | 0.6228694 | Methane
| 63 |  | Methane | 0 | 0 | 0 | 0 | 0.2495 | -0.323 | 496 | 0.22 | 0.015 | 0.205 | 95.09 | 4.356 |  | 313 | 0.2323651 | 0.3717882 | 3307 | -1.459445 | -0.9894309 | 0.4700144 | Methane
| 64 |  | Methane | 0 | 0 | 0 | 0 | 0.2495 | -0.323 | 496 | 0.22 | 0.015 | 0.205 | 95.09 | 4.356 |  | 313 | 0.3340249 | 0.4573492 | 3307 | -1.09654 | -0.7823081 | 0.3142317 | Methane
| 65 |  | Methane | 0 | 0 | 0 | 0 | 0.2495 | -0.323 | 496 | 0.22 | 0.015 | 0.205 | 95.09 | 4.356 |  | 313 | 0.4439834 | 0.5428304 | 3307 | -0.8119681 | -0.6109584 | 0.2010097 | Methane
| 66 |  | Methane | 0 | 0 | 0 | 0 | 0.2495 | -0.323 | 496 | 0.22 | 0.015 | 0.205 | 95.09 | 4.356 |  | 313 | 0.5414938 | 0.6188158 | 3307 | -0.6134237 | -0.4799476 | 0.1334761 | Methane
| 67 |  | Methane | 0 | 0 | 0 | 0 | 0.2495 | -0.323 | 496 | 0.22 | 0.015 | 0.205 | 95.09 | 4.356 |  | 313 | 0.6473029 | 0.6754907 | 3307 | -0.4349409 | -0.3923158 | 0.0426251 | Methane
| 68 |  | Methane | 0 | 0 | 0 | 0 | 0.2495 | -0.323 | 496 | 0.22 | 0.015 | 0.205 | 95.09 | 4.356 |  | 313 | 0.7717842 | 0.7704477 | 3307 | -0.2590503 | -0.2607836 | -0.001733304 | Methane
| 69 |  | Methane | 0 | 0 | 0 | 0 | 0.2495 | -0.323 | 496 | 0.22 | 0.015 | 0.205 | 95.09 | 4.356 |  | 313 | 0.8900415 | 0.8462336 | 3307 | -0.1164872 | -0.1669598 | -0.05047259 | Methane
| 70 |  | Methane | 0 | 0 | 0 | 0 | 0.2495 | -0.323 | 496 | 0.22 | 0.015 | 0.205 | 95.09 | 4.356 |  | 313 | 1.008299 | 0.8835581 | 3307 | 0.00826451 | -0.1237982 | -0.1320627 | Methane
| 83 | GF | Methane | 0 | 0 | 0 | 0 | 0.2495 | -0.323 | 310 | 0.13 | 0.021 | 0.109 | 86.51 | 11.09 |  | 313 | 0.03097592 | 0.05910819 | 3308 | -3.474545 | -2.828386 | 0.6461592 | Methane
| 84 |  | Methane | 0 | 0 | 0 | 0 | 0.2495 | -0.323 | 310 | 0.13 | 0.021 | 0.109 | 86.51 | 11.09 |  | 313 | 0.1034244 | 0.08872215 | 3308 | -2.268915 | -2.422246 | -0.153331 | Methane
| 85 |  | Methane | 0 | 0 | 0 | 0 | 0.2495 | -0.323 | 310 | 0.13 | 0.021 | 0.109 | 86.51 | 11.09 |  | 313 | 0.182074 | 0.137673 | 3308 | -1.703342 | -1.982874 | -0.2795318 | Methane
| 86 |  | Methane | 0 | 0 | 0 | 0 | 0.2495 | -0.323 | 310 | 0.13 | 0.021 | 0.109 | 86.51 | 11.09 |  | 313 | 0.2752113 | 0.196402 | 3308 | -1.290216 | -1.627592 | -0.3373754 | Methane
| 87 |  | Methane | 0 | 0 | 0 | 0 | 0.2495 | -0.323 | 310 | 0.13 | 0.021 | 0.109 | 86.51 | 11.09 |  | 313 | 0.3745697 | 0.2359139 | 3308 | -0.9819774 | -1.444288 | -0.462311 | Methane
| 88 |  | Methane | 0 | 0 | 0 | 0 | 0.2495 | -0.323 | 310 | 0.13 | 0.021 | 0.109 | 86.51 | 11.09 |  | 313 | 0.4801393 | 0.2754857 | 3308 | -0.733679 | -1.28922 | -0.5555406 | Methane
| 89 |  | Methane | 0 | 0 | 0 | 0 | 0.2495 | -0.323 | 310 | 0.13 | 0.021 | 0.109 | 86.51 | 11.09 |  | 313 | 0.5857089 | 0.3150574 | 3308 | -0.5349324 | -1.155 | -0.6200679 | Methane
| 90 |  | Methane | 0 | 0 | 0 | 0 | 0.2495 | -0.323 | 310 | 0.13 | 0.021 | 0.109 | 86.51 | 11.09 |  | 313 | 0.6850723 | 0.3449308 | 3308 | -0.3782309 | -1.064411 | -0.6861805 | Methane
| 91 |  | Methane | 0 | 0 | 0 | 0 | 0.2495 | -0.323 | 310 | 0.13 | 0.021 | 0.109 | 86.51 | 11.09 |  | 313 | 0.7864911 | 0.4037397 | 3308 | -0.2401738 | -0.906985 | -0.6668112 | Methane
| 92 |  | Methane | 0 | 0 | 0 | 0 | 0.2495 | -0.323 | 310 | 0.13 | 0.021 | 0.109 | 86.51 | 11.09 |  | 313 | 0.9065634 | 0.4241741 | 3308 | -0.09809435 | -0.8576113 | -0.759517 | Methane
| 93 |  | Methane | 0 | 0 | 0 | 0 | 0.2495 | -0.323 | 310 | 0.13 | 0.021 | 0.109 | 86.51 | 11.09 |  | 313 | 1.012128 | 0.4733844 | 3308 | 0.012055 | -0.7478476 | -0.7599026 | Methane
78 | 39 | CS-CO2 | Methane | 0 | 0 | 0 | 0 | 0.2495 | -0.323 | 1045 | 0.48 | 0.08 | 0.4 |  |  |  | 303 | 0.225256 | 0.3512451 | 3309 | -1.490518 | -1.046271 | 0.4442468 | Methane
| 40 |  | Methane | 0 | 0 | 0 | 0 | 0.2495 | -0.323 | 1045 | 0.48 | 0.08 | 0.4 |  |  |  | 303 | 0.513083 | 0.6815203 | 3309 | -0.6673176 | -0.3834292 | 0.2838883 | Methane
| 41 |  | Methane | 0 | 0 | 0 | 0 | 0.2495 | -0.323 | 1045 | 0.48 | 0.08 | 0.4 |  |  |  | 303 | 0.7883959 | 0.9069463 | 3309 | -0.2377549 | -0.09767208 | 0.1400828 | Methane
| 42 |  | Methane | 0 | 0 | 0 | 0 | 0.2495 | -0.323 | 1045 | 0.48 | 0.08 | 0.4 |  |  |  | 303 | 1.213879 | 1.231979 | 3309 | 0.1938214 | 0.2086218 | 0.01480049 | Methane
| 43 |  | Methane | 0 | 0 | 0 | 0 | 0.2495 | -0.323 | 1045 | 0.48 | 0.08 | 0.4 |  |  |  | 303 | 1.626849 | 1.494102 | 3309 | 0.4866448 | 0.4015255 | -0.08511932 | Methane
| 44 |  | Methane | 0 | 0 | 0 | 0 | 0.2495 | -0.323 | 1045 | 0.48 | 0.08 | 0.4 |  |  |  | 303 | 2.215017 | 1.771953 | 3309 | 0.7952601 | 0.5720822 | -0.2231779 | Methane
| 45 |  | Methane | 0 | 0 | 0 | 0 | 0.2495 | -0.323 | 1045 | 0.48 | 0.08 | 0.4 |  |  |  | 303 | 3.091013 | 2.112713 | 3309 | 1.128499 | 0.7479729 | -0.3805258 | Methane
| 46 |  | Methane | 0 | 0 | 0 | 0 | 0.2495 | -0.323 | 1045 | 0.48 | 0.08 | 0.4 |  |  |  | 303 | 4.017065 | 2.411533 | 3309 | 1.390551 | 0.8802628 | -0.5102887 | Methane
| 47 |  | Methane | 0 | 0 | 0 | 0 | 0.2495 | -0.323 | 1045 | 0.48 | 0.08 | 0.4 |  |  |  | 303 | 5.043231 | 2.678899 | 3309 | 1.618047 | 0.9854059 | -0.632641 | Methane
| 48 |  | Methane | 0 | 0 | 0 | 0 | 0.2495 | -0.323 | 1045 | 0.48 | 0.08 | 0.4 |  |  |  | 303 | 6.282139 | 2.95675 | 3309 | 1.83771 | 1.084091 | -0.7536199 | Methane
| 49 |  | Methane | 0 | 0 | 0 | 0 | 0.2495 | -0.323 | 1045 | 0.48 | 0.08 | 0.4 |  |  |  | 303 | 7.571104 | 3.187418 | 3309 | 2.024339 | 1.159211 | -0.8651276 | Methane
| 50 |  | Methane | 0 | 0 | 0 | 0 | 0.2495 | -0.323 | 1045 | 0.48 | 0.08 | 0.4 |  |  |  | 303 | 8.997725 | 3.423329 | 3309 | 2.196972 | 1.230613 | -0.9663583 | Methane
| 51 |  | Methane | 0 | 0 | 0 | 0 | 0.2495 | -0.323 | 1045 | 0.48 | 0.08 | 0.4 |  |  |  | 303 | 9.923777 | 3.580603 | 3309 | 2.294934 | 1.275531 | -1.019402 | Methane
| 52 | CS-H2O | Methane | 0 | 0 | 0 | 0 | 0.2495 | -0.323 | 998 | 0.53 | 0.15 | 0.38 |  |  |  | 303 | 0.1877133 | 0.3093054 | 3310 | -1.672839 | -1.173426 | 0.4994132 | Methane
| 53 |  | Methane | 0 | 0 | 0 | 0 | 0.2495 | -0.323 | 998 | 0.53 | 0.15 | 0.38 |  |  |  | 303 | 0.3879408 | 0.5609436 | 3310 | -0.9469024 | -0.5781348 | 0.3687676 | Methane
| 54 |  | Methane | 0 | 0 | 0 | 0 | 0.2495 | -0.323 | 998 | 0.53 | 0.15 | 0.38 |  |  |  | 303 | 0.6507395 | 0.7863696 | 3310 | -0.4296459 | -0.2403284 | 0.1893175 | Methane
| 55 |  | Methane | 0 | 0 | 0 | 0 | 0.2495 | -0.323 | 998 | 0.53 | 0.15 | 0.38 |  |  |  | 303 | 0.9761092 | 0.9803408 | 3310 | -0.0241808 | -0.01985505 | 0.004325745 | Methane
| 56 |  | Methane | 0 | 0 | 0 | 0 | 0.2495 | -0.323 | 998 | 0.53 | 0.15 | 0.38 |  |  |  | 303 | 1.301479 | 1.226737 | 3310 | 0.2635013 | 0.2043574 | -0.05914383 | Methane
| 57 |  | Methane | 0 | 0 | 0 | 0 | 0.2495 | -0.323 | 998 | 0.53 | 0.15 | 0.38 |  |  |  | 303 | 1.789534 | 1.48886 | 3310 | 0.581955 | 0.3980106 | -0.1839444 | Methane
| 58 |  | Methane | 0 | 0 | 0 | 0 | 0.2495 | -0.323 | 998 | 0.53 | 0.15 | 0.38 |  |  |  | 303 | 2.290102 | 1.703801 | 3310 | 0.8285965 | 0.5328615 | -0.295735 | Methane
| 59 |  | Methane | 0 | 0 | 0 | 0 | 0.2495 | -0.323 | 998 | 0.53 | 0.15 | 0.38 |  |  |  | 303 | 3.103527 | 2.007864 | 3310 | 1.132539 | 0.6970713 | -0.4354678 | Methane
| 60 |  | Methane | 0 | 0 | 0 | 0 | 0.2495 | -0.323 | 998 | 0.53 | 0.15 | 0.38 |  |  |  | 303 | 4.004551 | 2.275229 | 3310 | 1.387431 | 0.8220809 | -0.5653505 | Methane
| 61 |  | Methane | 0 | 0 | 0 | 0 | 0.2495 | -0.323 | 998 | 0.53 | 0.15 | 0.38 |  |  |  | 303 | 5.055745 | 2.547837 | 3310 | 1.620525 | 0.935245 | -0.6852803 | Methane
| 62 |  | Methane | 0 | 0 | 0 | 0 | 0.2495 | -0.323 | 998 | 0.53 | 0.15 | 0.38 |  |  |  | 303 | 6.307167 | 2.836173 | 3310 | 1.841687 | 1.042456 | -0.799231 | Methane
| 63 |  | Methane | 0 | 0 | 0 | 0 | 0.2495 | -0.323 | 998 | 0.53 | 0.15 | 0.38 |  |  |  | 303 | 7.733788 | 3.077326 | 3310 | 2.045599 | 1.124061 | -0.9215377 | Methane
| 64 |  | Methane | 0 | 0 | 0 | 0 | 0.2495 | -0.323 | 998 | 0.53 | 0.15 | 0.38 |  |  |  | 303 | 9.260523 | 3.302752 | 3310 | 2.225761 | 1.194756 | -1.031004 | Methane
| 65 |  | Methane | 0 | 0 | 0 | 0 | 0.2495 | -0.323 | 998 | 0.53 | 0.15 | 0.38 |  |  |  | 303 | 10.19909 | 3.428571 | 3310 | 2.322298 | 1.232144 | -1.090155 | Methane
| 66 | Calgon BP | Methane | 0 | 0 | 0 | 0 | 0.2495 | -0.323 | 1129 | 0.5 | 0.04 | 0.46 |  |  |  | 303 | 0.2002275 | 0.2201835 | 3311 | -1.608301 | -1.513294 | 0.09500685 | Methane
| 67 |  | Methane | 0 | 0 | 0 | 0 | 0.2495 | -0.323 | 1129 | 0.5 | 0.04 | 0.46 |  |  |  | 303 | 0.513083 | 0.4456094 | 3311 | -0.6673176 | -0.8083124 | -0.1409949 | Methane
| 68 |  | Methane | 0 | 0 | 0 | 0 | 0.2495 | -0.323 | 1129 | 0.5 | 0.04 | 0.46 |  |  |  | 303 | 0.9010239 | 0.6815203 | 3311 | -0.1042235 | -0.3834292 | -0.2792057 | Methane
| 69 |  | Methane | 0 | 0 | 0 | 0 | 0.2495 | -0.323 | 1129 | 0.5 | 0.04 | 0.46 |  |  |  | 303 | 1.301479 | 0.9017038 | 3311 | 0.2635013 | -0.1034692 | -0.3669705 | Methane
| 70 |  | Methane | 0 | 0 | 0 | 0 | 0.2495 | -0.323 | 1129 | 0.5 | 0.04 | 0.46 |  |  |  | 303 | 1.864619 | 1.153342 | 3311 | 0.6230567 | 0.1426639 | -0.4803928 | Methane
| 71 |  | Methane | 0 | 0 | 0 | 0 | 0.2495 | -0.323 | 1129 | 0.5 | 0.04 | 0.46 |  |  |  | 303 | 3.065984 | 1.609436 | 3311 | 1.120369 | 0.4758841 | -0.6444845 | Methane
| 72 |  | Methane | 0 | 0 | 0 | 0 | 0.2495 | -0.323 | 1129 | 0.5 | 0.04 | 0.46 |  |  |  | 303 | 4.042093 | 1.913499 | 3311 | 1.396763 | 0.6489337 | -0.747829 | Methane
| 73 |  | Methane | 0 | 0 | 0 | 0 | 0.2495 | -0.323 | 1129 | 0.5 | 0.04 | 0.46 |  |  |  | 303 | 5.105802 | 2.186107 | 3311 | 1.630378 | 0.7821226 | -0.848255 | Methane
| 74 |  | Methane | 0 | 0 | 0 | 0 | 0.2495 | -0.323 | 1129 | 0.5 | 0.04 | 0.46 |  |  |  | 303 | 6.282139 | 2.463958 | 3311 | 1.83771 | 0.901769 | -0.9359415 | Methane
| 75 |  | Methane | 0 | 0 | 0 | 0 | 0.2495 | -0.323 | 1129 | 0.5 | 0.04 | 0.46 |  |  |  | 303 | 7.646189 | 2.747051 | 3311 | 2.034207 | 1.010528 | -1.023679 | Methane
| 76 |  | Methane | 0 | 0 | 0 | 0 | 0.2495 | -0.323 | 1129 | 0.5 | 0.04 | 0.46 |  |  |  | 303 | 9.147895 | 2.998689 | 3311 | 2.213524 | 1.098175 | -1.115349 | Methane
| 77 |  | Methane | 0 | 0 | 0 | 0 | 0.2495 | -0.323 | 1129 | 0.5 | 0.04 | 0.46 |  |  |  | 303 | 10.08646 | 3.150721 | 3311 | 2.311194 | 1.147631 | -1.163563 | Methane
79 | 0 | MA-PC-3/PFA-10 | Methane | 0 | 0 | 0 | 0 | 0.2495 | -0.323 | 1300 | 0.553 | 0.128 | 0.425 |  |  |  | 298 | 0.8502426 | 1.344048 | 3312 | -0.1622335 | 0.2956856 | 0.4579191 | Methane
| 1 |  | Methane | 0 | 0 | 0 | 0 | 0.2495 | -0.323 | 1300 | 0.553 | 0.128 | 0.425 |  |  |  | 298 | 3.306265 | 2.490917 | 3312 | 1.195819 | 0.9126511 | -0.283168 | Methane
| 2 |  | Methane | 0 | 0 | 0 | 0 | 0.2495 | -0.323 | 1300 | 0.553 | 0.128 | 0.425 |  |  |  | 298 | 6.213852 | 3.768812 | 3312 | 1.826781 | 1.32676 | -0.5000213 | Methane
| 3 |  | Methane | 0 | 0 | 0 | 0 | 0.2495 | -0.323 | 1300 | 0.553 | 0.128 | 0.425 |  |  |  | 298 | 8.411762 | 4.833785 | 3312 | 2.129631 | 1.57563 | -0.5540012 | Methane
| 4 |  | Methane | 0 | 0 | 0 | 0 | 0.2495 | -0.323 | 1300 | 0.553 | 0.128 | 0.425 |  |  |  | 298 | 10.15442 | 5.423473 | 3312 | 2.317909 | 1.690736 | -0.6271724 | Methane
| 5 |  | Methane | 0 | 0 | 0 | 0 | 0.2495 | -0.323 | 1300 | 0.553 | 0.128 | 0.425 |  |  |  | 298 | 12.41242 | 6.094987 | 3312 | 2.518697 | 1.807467 | -0.7112308 | Methane
| 6 |  | Methane | 0 | 0 | 0 | 0 | 0.2495 | -0.323 | 1300 | 0.553 | 0.128 | 0.425 |  |  |  | 298 | 14.47661 | 6.684587 | 3312 | 2.672535 | 1.899804 | -0.7727302 | Methane
| 7 |  | Methane | 0 | 0 | 0 | 0 | 0.2495 | -0.323 | 1300 | 0.553 | 0.128 | 0.425 |  |  |  | 298 | 18.34321 | 7.437629 | 3312 | 2.909259 | 2.006552 | -0.9027072 | Methane
| 8 |  | Methane | 0 | 0 | 0 | 0 | 0.2495 | -0.323 | 1300 | 0.553 | 0.128 | 0.425 |  |  |  | 298 | 24.07791 | 8.485242 | 3312 | 3.181295 | 2.138328 | -1.042966 | Methane
| 9 |  | Methane | 0 | 0 | 0 | 0 | 0.2495 | -0.323 | 1300 | 0.553 | 0.128 | 0.425 |  |  |  | 298 | 29.8105 | 9.336135 | 3312 | 3.394861 | 2.233892 | -1.160968 | Methane
| 10 |  | Methane | 0 | 0 | 0 | 0 | 0.2495 | -0.323 | 1300 | 0.553 | 0.128 | 0.425 |  |  |  | 298 | 37.41015 | 10.38324 | 3312 | 3.621942 | 2.340193 | -1.281749 | Methane
| 11 |  | Methane | 0 | 0 | 0 | 0 | 0.2495 | -0.323 | 1300 | 0.553 | 0.128 | 0.425 |  |  |  | 298 | 44.8796 | 11.28284 | 3312 | 3.803983 | 2.423283 | -1.380701 | Methane
| 12 |  | Methane | 0 | 0 | 0 | 0 | 0.2495 | -0.323 | 1300 | 0.553 | 0.128 | 0.425 |  |  |  | 298 | 51.76781 | 11.95309 | 3312 | 3.946769 | 2.48099 | -1.465779 | Methane
| 13 |  | Methane | 0 | 0 | 0 | 0 | 0.2495 | -0.323 | 1300 | 0.553 | 0.128 | 0.425 |  |  |  | 298 | 59.62065 | 12.62307 | 3312 | 4.088002 | 2.535526 | -1.552476 | Methane
| 14 | MA-PC-4/PFA | Methane | 0 | 0 | 0 | 0 | 0.2495 | -0.323 | 1180 | 0.505 | 0.131 | 0.374 |  |  |  | 298 | 1.623877 | 1.524164 | 3313 | 0.4848167 | 0.4214461 | -0.06337063 | Methane
| 15 |  | Methane | 0 | 0 | 0 | 0 | 0.2495 | -0.323 | 1180 | 0.505 | 0.131 | 0.374 |  |  |  | 298 | 2.401553 | 2.081329 | 3313 | 0.8761157 | 0.7330064 | -0.1431093 | Methane
| 16 |  | Methane | 0 | 0 | 0 | 0 | 0.2495 | -0.323 | 1180 | 0.505 | 0.131 | 0.374 |  |  |  | 298 | 4.405659 | 3.064388 | 3313 | 1.48289 | 1.119848 | -0.3630421 | Methane
| 17 |  | Methane | 0 | 0 | 0 | 0 | 0.2495 | -0.323 | 1180 | 0.505 | 0.131 | 0.374 |  |  |  | 298 | 5.374679 | 3.473959 | 3313 | 1.681699 | 1.245295 | -0.436404 | Methane
| 18 |  | Methane | 0 | 0 | 0 | 0 | 0.2495 | -0.323 | 1180 | 0.505 | 0.131 | 0.374 |  |  |  | 298 | 6.922475 | 3.883372 | 3313 | 1.934773 | 1.356704 | -0.5780696 | Methane
| 19 |  | Methane | 0 | 0 | 0 | 0 | 0.2495 | -0.323 | 1180 | 0.505 | 0.131 | 0.374 |  |  |  | 298 | 9.374808 | 4.685981 | 3313 | 2.238026 | 1.544575 | -0.6934509 | Methane
| 20 |  | Methane | 0 | 0 | 0 | 0 | 0.2495 | -0.323 | 1180 | 0.505 | 0.131 | 0.374 |  |  |  | 298 | 11.69677 | 5.324691 | 3313 | 2.459312 | 1.672355 | -0.7869578 | Methane
| 21 |  | Methane | 0 | 0 | 0 | 0 | 0.2495 | -0.323 | 1180 | 0.505 | 0.131 | 0.374 |  |  |  | 298 | 15.69338 | 6.208844 | 3313 | 2.753239 | 1.825975 | -0.9272642 | Methane
| 22 |  | Methane | 0 | 0 | 0 | 0 | 0.2495 | -0.323 | 1180 | 0.505 | 0.131 | 0.374 |  |  |  | 298 | 20.39774 | 7.125592 | 3313 | 3.015424 | 1.963693 | -1.051731 | Methane
| 23 |  | Methane | 0 | 0 | 0 | 0 | 0.2495 | -0.323 | 1180 | 0.505 | 0.131 | 0.374 |  |  |  | 298 | 26.38634 | 7.861661 | 3313 | 3.272846 | 2.061998 | -1.210848 | Methane
| 24 |  | Methane | 0 | 0 | 0 | 0 | 0.2495 | -0.323 | 1180 | 0.505 | 0.131 | 0.374 |  |  |  | 298 | 39.3937 | 9.448271 | 3313 | 3.673606 | 2.245832 | -1.427774 | Methane
| 25 |  | Methane | 0 | 0 | 0 | 0 | 0.2495 | -0.323 | 1180 | 0.505 | 0.131 | 0.374 |  |  |  | 298 | 47.37445 | 10.05265 | 3313 | 3.858083 | 2.307836 | -1.550247 | Methane
| 26 |  | Methane | 0 | 0 | 0 | 0 | 0.2495 | -0.323 | 1180 | 0.505 | 0.131 | 0.374 |  |  |  | 298 | 53.48833 | 10.47721 | 3313 | 3.979463 | 2.349202 | -1.630261 | Methane
| 27 | Norit-R2 | Methane | 0 | 0 | 0 | 0 | 0.2495 | -0.323 | 1280 | 1.074 | 0.605 | 0.469 |  |  |  | 298 | 1.81487 | 1.343784 | 3314 | 0.5960139 | 0.2954895 | -0.3005244 | Methane
| 28 |  | Methane | 0 | 0 | 0 | 0 | 0.2495 | -0.323 | 1280 | 1.074 | 0.605 | 0.469 |  |  |  | 298 | 4.139815 | 2.261182 | 3314 | 1.420651 | 0.8158875 | -0.6047637 | Methane
| 29 |  | Methane | 0 | 0 | 0 | 0 | 0.2495 | -0.323 | 1280 | 1.074 | 0.605 | 0.469 |  |  |  | 298 | 7.237693 | 3.293122 | 3314 | 1.979302 | 1.191836 | -0.7874664 | Methane
| 30 |  | Methane | 0 | 0 | 0 | 0 | 0.2495 | -0.323 | 1280 | 1.074 | 0.605 | 0.469 |  |  |  | 298 | 10.78344 | 4.111825 | 3314 | 2.378012 | 1.413867 | -0.964145 | Methane
| 31 |  | Methane | 0 | 0 | 0 | 0 | 0.2495 | -0.323 | 1280 | 1.074 | 0.605 | 0.469 |  |  |  | 298 | 13.81297 | 4.766735 | 3314 | 2.625608 | 1.561662 | -1.063947 | Methane
| 32 |  | Methane | 0 | 0 | 0 | 0 | 0.2495 | -0.323 | 1280 | 1.074 | 0.605 | 0.469 |  |  |  | 298 | 18.44723 | 5.142518 | 3314 | 2.914914 | 1.637543 | -1.277371 | Methane
| 33 |  | Methane | 0 | 0 | 0 | 0 | 0.2495 | -0.323 | 1280 | 1.074 | 0.605 | 0.469 |  |  |  | 298 | 27.07265 | 5.89426 | 3314 | 3.298524 | 1.773979 | -1.524545 | Methane
| 34 |  | Methane | 0 | 0 | 0 | 0 | 0.2495 | -0.323 | 1280 | 1.074 | 0.605 | 0.469 |  |  |  | 298 | 42.06566 | 6.742623 | 3314 | 3.739232 | 1.908449 | -1.830783 | Methane
| 35 |  | Methane | 0 | 0 | 0 | 0 | 0.2495 | -0.323 | 1280 | 1.074 | 0.605 | 0.469 |  |  |  | 298 | 59.7563 | 7.278773 | 3314 | 4.090275 | 1.984962 | -2.105312 | Methane
| 36 | MA-PC-2/PFA | Methane | 0 | 0 | 0 | 0 | 0.2495 | -0.323 | 1000 | 0.384 | 0.053 | 0.331 |  |  |  | 298 | 2.586923 | 1.37636 | 3315 | 0.9504693 | 0.3194423 | -0.631027 | Methane
| 37 |  | Methane | 0 | 0 | 0 | 0 | 0.2495 | -0.323 | 1000 | 0.384 | 0.053 | 0.331 |  |  |  | 298 | 4.460128 | 2.14634 | 3315 | 1.495177 | 0.763764 | -0.7314134 | Methane
| 38 |  | Methane | 0 | 0 | 0 | 0 | 0.2495 | -0.323 | 1000 | 0.384 | 0.053 | 0.331 |  |  |  | 298 | 8.716436 | 3.259931 | 3315 | 2.16521 | 1.181706 | -0.9835044 | Methane
| 39 |  | Methane | 0 | 0 | 0 | 0 | 0.2495 | -0.323 | 1000 | 0.384 | 0.053 | 0.331 |  |  |  | 298 | 10.84371 | 3.73476 | 3315 | 2.383585 | 1.317683 | -1.065902 | Methane
| 40 |  | Methane | 0 | 0 | 0 | 0 | 0.2495 | -0.323 | 1000 | 0.384 | 0.053 | 0.331 |  |  |  | 298 | 13.80788 | 4.291327 | 3315 | 2.625239 | 1.456596 | -1.168643 | Methane
| 41 |  | Methane | 0 | 0 | 0 | 0 | 0.2495 | -0.323 | 1000 | 0.384 | 0.053 | 0.331 |  |  |  | 298 | 16.7065 | 4.733158 | 3315 | 2.815798 | 1.554593 | -1.261205 | Methane
| 42 |  | Methane | 0 | 0 | 0 | 0 | 0.2495 | -0.323 | 1000 | 0.384 | 0.053 | 0.331 |  |  |  | 298 | 28.7466 | 6.07413 | 3315 | 3.358519 | 1.804039 | -1.554481 | Methane
| 43 |  | Methane | 0 | 0 | 0 | 0 | 0.2495 | -0.323 | 1000 | 0.384 | 0.053 | 0.331 |  |  |  | 298 | 38.85322 | 7.022189 | 3315 | 3.659791 | 1.949075 | -1.710716 | Methane
| 44 |  | Methane | 0 | 0 | 0 | 0 | 0.2495 | -0.323 | 1000 | 0.384 | 0.053 | 0.331 |  |  |  | 298 | 47.54225 | 7.708339 | 3315 | 3.861619 | 2.042303 | -1.819316 | Methane
| 45 |  | Methane | 0 | 0 | 0 | 0 | 0.2495 | -0.323 | 1000 | 0.384 | 0.053 | 0.331 |  |  |  | 298 | 55.13663 | 8.263641 | 3315 | 4.009814 | 2.111865 | -1.897949 | Methane
80 | 9 | AC-1 | Methane | 0 | 0 | 0 | 0 | 0.2495 | -0.323 | 910 | 0.455 | 0.081 | 0.374 |  |  |  | 285 | 3.322735 | 1.549262 | 3316 | 1.200788 | 0.437779 | -0.7630092 | Methane
| 10 |  | Methane | 0 | 0 | 0 | 0 | 0.2495 | -0.323 | 910 | 0.455 | 0.081 | 0.374 |  |  |  | 285 | 6.576026 | 3.07539 | 3316 | 1.883431 | 1.123432 | -0.7599988 | Methane
| 11 |  | Methane | 0 | 0 | 0 | 0 | 0.2495 | -0.323 | 910 | 0.455 | 0.081 | 0.374 |  |  |  | 285 | 10.4548 | 4.532595 | 3316 | 2.347061 | 1.511295 | -0.8357661 | Methane
| 12 |  | Methane | 0 | 0 | 0 | 0 | 0.2495 | -0.323 | 910 | 0.455 | 0.081 | 0.374 |  |  |  | 285 | 15.16866 | 5.73624 | 3316 | 2.719231 | 1.746804 | -0.9724273 | Methane
| 13 |  | Methane | 0 | 0 | 0 | 0 | 0.2495 | -0.323 | 910 | 0.455 | 0.081 | 0.374 |  |  |  | 285 | 20.92499 | 6.825014 | 3316 | 3.040944 | 1.920594 | -1.12035 | Methane
| 14 |  | Methane | 0 | 0 | 0 | 0 | 0.2495 | -0.323 | 910 | 0.455 | 0.081 | 0.374 |  |  |  | 285 | 26.61347 | 7.682802 | 3316 | 3.281418 | 2.038984 | -1.242433 | Methane
| 15 |  | Methane | 0 | 0 | 0 | 0 | 0.2495 | -0.323 | 910 | 0.455 | 0.081 | 0.374 |  |  |  | 285 | 33.20618 | 8.33326 | 3316 | 3.502736 | 2.120255 | -1.382481 | Methane
| 16 |  | Methane | 0 | 0 | 0 | 0 | 0.2495 | -0.323 | 910 | 0.455 | 0.081 | 0.374 |  |  |  | 285 | 40.00882 | 8.752892 | 3316 | 3.6891 | 2.169384 | -1.519716 | Methane
| 25 | AC-2 | Methane | 0 | 0 | 0 | 0 | 0.2495 | -0.323 | 1071 | 0.516 | 0.123 | 0.393 |  |  |  | 285 | 4.752981 | 1.757861 | 3317 | 1.558772 | 0.5640979 | -0.9946742 | Methane
| 26 |  | Methane | 0 | 0 | 0 | 0 | 0.2495 | -0.323 | 1071 | 0.516 | 0.123 | 0.393 |  |  |  | 285 | 9.122658 | 3.70557 | 3317 | 2.210761 | 1.309837 | -0.9009242 | Methane
| 27 |  | Methane | 0 | 0 | 0 | 0 | 0.2495 | -0.323 | 1071 | 0.516 | 0.123 | 0.393 |  |  |  | 285 | 13.79898 | 5.571829 | 3317 | 2.624595 | 1.717723 | -0.9068711 | Methane
| 28 |  | Methane | 0 | 0 | 0 | 0 | 0.2495 | -0.323 | 1071 | 0.516 | 0.123 | 0.393 |  |  |  | 285 | 19.39523 | 6.81451 | 3317 | 2.965027 | 1.919054 | -1.045973 | Methane
| 29 |  | Methane | 0 | 0 | 0 | 0 | 0.2495 | -0.323 | 1071 | 0.516 | 0.123 | 0.393 |  |  |  | 285 | 25.45145 | 8.165266 | 3317 | 3.236773 | 2.099889 | -1.136883 | Methane
| 30 |  | Methane | 0 | 0 | 0 | 0 | 0.2495 | -0.323 | 1071 | 0.516 | 0.123 | 0.393 |  |  |  | 285 | 31.66099 | 9.190874 | 3317 | 3.455085 | 2.218211 | -1.236874 | Methane
| 31 |  | Methane | 0 | 0 | 0 | 0 | 0.2495 | -0.323 | 1071 | 0.516 | 0.123 | 0.393 |  |  |  | 285 | 38.33049 | 9.9995 | 3317 | 3.646246 | 2.302535 | -1.343711 | Methane
| 32 |  | Methane | 0 | 0 | 0 | 0 | 0.2495 | -0.323 | 1071 | 0.516 | 0.123 | 0.393 |  |  |  | 285 | 44.84668 | 10.53734 | 3317 | 3.80325 | 2.354925 | -1.448325 | Methane
| 41 | AC-1 | Methane | 0 | 0 | 0 | 0 | 0.2495 | -0.323 | 910 | 0.455 | 0.081 | 0.374 |  |  |  | 300 | 4.170555 | 1.082502 | 3318 | 1.428049 | 0.07927544 | -1.348774 | Methane
| 42 |  | Methane | 0 | 0 | 0 | 0 | 0.2495 | -0.323 | 910 | 0.455 | 0.081 | 0.374 |  |  |  | 300 | 7.497931 | 2.572499 | 3318 | 2.014627 | 0.9448777 | -1.069749 | Methane
| 43 |  | Methane | 0 | 0 | 0 | 0 | 0.2495 | -0.323 | 910 | 0.455 | 0.081 | 0.374 |  |  |  | 300 | 11.3182 | 3.942791 | 3318 | 2.426412 | 1.371889 | -1.054523 | Methane
| 44 |  | Methane | 0 | 0 | 0 | 0 | 0.2495 | -0.323 | 910 | 0.455 | 0.081 | 0.374 |  |  |  | 300 | 15.70227 | 5.241421 | 3318 | 2.753805 | 1.656593 | -1.097213 | Methane
| 45 |  | Methane | 0 | 0 | 0 | 0 | 0.2495 | -0.323 | 910 | 0.455 | 0.081 | 0.374 |  |  |  | 300 | 20.5783 | 6.300347 | 3318 | 3.024237 | 1.840605 | -1.183632 | Methane
| 46 |  | Methane | 0 | 0 | 0 | 0 | 0.2495 | -0.323 | 910 | 0.455 | 0.081 | 0.374 |  |  |  | 300 | 26.36899 | 7.047822 | 3318 | 3.272189 | 1.952719 | -1.31947 | Methane
| 47 |  | Methane | 0 | 0 | 0 | 0 | 0.2495 | -0.323 | 910 | 0.455 | 0.081 | 0.374 |  |  |  | 300 | 32.37095 | 7.747423 | 3318 | 3.477261 | 2.04736 | -1.429901 | Methane
| 48 |  | Methane | 0 | 0 | 0 | 0 | 0.2495 | -0.323 | 910 | 0.455 | 0.081 | 0.374 |  |  |  | 300 | 39.21665 | 8.08753 | 3318 | 3.669101 | 2.090323 | -1.578778 | Methane
| 57 | AC-2 | Methane | 0 | 0 | 0 | 0 | 0.2495 | -0.323 | 1071 | 0.516 | 0.123 | 0.393 |  |  |  | 300 | 4.746388 | 1.274905 | 3319 | 1.557384 | 0.242872 | -1.314512 | Methane
| 58 |  | Methane | 0 | 0 | 0 | 0 | 0.2495 | -0.323 | 1071 | 0.516 | 0.123 | 0.393 |  |  |  | 300 | 9.268434 | 3.160414 | 3319 | 2.226614 | 1.150703 | -1.075911 | Methane
| 59 |  | Methane | 0 | 0 | 0 | 0 | 0.2495 | -0.323 | 1071 | 0.516 | 0.123 | 0.393 |  |  |  | 300 | 14.17073 | 4.81713 | 3319 | 2.651179 | 1.572178 | -1.079001 | Methane
| 60 |  | Methane | 0 | 0 | 0 | 0 | 0.2495 | -0.323 | 1071 | 0.516 | 0.123 | 0.393 |  |  |  | 300 | 19.68191 | 6.168847 | 3319 | 2.9797 | 1.819512 | -1.160188 | Methane
| 61 |  | Methane | 0 | 0 | 0 | 0 | 0.2495 | -0.323 | 1071 | 0.516 | 0.123 | 0.393 |  |  |  | 300 | 25.80138 | 7.139228 | 3319 | 3.250428 | 1.965605 | -1.284823 | Methane
| 62 |  | Methane | 0 | 0 | 0 | 0 | 0.2495 | -0.323 | 1071 | 0.516 | 0.123 | 0.393 |  |  |  | 300 | 31.8427 | 7.880558 | 3319 | 3.460808 | 2.064399 | -1.396409 | Methane
| 63 |  | Methane | 0 | 0 | 0 | 0 | 0.2495 | -0.323 | 1071 | 0.516 | 0.123 | 0.393 |  |  |  | 300 | 38.26582 | 8.596658 | 3319 | 3.644557 | 2.151374 | -1.493184 | Methane
| 64 |  | Methane | 0 | 0 | 0 | 0 | 0.2495 | -0.323 | 1071 | 0.516 | 0.123 | 0.393 |  |  |  | 300 | 44.99203 | 8.982141 | 3319 | 3.806485 | 2.195238 | -1.611247 | Methane
| 73 | AC-1 | Methane | 0 | 0 | 0 | 0 | 0.2495 | -0.323 | 910 | 0.455 | 0.081 | 0.374 |  |  |  | 320 | 4.326241 | 0.8642659 | 3320 | 1.464699 | -0.1458748 | -1.610574 | Methane
| 74 |  | Methane | 0 | 0 | 0 | 0 | 0.2495 | -0.323 | 910 | 0.455 | 0.081 | 0.374 |  |  |  | 320 | 8.014184 | 2.149584 | 3320 | 2.081213 | 0.7652746 | -1.315938 | Methane
| 75 |  | Methane | 0 | 0 | 0 | 0 | 0.2495 | -0.323 | 910 | 0.455 | 0.081 | 0.374 |  |  |  | 320 | 12.05674 | 3.3241 | 3320 | 2.489624 | 1.201199 | -1.288425 | Methane
| 76 |  | Methane | 0 | 0 | 0 | 0 | 0.2495 | -0.323 | 910 | 0.455 | 0.081 | 0.374 |  |  |  | 320 | 16.02837 | 4.542936 | 3320 | 2.77436 | 1.513574 | -1.260787 | Methane
| 77 |  | Methane | 0 | 0 | 0 | 0 | 0.2495 | -0.323 | 910 | 0.455 | 0.081 | 0.374 |  |  |  | 320 | 21.20567 | 5.451524 | 3320 | 3.054269 | 1.695895 | -1.358374 | Methane
| 78 |  | Methane | 0 | 0 | 0 | 0 | 0.2495 | -0.323 | 910 | 0.455 | 0.081 | 0.374 |  |  |  | 320 | 26.66667 | 6.094183 | 3320 | 3.283414 | 1.807335 | -1.47608 | Methane
| 79 |  | Methane | 0 | 0 | 0 | 0 | 0.2495 | -0.323 | 910 | 0.455 | 0.081 | 0.374 |  |  |  | 320 | 32.69504 | 6.626039 | 3320 | 3.487223 | 1.891007 | -1.596216 | Methane
| 80 |  | Methane | 0 | 0 | 0 | 0 | 0.2495 | -0.323 | 910 | 0.455 | 0.081 | 0.374 |  |  |  | 320 | 39.43262 | 6.847645 | 3320 | 3.674593 | 1.923905 | -1.750689 | Methane
| 89 | AC-2 | Methane | 0 | 0 | 0 | 0 | 0.2495 | -0.323 | 1071 | 0.516 | 0.123 | 0.393 |  |  |  | 320 | 5.115453 | 1.157243 | 3321 | 1.632266 | 0.1460401 | -1.486226 | Methane
| 90 |  | Methane | 0 | 0 | 0 | 0 | 0.2495 | -0.323 | 1071 | 0.516 | 0.123 | 0.393 |  |  |  | 320 | 9.751332 | 2.440246 | 3321 | 2.277404 | 0.8920987 | -1.385305 | Methane
| 91 |  | Methane | 0 | 0 | 0 | 0 | 0.2495 | -0.323 | 1071 | 0.516 | 0.123 | 0.393 |  |  |  | 320 | 14.86679 | 3.828459 | 3321 | 2.69913 | 1.342462 | -1.356667 | Methane
| 92 |  | Methane | 0 | 0 | 0 | 0 | 0.2495 | -0.323 | 1071 | 0.516 | 0.123 | 0.393 |  |  |  | 320 | 20.62167 | 4.839019 | 3321 | 3.026342 | 1.576712 | -1.449631 | Methane
| 93 |  | Methane | 0 | 0 | 0 | 0 | 0.2495 | -0.323 | 1071 | 0.516 | 0.123 | 0.393 |  |  |  | 320 | 26.53641 | 5.4717 | 3321 | 3.278518 | 1.699589 | -1.578929 | Methane
| 94 |  | Methane | 0 | 0 | 0 | 0 | 0.2495 | -0.323 | 1071 | 0.516 | 0.123 | 0.393 |  |  |  | 320 | 32.61101 | 5.999469 | 3321 | 3.48465 | 1.791671 | -1.692979 | Methane
| 95 |  | Methane | 0 | 0 | 0 | 0 | 0.2495 | -0.323 | 1071 | 0.516 | 0.123 | 0.393 |  |  |  | 320 | 39.08526 | 6.569419 | 3321 | 3.665745 | 1.882425 | -1.78332 | Methane
| 96 |  | Methane | 0 | 0 | 0 | 0 | 0.2495 | -0.323 | 1071 | 0.516 | 0.123 | 0.393 |  |  |  | 320 | 45.31972 | 6.866291 | 3321 | 3.813742 | 1.926624 | -1.887118 | Methane
81 | 0 | DO | Methane | 0 | 0 | 0 | 0 | 0.2495 | -0.323 | 2650 | 1.21 | 0.16 | 1.05 | 88.06 | 11.76 |  | 298 | 1.197605 | 2.005145 | 3322 | 0.1803236 | 0.6957165 | 0.515393 | Methane
| 1 |  | Methane | 0 | 0 | 0 | 0 | 0.2495 | -0.323 | 2650 | 1.21 | 0.16 | 1.05 | 88.06 | 11.76 |  | 298 | 2.315369 | 3.253632 | 3322 | 0.8395692 | 1.179772 | 0.3402027 | Methane
| 2 |  | Methane | 0 | 0 | 0 | 0 | 0.2495 | -0.323 | 2650 | 1.21 | 0.16 | 1.05 | 88.06 | 11.76 |  | 298 | 4.391218 | 4.464286 | 3322 | 1.479607 | 1.496109 | 0.01650269 | Methane
| 3 |  | Methane | 0 | 0 | 0 | 0 | 0.2495 | -0.323 | 2650 | 1.21 | 0.16 | 1.05 | 88.06 | 11.76 |  | 298 | 6.546906 | 5.750605 | 3322 | 1.878993 | 1.749305 | -0.1296875 | Methane
| 4 |  | Methane | 0 | 0 | 0 | 0 | 0.2495 | -0.323 | 2650 | 1.21 | 0.16 | 1.05 | 88.06 | 11.76 |  | 298 | 9.580838 | 6.772094 | 3322 | 2.259765 | 1.91281 | -0.3469547 | Methane
| 5 |  | Methane | 0 | 0 | 0 | 0 | 0.2495 | -0.323 | 2650 | 1.21 | 0.16 | 1.05 | 88.06 | 11.76 |  | 298 | 13.49301 | 8.058414 | 3322 | 2.602172 | 2.086717 | -0.5154553 | Methane
| 6 |  | Methane | 0 | 0 | 0 | 0 | 0.2495 | -0.323 | 2650 | 1.21 | 0.16 | 1.05 | 88.06 | 11.76 |  | 298 | 18.44311 | 9.117736 | 3322 | 2.914691 | 2.210222 | -0.7044695 | Methane
| 7 |  | Methane | 0 | 0 | 0 | 0 | 0.2495 | -0.323 | 2650 | 1.21 | 0.16 | 1.05 | 88.06 | 11.76 |  | 298 | 23.63273 | 9.836562 | 3322 | 3.162633 | 2.286106 | -0.8765266 | Methane
| 8 |  | Methane | 0 | 0 | 0 | 0 | 0.2495 | -0.323 | 2650 | 1.21 | 0.16 | 1.05 | 88.06 | 11.76 |  | 298 | 30.0998 | 10.59322 | 3322 | 3.404519 | 2.360214 | -1.044304 | Methane
| 9 |  | Methane | 0 | 0 | 0 | 0 | 0.2495 | -0.323 | 2650 | 1.21 | 0.16 | 1.05 | 88.06 | 11.76 |  | 298 | 34.89022 | 11.00938 | 3322 | 3.552207 | 2.398748 | -1.153459 | Methane
| 10 |  | Methane | 0 | 0 | 0 | 0 | 0.2495 | -0.323 | 2650 | 1.21 | 0.16 | 1.05 | 88.06 | 11.76 |  | 298 | 39.04192 | 11.34988 | 3322 | 3.664636 | 2.429207 | -1.235429 | Methane
| 11 | DO-1000 | Methane | 0 | 0 | 0 | 0 | 0.2495 | -0.323 | 2200 | 1.01 | 0.14 | 0.87 | 90.44 | 9.1 |  | 298 | 0.7185629 | 1.248487 | 3323 | -0.3305021 | 0.2219322 | 0.5524342 | Methane
| 12 |  | Methane | 0 | 0 | 0 | 0 | 0.2495 | -0.323 | 2200 | 1.01 | 0.14 | 0.87 | 90.44 | 9.1 |  | 298 | 2.954092 | 3.177966 | 3323 | 1.083191 | 1.156241 | 0.07305014 | Methane
| 13 |  | Methane | 0 | 0 | 0 | 0 | 0.2495 | -0.323 | 2200 | 1.01 | 0.14 | 0.87 | 90.44 | 9.1 |  | 298 | 5.588822 | 4.615617 | 3323 | 1.720769 | 1.529446 | -0.1913229 | Methane
| 14 |  | Methane | 0 | 0 | 0 | 0 | 0.2495 | -0.323 | 2200 | 1.01 | 0.14 | 0.87 | 90.44 | 9.1 |  | 298 | 8.463074 | 5.447942 | 3323 | 2.135712 | 1.695238 | -0.4404745 | Methane
| 15 |  | Methane | 0 | 0 | 0 | 0 | 0.2495 | -0.323 | 2200 | 1.01 | 0.14 | 0.87 | 90.44 | 9.1 |  | 298 | 11.97605 | 6.545097 | 3323 | 2.482909 | 1.878716 | -0.6041924 | Methane
| 16 |  | Methane | 0 | 0 | 0 | 0 | 0.2495 | -0.323 | 2200 | 1.01 | 0.14 | 0.87 | 90.44 | 9.1 |  | 298 | 15.80838 | 7.263923 | 3323 | 2.76054 | 1.98292 | -0.7776204 | Methane
| 17 |  | Methane | 0 | 0 | 0 | 0 | 0.2495 | -0.323 | 2200 | 1.01 | 0.14 | 0.87 | 90.44 | 9.1 |  | 298 | 21.55689 | 8.171913 | 3323 | 3.070695 | 2.100703 | -0.9699923 | Methane
| 18 |  | Methane | 0 | 0 | 0 | 0 | 0.2495 | -0.323 | 2200 | 1.01 | 0.14 | 0.87 | 90.44 | 9.1 |  | 298 | 27.22555 | 8.625908 | 3323 | 3.304156 | 2.15477 | -1.149386 | Methane
| 19 |  | Methane | 0 | 0 | 0 | 0 | 0.2495 | -0.323 | 2200 | 1.01 | 0.14 | 0.87 | 90.44 | 9.1 |  | 298 | 32.17565 | 9.079903 | 3323 | 3.47121 | 2.206064 | -1.265146 | Methane
| 20 |  | Methane | 0 | 0 | 0 | 0 | 0.2495 | -0.323 | 2200 | 1.01 | 0.14 | 0.87 | 90.44 | 9.1 |  | 298 | 36.72655 | 9.382567 | 3323 | 3.6035 | 2.238853 | -1.364646 | Methane
| 21 |  | Methane | 0 | 0 | 0 | 0 | 0.2495 | -0.323 | 2200 | 1.01 | 0.14 | 0.87 | 90.44 | 9.1 |  | 298 | 39.36128 | 9.496065 | 3323 | 3.672783 | 2.250878 | -1.421905 | Methane
| 22 | DO-1350 | Methane | 0 | 0 | 0 | 0 | 0.2495 | -0.323 | 1800 | 0.89 | 0.22 | 0.67 | 97.12 | 2.1 |  | 298 | 0.7185629 | 1.021489 | 3324 | -0.3305021 | 0.02126147 | 0.3517635 | Methane
| 23 |  | Methane | 0 | 0 | 0 | 0 | 0.2495 | -0.323 | 1800 | 0.89 | 0.22 | 0.67 | 97.12 | 2.1 |  | 298 | 1.916168 | 2.156477 | 3324 | 0.6503272 | 0.7684759 | 0.1181487 | Methane
| 24 |  | Methane | 0 | 0 | 0 | 0 | 0.2495 | -0.323 | 1800 | 0.89 | 0.22 | 0.67 | 97.12 | 2.1 |  | 298 | 3.912176 | 3.177966 | 3324 | 1.364094 | 1.156241 | -0.2078522 | Methane
| 25 |  | Methane | 0 | 0 | 0 | 0 | 0.2495 | -0.323 | 1800 | 0.89 | 0.22 | 0.67 | 97.12 | 2.1 |  | 298 | 6.786427 | 4.161622 | 3324 | 1.914925 | 1.425905 | -0.4890196 | Methane
| 26 |  | Methane | 0 | 0 | 0 | 0 | 0.2495 | -0.323 | 1800 | 0.89 | 0.22 | 0.67 | 97.12 | 2.1 |  | 298 | 10.37924 | 5.183111 | 3324 | 2.339808 | 1.645406 | -0.6944023 | Methane
| 27 |  | Methane | 0 | 0 | 0 | 0 | 0.2495 | -0.323 | 1800 | 0.89 | 0.22 | 0.67 | 97.12 | 2.1 |  | 298 | 14.61078 | 5.901937 | 3324 | 2.68176 | 1.775281 | -0.9064789 | Methane
| 28 |  | Methane | 0 | 0 | 0 | 0 | 0.2495 | -0.323 | 1800 | 0.89 | 0.22 | 0.67 | 97.12 | 2.1 |  | 298 | 19.24152 | 6.58293 | 3324 | 2.95707 | 1.88448 | -1.07259 | Methane
| 29 |  | Methane | 0 | 0 | 0 | 0 | 0.2495 | -0.323 | 1800 | 0.89 | 0.22 | 0.67 | 97.12 | 2.1 |  | 298 | 23.07385 | 6.923426 | 3324 | 3.1387 | 1.934911 | -1.203789 | Methane
| 30 |  | Methane | 0 | 0 | 0 | 0 | 0.2495 | -0.323 | 1800 | 0.89 | 0.22 | 0.67 | 97.12 | 2.1 |  | 298 | 26.98603 | 7.339588 | 3324 | 3.295319 | 1.993283 | -1.302036 | Methane
| 31 |  | Methane | 0 | 0 | 0 | 0 | 0.2495 | -0.323 | 1800 | 0.89 | 0.22 | 0.67 | 97.12 | 2.1 |  | 298 | 31.05788 | 7.566586 | 3324 | 3.435853 | 2.023742 | -1.412111 | Methane
| 32 |  | Methane | 0 | 0 | 0 | 0 | 0.2495 | -0.323 | 1800 | 0.89 | 0.22 | 0.67 | 97.12 | 2.1 |  | 298 | 35.68862 | 7.793584 | 3324 | 3.574832 | 2.053301 | -1.521531 | Methane
| 33 |  | Methane | 0 | 0 | 0 | 0 | 0.2495 | -0.323 | 1800 | 0.89 | 0.22 | 0.67 | 97.12 | 2.1 |  | 298 | 39.36128 | 7.944915 | 3324 | 3.672783 | 2.072532 | -1.60025 | Methane
| 34 | DO-1500 | Methane | 0 | 0 | 0 | 0 | 0.2495 | -0.323 | 1300 | 0.66 | 0.15 | 0.51 | 97.75 | 2.25 |  | 298 | 0.3193613 | 0.4918281 | 3325 | -1.141432 | -0.709626 | 0.4318062 | Methane
| 35 |  | Methane | 0 | 0 | 0 | 0 | 0.2495 | -0.323 | 1300 | 0.66 | 0.15 | 0.51 | 97.75 | 2.25 |  | 298 | 1.437126 | 1.248487 | 3325 | 0.3626451 | 0.2219322 | -0.1407129 | Methane
| 36 |  | Methane | 0 | 0 | 0 | 0 | 0.2495 | -0.323 | 1300 | 0.66 | 0.15 | 0.51 | 97.75 | 2.25 |  | 298 | 3.273453 | 2.156477 | 3325 | 1.185845 | 0.7684759 | -0.4173695 | Methane
| 37 |  | Methane | 0 | 0 | 0 | 0 | 0.2495 | -0.323 | 1300 | 0.66 | 0.15 | 0.51 | 97.75 | 2.25 |  | 298 | 5.429142 | 2.988801 | 3325 | 1.691781 | 1.094872 | -0.5969086 | Methane
| 38 |  | Methane | 0 | 0 | 0 | 0 | 0.2495 | -0.323 | 1300 | 0.66 | 0.15 | 0.51 | 97.75 | 2.25 |  | 298 | 9.421158 | 3.896792 | 3325 | 2.242958 | 1.360154 | -0.8828044 | Methane
| 39 |  | Methane | 0 | 0 | 0 | 0 | 0.2495 | -0.323 | 1300 | 0.66 | 0.15 | 0.51 | 97.75 | 2.25 |  | 298 | 12.53493 | 4.426453 | 3325 | 2.528519 | 1.487599 | -1.040921 | Methane
| 40 |  | Methane | 0 | 0 | 0 | 0 | 0.2495 | -0.323 | 1300 | 0.66 | 0.15 | 0.51 | 97.75 | 2.25 |  | 298 | 16.44711 | 4.993947 | 3325 | 2.80015 | 1.608227 | -1.191923 | Methane
| 41 |  | Methane | 0 | 0 | 0 | 0 | 0.2495 | -0.323 | 1300 | 0.66 | 0.15 | 0.51 | 97.75 | 2.25 |  | 298 | 20.1996 | 5.334443 | 3325 | 3.005663 | 1.674184 | -1.331478 | Methane
| 42 |  | Methane | 0 | 0 | 0 | 0 | 0.2495 | -0.323 | 1300 | 0.66 | 0.15 | 0.51 | 97.75 | 2.25 |  | 298 | 24.7505 | 5.712772 | 3325 | 3.208846 | 1.742704 | -1.466141 | Methane
| 43 |  | Methane | 0 | 0 | 0 | 0 | 0.2495 | -0.323 | 1300 | 0.66 | 0.15 | 0.51 | 97.75 | 2.25 |  | 298 | 29.22156 | 6.053269 | 3325 | 3.374907 | 1.800598 | -1.574308 | Methane
| 44 |  | Methane | 0 | 0 | 0 | 0 | 0.2495 | -0.323 | 1300 | 0.66 | 0.15 | 0.51 | 97.75 | 2.25 |  | 298 | 33.29341 | 6.2046 | 3325 | 3.50536 | 1.825291 | -1.680069 | Methane
| 45 |  | Methane | 0 | 0 | 0 | 0 | 0.2495 | -0.323 | 1300 | 0.66 | 0.15 | 0.51 | 97.75 | 2.25 |  | 298 | 36.72655 | 6.431598 | 3325 | 3.6035 | 1.861223 | -1.742277 | Methane
| 46 |  | Methane | 0 | 0 | 0 | 0 | 0.2495 | -0.323 | 1300 | 0.66 | 0.15 | 0.51 | 97.75 | 2.25 |  | 298 | 39.2016 | 6.507264 | 3325 | 3.668717 | 1.872919 | -1.795798 | Methane
| 47 | PA | Methane | 0 | 0 | 0 | 0 | 0.2495 | -0.323 | 3080 | 1.54 | 0.32 | 1.22 | 93.4 | 6.08 |  | 298 | 1.259843 | 1.869332 | 3326 | 0.2309867 | 0.6255814 | 0.3945947 | Methane
| 48 |  | Methane | 0 | 0 | 0 | 0 | 0.2495 | -0.323 | 3080 | 1.54 | 0.32 | 1.22 | 93.4 | 6.08 |  | 298 | 4.724409 | 4.447397 | 3326 | 1.552743 | 1.492319 | -0.06042356 | Methane
| 49 |  | Methane | 0 | 0 | 0 | 0 | 0.2495 | -0.323 | 3080 | 1.54 | 0.32 | 1.22 | 93.4 | 6.08 |  | 298 | 9.448819 | 6.650181 | 3326 | 2.24589 | 1.894644 | -0.3512456 | Methane
| 50 |  | Methane | 0 | 0 | 0 | 0 | 0.2495 | -0.323 | 3080 | 1.54 | 0.32 | 1.22 | 93.4 | 6.08 |  | 298 | 14.17323 | 8.179582 | 3326 | 2.651355 | 2.101641 | -0.5497139 | Methane
| 51 |  | Methane | 0 | 0 | 0 | 0 | 0.2495 | -0.323 | 3080 | 1.54 | 0.32 | 1.22 | 93.4 | 6.08 |  | 298 | 20.3937 | 9.632762 | 3326 | 3.015226 | 2.26517 | -0.750056 | Methane
| 52 |  | Methane | 0 | 0 | 0 | 0 | 0.2495 | -0.323 | 3080 | 1.54 | 0.32 | 1.22 | 93.4 | 6.08 |  | 298 | 26.53543 | 10.78673 | 3326 | 3.278481 | 2.378317 | -0.9001638 | Methane
| 53 |  | Methane | 0 | 0 | 0 | 0 | 0.2495 | -0.323 | 3080 | 1.54 | 0.32 | 1.22 | 93.4 | 6.08 |  | 298 | 32.91339 | 11.6412 | 3326 | 3.493879 | 2.454551 | -1.039328 | Methane
| 54 |  | Methane | 0 | 0 | 0 | 0 | 0.2495 | -0.323 | 3080 | 1.54 | 0.32 | 1.22 | 93.4 | 6.08 |  | 298 | 39.2126 | 12.23388 | 3326 | 3.668998 | 2.504209 | -1.164789 | Methane
| 55 | PA-1000 | Methane | 0 | 0 | 0 | 0 | 0.2495 | -0.323 | 2890 | 1.45 | 0.31 | 1.14 | 96.26 | 3.75 |  | 298 | 1.811024 | 2.280329 | 3327 | 0.5938922 | 0.8243199 | 0.2304277 | Methane
| 56 |  | Methane | 0 | 0 | 0 | 0 | 0.2495 | -0.323 | 2890 | 1.45 | 0.31 | 1.14 | 96.26 | 3.75 |  | 298 | 4.094488 | 3.924243 | 3327 | 1.409642 | 1.367174 | -0.0424682 | Methane
| 57 |  | Methane | 0 | 0 | 0 | 0 | 0.2495 | -0.323 | 2890 | 1.45 | 0.31 | 1.14 | 96.26 | 3.75 |  | 298 | 7.480315 | 5.641947 | 3327 | 2.012275 | 1.730229 | -0.2820458 | Methane
| 58 |  | Methane | 0 | 0 | 0 | 0 | 0.2495 | -0.323 | 2890 | 1.45 | 0.31 | 1.14 | 96.26 | 3.75 |  | 298 | 10.7874 | 6.910801 | 3327 | 2.378379 | 1.933086 | -0.4452934 | Methane
| 59 |  | Methane | 0 | 0 | 0 | 0 | 0.2495 | -0.323 | 2890 | 1.45 | 0.31 | 1.14 | 96.26 | 3.75 |  | 298 | 14.64567 | 7.954678 | 3327 | 2.684145 | 2.07376 | -0.6103844 | Methane
| 60 |  | Methane | 0 | 0 | 0 | 0 | 0.2495 | -0.323 | 2890 | 1.45 | 0.31 | 1.14 | 96.26 | 3.75 |  | 298 | 17.87402 | 8.662453 | 3327 | 2.883348 | 2.158998 | -0.7243501 | Methane
| 61 |  | Methane | 0 | 0 | 0 | 0 | 0.2495 | -0.323 | 2890 | 1.45 | 0.31 | 1.14 | 96.26 | 3.75 |  | 298 | 23.14961 | 9.592775 | 3327 | 3.141978 | 2.26101 | -0.8809676 | Methane
| 62 |  | Methane | 0 | 0 | 0 | 0 | 0.2495 | -0.323 | 2890 | 1.45 | 0.31 | 1.14 | 96.26 | 3.75 |  | 298 | 28.66142 | 10.37323 | 3327 | 3.355552 | 2.339229 | -1.016323 | Methane
| 63 |  | Methane | 0 | 0 | 0 | 0 | 0.2495 | -0.323 | 2890 | 1.45 | 0.31 | 1.14 | 96.26 | 3.75 |  | 298 | 34.40945 | 11.04124 | 3327 | 3.538331 | 2.401638 | -1.136694 | Methane
| 64 |  | Methane | 0 | 0 | 0 | 0 | 0.2495 | -0.323 | 2890 | 1.45 | 0.31 | 1.14 | 96.26 | 3.75 |  | 298 | 39.29134 | 11.37337 | 3327 | 3.671004 | 2.431275 | -1.23973 | Methane
| 65 | PA-1350 | Methane | 0 | 0 | 0 | 0 | 0.2495 | -0.323 | 2430 | 1.24 | 0.27 | 0.97 | 97.8 | 2.2 |  | 298 | 2.519685 | 2.80341 | 3328 | 0.9241339 | 1.030836 | 0.1067025 | Methane
| 66 |  | Methane | 0 | 0 | 0 | 0 | 0.2495 | -0.323 | 2430 | 1.24 | 0.27 | 0.97 | 97.8 | 2.2 |  | 298 | 5.354331 | 4.259757 | 3328 | 1.677906 | 1.449212 | -0.2286936 | Methane
| 67 |  | Methane | 0 | 0 | 0 | 0 | 0.2495 | -0.323 | 2430 | 1.24 | 0.27 | 0.97 | 97.8 | 2.2 |  | 298 | 8.110236 | 5.379486 | 3328 | 2.093127 | 1.682593 | -0.4105342 | Methane
| 68 |  | Methane | 0 | 0 | 0 | 0 | 0.2495 | -0.323 | 2430 | 1.24 | 0.27 | 0.97 | 97.8 | 2.2 |  | 298 | 11.41732 | 6.423879 | 3328 | 2.435132 | 1.860022 | -0.5751096 | Methane
| 69 |  | Methane | 0 | 0 | 0 | 0 | 0.2495 | -0.323 | 2430 | 1.24 | 0.27 | 0.97 | 97.8 | 2.2 |  | 298 | 15.19685 | 7.3556 | 3328 | 2.721088 | 1.995462 | -0.7256263 | Methane
| 70 |  | Methane | 0 | 0 | 0 | 0 | 0.2495 | -0.323 | 2430 | 1.24 | 0.27 | 0.97 | 97.8 | 2.2 |  | 298 | 19.6063 | 8.13709 | 3328 | 2.975851 | 2.096433 | -0.8794183 | Methane
| 71 |  | Methane | 0 | 0 | 0 | 0 | 0.2495 | -0.323 | 2430 | 1.24 | 0.27 | 0.97 | 97.8 | 2.2 |  | 298 | 24.01575 | 8.88117 | 3328 | 3.17871 | 2.183933 | -0.9947764 | Methane
| 72 |  | Methane | 0 | 0 | 0 | 0 | 0.2495 | -0.323 | 2430 | 1.24 | 0.27 | 0.97 | 97.8 | 2.2 |  | 298 | 28.58268 | 9.400642 | 3328 | 3.352801 | 2.240778 | -1.112023 | Methane
| 73 |  | Methane | 0 | 0 | 0 | 0 | 0.2495 | -0.323 | 2430 | 1.24 | 0.27 | 0.97 | 97.8 | 2.2 |  | 298 | 33.62205 | 9.994493 | 3328 | 3.515182 | 2.302034 | -1.213148 | Methane
| 74 |  | Methane | 0 | 0 | 0 | 0 | 0.2495 | -0.323 | 2430 | 1.24 | 0.27 | 0.97 | 97.8 | 2.2 |  | 298 | 39.44882 | 10.40056 | 3328 | 3.675004 | 2.341859 | -1.333145 | Methane
| 75 | PA-1500 | Methane | 0 | 0 | 0 | 0 | 0.2495 | -0.323 | 2320 | 1.23 | 0.3 | 0.93 | 97.85 | 2.15 |  | 298 | 0.7086614 | 0.9345926 | 3329 | -0.3443774 | -0.06764456 | 0.2767329 | Methane
| 76 |  | Methane | 0 | 0 | 0 | 0 | 0.2495 | -0.323 | 2320 | 1.23 | 0.3 | 0.93 | 97.85 | 2.15 |  | 298 | 2.519685 | 2.391897 | 3329 | 0.9241339 | 0.8720869 | -0.05204703 | Methane
| 77 |  | Methane | 0 | 0 | 0 | 0 | 0.2495 | -0.323 | 2320 | 1.23 | 0.3 | 0.93 | 97.85 | 2.15 |  | 298 | 4.88189 | 3.773866 | 3329 | 1.585532 | 1.3281 | -0.2574325 | Methane
| 78 |  | Methane | 0 | 0 | 0 | 0 | 0.2495 | -0.323 | 2320 | 1.23 | 0.3 | 0.93 | 97.85 | 2.15 |  | 298 | 7.086614 | 4.78188 | 3329 | 1.958208 | 1.564834 | -0.3933739 | Methane
| 79 |  | Methane | 0 | 0 | 0 | 0 | 0.2495 | -0.323 | 2320 | 1.23 | 0.3 | 0.93 | 97.85 | 2.15 |  | 298 | 10.23622 | 5.78901 | 3329 | 2.325932 | 1.755961 | -0.5699712 | Methane
| 80 |  | Methane | 0 | 0 | 0 | 0 | 0.2495 | -0.323 | 2320 | 1.23 | 0.3 | 0.93 | 97.85 | 2.15 |  | 298 | 14.01575 | 6.72073 | 3329 | 2.640182 | 1.905197 | -0.7349847 | Methane
| 81 |  | Methane | 0 | 0 | 0 | 0 | 0.2495 | -0.323 | 2320 | 1.23 | 0.3 | 0.93 | 97.85 | 2.15 |  | 298 | 18.34646 | 7.502295 | 3329 | 2.909436 | 2.015209 | -0.8942275 | Methane
| 82 |  | Methane | 0 | 0 | 0 | 0 | 0.2495 | -0.323 | 2320 | 1.23 | 0.3 | 0.93 | 97.85 | 2.15 |  | 298 | 23.46457 | 8.245712 | 3329 | 3.155491 | 2.109693 | -1.045798 | Methane
| 83 |  | Methane | 0 | 0 | 0 | 0 | 0.2495 | -0.323 | 2320 | 1.23 | 0.3 | 0.93 | 97.85 | 2.15 |  | 298 | 28.66142 | 8.839415 | 3329 | 3.355552 | 2.179221 | -1.176331 | Methane
| 84 |  | Methane | 0 | 0 | 0 | 0 | 0.2495 | -0.323 | 2320 | 1.23 | 0.3 | 0.93 | 97.85 | 2.15 |  | 298 | 33.85827 | 9.320888 | 3329 | 3.522183 | 2.232258 | -1.289925 | Methane
| 85 |  | Methane | 0 | 0 | 0 | 0 | 0.2495 | -0.323 | 2320 | 1.23 | 0.3 | 0.93 | 97.85 | 2.15 |  | 298 | 39.37008 | 9.689835 | 3329 | 3.673006 | 2.271077 | -1.401929 | Methane
82 | 0 | SBL-CO-PP-C-7 | Methane | 0 | 0 | 0 | 0 | 0.2495 | -0.323 | 2679 | 1.335 | 0.185 | 1.15 |  |  |  | 298 | 0.4047651 | 0.8344371 | 3330 | -0.9044483 | -0.1809979 | 0.7234504 | Methane
| 1 |  | Methane | 0 | 0 | 0 | 0 | 0.2495 | -0.323 | 2679 | 1.335 | 0.185 | 1.15 |  |  |  | 298 | 1.299071 | 1.740397 | 3330 | 0.2616492 | 0.5541134 | 0.2924643 | Methane
| 2 |  | Methane | 0 | 0 | 0 | 0 | 0.2495 | -0.323 | 2679 | 1.335 | 0.185 | 1.15 |  |  |  | 298 | 2.014551 | 2.47947 | 3330 | 0.7003962 | 0.9080449 | 0.2076487 | Methane
| 3 |  | Methane | 0 | 0 | 0 | 0 | 0.2495 | -0.323 | 2679 | 1.335 | 0.185 | 1.15 |  |  |  | 298 | 3.220782 | 3.266225 | 3330 | 1.169624 | 1.183635 | 0.01401073 | Methane
| 4 |  | Methane | 0 | 0 | 0 | 0 | 0.2495 | -0.323 | 2679 | 1.335 | 0.185 | 1.15 |  |  |  | 298 | 4.203408 | 3.81457 | 3330 | 1.435896 | 1.338828 | -0.09706769 | Methane
| 5 |  | Methane | 0 | 0 | 0 | 0 | 0.2495 | -0.323 | 2679 | 1.335 | 0.185 | 1.15 |  |  |  | 298 | 5.476041 | 4.398675 | 3330 | 1.700382 | 1.481303 | -0.219079 | Methane
| 6 |  | Methane | 0 | 0 | 0 | 0 | 0.2495 | -0.323 | 2679 | 1.335 | 0.185 | 1.15 |  |  |  | 298 | 7.7531 | 5.328477 | 3330 | 2.048093 | 1.673065 | -0.3750273 | Methane
| 7 |  | Methane | 0 | 0 | 0 | 0 | 0.2495 | -0.323 | 2679 | 1.335 | 0.185 | 1.15 |  |  |  | 298 | 9.962929 | 6.127152 | 3330 | 2.298871 | 1.81273 | -0.486141 | Methane
| 8 |  | Methane | 0 | 0 | 0 | 0 | 0.2495 | -0.323 | 2679 | 1.335 | 0.185 | 1.15 |  |  |  | 298 | 12.48463 | 6.782781 | 3330 | 2.524498 | 1.914387 | -0.6101106 | Methane
| 9 |  | Methane | 0 | 0 | 0 | 0 | 0.2495 | -0.323 | 2679 | 1.335 | 0.185 | 1.15 |  |  |  | 298 | 15.07287 | 7.295364 | 3330 | 2.712897 | 1.987239 | -0.7256574 | Methane
| 10 |  | Methane | 0 | 0 | 0 | 0 | 0.2495 | -0.323 | 2679 | 1.335 | 0.185 | 1.15 |  |  |  | 298 | 17.70581 | 7.843709 | 3330 | 2.873893 | 2.059712 | -0.814181 | Methane
| 11 |  | Methane | 0 | 0 | 0 | 0 | 0.2495 | -0.323 | 2679 | 1.335 | 0.185 | 1.15 |  |  |  | 298 | 20.29367 | 8.201325 | 3330 | 3.010309 | 2.104296 | -0.9060134 | Methane
| 12 | SBL-CO-PP-C-20 | Methane | 0 | 0 | 0 | 0 | 0.2495 | -0.323 | 2330 | 1.27 | 0.49 | 0.78 |  |  |  | 298 | 0.8057494 | 0.6556291 | 3331 | -0.2159826 | -0.42216 | -0.2061774 | Methane
| 13 |  | Methane | 0 | 0 | 0 | 0 | 0.2495 | -0.323 | 2330 | 1.27 | 0.49 | 0.78 |  |  |  | 298 | 1.811415 | 1.501987 | 3331 | 0.5941082 | 0.4067887 | -0.1873195 | Methane
| 14 |  | Methane | 0 | 0 | 0 | 0 | 0.2495 | -0.323 | 2330 | 1.27 | 0.49 | 0.78 |  |  |  | 298 | 2.704834 | 2.050331 | 3331 | 0.9950406 | 0.7180013 | -0.2770393 | Methane
| 15 |  | Methane | 0 | 0 | 0 | 0 | 0.2495 | -0.323 | 2330 | 1.27 | 0.49 | 0.78 |  |  |  | 298 | 3.955048 | 2.586755 | 3331 | 1.374993 | 0.9504042 | -0.4245887 | Methane
| 16 |  | Methane | 0 | 0 | 0 | 0 | 0.2495 | -0.323 | 2330 | 1.27 | 0.49 | 0.78 |  |  |  | 298 | 5.33916 | 3.15894 | 3331 | 1.675068 | 1.150237 | -0.5248317 | Methane
| 17 |  | Methane | 0 | 0 | 0 | 0 | 0.2495 | -0.323 | 2330 | 1.27 | 0.49 | 0.78 |  |  |  | 298 | 7.21423 | 3.862252 | 3331 | 1.976056 | 1.35125 | -0.6248052 | Methane
| 18 |  | Methane | 0 | 0 | 0 | 0 | 0.2495 | -0.323 | 2330 | 1.27 | 0.49 | 0.78 |  |  |  | 298 | 9.089035 | 4.458278 | 3331 | 2.207069 | 1.494763 | -0.7123061 | Methane
| 19 |  | Methane | 0 | 0 | 0 | 0 | 0.2495 | -0.323 | 2330 | 1.27 | 0.49 | 0.78 |  |  |  | 298 | 11.23116 | 4.935099 | 3331 | 2.418692 | 1.596373 | -0.8223194 | Methane
| 20 |  | Methane | 0 | 0 | 0 | 0 | 0.2495 | -0.323 | 2330 | 1.27 | 0.49 | 0.78 |  |  |  | 298 | 13.90888 | 5.554967 | 3331 | 2.632527 | 1.714692 | -0.917835 | Methane
| 21 |  | Methane | 0 | 0 | 0 | 0 | 0.2495 | -0.323 | 2330 | 1.27 | 0.49 | 0.78 |  |  |  | 298 | 16.96552 | 6.091391 | 3331 | 2.831183 | 1.806876 | -1.024306 | Methane
| 22 |  | Methane | 0 | 0 | 0 | 0 | 0.2495 | -0.323 | 2330 | 1.27 | 0.49 | 0.78 |  |  |  | 298 | 19.77645 | 6.472848 | 3331 | 2.984492 | 1.867616 | -1.116876 | Methane
| 23 |  | Methane | 0 | 0 | 0 | 0 | 0.2495 | -0.323 | 2330 | 1.27 | 0.49 | 0.78 |  |  |  | 298 | 21.38263 | 6.663576 | 3331 | 3.062579 | 1.896656 | -1.165923 | Methane
| 24 | SBL-CO-PP-20 | Methane | 0 | 0 | 0 | 0 | 0.2495 | -0.323 | 1421 | 0.857 | 0.241 | 0.616 |  |  |  | 298 | 0.6931193 | 0.202649 | 3332 | -0.3665531 | -1.59628 | -1.229727 | Methane
| 25 |  | Methane | 0 | 0 | 0 | 0 | 0.2495 | -0.323 | 1421 | 0.857 | 0.241 | 0.616 |  |  |  | 298 | 1.942949 | 0.584106 | 3332 | 0.6642072 | -0.5376729 | -1.20188 | Methane
| 26 |  | Methane | 0 | 0 | 0 | 0 | 0.2495 | -0.323 | 1421 | 0.857 | 0.241 | 0.616 |  |  |  | 298 | 3.616804 | 1.084768 | 3332 | 1.285591 | 0.08136633 | -1.204224 | Methane
| 27 |  | Methane | 0 | 0 | 0 | 0 | 0.2495 | -0.323 | 1421 | 0.857 | 0.241 | 0.616 |  |  |  | 298 | 5.089354 | 1.34702 | 3332 | 1.627151 | 0.2978946 | -1.329256 | Methane
| 28 |  | Methane | 0 | 0 | 0 | 0 | 0.2495 | -0.323 | 1421 | 0.857 | 0.241 | 0.616 |  |  |  | 298 | 6.740375 | 1.633113 | 3332 | 1.908116 | 0.4904878 | -1.417628 | Methane
| 29 |  | Methane | 0 | 0 | 0 | 0 | 0.2495 | -0.323 | 1421 | 0.857 | 0.241 | 0.616 |  |  |  | 298 | 8.659162 | 1.978808 | 3332 | 2.158618 | 0.6824946 | -1.476123 | Methane
| 30 |  | Methane | 0 | 0 | 0 | 0 | 0.2495 | -0.323 | 1421 | 0.857 | 0.241 | 0.616 |  |  |  | 298 | 11.04619 | 2.288742 | 3332 | 2.402086 | 0.8280022 | -1.574084 | Methane
| 31 |  | Methane | 0 | 0 | 0 | 0 | 0.2495 | -0.323 | 1421 | 0.857 | 0.241 | 0.616 |  |  |  | 298 | 13.12085 | 2.539073 | 3332 | 2.574203 | 0.931799 | -1.642404 | Methane
| 32 |  | Methane | 0 | 0 | 0 | 0 | 0.2495 | -0.323 | 1421 | 0.857 | 0.241 | 0.616 |  |  |  | 298 | 15.64157 | 2.801325 | 3332 | 2.749932 | 1.030092 | -1.71984 | Methane
| 33 |  | Methane | 0 | 0 | 0 | 0 | 0.2495 | -0.323 | 1421 | 0.857 | 0.241 | 0.616 |  |  |  | 298 | 17.87205 | 2.93245 | 3332 | 2.883238 | 1.075838 | -1.8074 | Methane
| 34 |  | Methane | 0 | 0 | 0 | 0 | 0.2495 | -0.323 | 1421 | 0.857 | 0.241 | 0.616 |  |  |  | 298 | 20.66007 | 3.063576 | 3332 | 3.028203 | 1.119583 | -1.90862 | Methane
| 35 | SBL-CO-PP-7 | Methane | 0 | 0 | 0 | 0 | 0.2495 | -0.323 | 820 | 0.932 | 0.577 | 0.355 |  |  |  | 298 | 1.518098 | 0.1311258 | 3333 | 0.4174584 | -2.031598 | -2.449056 | Methane
| 36 |  | Methane | 0 | 0 | 0 | 0 | 0.2495 | -0.323 | 820 | 0.932 | 0.577 | 0.355 |  |  |  | 298 | 2.74542 | 0.4291391 | 3333 | 1.009934 | -0.8459742 | -1.855908 | Methane
| 37 |  | Methane | 0 | 0 | 0 | 0 | 0.2495 | -0.323 | 820 | 0.932 | 0.577 | 0.355 |  |  |  | 298 | 4.039322 | 0.5960265 | 3333 | 1.396077 | -0.5174702 | -1.913547 | Methane
| 38 |  | Methane | 0 | 0 | 0 | 0 | 0.2495 | -0.323 | 820 | 0.932 | 0.577 | 0.355 |  |  |  | 298 | 5.645503 | 0.786755 | 3333 | 1.730859 | -0.2398384 | -1.970698 | Methane
| 39 |  | Methane | 0 | 0 | 0 | 0 | 0.2495 | -0.323 | 820 | 0.932 | 0.577 | 0.355 |  |  |  | 298 | 7.45234 | 0.9536424 | 3333 | 2.008528 | -0.04746654 | -2.055995 | Methane
| 40 |  | Methane | 0 | 0 | 0 | 0 | 0.2495 | -0.323 | 820 | 0.932 | 0.577 | 0.355 |  |  |  | 298 | 9.928399 | 1.192053 | 3333 | 2.295399 | 0.175677 | -2.119722 | Methane
| 41 |  | Methane | 0 | 0 | 0 | 0 | 0.2495 | -0.323 | 820 | 0.932 | 0.577 | 0.355 |  |  |  | 298 | 11.91356 | 1.323179 | 3333 | 2.477677 | 0.280037 | -2.19764 | Methane
| 42 |  | Methane | 0 | 0 | 0 | 0 | 0.2495 | -0.323 | 820 | 0.932 | 0.577 | 0.355 |  |  |  | 298 | 14.25551 | 1.442384 | 3333 | 2.657144 | 0.3662974 | -2.290846 | Methane
| 43 |  | Methane | 0 | 0 | 0 | 0 | 0.2495 | -0.323 | 820 | 0.932 | 0.577 | 0.355 |  |  |  | 298 | 17.04353 | 1.57351 | 3333 | 2.835771 | 0.4533088 | -2.382462 | Methane
| 44 |  | Methane | 0 | 0 | 0 | 0 | 0.2495 | -0.323 | 820 | 0.932 | 0.577 | 0.355 |  |  |  | 298 | 20.12167 | 1.788079 | 3333 | 3.001797 | 0.5811421 | -2.420655 | Methane
| 45 | CO-PP-0 | Methane | 0 | 0 | 0 | 0 | 0.2495 | -0.323 | 695 | 0.857 | 0.593 | 0.264 |  |  |  | 298 | 1.696304 | 0.04768212 | 3334 | 0.5284515 | -3.043199 | -3.57165 | Methane
| 46 |  | Methane | 0 | 0 | 0 | 0 | 0.2495 | -0.323 | 695 | 0.857 | 0.593 | 0.264 |  |  |  | 298 | 3.257941 | 0.2622517 | 3334 | 1.181096 | -1.338451 | -2.519546 | Methane
| 47 |  | Methane | 0 | 0 | 0 | 0 | 0.2495 | -0.323 | 695 | 0.857 | 0.593 | 0.264 |  |  |  | 298 | 4.841615 | 0.3695364 | 3334 | 1.577248 | -0.995506 | -2.572754 | Methane
| 48 |  | Methane | 0 | 0 | 0 | 0 | 0.2495 | -0.323 | 695 | 0.857 | 0.593 | 0.264 |  |  |  | 298 | 6.648392 | 0.5125828 | 3334 | 1.894375 | -0.6682931 | -2.562668 | Methane
| 49 |  | Methane | 0 | 0 | 0 | 0 | 0.2495 | -0.323 | 695 | 0.857 | 0.593 | 0.264 |  |  |  | 298 | 7.986956 | 0.7033113 | 3334 | 2.07781 | -0.3519557 | -2.429765 | Methane
| 50 |  | Methane | 0 | 0 | 0 | 0 | 0.2495 | -0.323 | 695 | 0.857 | 0.593 | 0.264 |  |  |  | 298 | 9.615232 | 0.810596 | 3334 | 2.263349 | -0.2099855 | -2.473334 | Methane
| 51 |  | Methane | 0 | 0 | 0 | 0 | 0.2495 | -0.323 | 695 | 0.857 | 0.593 | 0.264 |  |  |  | 298 | 11.17652 | 0.8821192 | 3334 | 2.413815 | -0.1254281 | -2.539243 | Methane
| 52 |  | Methane | 0 | 0 | 0 | 0 | 0.2495 | -0.323 | 695 | 0.857 | 0.593 | 0.264 |  |  |  | 298 | 13.1394 | 1.025166 | 3334 | 2.575616 | 0.02485412 | -2.550762 | Methane
| 53 |  | Methane | 0 | 0 | 0 | 0 | 0.2495 | -0.323 | 695 | 0.857 | 0.593 | 0.264 |  |  |  | 298 | 15.16911 | 1.13245 | 3334 | 2.719261 | 0.1243837 | -2.594877 | Methane
| 54 |  | Methane | 0 | 0 | 0 | 0 | 0.2495 | -0.323 | 695 | 0.857 | 0.593 | 0.264 |  |  |  | 298 | 17.24338 | 1.227815 | 3334 | 2.847429 | 0.2052358 | -2.642193 | Methane
| 55 |  | Methane | 0 | 0 | 0 | 0 | 0.2495 | -0.323 | 695 | 0.857 | 0.593 | 0.264 |  |  |  | 298 | 19.1617 | 1.382781 | 3334 | 2.952913 | 0.324097 | -2.628816 | Methane
| 56 |  | Methane | 0 | 0 | 0 | 0 | 0.2495 | -0.323 | 695 | 0.857 | 0.593 | 0.264 |  |  |  | 298 | 20.34365 | 1.370861 | 3334 | 3.012769 | 0.315439 | -2.69733 | Methane
83 | 0 | AC | Methane | 0 | 0 | 0 | 0 | 0.2495 | -0.323 | 1374.2 | 0.6 | 0.09 | 0.51 |  |  |  | 293 | 0.03820897 | 0.04894244 | 3335 | -3.264685 | -3.01711 | 0.2475746 | Methane
| 1 |  | Methane | 0 | 0 | 0 | 0 | 0.2495 | -0.323 | 1374.2 | 0.6 | 0.09 | 0.51 |  |  |  | 293 | 0.07641793 | 0.09020316 | 3335 | -2.571538 | -2.405691 | 0.1658471 | Methane
| 2 |  | Methane | 0 | 0 | 0 | 0 | 0.2495 | -0.323 | 1374.2 | 0.6 | 0.09 | 0.51 |  |  |  | 293 | 0.1310022 | 0.1515413 | 3335 | -2.032541 | -1.886897 | 0.1456444 | Methane
| 3 |  | Methane | 0 | 0 | 0 | 0 | 0.2495 | -0.323 | 1374.2 | 0.6 | 0.09 | 0.51 |  |  |  | 293 | 0.2030534 | 0.2217814 | 3335 | -1.594286 | -1.506063 | 0.08822348 | Methane
| 4 |  | Methane | 0 | 0 | 0 | 0 | 0.2495 | -0.323 | 1374.2 | 0.6 | 0.09 | 0.51 |  |  |  | 293 | 0.3362389 | 0.3365862 | 3335 | -1.089933 | -1.088901 | 0.00103228 | Methane
| 5 |  | Methane | 0 | 0 | 0 | 0 | 0.2495 | -0.323 | 1374.2 | 0.6 | 0.09 | 0.51 |  |  |  | 293 | 0.4617826 | 0.4324125 | 3335 | -0.772661 | -0.8383752 | -0.06571427 | Methane
| 6 |  | Methane | 0 | 0 | 0 | 0 | 0.2495 | -0.323 | 1374.2 | 0.6 | 0.09 | 0.51 |  |  |  | 293 | 0.5960599 | 0.522634 | 3335 | -0.5174142 | -0.6488739 | -0.1314597 | Methane
| 7 |  | Methane | 0 | 0 | 0 | 0 | 0.2495 | -0.323 | 1374.2 | 0.6 | 0.09 | 0.51 |  |  |  | 293 | 0.7314288 | 0.6039146 | 3335 | -0.3127554 | -0.5043225 | -0.191567 | Methane
| 8 |  | Methane | 0 | 0 | 0 | 0 | 0.2495 | -0.323 | 1374.2 | 0.6 | 0.09 | 0.51 |  |  |  | 293 | 0.8646143 | 0.6773786 | 3335 | -0.1454717 | -0.3895249 | -0.2440532 | Methane
| 9 |  | Methane | 0 | 0 | 0 | 0 | 0.2495 | -0.323 | 1374.2 | 0.6 | 0.09 | 0.51 |  |  |  | 293 | 1.0109 | 0.7508151 | 3335 | 0.0108411 | -0.2865958 | -0.2974369 | Methane
| 10 | Cl/AC | Methane | 0 | 0 | 0 | 0 | 0.2495 | -0.323 | 1464.8 | 0.658 | 0.098 | 0.56 |  |  |  | 293 | 0.03534317 | 0.04317504 | 3336 | -3.34265 | -3.142493 | 0.2001573 | Methane
| 11 |  | Methane | 0 | 0 | 0 | 0 | 0.2495 | -0.323 | 1464.8 | 0.658 | 0.098 | 0.56 |  |  |  | 293 | 0.07286211 | 0.09265394 | 3336 | -2.619186 | -2.378884 | 0.2403027 | Methane
| 12 |  | Methane | 0 | 0 | 0 | 0 | 0.2495 | -0.323 | 1464.8 | 0.658 | 0.098 | 0.56 |  |  |  | 293 | 0.1341296 | 0.1615124 | 3336 | -2.008949 | -1.823173 | 0.1857754 | Methane
| 13 |  | Methane | 0 | 0 | 0 | 0 | 0.2495 | -0.323 | 1464.8 | 0.658 | 0.098 | 0.56 |  |  |  | 293 | 0.2665859 | 0.3013973 | 3336 | -1.322059 | -1.199326 | 0.1227327 | Methane
| 14 |  | Methane | 0 | 0 | 0 | 0 | 0.2495 | -0.323 | 1464.8 | 0.658 | 0.098 | 0.56 |  |  |  | 293 | 0.3991465 | 0.4176547 | 3336 | -0.9184267 | -0.8731002 | 0.04532646 | Methane
| 15 |  | Methane | 0 | 0 | 0 | 0 | 0.2495 | -0.323 | 1464.8 | 0.658 | 0.098 | 0.56 |  |  |  | 293 | 0.5297779 | 0.5210204 | 3336 | -0.6352975 | -0.651966 | -0.01666854 | Methane
| 16 |  | Methane | 0 | 0 | 0 | 0 | 0.2495 | -0.323 | 1464.8 | 0.658 | 0.098 | 0.56 |  |  |  | 293 | 0.6644384 | 0.6115064 | 3336 | -0.4088131 | -0.4918298 | -0.0830167 | Methane
| 17 |  | Methane | 0 | 0 | 0 | 0 | 0.2495 | -0.323 | 1464.8 | 0.658 | 0.098 | 0.56 |  |  |  | 293 | 0.7931878 | 0.6912406 | 3336 | -0.2316952 | -0.3692673 | -0.137572 | Methane
| 18 |  | Methane | 0 | 0 | 0 | 0 | 0.2495 | -0.323 | 1464.8 | 0.658 | 0.098 | 0.56 |  |  |  | 293 | 0.9298724 | 0.7731388 | 3336 | -0.07270787 | -0.2572967 | -0.1845888 | Methane
| 19 |  | Methane | 0 | 0 | 0 | 0 | 0.2495 | -0.323 | 1464.8 | 0.658 | 0.098 | 0.56 |  |  |  | 293 | 1.011106 | 0.8184098 | 3336 | 0.01104458 | -0.2003921 | -0.2114367 | Methane
| 20 | N/AC | Methane | 0 | 0 | 0 | 0 | 0.2495 | -0.323 | 1426.9 | 0.672 | 0.112 | 0.56 |  |  |  | 293 | 0.04207132 | 0.04542571 | 3337 | -3.168389 | -3.091677 | 0.07671192 | Methane
| 21 |  | Methane | 0 | 0 | 0 | 0 | 0.2495 | -0.323 | 1426.9 | 0.672 | 0.112 | 0.56 |  |  |  | 293 | 0.1306626 | 0.1474191 | 3337 | -2.035137 | -1.914476 | 0.1206608 | Methane
| 22 |  | Methane | 0 | 0 | 0 | 0 | 0.2495 | -0.323 | 1426.9 | 0.672 | 0.112 | 0.56 |  |  |  | 293 | 0.2656761 | 0.2775787 | 3337 | -1.325478 | -1.281651 | 0.04382659 | Methane
| 23 |  | Methane | 0 | 0 | 0 | 0 | 0.2495 | -0.323 | 1426.9 | 0.672 | 0.112 | 0.56 |  |  |  | 293 | 0.3926722 | 0.3903633 | 3337 | -0.9347801 | -0.9406775 | -0.005897371 | Methane
| 24 |  | Methane | 0 | 0 | 0 | 0 | 0.2495 | -0.323 | 1426.9 | 0.672 | 0.112 | 0.56 |  |  |  | 293 | 0.5258182 | 0.4857441 | 3337 | -0.6427997 | -0.7220734 | -0.07927365 | Methane
| 25 |  | Methane | 0 | 0 | 0 | 0 | 0.2495 | -0.323 | 1426.9 | 0.672 | 0.112 | 0.56 |  |  |  | 293 | 0.6630218 | 0.5789427 | 3337 | -0.4109475 | -0.5465518 | -0.1356043 | Methane
| 26 |  | Methane | 0 | 0 | 0 | 0 | 0.2495 | -0.323 | 1426.9 | 0.672 | 0.112 | 0.56 |  |  |  | 293 | 0.8043122 | 0.6634373 | 3337 | -0.2177678 | -0.4103209 | -0.1925531 | Methane
| 27 |  | Methane | 0 | 0 | 0 | 0 | 0.2495 | -0.323 | 1426.9 | 0.672 | 0.112 | 0.56 |  |  |  | 293 | 0.9314648 | 0.741439 | 3337 | -0.07099691 | -0.2991624 | -0.2281654 | Methane
| 28 |  | Methane | 0 | 0 | 0 | 0 | 0.2495 | -0.323 | 1426.9 | 0.672 | 0.112 | 0.56 |  |  |  | 293 | 1.010181 | 0.7891047 | 3337 | 0.01012959 | -0.2368563 | -0.2469859 | Methane
| 29 | K/AC | Methane | 0 | 0 | 0 | 0 | 0.2495 | -0.323 | 1665 | 0.744 | 0.104 | 0.64 |  |  |  | 293 | 0.03926462 | 0.04322721 | 3338 | -3.237431 | -3.141285 | 0.0961464 | Methane
| 30 |  | Methane | 0 | 0 | 0 | 0 | 0.2495 | -0.323 | 1665 | 0.744 | 0.104 | 0.64 |  |  |  | 293 | 0.1358865 | 0.1504124 | 3338 | -1.995935 | -1.894374 | 0.1015607 | Methane
| 31 |  | Methane | 0 | 0 | 0 | 0 | 0.2495 | -0.323 | 1665 | 0.744 | 0.104 | 0.64 |  |  |  | 293 | 0.2694807 | 0.2830844 | 3338 | -1.311259 | -1.26201 | 0.04924843 | Methane
| 32 |  | Methane | 0 | 0 | 0 | 0 | 0.2495 | -0.323 | 1665 | 0.744 | 0.104 | 0.64 |  |  |  | 293 | 0.4010079 | 0.4080887 | 3338 | -0.913774 | -0.8962708 | 0.01750329 | Methane
| 33 |  | Methane | 0 | 0 | 0 | 0 | 0.2495 | -0.323 | 1665 | 0.744 | 0.104 | 0.64 |  |  |  | 293 | 0.5345496 | 0.5151853 | 3338 | -0.6263307 | -0.6632285 | -0.03689781 | Methane
| 34 |  | Methane | 0 | 0 | 0 | 0 | 0.2495 | -0.323 | 1665 | 0.744 | 0.104 | 0.64 |  |  |  | 293 | 0.6639629 | 0.6095042 | 3338 | -0.4095291 | -0.4951095 | -0.08558039 | Methane
| 35 |  | Methane | 0 | 0 | 0 | 0 | 0.2495 | -0.323 | 1665 | 0.744 | 0.104 | 0.64 |  |  |  | 293 | 0.8015752 | 0.7012458 | 3338 | -0.2211764 | -0.3548968 | -0.1337204 | Methane
| 36 |  | Methane | 0 | 0 | 0 | 0 | 0.2495 | -0.323 | 1665 | 0.744 | 0.104 | 0.64 |  |  |  | 293 | 0.9350907 | 0.7955548 | 3338 | -0.06711177 | -0.2287155 | -0.1616038 | Methane
| 37 |  | Methane | 0 | 0 | 0 | 0 | 0.2495 | -0.323 | 1665 | 0.744 | 0.104 | 0.64 |  |  |  | 293 | 1.015162 | 0.833726 | 3338 | 0.01504837 | -0.1818505 | -0.1968989 | Methane
| 38 | KCl/AC | Methane | 0 | 0 | 0 | 0 | 0.2495 | -0.323 | 1865 | 0.821 | 0.104 | 0.717 |  |  |  | 293 | 0.0334183 | 0.04444444 | 3339 | -3.398651 | -3.113515 | 0.2851362 | Methane
| 39 |  | Methane | 0 | 0 | 0 | 0 | 0.2495 | -0.323 | 1865 | 0.821 | 0.104 | 0.717 |  |  |  | 293 | 0.1263796 | 0.1530864 | 3339 | -2.068465 | -1.876753 | 0.1917122 | Methane
| 40 |  | Methane | 0 | 0 | 0 | 0 | 0.2495 | -0.323 | 1865 | 0.821 | 0.104 | 0.717 |  |  |  | 293 | 0.2589221 | 0.2962963 | 3339 | -1.351228 | -1.216395 | 0.1348327 | Methane
| 41 |  | Methane | 0 | 0 | 0 | 0 | 0.2495 | -0.323 | 1865 | 0.821 | 0.104 | 0.717 |  |  |  | 293 | 0.3994288 | 0.4222222 | 3339 | -0.9177198 | -0.8622235 | 0.05549631 | Methane
| 42 |  | Methane | 0 | 0 | 0 | 0 | 0.2495 | -0.323 | 1865 | 0.821 | 0.104 | 0.717 |  |  |  | 293 | 0.5241147 | 0.5283951 | 3339 | -0.6460447 | -0.6379111 | 0.008133613 | Methane
| 43 |  | Methane | 0 | 0 | 0 | 0 | 0.2495 | -0.323 | 1865 | 0.821 | 0.104 | 0.717 |  |  |  | 293 | 0.6666479 | 0.6320988 | 3339 | -0.4054932 | -0.4587096 | -0.05321642 | Methane
| 44 |  | Methane | 0 | 0 | 0 | 0 | 0.2495 | -0.323 | 1865 | 0.821 | 0.104 | 0.717 |  |  |  | 293 | 0.8012463 | 0.7382716 | 3339 | -0.2215869 | -0.3034435 | -0.08185662 | Methane
| 45 |  | Methane | 0 | 0 | 0 | 0 | 0.2495 | -0.323 | 1865 | 0.821 | 0.104 | 0.717 |  |  |  | 293 | 0.9358741 | 0.8296296 | 3339 | -0.06627436 | -0.1867759 | -0.1205015 | Methane
| 46 |  | Methane | 0 | 0 | 0 | 0 | 0.2495 | -0.323 | 1865 | 0.821 | 0.104 | 0.717 |  |  |  | 293 | 0.9952751 | 0.8666667 | 3339 | -0.004736065 | -0.1431008 | -0.1383648 | Methane
84 | 0 | CNR-115 | Methane | 0 | 0 | 0 | 0 | 0.2495 | -0.323 | 1714 | 0.95 | 0.31 | 0.64 |  |  |  | 303.15 | 1.77 | 0.851 | 3340 | 0.5709795 | -0.1613432 | -0.7323227 | Methane
| 1 |  | Methane | 0 | 0 | 0 | 0 | 0.2495 | -0.323 | 1714 | 0.95 | 0.31 | 0.64 |  |  |  | 303.15 | 3.92 | 1.569 | 3340 | 1.366092 | 0.4504385 | -0.9156532 | Methane
| 2 |  | Methane | 0 | 0 | 0 | 0 | 0.2495 | -0.323 | 1714 | 0.95 | 0.31 | 0.64 |  |  |  | 303.15 | 6.09 | 2.146 | 3340 | 1.806648 | 0.7636056 | -1.043042 | Methane
| 3 |  | Methane | 0 | 0 | 0 | 0 | 0.2495 | -0.323 | 1714 | 0.95 | 0.31 | 0.64 |  |  |  | 303.15 | 8.49 | 2.671 | 3340 | 2.138889 | 0.9824529 | -1.156436 | Methane
| 4 |  | Methane | 0 | 0 | 0 | 0 | 0.2495 | -0.323 | 1714 | 0.95 | 0.31 | 0.64 |  |  |  | 303.15 | 10.91 | 3.112 | 3340 | 2.38968 | 1.135266 | -1.254414 | Methane
| 5 |  | Methane | 0 | 0 | 0 | 0 | 0.2495 | -0.323 | 1714 | 0.95 | 0.31 | 0.64 |  |  |  | 303.15 | 13.87 | 3.554 | 3340 | 2.629728 | 1.268074 | -1.361655 | Methane
| 6 |  | Methane | 0 | 0 | 0 | 0 | 0.2495 | -0.323 | 1714 | 0.95 | 0.31 | 0.64 |  |  |  | 303.15 | 16.6 | 3.904 | 3340 | 2.809403 | 1.362002 | -1.447401 | Methane
| 7 |  | Methane | 0 | 0 | 0 | 0 | 0.2495 | -0.323 | 1714 | 0.95 | 0.31 | 0.64 |  |  |  | 303.15 | 19.23 | 4.179 | 3340 | 2.956472 | 1.430072 | -1.5264 | Methane
| 8 |  | Methane | 0 | 0 | 0 | 0 | 0.2495 | -0.323 | 1714 | 0.95 | 0.31 | 0.64 |  |  |  | 303.15 | 22.2 | 4.299 | 3340 | 3.100092 | 1.458382 | -1.64171 | Methane
| 9 |  | Methane | 0 | 0 | 0 | 0 | 0.2495 | -0.323 | 1714 | 0.95 | 0.31 | 0.64 |  |  |  | 303.15 | 25.09 | 4.513 | 3340 | 3.222469 | 1.506962 | -1.715507 | Methane
| 10 |  | Methane | 0 | 0 | 0 | 0 | 0.2495 | -0.323 | 1714 | 0.95 | 0.31 | 0.64 |  |  |  | 303.15 | 27.6 | 4.682 | 3340 | 3.317816 | 1.543725 | -1.77409 | Methane
| 11 |  | Methane | 0 | 0 | 0 | 0 | 0.2495 | -0.323 | 1714 | 0.95 | 0.31 | 0.64 |  |  |  | 303.15 | 29.6 | 4.809 | 3340 | 3.387774 | 1.570489 | -1.817285 | Methane
| 12 |  | Methane | 0 | 0 | 0 | 0 | 0.2495 | -0.323 | 1714 | 0.95 | 0.31 | 0.64 |  |  |  | 303.15 | 32 | 4.94 | 3340 | 3.465736 | 1.597365 | -1.868371 | Methane
| 13 |  | Methane | 0 | 0 | 0 | 0 | 0.2495 | -0.323 | 1714 | 0.95 | 0.31 | 0.64 |  |  |  | 323.15 | 1.97 | 0.779 | 3341 | 0.6780335 | -0.2497442 | -0.9277778 | Methane
| 14 |  | Methane | 0 | 0 | 0 | 0 | 0.2495 | -0.323 | 1714 | 0.95 | 0.31 | 0.64 |  |  |  | 323.15 | 4.63 | 1.478 | 3341 | 1.532557 | 0.3906898 | -1.141867 | Methane
| 15 |  | Methane | 0 | 0 | 0 | 0 | 0.2495 | -0.323 | 1714 | 0.95 | 0.31 | 0.64 |  |  |  | 323.15 | 7.58 | 2.091 | 3341 | 2.025513 | 0.7376424 | -1.287871 | Methane
| 16 |  | Methane | 0 | 0 | 0 | 0 | 0.2495 | -0.323 | 1714 | 0.95 | 0.31 | 0.64 |  |  |  | 323.15 | 9.89 | 2.503 | 3341 | 2.291524 | 0.91749 | -1.374034 | Methane
| 17 |  | Methane | 0 | 0 | 0 | 0 | 0.2495 | -0.323 | 1714 | 0.95 | 0.31 | 0.64 |  |  |  | 323.15 | 12.94 | 2.95 | 3341 | 2.560323 | 1.081805 | -1.478518 | Methane
| 18 |  | Methane | 0 | 0 | 0 | 0 | 0.2495 | -0.323 | 1714 | 0.95 | 0.31 | 0.64 |  |  |  | 323.15 | 16.56 | 3.306 | 3341 | 2.80699 | 1.195739 | -1.611251 | Methane
| 19 |  | Methane | 0 | 0 | 0 | 0 | 0.2495 | -0.323 | 1714 | 0.95 | 0.31 | 0.64 |  |  |  | 323.15 | 20.46 | 3.635 | 3341 | 3.018472 | 1.290609 | -1.727863 | Methane
| 20 |  | Methane | 0 | 0 | 0 | 0 | 0.2495 | -0.323 | 1714 | 0.95 | 0.31 | 0.64 |  |  |  | 323.15 | 24.09 | 3.914 | 3341 | 3.181797 | 1.36456 | -1.817237 | Methane
| 21 |  | Methane | 0 | 0 | 0 | 0 | 0.2495 | -0.323 | 1714 | 0.95 | 0.31 | 0.64 |  |  |  | 323.15 | 27.89 | 4.164 | 3341 | 3.328268 | 1.426476 | -1.901792 | Methane
| 22 |  | Methane | 0 | 0 | 0 | 0 | 0.2495 | -0.323 | 1714 | 0.95 | 0.31 | 0.64 |  |  |  | 323.15 | 31.24 | 4.373 | 3341 | 3.441699 | 1.475449 | -1.96625 | Methane
| 45 | RX 1.5 | Methane | 0 | 0 | 0 | 0 | 0.2495 | -0.323 | 1683 | 0.81 | 0.2 | 0.61 |  |  |  | 303.15 | 0.15 | 0.159 | 3342 | -1.89712 | -1.838851 | 0.05826891 | Methane
| 46 |  | Methane | 0 | 0 | 0 | 0 | 0.2495 | -0.323 | 1683 | 0.81 | 0.2 | 0.61 |  |  |  | 303.15 | 0.39 | 0.484 | 3342 | -0.9416085 | -0.7256704 | 0.2159382 | Methane
| 47 |  | Methane | 0 | 0 | 0 | 0 | 0.2495 | -0.323 | 1683 | 0.81 | 0.2 | 0.61 |  |  |  | 303.15 | 0.71 | 0.846 | 3342 | -0.3424903 | -0.1672359 | 0.1752544 | Methane
| 48 |  | Methane | 0 | 0 | 0 | 0 | 0.2495 | -0.323 | 1683 | 0.81 | 0.2 | 0.61 |  |  |  | 303.15 | 1.8 | 1.766 | 3342 | 0.5877867 | 0.5687171 | -0.01906956 | Methane
| 49 |  | Methane | 0 | 0 | 0 | 0 | 0.2495 | -0.323 | 1683 | 0.81 | 0.2 | 0.61 |  |  |  | 303.15 | 4.24 | 3.15 | 3342 | 1.444563 | 1.147402 | -0.2971608 | Methane
| 50 |  | Methane | 0 | 0 | 0 | 0 | 0.2495 | -0.323 | 1683 | 0.81 | 0.2 | 0.61 |  |  |  | 303.15 | 7.54 | 4.385 | 3342 | 2.020222 | 1.47819 | -0.5420326 | Methane
| 51 |  | Methane | 0 | 0 | 0 | 0 | 0.2495 | -0.323 | 1683 | 0.81 | 0.2 | 0.61 |  |  |  | 303.15 | 11.17 | 5.379 | 3342 | 2.413232 | 1.682502 | -0.7307291 | Methane
| 52 |  | Methane | 0 | 0 | 0 | 0 | 0.2495 | -0.323 | 1683 | 0.81 | 0.2 | 0.61 |  |  |  | 303.15 | 15.12 | 6.151 | 3342 | 2.716018 | 1.816615 | -0.8994037 | Methane
| 53 |  | Methane | 0 | 0 | 0 | 0 | 0.2495 | -0.323 | 1683 | 0.81 | 0.2 | 0.61 |  |  |  | 303.15 | 18.77 | 6.707 | 3342 | 2.93226 | 1.903152 | -1.029108 | Methane
| 54 |  | Methane | 0 | 0 | 0 | 0 | 0.2495 | -0.323 | 1683 | 0.81 | 0.2 | 0.61 |  |  |  | 303.15 | 24.04 | 7.297 | 3342 | 3.179719 | 1.987463 | -1.192256 | Methane
| 55 |  | Methane | 0 | 0 | 0 | 0 | 0.2495 | -0.323 | 1683 | 0.81 | 0.2 | 0.61 |  |  |  | 303.15 | 29.08 | 7.733 | 3342 | 3.370051 | 2.045497 | -1.324554 | Methane
| 56 |  | Methane | 0 | 0 | 0 | 0 | 0.2495 | -0.323 | 1683 | 0.81 | 0.2 | 0.61 |  |  |  | 323.15 | 0.13 | 0.308 | 3343 | -2.040221 | -1.177655 | 0.8625653 | Methane
| 57 |  | Methane | 0 | 0 | 0 | 0 | 0.2495 | -0.323 | 1683 | 0.81 | 0.2 | 0.61 |  |  |  | 323.15 | 0.35 | 0.514 | 3343 | -1.049822 | -0.665532 | 0.3842901 | Methane
| 58 |  | Methane | 0 | 0 | 0 | 0 | 0.2495 | -0.323 | 1683 | 0.81 | 0.2 | 0.61 |  |  |  | 323.15 | 0.75 | 0.836 | 3343 | -0.2876821 | -0.1791267 | 0.1085554 | Methane
| 59 |  | Methane | 0 | 0 | 0 | 0 | 0.2495 | -0.323 | 1683 | 0.81 | 0.2 | 0.61 |  |  |  | 323.15 | 2.54 | 1.906 | 3343 | 0.9321641 | 0.6450068 | -0.2871573 | Methane
| 60 |  | Methane | 0 | 0 | 0 | 0 | 0.2495 | -0.323 | 1683 | 0.81 | 0.2 | 0.61 |  |  |  | 323.15 | 5.28 | 3.02 | 3343 | 1.663926 | 1.105257 | -0.5586693 | Methane
| 61 |  | Methane | 0 | 0 | 0 | 0 | 0.2495 | -0.323 | 1683 | 0.81 | 0.2 | 0.61 |  |  |  | 323.15 | 8.4 | 3.929 | 3343 | 2.128232 | 1.368385 | -0.7598468 | Methane
| 62 |  | Methane | 0 | 0 | 0 | 0 | 0.2495 | -0.323 | 1683 | 0.81 | 0.2 | 0.61 |  |  |  | 323.15 | 12.11 | 4.739 | 3343 | 2.494032 | 1.555826 | -0.9382054 | Methane
| 63 |  | Methane | 0 | 0 | 0 | 0 | 0.2495 | -0.323 | 1683 | 0.81 | 0.2 | 0.61 |  |  |  | 323.15 | 16.62 | 5.413 | 3343 | 2.810607 | 1.688803 | -1.121803 | Methane
| 64 |  | Methane | 0 | 0 | 0 | 0 | 0.2495 | -0.323 | 1683 | 0.81 | 0.2 | 0.61 |  |  |  | 323.15 | 21.17 | 6.018 | 3343 | 3.052585 | 1.794755 | -1.25783 | Methane
| 65 |  | Methane | 0 | 0 | 0 | 0 | 0.2495 | -0.323 | 1683 | 0.81 | 0.2 | 0.61 |  |  |  | 323.15 | 25.62 | 6.492 | 3343 | 3.243373 | 1.870571 | -1.372803 | Methane
| 66 |  | Methane | 0 | 0 | 0 | 0 | 0.2495 | -0.323 | 1683 | 0.81 | 0.2 | 0.61 |  |  |  | 323.15 | 29.96 | 6.879 | 3343 | 3.399863 | 1.928473 | -1.47139 | Methane
| 91 | CGran | Methane | 0 | 0 | 0 | 0 | 0.2495 | -0.323 | 1378 | 0.99 | 0.54 | 0.45 |  |  |  | 303.15 | 0.18 | 0.1 | 3344 | -1.714798 | -2.302585 | -0.5877867 | Methane
| 92 |  | Methane | 0 | 0 | 0 | 0 | 0.2495 | -0.323 | 1378 | 0.99 | 0.54 | 0.45 |  |  |  | 303.15 | 0.64 | 0.384 | 3344 | -0.4462871 | -0.9571127 | -0.5108256 | Methane
| 93 |  | Methane | 0 | 0 | 0 | 0 | 0.2495 | -0.323 | 1378 | 0.99 | 0.54 | 0.45 |  |  |  | 303.15 | 1.06 | 0.606 | 3344 | 0.05826891 | -0.5008753 | -0.5591442 | Methane
| 94 |  | Methane | 0 | 0 | 0 | 0 | 0.2495 | -0.323 | 1378 | 0.99 | 0.54 | 0.45 |  |  |  | 303.15 | 2.82 | 1.363 | 3344 | 1.036737 | 0.3096882 | -0.7270487 | Methane
| 95 |  | Methane | 0 | 0 | 0 | 0 | 0.2495 | -0.323 | 1378 | 0.99 | 0.54 | 0.45 |  |  |  | 303.15 | 5.87 | 2.317 | 3344 | 1.769855 | 0.8402732 | -0.9295814 | Methane
| 96 |  | Methane | 0 | 0 | 0 | 0 | 0.2495 | -0.323 | 1378 | 0.99 | 0.54 | 0.45 |  |  |  | 303.15 | 9.68 | 3.074 | 3344 | 2.270062 | 1.12298 | -1.147082 | Methane
| 97 |  | Methane | 0 | 0 | 0 | 0 | 0.2495 | -0.323 | 1378 | 0.99 | 0.54 | 0.45 |  |  |  | 303.15 | 13.61 | 3.762 | 3344 | 2.610805 | 1.324951 | -1.285854 | Methane
| 98 |  | Methane | 0 | 0 | 0 | 0 | 0.2495 | -0.323 | 1378 | 0.99 | 0.54 | 0.45 |  |  |  | 303.15 | 17.61 | 4.357 | 3344 | 2.868467 | 1.471784 | -1.396683 | Methane
| 99 |  | Methane | 0 | 0 | 0 | 0 | 0.2495 | -0.323 | 1378 | 0.99 | 0.54 | 0.45 |  |  |  | 303.15 | 22.09 | 4.917 | 3344 | 3.095125 | 1.592699 | -1.502426 | Methane
| 100 |  | Methane | 0 | 0 | 0 | 0 | 0.2495 | -0.323 | 1378 | 0.99 | 0.54 | 0.45 |  |  |  | 303.15 | 26.41 | 5.36 | 3344 | 3.273743 | 1.678964 | -1.594779 | Methane
| 101 |  | Methane | 0 | 0 | 0 | 0 | 0.2495 | -0.323 | 1378 | 0.99 | 0.54 | 0.45 |  |  |  | 303.15 | 30.74 | 5.768 | 3344 | 3.425565 | 1.752325 | -1.673239 | Methane
| 102 |  | Methane | 0 | 0 | 0 | 0 | 0.2495 | -0.323 | 1378 | 0.99 | 0.54 | 0.45 |  |  |  | 323.15 | 0.32 | 0.131 | 3345 | -1.139434 | -2.032558 | -0.8931237 | Methane
| 103 |  | Methane | 0 | 0 | 0 | 0 | 0.2495 | -0.323 | 1378 | 0.99 | 0.54 | 0.45 |  |  |  | 323.15 | 0.67 | 0.272 | 3345 | -0.4004776 | -1.301953 | -0.9014756 | Methane
| 104 |  | Methane | 0 | 0 | 0 | 0 | 0.2495 | -0.323 | 1378 | 0.99 | 0.54 | 0.45 |  |  |  | 323.15 | 1.12 | 0.443 | 3345 | 0.1133287 | -0.8141855 | -0.9275142 | Methane
| 105 |  | Methane | 0 | 0 | 0 | 0 | 0.2495 | -0.323 | 1378 | 0.99 | 0.54 | 0.45 |  |  |  | 323.15 | 2.71 | 0.934 | 3345 | 0.9969486 | -0.06827884 | -1.065227 | Methane
| 106 |  | Methane | 0 | 0 | 0 | 0 | 0.2495 | -0.323 | 1378 | 0.99 | 0.54 | 0.45 |  |  |  | 323.15 | 5.9 | 1.671 | 3345 | 1.774952 | 0.5134222 | -1.26153 | Methane
| 107 |  | Methane | 0 | 0 | 0 | 0 | 0.2495 | -0.323 | 1378 | 0.99 | 0.54 | 0.45 |  |  |  | 323.15 | 9.69 | 2.369 | 3345 | 2.271094 | 0.8624679 | -1.408627 | Methane
| 108 |  | Methane | 0 | 0 | 0 | 0 | 0.2495 | -0.323 | 1378 | 0.99 | 0.54 | 0.45 |  |  |  | 323.15 | 13.89 | 2.934 | 3345 | 2.631169 | 1.076367 | -1.554802 | Methane
| 109 |  | Methane | 0 | 0 | 0 | 0 | 0.2495 | -0.323 | 1378 | 0.99 | 0.54 | 0.45 |  |  |  | 323.15 | 19.07 | 3.556 | 3345 | 2.948116 | 1.268636 | -1.67948 | Methane
| 110 |  | Methane | 0 | 0 | 0 | 0 | 0.2495 | -0.323 | 1378 | 0.99 | 0.54 | 0.45 |  |  |  | 323.15 | 24.62 | 4.076 | 3345 | 3.203559 | 1.405116 | -1.798443 | Methane
| 111 |  | Methane | 0 | 0 | 0 | 0 | 0.2495 | -0.323 | 1378 | 0.99 | 0.54 | 0.45 |  |  |  | 323.15 | 30.22 | 4.548 | 3345 | 3.408504 | 1.514688 | -1.893816 | Methane
| 133 | Rox 0.8 | Methane | 0 | 0 | 0 | 0 | 0.2495 | -0.323 | 1323 | 0.64 | 0.16 | 0.48 |  |  |  | 303.15 | 0.26 | 0.336 | 3346 | -1.347074 | -1.090644 | 0.2564295 | Methane
| 134 |  | Methane | 0 | 0 | 0 | 0 | 0.2495 | -0.323 | 1323 | 0.64 | 0.16 | 0.48 |  |  |  | 303.15 | 0.64 | 0.79 | 3346 | -0.4462871 | -0.2357223 | 0.2105648 | Methane
| 135 |  | Methane | 0 | 0 | 0 | 0 | 0.2495 | -0.323 | 1323 | 0.64 | 0.16 | 0.48 |  |  |  | 303.15 | 1.03 | 1.22 | 3346 | 0.0295588 | 0.1988509 | 0.1692921 | Methane
| 136 |  | Methane | 0 | 0 | 0 | 0 | 0.2495 | -0.323 | 1323 | 0.64 | 0.16 | 0.48 |  |  |  | 303.15 | 2.7 | 2.343 | 3346 | 0.9932518 | 0.8514322 | -0.1418196 | Methane
| 137 |  | Methane | 0 | 0 | 0 | 0 | 0.2495 | -0.323 | 1323 | 0.64 | 0.16 | 0.48 |  |  |  | 303.15 | 5.78 | 3.67 | 3346 | 1.754404 | 1.300192 | -0.454212 | Methane
| 138 |  | Methane | 0 | 0 | 0 | 0 | 0.2495 | -0.323 | 1323 | 0.64 | 0.16 | 0.48 |  |  |  | 303.15 | 9.49 | 4.683 | 3346 | 2.250239 | 1.543939 | -0.7062997 | Methane
| 139 |  | Methane | 0 | 0 | 0 | 0 | 0.2495 | -0.323 | 1323 | 0.64 | 0.16 | 0.48 |  |  |  | 303.15 | 13.67 | 5.474 | 3346 | 2.615204 | 1.70001 | -0.915194 | Methane
| 140 |  | Methane | 0 | 0 | 0 | 0 | 0.2495 | -0.323 | 1323 | 0.64 | 0.16 | 0.48 |  |  |  | 303.15 | 18.19 | 6.083 | 3346 | 2.900872 | 1.805498 | -1.095374 | Methane
| 141 |  | Methane | 0 | 0 | 0 | 0 | 0.2495 | -0.323 | 1323 | 0.64 | 0.16 | 0.48 |  |  |  | 303.15 | 23.87 | 6.635 | 3346 | 3.172622 | 1.892359 | -1.280264 | Methane
| 142 |  | Methane | 0 | 0 | 0 | 0 | 0.2495 | -0.323 | 1323 | 0.64 | 0.16 | 0.48 |  |  |  | 303.15 | 29.57 | 7.065 | 3346 | 3.38676 | 1.955153 | -1.431607 | Methane
| 143 |  | Methane | 0 | 0 | 0 | 0 | 0.2495 | -0.323 | 1323 | 0.64 | 0.16 | 0.48 |  |  |  | 323.15 | 0.22 | 0.242 | 3347 | -1.514128 | -1.418818 | 0.09531018 | Methane
| 144 |  | Methane | 0 | 0 | 0 | 0 | 0.2495 | -0.323 | 1323 | 0.64 | 0.16 | 0.48 |  |  |  | 323.15 | 0.64 | 0.626 | 3347 | -0.4462871 | -0.4684049 | -0.02211781 | Methane
| 145 |  | Methane | 0 | 0 | 0 | 0 | 0.2495 | -0.323 | 1323 | 0.64 | 0.16 | 0.48 |  |  |  | 323.15 | 1.1 | 0.974 | 3347 | 0.09531018 | -0.02634398 | -0.1216542 | Methane
| 146 |  | Methane | 0 | 0 | 0 | 0 | 0.2495 | -0.323 | 1323 | 0.64 | 0.16 | 0.48 |  |  |  | 323.15 | 2.87 | 1.941 | 3347 | 1.054312 | 0.6632033 | -0.3911087 | Methane
| 147 |  | Methane | 0 | 0 | 0 | 0 | 0.2495 | -0.323 | 1323 | 0.64 | 0.16 | 0.48 |  |  |  | 323.15 | 5.99 | 3.074 | 3347 | 1.790091 | 1.12298 | -0.6671118 | Methane
| 148 |  | Methane | 0 | 0 | 0 | 0 | 0.2495 | -0.323 | 1323 | 0.64 | 0.16 | 0.48 |  |  |  | 323.15 | 9.89 | 4.034 | 3347 | 2.291524 | 1.394758 | -0.8967657 | Methane
| 149 |  | Methane | 0 | 0 | 0 | 0 | 0.2495 | -0.323 | 1323 | 0.64 | 0.16 | 0.48 |  |  |  | 323.15 | 14.03 | 4.783 | 3347 | 2.641198 | 1.565068 | -1.07613 | Methane
| 150 |  | Methane | 0 | 0 | 0 | 0 | 0.2495 | -0.323 | 1323 | 0.64 | 0.16 | 0.48 |  |  |  | 323.15 | 18.51 | 5.38 | 3347 | 2.918311 | 1.682688 | -1.235623 | Methane
| 151 |  | Methane | 0 | 0 | 0 | 0 | 0.2495 | -0.323 | 1323 | 0.64 | 0.16 | 0.48 |  |  |  | 323.15 | 24.06 | 5.924 | 3347 | 3.180551 | 1.779012 | -1.401539 | Methane
| 152 |  | Methane | 0 | 0 | 0 | 0 | 0.2495 | -0.323 | 1323 | 0.64 | 0.16 | 0.48 |  |  |  | 323.15 | 30.27 | 6.351 | 3347 | 3.410157 | 1.848612 | -1.561545 | Methane
| 170 | GAC 1240 | Methane | 0 | 0 | 0 | 0 | 0.2495 | -0.323 | 982 | 0.56 | 0.2 | 0.36 |  |  |  | 303.15 | 0.19 | 0.398 | 3348 | -1.660731 | -0.9213033 | 0.7394279 | Methane
| 171 |  | Methane | 0 | 0 | 0 | 0 | 0.2495 | -0.323 | 982 | 0.56 | 0.2 | 0.36 |  |  |  | 303.15 | 0.48 | 0.941 | 3348 | -0.7339692 | -0.06081214 | 0.673157 | Methane
| 172 |  | Methane | 0 | 0 | 0 | 0 | 0.2495 | -0.323 | 982 | 0.56 | 0.2 | 0.36 |  |  |  | 303.15 | 0.99 | 1.6 | 3348 | -0.01005034 | 0.4700036 | 0.480054 | Methane
| 173 |  | Methane | 0 | 0 | 0 | 0 | 0.2495 | -0.323 | 982 | 0.56 | 0.2 | 0.36 |  |  |  | 303.15 | 2.58 | 2.884 | 3348 | 0.9477894 | 1.059178 | 0.1113888 | Methane
| 174 |  | Methane | 0 | 0 | 0 | 0 | 0.2495 | -0.323 | 982 | 0.56 | 0.2 | 0.36 |  |  |  | 303.15 | 5.92 | 4.32 | 3348 | 1.778336 | 1.463255 | -0.315081 | Methane
| 175 |  | Methane | 0 | 0 | 0 | 0 | 0.2495 | -0.323 | 982 | 0.56 | 0.2 | 0.36 |  |  |  | 303.15 | 9.86 | 5.23 | 3348 | 2.288486 | 1.654411 | -0.6340749 | Methane
| 176 |  | Methane | 0 | 0 | 0 | 0 | 0.2495 | -0.323 | 982 | 0.56 | 0.2 | 0.36 |  |  |  | 303.15 | 14.28 | 5.821 | 3348 | 2.65886 | 1.761472 | -0.8973879 | Methane
| 177 |  | Methane | 0 | 0 | 0 | 0 | 0.2495 | -0.323 | 982 | 0.56 | 0.2 | 0.36 |  |  |  | 303.15 | 18.47 | 6.165 | 3348 | 2.916148 | 1.818888 | -1.09726 | Methane
| 178 |  | Methane | 0 | 0 | 0 | 0 | 0.2495 | -0.323 | 982 | 0.56 | 0.2 | 0.36 |  |  |  | 303.15 | 23.86 | 6.333 | 3348 | 3.172203 | 1.845774 | -1.326429 | Methane
| 179 |  | Methane | 0 | 0 | 0 | 0 | 0.2495 | -0.323 | 982 | 0.56 | 0.2 | 0.36 |  |  |  | 303.15 | 29.85 | 6.338 | 3348 | 3.396185 | 1.846563 | -1.549622 | Methane
| 180 |  | Methane | 0 | 0 | 0 | 0 | 0.2495 | -0.323 | 982 | 0.56 | 0.2 | 0.36 |  |  |  | 323.15 | 2.03 | 1.798 | 3349 | 0.7080358 | 0.5866749 | -0.1213609 | Methane
| 181 |  | Methane | 0 | 0 | 0 | 0 | 0.2495 | -0.323 | 982 | 0.56 | 0.2 | 0.36 |  |  |  | 323.15 | 5.45 | 3.144 | 3349 | 1.695616 | 1.145496 | -0.5501197 | Methane
| 182 |  | Methane | 0 | 0 | 0 | 0 | 0.2495 | -0.323 | 982 | 0.56 | 0.2 | 0.36 |  |  |  | 323.15 | 9.89 | 4.071 | 3349 | 2.291524 | 1.403889 | -0.8876355 | Methane
| 183 |  | Methane | 0 | 0 | 0 | 0 | 0.2495 | -0.323 | 982 | 0.56 | 0.2 | 0.36 |  |  |  | 323.15 | 14.28 | 4.605 | 3349 | 2.65886 | 1.527143 | -1.131717 | Methane
| 184 |  | Methane | 0 | 0 | 0 | 0 | 0.2495 | -0.323 | 982 | 0.56 | 0.2 | 0.36 |  |  |  | 323.15 | 18.47 | 4.91 | 3349 | 2.916148 | 1.591274 | -1.324874 | Methane
| 185 |  | Methane | 0 | 0 | 0 | 0 | 0.2495 | -0.323 | 982 | 0.56 | 0.2 | 0.36 |  |  |  | 323.15 | 23.86 | 5.048 | 3349 | 3.172203 | 1.618992 | -1.553211 | Methane
| 186 |  | Methane | 0 | 0 | 0 | 0 | 0.2495 | -0.323 | 982 | 0.56 | 0.2 | 0.36 |  |  |  | 323.15 | 29.86 | 4.999 | 3349 | 3.39652 | 1.609238 | -1.787282 | Methane
85 | 99 | SBL-PNP-0.5-2-800 | Methane | 0 | 0 | 0 | 0 | 0.2495 | -0.323 | 2547 | 1.47 | 0.32 | 1.15 | 75.63 | 18.56 | 4.99 | 298 | 1.061394 | 1.278939 | 3350 | 0.0595835 | 0.2460307 | 0.1864472 | Methane
| 100 |  | Methane | 0 | 0 | 0 | 0 | 0.2495 | -0.323 | 2547 | 1.47 | 0.32 | 1.15 | 75.63 | 18.56 | 4.99 | 298 | 2.341311 | 2.041751 | 3350 | 0.8507111 | 0.713808 | -0.1369031 | Methane
| 101 |  | Methane | 0 | 0 | 0 | 0 | 0.2495 | -0.323 | 2547 | 1.47 | 0.32 | 1.15 | 75.63 | 18.56 | 4.99 | 298 | 3.309053 | 2.656949 | 3350 | 1.196662 | 0.9771786 | -0.2194835 | Methane
| 102 |  | Methane | 0 | 0 | 0 | 0 | 0.2495 | -0.323 | 2547 | 1.47 | 0.32 | 1.15 | 75.63 | 18.56 | 4.99 | 298 | 4.276795 | 3.272147 | 3350 | 1.453204 | 1.185446 | -0.2677575 | Methane
| 103 |  | Methane | 0 | 0 | 0 | 0 | 0.2495 | -0.323 | 2547 | 1.47 | 0.32 | 1.15 | 75.63 | 18.56 | 4.99 | 298 | 5.494277 | 3.887243 | 3350 | 1.703707 | 1.3577 | -0.3460069 | Methane
| 104 |  | Methane | 0 | 0 | 0 | 0 | 0.2495 | -0.323 | 2547 | 1.47 | 0.32 | 1.15 | 75.63 | 18.56 | 4.99 | 298 | 7.211238 | 4.563693 | 3350 | 1.975641 | 1.518132 | -0.4575086 | Methane
| 105 |  | Methane | 0 | 0 | 0 | 0 | 0.2495 | -0.323 | 2547 | 1.47 | 0.32 | 1.15 | 75.63 | 18.56 | 4.99 | 298 | 8.865765 | 5.067802 | 3350 | 2.182197 | 1.622907 | -0.5592901 | Methane
| 106 |  | Methane | 0 | 0 | 0 | 0 | 0.2495 | -0.323 | 2547 | 1.47 | 0.32 | 1.15 | 75.63 | 18.56 | 4.99 | 298 | 10.58273 | 5.559573 | 3350 | 2.359223 | 1.715521 | -0.6437018 | Methane
| 107 |  | Methane | 0 | 0 | 0 | 0 | 0.2495 | -0.323 | 2547 | 1.47 | 0.32 | 1.15 | 75.63 | 18.56 | 4.99 | 298 | 12.73673 | 6.125036 | 3350 | 2.54449 | 1.812385 | -0.7321054 | Methane
| 108 |  | Methane | 0 | 0 | 0 | 0 | 0.2495 | -0.323 | 2547 | 1.47 | 0.32 | 1.15 | 75.63 | 18.56 | 4.99 | 298 | 15.51509 | 6.727179 | 3350 | 2.741813 | 1.906156 | -0.835657 | Methane
| 109 |  | Methane | 0 | 0 | 0 | 0 | 0.2495 | -0.323 | 2547 | 1.47 | 0.32 | 1.15 | 75.63 | 18.56 | 4.99 | 298 | 18.41831 | 7.243088 | 3350 | 2.913346 | 1.980048 | -0.9332979 | Methane
| 110 |  | Methane | 0 | 0 | 0 | 0 | 0.2495 | -0.323 | 2547 | 1.47 | 0.32 | 1.15 | 75.63 | 18.56 | 4.99 | 298 | 21.25911 | 7.68515 | 3350 | 3.056785 | 2.03929 | -1.017495 | Methane
| 111 | SBL-PNP-1-4-750 | Methane | 0 | 0 | 0 | 0 | 0.2495 | -0.323 | 2777 | 1.86 | 0.45 | 1.41 | 77.08 | 13.97 | 7.13 | 298 | 0.6867846 | 0.4049475 | 3351 | -0.3757346 | -0.9039978 | -0.5282632 | Methane
| 112 |  | Methane | 0 | 0 | 0 | 0 | 0.2495 | -0.323 | 2777 | 1.86 | 0.45 | 1.41 | 77.08 | 13.97 | 7.13 | 298 | 1.123829 | 0.7495014171 | 3351 | 0.1167419 | -0.2883471 | -0.405089 | Methane
| 113 |  | Methane | 0 | 0 | 0 | 0 | 0.2495 | -0.323 | 2777 | 1.86 | 0.45 | 1.41 | 77.08 | 13.97 | 7.13 | 298 | 2.029136 | 1.253918 | 3351 | 0.7076102 | 0.2262729 | -0.4813373 | Methane
| 114 |  | Methane | 0 | 0 | 0 | 0 | 0.2495 | -0.323 | 2777 | 1.86 | 0.45 | 1.41 | 77.08 | 13.97 | 7.13 | 298 | 3.090531 | 1.906013 | 3351 | 1.128343 | 0.6450136 | -0.4833292 | Methane
| 115 |  | Methane | 0 | 0 | 0 | 0 | 0.2495 | -0.323 | 2777 | 1.86 | 0.45 | 1.41 | 77.08 | 13.97 | 7.13 | 298 | 4.33923 | 2.48416 | 3351 | 1.467697 | 0.9099345 | -0.5577624 | Methane
| 116 |  | Methane | 0 | 0 | 0 | 0 | 0.2495 | -0.323 | 2777 | 1.86 | 0.45 | 1.41 | 77.08 | 13.97 | 7.13 | 298 | 5.837669 | 3.209947 | 3351 | 1.764332 | 1.166254 | -0.5980771 | Methane
| 117 |  | Methane | 0 | 0 | 0 | 0 | 0.2495 | -0.323 | 2777 | 1.86 | 0.45 | 1.41 | 77.08 | 13.97 | 7.13 | 298 | 7.492196 | 3.861799 | 3351 | 2.013862 | 1.351133 | -0.6627288 | Methane
| 118 |  | Methane | 0 | 0 | 0 | 0 | 0.2495 | -0.323 | 2777 | 1.86 | 0.45 | 1.41 | 77.08 | 13.97 | 7.13 | 298 | 8.896982 | 4.316763 | 3351 | 2.185712 | 1.462506 | -0.7232064 | Methane
| 119 |  | Methane | 0 | 0 | 0 | 0 | 0.2495 | -0.323 | 2777 | 1.86 | 0.45 | 1.41 | 77.08 | 13.97 | 7.13 | 298 | 10.83247 | 4.931564 | 3351 | 2.382548 | 1.595656 | -0.7868917 | Methane
| 120 |  | Methane | 0 | 0 | 0 | 0 | 0.2495 | -0.323 | 2777 | 1.86 | 0.45 | 1.41 | 77.08 | 13.97 | 7.13 | 298 | 13.08012 | 5.410805 | 3351 | 2.571094 | 1.688398 | -0.882696 | Methane
| 121 |  | Methane | 0 | 0 | 0 | 0 | 0.2495 | -0.323 | 2777 | 1.86 | 0.45 | 1.41 | 77.08 | 13.97 | 7.13 | 298 | 15.26535 | 5.865449 | 3351 | 2.725585 | 1.769079 | -0.9565065 | Methane
| 122 |  | Methane | 0 | 0 | 0 | 0 | 0.2495 | -0.323 | 2777 | 1.86 | 0.45 | 1.41 | 77.08 | 13.97 | 7.13 | 298 | 17.41935 | 6.233922 | 3351 | 2.857582 | 1.830006 | -1.027576 | Methane
| 123 |  | Methane | 0 | 0 | 0 | 0 | 0.2495 | -0.323 | 2777 | 1.86 | 0.45 | 1.41 | 77.08 | 13.97 | 7.13 | 298 | 20.04162 | 6.589891 | 3351 | 2.997811 | 1.885537 | -1.112274 | Methane
| 124 | SBL-PNP-0.5-4-750 | Methane | 0 | 0 | 0 | 0 | 0.2495 | -0.323 | 2355 | 1.52 | 0.47 | 1.05 | 76.05 | 17.09 | 4.24 | 298 | 1.186264 | 0.9587781 | 3352 | 0.1708091 | -0.0420956 | -0.2129047 | Methane
| 125 |  | Methane | 0 | 0 | 0 | 0 | 0.2495 | -0.323 | 2355 | 1.52 | 0.47 | 1.05 | 76.05 | 17.09 | 4.24 | 298 | 1.779396 | 1.352516 | 3352 | 0.5762742 | 0.3019662 | -0.274308 | Methane
| 126 |  | Methane | 0 | 0 | 0 | 0 | 0.2495 | -0.323 | 2355 | 1.52 | 0.47 | 1.05 | 76.05 | 17.09 | 4.24 | 298 | 3.340271 | 2.004406 | 3352 | 1.206052 | 0.6953476 | -0.5107042 | Methane
| 127 |  | Methane | 0 | 0 | 0 | 0 | 0.2495 | -0.323 | 2355 | 1.52 | 0.47 | 1.05 | 76.05 | 17.09 | 4.24 | 298 | 5.306972 | 2.754625 | 3352 | 1.669021 | 1.013281 | -0.6557402 | Methane
| 128 |  | Methane | 0 | 0 | 0 | 0 | 0.2495 | -0.323 | 2355 | 1.52 | 0.47 | 1.05 | 76.05 | 17.09 | 4.24 | 298 | 7.086368 | 3.344866 | 3352 | 1.958173 | 1.207427 | -0.7507465 | Methane
| 129 |  | Methane | 0 | 0 | 0 | 0 | 0.2495 | -0.323 | 2355 | 1.52 | 0.47 | 1.05 | 76.05 | 17.09 | 4.24 | 298 | 9.05307 | 3.898094 | 3352 | 2.203104 | 1.360488 | -0.8426162 | Methane
| 130 |  | Methane | 0 | 0 | 0 | 0 | 0.2495 | -0.323 | 2355 | 1.52 | 0.47 | 1.05 | 76.05 | 17.09 | 4.24 | 298 | 10.98855 | 4.291281 | 3352 | 2.396854 | 1.456585 | -0.940269 | Methane
| 131 |  | Methane | 0 | 0 | 0 | 0 | 0.2495 | -0.323 | 2355 | 1.52 | 0.47 | 1.05 | 76.05 | 17.09 | 4.24 | 298 | 13.04891 | 4.684416 | 3352 | 2.568704 | 1.544241 | -1.024463 | Methane
| 132 |  | Methane | 0 | 0 | 0 | 0 | 0.2495 | -0.323 | 2355 | 1.52 | 0.47 | 1.05 | 76.05 | 17.09 | 4.24 | 298 | 15.29657 | 5.126722 | 3352 | 2.727628 | 1.634466 | -1.093162 | Methane
| 133 |  | Methane | 0 | 0 | 0 | 0 | 0.2495 | -0.323 | 2355 | 1.52 | 0.47 | 1.05 | 76.05 | 17.09 | 4.24 | 298 | 18.01249 | 5.544212 | 3352 | 2.891065 | 1.712754 | -1.178311 | Methane
| 134 |  | Methane | 0 | 0 | 0 | 0 | 0.2495 | -0.323 | 2355 | 1.52 | 0.47 | 1.05 | 76.05 | 17.09 | 4.24 | 298 | 21.00937 | 5.912339 | 3352 | 3.044968 | 1.777042 | -1.267927 | Methane
86 | 0 | MPP4 | Methane | 0 | 0 | 0 | 0 | 0.2495 | -0.323 | 1067 | 0.89 | 0.11 | 0.78 |  |  |  | 298 | 0.8569425 | 2.309783 | 3353 | -0.1543845 | 0.8371534 | 0.9915379 | Methane
| 1 |  | Methane | 0 | 0 | 0 | 0 | 0.2495 | -0.323 | 1067 | 0.89 | 0.11 | 0.78 |  |  |  | 298 | 0.7131837 | 3.134705 | 3353 | -0.3380162 | 1.142535 | 1.480551 | Methane
| 2 |  | Methane | 0 | 0 | 0 | 0 | 0.2495 | -0.323 | 1067 | 0.89 | 0.11 | 0.78 |  |  |  | 298 | 1.702665 | 4.157609 | 3353 | 0.5321946 | 1.42494 | 0.8927455 | Methane
| 3 |  | Methane | 0 | 0 | 0 | 0 | 0.2495 | -0.323 | 1067 | 0.89 | 0.11 | 0.78 |  |  |  | 298 | 3.658485 | 5.114519 | 3353 | 1.297049 | 1.632083 | 0.3350341 | Methane
| 4 |  | Methane | 0 | 0 | 0 | 0 | 0.2495 | -0.323 | 1067 | 0.89 | 0.11 | 0.78 |  |  |  | 298 | 6.901823 | 5.939441 | 3353 | 1.931786 | 1.781615 | -0.1501706 | Methane
| 5 |  | Methane | 0 | 0 | 0 | 0 | 0.2495 | -0.323 | 1067 | 0.89 | 0.11 | 0.78 |  |  |  | 298 | 11.91725 | 6.665373 | 3353 | 2.477987 | 1.896926 | -0.5810612 | Methane
| 6 |  | Methane | 0 | 0 | 0 | 0 | 0.2495 | -0.323 | 1067 | 0.89 | 0.11 | 0.78 |  |  |  | 298 | 18.86185 | 7.094332 | 3353 | 2.937141 | 1.959296 | -0.9778452 | Methane
| 7 |  | Methane | 0 | 0 | 0 | 0 | 0.2495 | -0.323 | 1067 | 0.89 | 0.11 | 0.78 |  |  |  | 298 | 27.41515 | 7.325311 | 3353 | 3.311096 | 1.991336 | -1.31976 | Methane
| 8 |  | Methane | 0 | 0 | 0 | 0 | 0.2495 | -0.323 | 1067 | 0.89 | 0.11 | 0.78 |  |  |  | 298 | 35.32048 | 7.424301 | 3353 | 3.564463 | 2.004759 | -1.559704 | Methane
| 9 |  | Methane | 0 | 0 | 0 | 0 | 0.2495 | -0.323 | 1067 | 0.89 | 0.11 | 0.78 |  |  |  | 298 | 43.06592 | 7.589286 | 3353 | 3.762732 | 2.026737 | -1.735994 | Methane
| 10 |  | Methane | 0 | 0 | 0 | 0 | 0.2495 | -0.323 | 1067 | 0.89 | 0.11 | 0.78 |  |  |  | 298 | 49.84572 | 7.853261 | 3353 | 3.908933 | 2.060929 | -1.848004 | Methane
| 11 | MPP3 | Methane | 0 | 0 | 0 | 0 | 0.2495 | -0.323 | 1340 | 1.09 | 0.12 | 0.97 |  |  |  | 298 | 0.7054698 | 2.771739 | 3354 | -0.3488913 | 1.019475 | 1.368366 | Methane
| 12 |  | Methane | 0 | 0 | 0 | 0 | 0.2495 | -0.323 | 1340 | 1.09 | 0.12 | 0.97 |  |  |  | 298 | 1.049088 | 3.761646 | 3354 | 0.04792156 | 1.324857 | 1.276935 | Methane
| 13 |  | Methane | 0 | 0 | 0 | 0 | 0.2495 | -0.323 | 1340 | 1.09 | 0.12 | 0.97 |  |  |  | 298 | 1.875877 | 4.718556 | 3354 | 0.6290761 | 1.551503 | 0.9224267 | Methane
| 14 |  | Methane | 0 | 0 | 0 | 0 | 0.2495 | -0.323 | 1340 | 1.09 | 0.12 | 0.97 |  |  |  | 298 | 3.98878 | 5.477484 | 3354 | 1.383485 | 1.700646 | 0.3171606 | Methane
| 15 |  | Methane | 0 | 0 | 0 | 0 | 0.2495 | -0.323 | 1340 | 1.09 | 0.12 | 0.97 |  |  |  | 298 | 8.521038 | 6.236413 | 3354 | 2.142538 | 1.830405 | -0.312133 | Methane
| 16 |  | Methane | 0 | 0 | 0 | 0 | 0.2495 | -0.323 | 1340 | 1.09 | 0.12 | 0.97 |  |  |  | 298 | 13.85203 | 6.632376 | 3354 | 2.628432 | 1.891963 | -0.736469 | Methane
| 17 |  | Methane | 0 | 0 | 0 | 0 | 0.2495 | -0.323 | 1340 | 1.09 | 0.12 | 0.97 |  |  |  | 298 | 19.82328 | 6.79736 | 3354 | 2.986857 | 1.916534 | -1.070323 | Methane
| 18 |  | Methane | 0 | 0 | 0 | 0 | 0.2495 | -0.323 | 1340 | 1.09 | 0.12 | 0.97 |  |  |  | 298 | 27.24755 | 7.028339 | 3354 | 3.304963 | 1.94995 | -1.355013 | Methane
| 19 |  | Methane | 0 | 0 | 0 | 0 | 0.2495 | -0.323 | 1340 | 1.09 | 0.12 | 0.97 |  |  |  | 298 | 34.34642 | 7.127329 | 3354 | 3.536498 | 1.963937 | -1.572561 | Methane
| 20 |  | Methane | 0 | 0 | 0 | 0 | 0.2495 | -0.323 | 1340 | 1.09 | 0.12 | 0.97 |  |  |  | 298 | 40.96283 | 7.292314 | 3354 | 3.712665 | 1.986821 | -1.725844 | Methane
| 21 |  | Methane | 0 | 0 | 0 | 0 | 0.2495 | -0.323 | 1340 | 1.09 | 0.12 | 0.97 |  |  |  | 298 | 49.51753 | 7.589286 | 3354 | 3.902327 | 2.026737 | -1.875589 | Methane
| 44 | MPZ 8 | Methane | 0 | 0 | 0 | 0 | 0.2495 | -0.323 | 1456 | 1.05 | 0.12 | 0.93 |  |  |  | 298 | 0.5285013 | 2.863824 | 3357 | -0.63771 | 1.052158 | 1.689868 | Methane
| 45 |  | Methane | 0 | 0 | 0 | 0 | 0.2495 | -0.323 | 1456 | 1.05 | 0.12 | 0.93 |  |  |  | 298 | 1.286758 | 4.003474 | 3357 | 0.2521255 | 1.387163 | 1.135037 | Methane
| 46 |  | Methane | 0 | 0 | 0 | 0 | 0.2495 | -0.323 | 1456 | 1.05 | 0.12 | 0.93 |  |  |  | 298 | 3.012197 | 5.079317 | 3357 | 1.10267 | 1.625177 | 0.522507 | Methane
| 47 |  | Methane | 0 | 0 | 0 | 0 | 0.2495 | -0.323 | 1456 | 1.05 | 0.12 | 0.93 |  |  |  | 298 | 6.026347 | 6.09177 | 3357 | 1.796141 | 1.806939 | 0.01079773 | Methane
| 48 |  | Methane | 0 | 0 | 0 | 0 | 0.2495 | -0.323 | 1456 | 1.05 | 0.12 | 0.93 |  |  |  | 298 | 10.0207 | 6.7151 | 3357 | 2.304653 | 1.904359 | -0.4002939 | Methane
| 49 |  | Methane | 0 | 0 | 0 | 0 | 0.2495 | -0.323 | 1456 | 1.05 | 0.12 | 0.93 |  |  |  | 298 | 15.62919 | 7.177864 | 3357 | 2.74914 | 1.971002 | -0.7781384 | Methane
| 50 |  | Methane | 0 | 0 | 0 | 0 | 0.2495 | -0.323 | 1456 | 1.05 | 0.12 | 0.93 |  |  |  | 298 | 21.72778 | 7.446067 | 3357 | 3.078592 | 2.007686 | -1.070906 | Methane
| 51 |  | Methane | 0 | 0 | 0 | 0 | 0.2495 | -0.323 | 1456 | 1.05 | 0.12 | 0.93 |  |  |  | 298 | 29.75814 | 7.651716 | 3357 | 3.393103 | 2.03493 | -1.358173 | Methane
| 52 |  | Methane | 0 | 0 | 0 | 0 | 0.2495 | -0.323 | 1456 | 1.05 | 0.12 | 0.93 |  |  |  | 298 | 38.75177 | 7.891153 | 3357 | 3.657177 | 2.065742 | -1.591434 | Methane
| 53 |  | Methane | 0 | 0 | 0 | 0 | 0.2495 | -0.323 | 1456 | 1.05 | 0.12 | 0.93 |  |  |  | 298 | 45.98222 | 7.998162 | 3357 | 3.828255 | 2.079212 | -1.749043 | Methane
| 54 |  | Methane | 0 | 0 | 0 | 0 | 0.2495 | -0.323 | 1456 | 1.05 | 0.12 | 0.93 |  |  |  | 298 | 49.99349 | 8.198581 | 3357 | 3.911893 | 2.103961 | -1.807932 | Methane
| 55 | MPZ 7 | Methane | 0 | 0 | 0 | 0 | 0.2495 | -0.323 | 1743 | 1.23 | 0.11 | 1.12 |  |  |  | 298 | 0.7439372 | 1.497707 | 3358 | -0.2957987 | 0.4039353 | 0.699734 | Methane
| 56 |  | Methane | 0 | 0 | 0 | 0 | 0.2495 | -0.323 | 1743 | 1.23 | 0.11 | 1.12 |  |  |  | 298 | 1.176762 | 2.734534 | 3358 | 0.1627662 | 1.005961 | 0.8431948 | Methane
| 57 |  | Methane | 0 | 0 | 0 | 0 | 0.2495 | -0.323 | 1743 | 1.23 | 0.11 | 1.12 |  |  |  | 298 | 1.931113 | 3.971779 | 3358 | 0.6580963 | 1.379214 | 0.7211179 | Methane
| 58 |  | Methane | 0 | 0 | 0 | 0 | 0.2495 | -0.323 | 1743 | 1.23 | 0.11 | 1.12 |  |  |  | 298 | 3.983286 | 4.917914 | 3358 | 1.382107 | 1.592885 | 0.2107775 | Methane
| 59 |  | Methane | 0 | 0 | 0 | 0 | 0.2495 | -0.323 | 1743 | 1.23 | 0.11 | 1.12 |  |  |  | 298 | 7.001341 | 5.832773 | 3358 | 1.946102 | 1.763493 | -0.1826091 | Methane
| 60 |  | Methane | 0 | 0 | 0 | 0 | 0.2495 | -0.323 | 1743 | 1.23 | 0.11 | 1.12 |  |  |  | 298 | 10.99569 | 6.456103 | 3358 | 2.397503 | 1.865026 | -0.5324776 | Methane
| 61 |  | Methane | 0 | 0 | 0 | 0 | 0.2495 | -0.323 | 1743 | 1.23 | 0.11 | 1.12 |  |  |  | 298 | 17.24333 | 7.017299 | 3358 | 2.847426 | 1.948378 | -0.8990472 | Methane
| 62 |  | Methane | 0 | 0 | 0 | 0 | 0.2495 | -0.323 | 1743 | 1.23 | 0.11 | 1.12 |  |  |  | 298 | 26.23436 | 7.321798 | 3358 | 3.26707 | 1.990856 | -1.276214 | Methane
| 88 | MPC 12 | Methane | 0 | 0 | 0 | 0 | 0.2495 | -0.323 | 1025 | 0.83 | 0.15 | 0.68 |  |  |  | 298 | 0.8376582 | 2.195647 | 3361 | -0.1771451 | 0.786477 | 0.9636221 | Methane
| 89 |  | Methane | 0 | 0 | 0 | 0 | 0.2495 | -0.323 | 1025 | 0.83 | 0.15 | 0.68 |  |  |  | 298 | 0.9449669 | 3.251575 | 3361 | -0.05660538 | 1.17914 | 1.235745 | Methane
| 90 |  | Methane | 0 | 0 | 0 | 0 | 0.2495 | -0.323 | 1025 | 0.83 | 0.15 | 0.68 |  |  |  | 298 | 1.997893 | 4.196885 | 3361 | 0.692093 | 1.434343 | 0.7422495 | Methane
| 91 |  | Methane | 0 | 0 | 0 | 0 | 0.2495 | -0.323 | 1025 | 0.83 | 0.15 | 0.68 |  |  |  | 298 | 4.778814 | 5.059797 | 3361 | 1.564192 | 1.621326 | 0.05713391 | Methane
| 92 |  | Methane | 0 | 0 | 0 | 0 | 0.2495 | -0.323 | 1025 | 0.83 | 0.15 | 0.68 |  |  |  | 298 | 9.289031 | 5.812525 | 3361 | 2.228834 | 1.760015 | -0.4688191 | Methane
| 93 |  | Methane | 0 | 0 | 0 | 0 | 0.2495 | -0.323 | 1025 | 0.83 | 0.15 | 0.68 |  |  |  | 298 | 16.47806 | 6.261097 | 3361 | 2.80203 | 1.834355 | -0.9676747 | Methane
| 94 |  | Methane | 0 | 0 | 0 | 0 | 0.2495 | -0.323 | 1025 | 0.83 | 0.15 | 0.68 |  |  |  | 298 | 25.08682 | 6.515955 | 3361 | 3.222343 | 1.874254 | -1.348089 | Methane
| 130 | MPK 16 | Methane | 0 | 0 | 0 | 0 | 0.2495 | -0.323 | 1218 | 0.87 | 0.14 | 0.73 |  |  |  | 298 | 0.6550716 | 3.398878 | 3365 | -0.4230107 | 1.223445 | 1.646456 | Methane
| 131 |  | Methane | 0 | 0 | 0 | 0 | 0.2495 | -0.323 | 1218 | 0.87 | 0.14 | 0.73 |  |  |  | 298 | 1.268088 | 4.154456 | 3365 | 0.2375099 | 1.424181 | 1.186672 | Methane
| 132 |  | Methane | 0 | 0 | 0 | 0 | 0.2495 | -0.323 | 1218 | 0.87 | 0.14 | 0.73 |  |  |  | 298 | 2.849098 | 4.973575 | 3365 | 1.047003 | 1.604139 | 0.5571364 | Methane
| 133 |  | Methane | 0 | 0 | 0 | 0 | 0.2495 | -0.323 | 1218 | 0.87 | 0.14 | 0.73 |  |  |  | 298 | 5.239147 | 5.793204 | 3365 | 1.656159 | 1.756685 | 0.1005267 | Methane
| 134 |  | Methane | 0 | 0 | 0 | 0 | 0.2495 | -0.323 | 1218 | 0.87 | 0.14 | 0.73 |  |  |  | 298 | 10.22097 | 6.551531 | 3365 | 2.324442 | 1.879699 | -0.4447428 | Methane
| 135 |  | Methane | 0 | 0 | 0 | 0 | 0.2495 | -0.323 | 1218 | 0.87 | 0.14 | 0.73 |  |  |  | 298 | 16.6776 | 6.901724 | 3365 | 2.814066 | 1.931771 | -0.8822951 | Methane
| 136 |  | Methane | 0 | 0 | 0 | 0 | 0.2495 | -0.323 | 1218 | 0.87 | 0.14 | 0.73 |  |  |  | 298 | 23.46211 | 7.157724 | 3365 | 3.155387 | 1.968192 | -1.187195 | Methane
| 137 |  | Methane | 0 | 0 | 0 | 0 | 0.2495 | -0.323 | 1218 | 0.87 | 0.14 | 0.73 |  |  |  | 298 | 30.90099 | 7.256805 | 3365 | 3.430788 | 1.98194 | -1.448849 | Methane
| 138 |  | Methane | 0 | 0 | 0 | 0 | 0.2495 | -0.323 | 1218 | 0.87 | 0.14 | 0.73 |  |  |  | 298 | 39.63148 | 7.419631 | 3365 | 3.679624 | 2.004129 | -1.675494 | Methane
| 139 |  | Methane | 0 | 0 | 0 | 0 | 0.2495 | -0.323 | 1218 | 0.87 | 0.14 | 0.73 |  |  |  | 298 | 45.12866 | 7.517489 | 3365 | 3.809518 | 2.017232 | -1.792285 | Methane
| 141 | MPK 15 | Methane | 0 | 0 | 0 | 0 | 0.2495 | -0.323 | 1270 | 0.96 | 0.13 | 0.83 |  |  |  | 298 | 0.7106708 | 2.171726 | 3366 | -0.341546 | 0.7755222 | 1.117068 | Methane
| 142 |  | Methane | 0 | 0 | 0 | 0 | 0.2495 | -0.323 | 1270 | 0.96 | 0.13 | 0.83 |  |  |  | 298 | 1.123387 | 3.776769 | 3366 | 0.1163485 | 1.328869 | 1.21252 | Methane
| 143 |  | Methane | 0 | 0 | 0 | 0 | 0.2495 | -0.323 | 1270 | 0.96 | 0.13 | 0.83 |  |  |  | 298 | 3.825647 | 4.848324 | 3366 | 1.341728 | 1.578633 | 0.2369056 | Methane
| 144 |  | Methane | 0 | 0 | 0 | 0 | 0.2495 | -0.323 | 1270 | 0.96 | 0.13 | 0.83 |  |  |  | 298 | 7.674816 | 5.605939 | 3366 | 2.037944 | 1.723827 | -0.3141179 | Methane
| 145 |  | Methane | 0 | 0 | 0 | 0 | 0.2495 | -0.323 | 1270 | 0.96 | 0.13 | 0.83 |  |  |  | 298 | 13.795 | 6.239117 | 3366 | 2.624306 | 1.830839 | -0.7934673 | Methane
| 146 |  | Methane | 0 | 0 | 0 | 0 | 0.2495 | -0.323 | 1270 | 0.96 | 0.13 | 0.83 |  |  |  | 298 | 22.84482 | 6.496543 | 3366 | 3.128724 | 1.87127 | -1.257454 | Methane
| 147 |  | Methane | 0 | 0 | 0 | 0 | 0.2495 | -0.323 | 1270 | 0.96 | 0.13 | 0.83 |  |  |  | 298 | 32.0536 | 6.817002 | 3366 | 3.46741 | 1.91942 | -1.54799 | Methane
| 148 |  | Methane | 0 | 0 | 0 | 0 | 0.2495 | -0.323 | 1270 | 0.96 | 0.13 | 0.83 |  |  |  | 298 | 41.26809 | 7.011598 | 3366 | 3.72009 | 1.947566 | -1.772524 | Methane
87 | 40 | R-AC | Methane | 0 | 0 | 0 | 0 | 0.2495 | -0.323 | 787 | 0.425 | 0.04 | 0.385 |  |  |  | 298 | 0.5092593 | 0.5290323 | 3369 | -0.674798 | -0.6367059 | 0.03809217 | Methane
| 41 |  | Methane | 0 | 0 | 0 | 0 | 0.2495 | -0.323 | 787 | 0.425 | 0.04 | 0.385 |  |  |  | 298 | 0.9490741 | 0.9935484 | 3369 | -0.05226843 | -0.006472515 | 0.04579591 | Methane
| 42 |  | Methane | 0 | 0 | 0 | 0 | 0.2495 | -0.323 | 787 | 0.425 | 0.04 | 0.385 |  |  |  | 298 | 1.898148 | 1.6 | 3369 | 0.6408788 | 0.4700036 | -0.1708751 | Methane
| 43 |  | Methane | 0 | 0 | 0 | 0 | 0.2495 | -0.323 | 787 | 0.425 | 0.04 | 0.385 |  |  |  | 298 | 2.893519 | 2.03871 | 3369 | 1.062473 | 0.7123171 | -0.3501561 | Methane
| 44 |  | Methane | 0 | 0 | 0 | 0 | 0.2495 | -0.323 | 787 | 0.425 | 0.04 | 0.385 |  |  |  | 298 | 5 | 2.696774 | 3369 | 1.609438 | 0.9920563 | -0.6173816 | Methane
| 45 |  | Methane | 0 | 0 | 0 | 0 | 0.2495 | -0.323 | 787 | 0.425 | 0.04 | 0.385 |  |  |  | 298 | 6.921296 | 3.122581 | 3369 | 1.934603 | 1.13866 | -0.7959433 | Methane
| 46 |  | Methane | 0 | 0 | 0 | 0 | 0.2495 | -0.323 | 787 | 0.425 | 0.04 | 0.385 |  |  |  | 298 | 8.819444 | 3.470968 | 3369 | 2.176959 | 1.244433 | -0.9325254 | Methane
| 47 |  | Methane | 0 | 0 | 0 | 0 | 0.2495 | -0.323 | 787 | 0.425 | 0.04 | 0.385 |  |  |  | 298 | 9.907407 | 3.6 | 3369 | 2.293283 | 1.280934 | -1.012349 | Methane
| 48 | 1H-AC | Methane | 0 | 0 | 0 | 0 | 0.2495 | -0.323 | 800 | 0.429 | 0.044 | 0.385 |  |  |  | 298 | 0.1157407 | 0.1032258 | 3370 | -2.156403 | -2.270836 | -0.1144338 | Methane
| 49 |  | Methane | 0 | 0 | 0 | 0 | 0.2495 | -0.323 | 800 | 0.429 | 0.044 | 0.385 |  |  |  | 298 | 0.462963 | 0.5935484 | 3370 | -0.7701082 | -0.5216365 | 0.2484717 | Methane
| 50 |  | Methane | 0 | 0 | 0 | 0 | 0.2495 | -0.323 | 800 | 0.429 | 0.044 | 0.385 |  |  |  | 298 | 1.041667 | 1.083871 | 3370 | 0.04082199 | 0.08053886 | 0.03971687 | Methane
| 51 |  | Methane | 0 | 0 | 0 | 0 | 0.2495 | -0.323 | 800 | 0.429 | 0.044 | 0.385 |  |  |  | 298 | 2.12963 | 1.780645 | 3370 | 0.7559481 | 0.5769757 | -0.1789723 | Methane
| 52 |  | Methane | 0 | 0 | 0 | 0 | 0.2495 | -0.323 | 800 | 0.429 | 0.044 | 0.385 |  |  |  | 298 | 3.171296 | 2.193548 | 3370 | 1.15414 | 0.7855205 | -0.3686199 | Methane
| 53 |  | Methane | 0 | 0 | 0 | 0 | 0.2495 | -0.323 | 800 | 0.429 | 0.044 | 0.385 |  |  |  | 298 | 5.138889 | 2.8 | 3370 | 1.636837 | 1.029619 | -0.6072175 | Methane
| 54 |  | Methane | 0 | 0 | 0 | 0 | 0.2495 | -0.323 | 800 | 0.429 | 0.044 | 0.385 |  |  |  | 298 | 7.175926 | 3.2 | 3370 | 1.970732 | 1.163151 | -0.807581 | Methane
| 55 |  | Methane | 0 | 0 | 0 | 0 | 0.2495 | -0.323 | 800 | 0.429 | 0.044 | 0.385 |  |  |  | 298 | 9.050926 | 3.574194 | 3370 | 2.202867 | 1.27374 | -0.9291275 | Methane
| 56 |  | Methane | 0 | 0 | 0 | 0 | 0.2495 | -0.323 | 800 | 0.429 | 0.044 | 0.385 |  |  |  | 298 | 10.06944 | 3.703226 | 3370 | 2.309506 | 1.309204 | -1.000301 | Methane
| 57 | 5H-AC | Methane | 0 | 0 | 0 | 0 | 0.2495 | -0.323 | 816 | 0.43 | 0.043 | 0.387 |  |  |  | 298 | 0.1851852 | 0.283871 | 3371 | -1.686399 | -1.259235 | 0.4271635 | Methane
| 58 |  | Methane | 0 | 0 | 0 | 0 | 0.2495 | -0.323 | 816 | 0.43 | 0.043 | 0.387 |  |  |  | 298 | 0.6944444 | 0.9032258 | 3371 | -0.3646431 | -0.1017827 | 0.2628604 | Methane
| 59 |  | Methane | 0 | 0 | 0 | 0 | 0.2495 | -0.323 | 816 | 0.43 | 0.043 | 0.387 |  |  |  | 298 | 1.018519 | 1.109677 | 3371 | 0.01834914 | 0.1040694 | 0.08572022 | Methane
| 60 |  | Methane | 0 | 0 | 0 | 0 | 0.2495 | -0.323 | 816 | 0.43 | 0.043 | 0.387 |  |  |  | 298 | 1.990741 | 1.754839 | 3371 | 0.6885068 | 0.5623769 | -0.1261299 | Methane
| 61 |  | Methane | 0 | 0 | 0 | 0 | 0.2495 | -0.323 | 816 | 0.43 | 0.043 | 0.387 |  |  |  | 298 | 3.009259 | 2.219355 | 3371 | 1.101694 | 0.7972165 | -0.3044774 | Methane
| 62 |  | Methane | 0 | 0 | 0 | 0 | 0.2495 | -0.323 | 816 | 0.43 | 0.043 | 0.387 |  |  |  | 298 | 3.842593 | 2.516129 | 3371 | 1.346147 | 0.9227216 | -0.4234257 | Methane
| 63 |  | Methane | 0 | 0 | 0 | 0 | 0.2495 | -0.323 | 816 | 0.43 | 0.043 | 0.387 |  |  |  | 298 | 4.907407 | 2.8 | 3371 | 1.590746 | 1.029619 | -0.5611264 | Methane
| 64 |  | Methane | 0 | 0 | 0 | 0 | 0.2495 | -0.323 | 816 | 0.43 | 0.043 | 0.387 |  |  |  | 298 | 7.013889 | 3.290323 | 3371 | 1.947892 | 1.190986 | -0.7569067 | Methane
| 65 |  | Methane | 0 | 0 | 0 | 0 | 0.2495 | -0.323 | 816 | 0.43 | 0.043 | 0.387 |  |  |  | 298 | 8.981481 | 3.651613 | 3371 | 2.195165 | 1.295169 | -0.8999959 | Methane
| 66 |  | Methane | 0 | 0 | 0 | 0 | 0.2495 | -0.323 | 816 | 0.43 | 0.043 | 0.387 |  |  |  | 298 | 10.02315 | 3.754839 | 3371 | 2.304897 | 1.323045 | -0.9818519 | Methane
| 67 | 15H-AC | Methane | 0 | 0 | 0 | 0 | 0.2495 | -0.323 | 875 | 0.439 | 0.051 | 0.388 |  |  |  | 298 | 0.09259259 | 0.2322581 | 3372 | -2.379546 | -1.459906 | 0.91964 | Methane
| 68 |  | Methane | 0 | 0 | 0 | 0 | 0.2495 | -0.323 | 875 | 0.439 | 0.051 | 0.388 |  |  |  | 298 | 0.2777778 | 0.5290323 | 3372 | -1.280934 | -0.6367059 | 0.644228 | Methane
| 69 |  | Methane | 0 | 0 | 0 | 0 | 0.2495 | -0.323 | 875 | 0.439 | 0.051 | 0.388 |  |  |  | 298 | 0.6944444 | 0.9806452 | 3372 | -0.3646431 | -0.0195446 | 0.3450985 | Methane
| 70 |  | Methane | 0 | 0 | 0 | 0 | 0.2495 | -0.323 | 875 | 0.439 | 0.051 | 0.388 |  |  |  | 298 | 0.9953704 | 1.23871 | 3372 | -0.00464038 | 0.2140703 | 0.2187106 | Methane
| 71 |  | Methane | 0 | 0 | 0 | 0 | 0.2495 | -0.323 | 875 | 0.439 | 0.051 | 0.388 |  |  |  | 298 | 1.944444 | 1.883871 | 3372 | 0.6649763 | 0.6333287 | -0.03164762 | Methane
| 72 |  | Methane | 0 | 0 | 0 | 0 | 0.2495 | -0.323 | 875 | 0.439 | 0.051 | 0.388 |  |  |  | 298 | 2.962963 | 2.322581 | 3372 | 1.08619 | 0.8426789 | -0.2435109 | Methane
| 73 |  | Methane | 0 | 0 | 0 | 0 | 0.2495 | -0.323 | 875 | 0.439 | 0.051 | 0.388 |  |  |  | 298 | 5 | 2.993548 | 3372 | 1.609438 | 1.096459 | -0.5129785 | Methane
| 74 |  | Methane | 0 | 0 | 0 | 0 | 0.2495 | -0.323 | 875 | 0.439 | 0.051 | 0.388 |  |  |  | 298 | 6.990741 | 3.458065 | 3372 | 1.944587 | 1.240709 | -0.7038775 | Methane
| 75 |  | Methane | 0 | 0 | 0 | 0 | 0.2495 | -0.323 | 875 | 0.439 | 0.051 | 0.388 |  |  |  | 298 | 8.958333 | 3.819355 | 3372 | 2.192584 | 1.340082 | -0.8525027 | Methane
| 76 |  | Methane | 0 | 0 | 0 | 0 | 0.2495 | -0.323 | 875 | 0.439 | 0.051 | 0.388 |  |  |  | 298 | 9.953704 | 3.948387 | 3372 | 2.297945 | 1.373307 | -0.9246375 | Methane
| 77 | 1H-AC | Methane | 0 | 0 | 0 | 0 | 0.2495 | -0.323 | 800 | 0.429 | 0.044 | 0.385 |  |  |  | 308 | 0.1851852 | 0.7547056 | 3373 | -1.686399 | -0.2814275 | 1.404971 | Methane
| 78 |  | Methane | 0 | 0 | 0 | 0 | 0.2495 | -0.323 | 800 | 0.429 | 0.044 | 0.385 |  |  |  | 308 | 0.3935185 | 1.173051 | 3373 | -0.9326272 | 0.1596084 | 1.092236 | Methane
| 79 |  | Methane | 0 | 0 | 0 | 0 | 0.2495 | -0.323 | 800 | 0.429 | 0.044 | 0.385 |  |  |  | 308 | 0.9953704 | 2.239981 | 3373 | -0.00464038 | 0.8064672 | 0.8111076 | Methane
| 80 |  | Methane | 0 | 0 | 0 | 0 | 0.2495 | -0.323 | 800 | 0.429 | 0.044 | 0.385 |  |  |  | 308 | 2.083333 | 3.47509 | 3373 | 0.7339692 | 1.24562 | 0.5116512 | Methane
| 81 |  | Methane | 0 | 0 | 0 | 0 | 0.2495 | -0.323 | 800 | 0.429 | 0.044 | 0.385 |  |  |  | 308 | 4.027778 | 4.75378 | 3373 | 1.393215 | 1.55894 | 0.1657252 | Methane
| 82 |  | Methane | 0 | 0 | 0 | 0 | 0.2495 | -0.323 | 800 | 0.429 | 0.044 | 0.385 |  |  |  | 308 | 6.018519 | 5.447492 | 3373 | 1.794841 | 1.695155 | -0.09968587 | Methane
| 83 |  | Methane | 0 | 0 | 0 | 0 | 0.2495 | -0.323 | 800 | 0.429 | 0.044 | 0.385 |  |  |  | 308 | 7.800926 | 5.973604 | 3373 | 2.054242 | 1.78735 | -0.266892 | Methane
| 84 |  | Methane | 0 | 0 | 0 | 0 | 0.2495 | -0.323 | 800 | 0.429 | 0.044 | 0.385 |  |  |  | 308 | 9.976852 | 6.458748 | 3373 | 2.300268 | 1.865435 | -0.4348321 | Methane
| 85 |  | Methane | 0 | 0 | 0 | 0 | 0.2495 | -0.323 | 800 | 0.429 | 0.044 | 0.385 |  |  |  | 318 | 0.1157407 | 0.3784411 | 3374 | -2.156403 | -0.9716948 | 1.184708 | Methane
| 86 |  | Methane | 0 | 0 | 0 | 0 | 0.2495 | -0.323 | 800 | 0.429 | 0.044 | 0.385 |  |  |  | 318 | 0.5324074 | 1.382297 | 3374 | -0.6303463 | 0.3237465 | 0.9540928 | Methane
| 87 |  | Methane | 0 | 0 | 0 | 0 | 0.2495 | -0.323 | 800 | 0.429 | 0.044 | 0.385 |  |  |  | 318 | 0.9953704 | 2.114608 | 3374 | -0.00464038 | 0.7488692 | 0.7535096 | Methane
| 88 |  | Methane | 0 | 0 | 0 | 0 | 0.2495 | -0.323 | 800 | 0.429 | 0.044 | 0.385 |  |  |  | 318 | 1.990741 | 3.349523 | 3374 | 0.6885068 | 1.208818 | 0.5203112 | Methane
| 89 |  | Methane | 0 | 0 | 0 | 0 | 0.2495 | -0.323 | 800 | 0.429 | 0.044 | 0.385 |  |  |  | 318 | 3.032407 | 3.999461 | 3374 | 1.109357 | 1.38616 | 0.2768028 | Methane
| 90 |  | Methane | 0 | 0 | 0 | 0 | 0.2495 | -0.323 | 800 | 0.429 | 0.044 | 0.385 |  |  |  | 318 | 4.884259 | 4.79736 | 3374 | 1.586018 | 1.568066 | -0.01795178 | Methane
| 91 |  | Methane | 0 | 0 | 0 | 0 | 0.2495 | -0.323 | 800 | 0.429 | 0.044 | 0.385 |  |  |  | 318 | 7.013889 | 5.428676 | 3374 | 1.947892 | 1.691695 | -0.256197 | Methane
| 92 |  | Methane | 0 | 0 | 0 | 0 | 0.2495 | -0.323 | 800 | 0.429 | 0.044 | 0.385 |  |  |  | 318 | 8.935185 | 5.892392 | 3374 | 2.189997 | 1.773662 | -0.4163348 | Methane
| 93 |  | Methane | 0 | 0 | 0 | 0 | 0.2495 | -0.323 | 800 | 0.429 | 0.044 | 0.385 |  |  |  | 318 | 10 | 6.082677 | 3374 | 2.302585 | 1.805445 | -0.4971402 | Methane
88 | 7 | NCSs | Methane | 0 | 0 | 0 | 0 | 0.2495 | -0.323 | 581 | 0.35 | 0.14 | 0.21 | 67.78 | 19.5 | 11.48 | 298 | 0.01204819 | 0.02424242 | 3375 | -4.418841 | -3.719651 | 0.6991895 | Methane
| 8 |  | Methane | 0 | 0 | 0 | 0 | 0.2495 | -0.323 | 581 | 0.35 | 0.14 | 0.21 | 67.78 | 19.5 | 11.48 | 298 | 0.1084337 | 0.1939394 | 3375 | -2.221616 | -1.64021 | 0.5814065 | Methane
| 9 |  | Methane | 0 | 0 | 0 | 0 | 0.2495 | -0.323 | 581 | 0.35 | 0.14 | 0.21 | 67.78 | 19.5 | 11.48 | 298 | 0.2409639 | 0.3878788 | 3375 | -1.423108 | -0.9470624 | 0.4760459 | Methane
| 10 |  | Methane | 0 | 0 | 0 | 0 | 0.2495 | -0.323 | 581 | 0.35 | 0.14 | 0.21 | 67.78 | 19.5 | 11.48 | 298 | 0.4216867 | 0.5818182 | 3375 | -0.8634925 | -0.5415973 | 0.3218953 | Methane
| 11 |  | Methane | 0 | 0 | 0 | 0 | 0.2495 | -0.323 | 581 | 0.35 | 0.14 | 0.21 | 67.78 | 19.5 | 11.48 | 298 | 0.6024096 | 0.7515152 | 3375 | -0.5068176 | -0.2856639 | 0.2211537 | Methane
| 12 |  | Methane | 0 | 0 | 0 | 0 | 0.2495 | -0.323 | 581 | 0.35 | 0.14 | 0.21 | 67.78 | 19.5 | 11.48 | 298 | 0.7951807 | 0.8 | 3375 | -0.2291859 | -0.2231436 | 0.006042314 | Methane
| 13 |  | Methane | 0 | 0 | 0 | 0 | 0.2495 | -0.323 | 581 | 0.35 | 0.14 | 0.21 | 67.78 | 19.5 | 11.48 | 298 | 1.018072 | 0.9454545 | 3375 | 0.01791093 | -0.05608947 | -0.07400039 | Methane
| 22 | ACSs | Methane | 0 | 0 | 0 | 0 | 0.2495 | -0.323 | 748 | 0.47 | 0.2 | 0.27 | 83.84 | 15.02 | 1.1 | 298 | 0.03571429 | 0.003155479 | 3376 | -3.332205 | -5.758615 | -2.42641 | Methane
| 23 |  | Methane | 0 | 0 | 0 | 0 | 0.2495 | -0.323 | 748 | 0.47 | 0.2 | 0.27 | 83.84 | 15.02 | 1.1 | 298 | 0.1309524 | 0.294607 | 3376 | -2.032922 | -1.222113 | 0.8108085 | Methane
| 24 |  | Methane | 0 | 0 | 0 | 0 | 0.2495 | -0.323 | 748 | 0.47 | 0.2 | 0.27 | 83.84 | 15.02 | 1.1 | 298 | 0.2380952 | 0.4417671 | 3376 | -1.435085 | -0.8169725 | 0.618112 | Methane
| 25 |  | Methane | 0 | 0 | 0 | 0 | 0.2495 | -0.323 | 748 | 0.47 | 0.2 | 0.27 | 83.84 | 15.02 | 1.1 | 298 | 0.375 | 0.6860298 | 3376 | -0.9808293 | -0.3768342 | 0.6039951 | Methane
| 26 |  | Methane | 0 | 0 | 0 | 0 | 0.2495 | -0.323 | 748 | 0.47 | 0.2 | 0.27 | 83.84 | 15.02 | 1.1 | 298 | 0.5357143 | 0.8344808 | 3376 | -0.6241543 | -0.1809456 | 0.4432087 | Methane
| 27 |  | Methane | 0 | 0 | 0 | 0 | 0.2495 | -0.323 | 748 | 0.47 | 0.2 | 0.27 | 83.84 | 15.02 | 1.1 | 298 | 0.7380952 | 1.008032 | 3376 | -0.3036824 | 0.008000043 | 0.3116825 | Methane
| 28 |  | Methane | 0 | 0 | 0 | 0 | 0.2495 | -0.323 | 748 | 0.47 | 0.2 | 0.27 | 83.84 | 15.02 | 1.1 | 298 | 0.9880952 | 1.158635 | 3376 | -0.01197619 | 0.1472422 | 0.1592184 | Methane
| 37 | ACSs-N | Methane | 0 | 0 | 0 | 0 | 0.2495 | -0.323 | 697 | 0.46 | 0.21 | 0.25 | 75.15 | 18.3 | 6.5 | 298 | 0.02352941 | 0.1428571 | 3377 | -3.749504 | -1.94591 | 1.803594 | Methane
| 38 |  | Methane | 0 | 0 | 0 | 0 | 0.2495 | -0.323 | 697 | 0.46 | 0.21 | 0.25 | 75.15 | 18.3 | 6.5 | 298 | 0.1705882 | 0.3809524 | 3377 | -1.768503 | -0.9650809 | 0.8034217 | Methane
| 39 |  | Methane | 0 | 0 | 0 | 0 | 0.2495 | -0.323 | 697 | 0.46 | 0.21 | 0.25 | 75.15 | 18.3 | 6.5 | 298 | 0.3294118 | 0.6904762 | 3377 | -1.110447 | -0.3703738 | 0.740073 | Methane
| 40 |  | Methane | 0 | 0 | 0 | 0 | 0.2495 | -0.323 | 697 | 0.46 | 0.21 | 0.25 | 75.15 | 18.3 | 6.5 | 298 | 0.5235294 | 0.9285714 | 3377 | -0.6471621 | -0.07410797 | 0.5730541 | Methane
| 41 |  | Methane | 0 | 0 | 0 | 0 | 0.2495 | -0.323 | 697 | 0.46 | 0.21 | 0.25 | 75.15 | 18.3 | 6.5 | 298 | 0.7411765 | 1.142857 | 3377 | -0.2995165 | 0.1335314 | 0.4330479 | Methane
| 42 |  | Methane | 0 | 0 | 0 | 0 | 0.2495 | -0.323 | 697 | 0.46 | 0.21 | 0.25 | 75.15 | 18.3 | 6.5 | 298 | 1 | 1.333333 | 3377 | 0 | 0.2876821 | 0.2876821 | Methane
| 60 | ACSs-N | Methane | 0 | 0 | 0 | 0 | 0.2495 | -0.323 | 697 | 0.46 | 0.21 | 0.25 | 75.15 | 18.3 | 6.5 | 273 | 0.03362655 | 0.2007002 | 3378 | -3.392439 | -1.605943 | 1.786496 | Methane
| 61 |  | Methane | 0 | 0 | 0 | 0 | 0.2495 | -0.323 | 697 | 0.46 | 0.21 | 0.25 | 75.15 | 18.3 | 6.5 | 273 | 0.1107646 | 0.5293754 | 3378 | -2.200348 | -0.6360574 | 1.564291 | Methane
| 62 |  | Methane | 0 | 0 | 0 | 0 | 0.2495 | -0.323 | 697 | 0.46 | 0.21 | 0.25 | 75.15 | 18.3 | 6.5 | 273 | 0.2460651 | 0.9136536 | 3378 | -1.402159 | -0.09030376 | 1.311855 | Methane
| 63 |  | Methane | 0 | 0 | 0 | 0 | 0.2495 | -0.323 | 697 | 0.46 | 0.21 | 0.25 | 75.15 | 18.3 | 6.5 | 273 | 0.3670383 | 1.152217 | 3378 | -1.002289 | 0.1416877 | 1.143977 | Methane
| 64 |  | Methane | 0 | 0 | 0 | 0 | 0.2495 | -0.323 | 697 | 0.46 | 0.21 | 0.25 | 75.15 | 18.3 | 6.5 | 273 | 0.4978082 | 1.336413 | 3378 | -0.6975403 | 0.2899888 | 0.9875292 | Methane
| 65 |  | Methane | 0 | 0 | 0 | 0 | 0.2495 | -0.323 | 697 | 0.46 | 0.21 | 0.25 | 75.15 | 18.3 | 6.5 | 273 | 0.6770616 | 1.557854 | 3378 | -0.3899931 | 0.4433089 | 0.833302 | Methane
| 66 |  | Methane | 0 | 0 | 0 | 0 | 0.2495 | -0.323 | 697 | 0.46 | 0.21 | 0.25 | 75.15 | 18.3 | 6.5 | 273 | 0.8369568 | 1.742579 | 3378 | -0.1779828 | 0.5553662 | 0.7333489 | Methane
| 67 |  | Methane | 0 | 0 | 0 | 0 | 0.2495 | -0.323 | 697 | 0.46 | 0.21 | 0.25 | 75.15 | 18.3 | 6.5 | 273 | 1.006561 | 1.927481 | 3378 | 0.006539133 | 0.6562139 | 0.6496747 | Methane
| 68 |  | Methane | 0 | 0 | 0 | 0 | 0.2495 | -0.323 | 697 | 0.46 | 0.21 | 0.25 | 75.15 | 18.3 | 6.5 | 318 | 0.1259157 | 0.1660145 | 3379 | -2.072143 | -1.79568 | 0.2764628 | Methane
| 69 |  | Methane | 0 | 0 | 0 | 0 | 0.2495 | -0.323 | 697 | 0.46 | 0.21 | 0.25 | 75.15 | 18.3 | 6.5 | 318 | 0.2567444 | 0.3138478 | 3379 | -1.359674 | -1.158847 | 0.2008269 | Methane
| 70 |  | Methane | 0 | 0 | 0 | 0 | 0.2495 | -0.323 | 697 | 0.46 | 0.21 | 0.25 | 75.15 | 18.3 | 6.5 | 318 | 0.3633021 | 0.4612397 | 3379 | -1.012521 | -0.7738373 | 0.2386834 | Methane
| 71 |  | Methane | 0 | 0 | 0 | 0 | 0.2495 | -0.323 | 697 | 0.46 | 0.21 | 0.25 | 75.15 | 18.3 | 6.5 | 318 | 0.5087523 | 0.5729752 | 3379 | -0.675794 | -0.5569128 | 0.1188811 | Methane
| 72 |  | Methane | 0 | 0 | 0 | 0 | 0.2495 | -0.323 | 697 | 0.46 | 0.21 | 0.25 | 75.15 | 18.3 | 6.5 | 318 | 0.6784737 | 0.685152 | 3379 | -0.3879095 | -0.3781146 | 0.009794905 | Methane
| 73 |  | Methane | 0 | 0 | 0 | 0 | 0.2495 | -0.323 | 697 | 0.46 | 0.21 | 0.25 | 75.15 | 18.3 | 6.5 | 318 | 0.8287194 | 0.8333382 | 3379 | -0.1878737 | -0.1823157 | 0.005558028 | Methane
| 74 |  | Methane | 0 | 0 | 0 | 0 | 0.2495 | -0.323 | 697 | 0.46 | 0.21 | 0.25 | 75.15 | 18.3 | 6.5 | 318 | 0.9984702 | 0.9273337 | 3379 | -0.001530988 | -0.07544179 | -0.07391081 | Methane
89 | 0 | AC-90S | Methane | 0 | 0 | 0 | 0 | 0.2495 | -0.323 | 1470 | 0.66 | 0.02 | 0.64 | 92 | 6 |  | 300 | 7.067138 | 3.632432 | 3380 | 1.955456 | 1.289903 | -0.665553 | Methane
| 1 |  | Methane | 0 | 0 | 0 | 0 | 0.2495 | -0.323 | 1470 | 0.66 | 0.02 | 0.64 | 92 | 6 |  | 300 | 14.13428 | 4.994595 | 3380 | 2.648603 | 1.608356 | -1.040246 | Methane
| 2 |  | Methane | 0 | 0 | 0 | 0 | 0.2495 | -0.323 | 1470 | 0.66 | 0.02 | 0.64 | 92 | 6 |  | 300 | 20.31802 | 6.356757 | 3380 | 3.011508 | 1.849518 | -1.16199 | Methane
| 3 |  | Methane | 0 | 0 | 0 | 0 | 0.2495 | -0.323 | 1470 | 0.66 | 0.02 | 0.64 | 92 | 6 |  | 300 | 31.80212 | 7.189189 | 3380 | 3.459533 | 1.972578 | -1.486955 | Methane
| 4 |  | Methane | 0 | 0 | 0 | 0 | 0.2495 | -0.323 | 1470 | 0.66 | 0.02 | 0.64 | 92 | 6 |  | 300 | 42.40283 | 8.021622 | 3380 | 3.747215 | 2.082141 | -1.665074 | Methane
| 5 |  | Methane | 0 | 0 | 0 | 0 | 0.2495 | -0.323 | 1470 | 0.66 | 0.02 | 0.64 | 92 | 6 |  | 300 | 61.83746 | 8.627027 | 3380 | 4.124509 | 2.1549 | -1.969609 | Methane
| 6 |  | Methane | 0 | 0 | 0 | 0 | 0.2495 | -0.323 | 1470 | 0.66 | 0.02 | 0.64 | 92 | 6 |  | 300 | 84.80565 | 9.837838 | 3380 | 4.440362 | 2.286236 | -2.154126 | Methane
| 7 |  | Methane | 0 | 0 | 0 | 0 | 0.2495 | -0.323 | 1470 | 0.66 | 0.02 | 0.64 | 92 | 6 |  | 300 | 121.9081 | 10.29189 | 3380 | 4.803268 | 2.331356 | -2.471911 | Methane
| 8 |  | Methane | 0 | 0 | 0 | 0 | 0.2495 | -0.323 | 1470 | 0.66 | 0.02 | 0.64 | 92 | 6 |  | 300 | 171.3781 | 11.12432 | 3380 | 5.143872 | 2.409134 | -2.734738 | Methane
| 9 |  | Methane | 0 | 0 | 0 | 0 | 0.2495 | -0.323 | 1470 | 0.66 | 0.02 | 0.64 | 92 | 6 |  | 300 | 212.0141 | 11.5027 | 3380 | 5.356653 | 2.442582 | -2.914071 | Methane
| 10 |  | Methane | 0 | 0 | 0 | 0 | 0.2495 | -0.323 | 1470 | 0.66 | 0.02 | 0.64 | 92 | 6 |  | 300 | 242.9329 | 11.80541 | 3380 | 5.492785 | 2.468558 | -3.024228 | Methane
| 11 |  | Methane | 0 | 0 | 0 | 0 | 0.2495 | -0.323 | 1470 | 0.66 | 0.02 | 0.64 | 92 | 6 |  | 320 | 7.067138 | 2.875676 | 3381 | 1.955456 | 1.056288 | -0.8991679 | Methane
| 12 |  | Methane | 0 | 0 | 0 | 0 | 0.2495 | -0.323 | 1470 | 0.66 | 0.02 | 0.64 | 92 | 6 |  | 320 | 15.90106 | 4.540541 | 3381 | 2.766386 | 1.513046 | -1.25334 | Methane
| 13 |  | Methane | 0 | 0 | 0 | 0 | 0.2495 | -0.323 | 1470 | 0.66 | 0.02 | 0.64 | 92 | 6 |  | 320 | 28.26855 | 6.205405 | 3381 | 3.34175 | 1.825421 | -1.516329 | Methane
| 14 |  | Methane | 0 | 0 | 0 | 0 | 0.2495 | -0.323 | 1470 | 0.66 | 0.02 | 0.64 | 92 | 6 |  | 320 | 43.28622 | 6.962162 | 3381 | 3.767834 | 1.94049 | -1.827344 | Methane
| 15 |  | Methane | 0 | 0 | 0 | 0 | 0.2495 | -0.323 | 1470 | 0.66 | 0.02 | 0.64 | 92 | 6 |  | 320 | 60.95406 | 7.87027 | 3381 | 4.110121 | 2.063092 | -2.047028 | Methane
| 16 |  | Methane | 0 | 0 | 0 | 0 | 0.2495 | -0.323 | 1470 | 0.66 | 0.02 | 0.64 | 92 | 6 |  | 320 | 90.10601 | 9.005405 | 3381 | 4.500987 | 2.197825 | -2.303162 | Methane
| 17 |  | Methane | 0 | 0 | 0 | 0 | 0.2495 | -0.323 | 1470 | 0.66 | 0.02 | 0.64 | 92 | 6 |  | 320 | 125.4417 | 9.762162 | 3381 | 4.831841 | 2.278514 | -2.553327 | Methane
| 18 |  | Methane | 0 | 0 | 0 | 0 | 0.2495 | -0.323 | 1470 | 0.66 | 0.02 | 0.64 | 92 | 6 |  | 320 | 169.6113 | 10.36757 | 3381 | 5.133509 | 2.338682 | -2.794827 | Methane
| 19 |  | Methane | 0 | 0 | 0 | 0 | 0.2495 | -0.323 | 1470 | 0.66 | 0.02 | 0.64 | 92 | 6 |  | 320 | 199.6466 | 10.67027 | 3381 | 5.296549 | 2.367461 | -2.929088 | Methane
| 20 |  | Methane | 0 | 0 | 0 | 0 | 0.2495 | -0.323 | 1470 | 0.66 | 0.02 | 0.64 | 92 | 6 |  | 320 | 243.8163 | 11.2 | 3381 | 5.496415 | 2.415914 | -3.080501 | Methane
| 21 |  | Methane | 0 | 0 | 0 | 0 | 0.2495 | -0.323 | 1470 | 0.66 | 0.02 | 0.64 | 92 | 6 |  | 340 | 11.4841 | 3.027027 | 3382 | 2.440963 | 1.107581 | -1.333382 | Methane
| 22 |  | Methane | 0 | 0 | 0 | 0 | 0.2495 | -0.323 | 1470 | 0.66 | 0.02 | 0.64 | 92 | 6 |  | 340 | 23.85159 | 4.691892 | 3382 | 3.171851 | 1.545836 | -1.626015 | Methane
| 23 |  | Methane | 0 | 0 | 0 | 0 | 0.2495 | -0.323 | 1470 | 0.66 | 0.02 | 0.64 | 92 | 6 |  | 340 | 35.33569 | 5.902703 | 3382 | 3.564893 | 1.77541 | -1.789483 | Methane
| 24 |  | Methane | 0 | 0 | 0 | 0 | 0.2495 | -0.323 | 1470 | 0.66 | 0.02 | 0.64 | 92 | 6 |  | 340 | 56.5371 | 7.113514 | 3382 | 4.034897 | 1.961996 | -2.072901 | Methane
| 25 |  | Methane | 0 | 0 | 0 | 0 | 0.2495 | -0.323 | 1470 | 0.66 | 0.02 | 0.64 | 92 | 6 |  | 340 | 79.5053 | 7.945946 | 3382 | 4.375824 | 2.072662 | -2.303162 | Methane
| 26 |  | Methane | 0 | 0 | 0 | 0 | 0.2495 | -0.323 | 1470 | 0.66 | 0.02 | 0.64 | 92 | 6 |  | 340 | 108.6572 | 8.702703 | 3382 | 4.688198 | 2.163634 | -2.524565 | Methane
| 27 |  | Methane | 0 | 0 | 0 | 0 | 0.2495 | -0.323 | 1470 | 0.66 | 0.02 | 0.64 | 92 | 6 |  | 340 | 150.1767 | 9.686486 | 3382 | 5.011812 | 2.270732 | -2.741081 | Methane
| 28 |  | Methane | 0 | 0 | 0 | 0 | 0.2495 | -0.323 | 1470 | 0.66 | 0.02 | 0.64 | 92 | 6 |  | 340 | 186.3958 | 10.14054 | 3382 | 5.227872 | 2.316541 | -2.911331 | Methane
| 29 |  | Methane | 0 | 0 | 0 | 0 | 0.2495 | -0.323 | 1470 | 0.66 | 0.02 | 0.64 | 92 | 6 |  | 340 | 219.0813 | 10.44324 | 3382 | 5.389443 | 2.345955 | -3.043488 | Methane
| 30 |  | Methane | 0 | 0 | 0 | 0 | 0.2495 | -0.323 | 1470 | 0.66 | 0.02 | 0.64 | 92 | 6 |  | 340 | 245.583 | 10.67027 | 3382 | 5.503635 | 2.367461 | -3.136174 | Methane
| 31 |  | Methane | 0 | 0 | 0 | 0 | 0.2495 | -0.323 | 1470 | 0.66 | 0.02 | 0.64 | 92 | 6 |  | 360 | 7.067138 | 1.513514 | 3383 | 1.955456 | 0.4144338 | -1.541022 | Methane
| 32 |  | Methane | 0 | 0 | 0 | 0 | 0.2495 | -0.323 | 1470 | 0.66 | 0.02 | 0.64 | 92 | 6 |  | 360 | 15.90106 | 3.027027 | 3383 | 2.766386 | 1.107581 | -1.658805 | Methane
| 33 |  | Methane | 0 | 0 | 0 | 0 | 0.2495 | -0.323 | 1470 | 0.66 | 0.02 | 0.64 | 92 | 6 |  | 360 | 30.03534 | 4.616216 | 3383 | 3.402375 | 1.529575 | -1.872799 | Methane
| 34 |  | Methane | 0 | 0 | 0 | 0 | 0.2495 | -0.323 | 1470 | 0.66 | 0.02 | 0.64 | 92 | 6 |  | 360 | 51.23675 | 5.902703 | 3383 | 3.936457 | 1.77541 | -2.161047 | Methane
| 35 |  | Methane | 0 | 0 | 0 | 0 | 0.2495 | -0.323 | 1470 | 0.66 | 0.02 | 0.64 | 92 | 6 |  | 360 | 74.20495 | 6.962162 | 3383 | 4.306831 | 1.94049 | -2.366341 | Methane
| 36 |  | Methane | 0 | 0 | 0 | 0 | 0.2495 | -0.323 | 1470 | 0.66 | 0.02 | 0.64 | 92 | 6 |  | 360 | 97.17314 | 7.718919 | 3383 | 4.576494 | 2.043674 | -2.53282 | Methane
| 37 |  | Methane | 0 | 0 | 0 | 0 | 0.2495 | -0.323 | 1470 | 0.66 | 0.02 | 0.64 | 92 | 6 |  | 360 | 123.6749 | 8.475676 | 3383 | 4.817656 | 2.1372 | -2.680456 | Methane
| 38 |  | Methane | 0 | 0 | 0 | 0 | 0.2495 | -0.323 | 1470 | 0.66 | 0.02 | 0.64 | 92 | 6 |  | 360 | 159.0106 | 9.232432 | 3383 | 5.068971 | 2.222723 | -2.846248 | Methane
| 39 |  | Methane | 0 | 0 | 0 | 0 | 0.2495 | -0.323 | 1470 | 0.66 | 0.02 | 0.64 | 92 | 6 |  | 360 | 195.2297 | 9.762162 | 3383 | 5.274177 | 2.278514 | -2.995663 | Methane
| 40 |  | Methane | 0 | 0 | 0 | 0 | 0.2495 | -0.323 | 1470 | 0.66 | 0.02 | 0.64 | 92 | 6 |  | 360 | 245.583 | 10.29189 | 3383 | 5.503635 | 2.331356 | -3.172279 | Methane
| 41 | AC-90L | Methane | 0 | 0 | 0 | 0 | 0.2495 | -0.323 | 1270 | 0.55 | 0.01 | 0.54 | 93 | 6.5 |  | 300 | 8.550995 | 3.880597 | 3384 | 2.146048 | 1.355989 | -0.7900586 | Methane
| 42 |  | Methane | 0 | 0 | 0 | 0 | 0.2495 | -0.323 | 1270 | 0.55 | 0.01 | 0.54 | 93 | 6.5 |  | 300 | 18.05077 | 5.61194 | 3384 | 2.893188 | 1.724897 | -1.168292 | Methane
| 43 |  | Methane | 0 | 0 | 0 | 0 | 0.2495 | -0.323 | 1270 | 0.55 | 0.01 | 0.54 | 93 | 6.5 |  | 300 | 35.59526 | 6.865672 | 3384 | 3.572213 | 1.926534 | -1.645679 | Methane
| 44 |  | Methane | 0 | 0 | 0 | 0 | 0.2495 | -0.323 | 1270 | 0.55 | 0.01 | 0.54 | 93 | 6.5 |  | 300 | 56.35684 | 7.940299 | 3384 | 4.031704 | 2.071951 | -1.959753 | Methane
| 45 |  | Methane | 0 | 0 | 0 | 0 | 0.2495 | -0.323 | 1270 | 0.55 | 0.01 | 0.54 | 93 | 6.5 |  | 300 | 81.94604 | 8.716418 | 3384 | 4.406061 | 2.165208 | -2.240853 | Methane
| 46 |  | Methane | 0 | 0 | 0 | 0 | 0.2495 | -0.323 | 1270 | 0.55 | 0.01 | 0.54 | 93 | 6.5 |  | 300 | 120.3558 | 9.492537 | 3384 | 4.790452 | 2.250506 | -2.539946 | Methane
| 47 |  | Methane | 0 | 0 | 0 | 0 | 0.2495 | -0.323 | 1270 | 0.55 | 0.01 | 0.54 | 93 | 6.5 |  | 300 | 162.7838 | 10.08955 | 3384 | 5.092423 | 2.3115 | -2.780923 | Methane
| 48 |  | Methane | 0 | 0 | 0 | 0 | 0.2495 | -0.323 | 1270 | 0.55 | 0.01 | 0.54 | 93 | 6.5 |  | 300 | 198.8136 | 10.50746 | 3384 | 5.292368 | 2.352086 | -2.940282 | Methane
| 49 |  | Methane | 0 | 0 | 0 | 0 | 0.2495 | -0.323 | 1270 | 0.55 | 0.01 | 0.54 | 93 | 6.5 |  | 300 | 246.8666 | 10.86567 | 3384 | 5.508848 | 2.385608 | -3.12324 | Methane
| 50 |  | Methane | 0 | 0 | 0 | 0 | 0.2495 | -0.323 | 1270 | 0.55 | 0.01 | 0.54 | 93 | 6.5 |  | 320 | 5.417623 | 2.80597 | 3385 | 1.689657 | 1.031749 | -0.6579079 | Methane
| 51 |  | Methane | 0 | 0 | 0 | 0 | 0.2495 | -0.323 | 1270 | 0.55 | 0.01 | 0.54 | 93 | 6.5 |  | 320 | 14.12808 | 4.358209 | 3385 | 2.648164 | 1.472061 | -1.176103 | Methane
| 52 |  | Methane | 0 | 0 | 0 | 0 | 0.2495 | -0.323 | 1270 | 0.55 | 0.01 | 0.54 | 93 | 6.5 |  | 320 | 31.64067 | 6.089552 | 3385 | 3.454443 | 1.806575 | -1.647869 | Methane
| 53 |  | Methane | 0 | 0 | 0 | 0 | 0.2495 | -0.323 | 1270 | 0.55 | 0.01 | 0.54 | 93 | 6.5 |  | 320 | 52.39827 | 7.223881 | 3385 | 3.958873 | 1.977392 | -1.981481 | Methane
| 54 |  | Methane | 0 | 0 | 0 | 0 | 0.2495 | -0.323 | 1270 | 0.55 | 0.01 | 0.54 | 93 | 6.5 |  | 320 | 85.18705 | 8.179104 | 3385 | 4.444849 | 2.101583 | -2.343267 | Methane
| 55 |  | Methane | 0 | 0 | 0 | 0 | 0.2495 | -0.323 | 1270 | 0.55 | 0.01 | 0.54 | 93 | 6.5 |  | 320 | 121.2009 | 8.835821 | 3385 | 4.797449 | 2.178814 | -2.618635 | Methane
| 56 |  | Methane | 0 | 0 | 0 | 0 | 0.2495 | -0.323 | 1270 | 0.55 | 0.01 | 0.54 | 93 | 6.5 |  | 320 | 157.2267 | 9.313433 | 3385 | 5.057689 | 2.231458 | -2.826231 | Methane
| 57 |  | Methane | 0 | 0 | 0 | 0 | 0.2495 | -0.323 | 1270 | 0.55 | 0.01 | 0.54 | 93 | 6.5 |  | 320 | 197.2549 | 9.850746 | 3385 | 5.284497 | 2.287547 | -2.99695 | Methane
| 58 |  | Methane | 0 | 0 | 0 | 0 | 0.2495 | -0.323 | 1270 | 0.55 | 0.01 | 0.54 | 93 | 6.5 |  | 320 | 248.5051 | 10.32836 | 3385 | 5.515463 | 2.334893 | -3.18057 | Methane
| 59 |  | Methane | 0 | 0 | 0 | 0 | 0.2495 | -0.323 | 1270 | 0.55 | 0.01 | 0.54 | 93 | 6.5 |  | 340 | 7.036133 | 2.567164 | 3386 | 1.951059 | 0.9428019 | -1.008257 | Methane
| 60 |  | Methane | 0 | 0 | 0 | 0 | 0.2495 | -0.323 | 1270 | 0.55 | 0.01 | 0.54 | 93 | 6.5 |  | 340 | 19.74502 | 4.238806 | 3386 | 2.982902 | 1.444282 | -1.53862 | Methane
| 61 |  | Methane | 0 | 0 | 0 | 0 | 0.2495 | -0.323 | 1270 | 0.55 | 0.01 | 0.54 | 93 | 6.5 |  | 340 | 38.87215 | 5.791045 | 3386 | 3.660278 | 1.756313 | -1.903965 | Methane
| 62 |  | Methane | 0 | 0 | 0 | 0 | 0.2495 | -0.323 | 1270 | 0.55 | 0.01 | 0.54 | 93 | 6.5 |  | 340 | 60.45095 | 6.626866 | 3386 | 4.101832 | 1.891132 | -2.2107 | Methane
| 63 |  | Methane | 0 | 0 | 0 | 0 | 0.2495 | -0.323 | 1270 | 0.55 | 0.01 | 0.54 | 93 | 6.5 |  | 340 | 82.04171 | 7.283582 | 3386 | 4.407228 | 1.985623 | -2.421605 | Methane
| 64 |  | Methane | 0 | 0 | 0 | 0 | 0.2495 | -0.323 | 1270 | 0.55 | 0.01 | 0.54 | 93 | 6.5 |  | 340 | 124.4459 | 8.238806 | 3386 | 4.823871 | 2.108855 | -2.715015 | Methane
| 65 |  | Methane | 0 | 0 | 0 | 0 | 0.2495 | -0.323 | 1270 | 0.55 | 0.01 | 0.54 | 93 | 6.5 |  | 340 | 162.8676 | 8.835821 | 3386 | 5.092937 | 2.178814 | -2.914123 | Methane
| 66 |  | Methane | 0 | 0 | 0 | 0 | 0.2495 | -0.323 | 1270 | 0.55 | 0.01 | 0.54 | 93 | 6.5 |  | 340 | 198.8894 | 9.373134 | 3386 | 5.292749 | 2.237848 | -3.054901 | Methane
| 67 |  | Methane | 0 | 0 | 0 | 0 | 0.2495 | -0.323 | 1270 | 0.55 | 0.01 | 0.54 | 93 | 6.5 |  | 340 | 247.7476 | 9.671642 | 3386 | 5.512411 | 2.269198 | -3.243213 | Methane
| 68 |  | Methane | 0 | 0 | 0 | 0 | 0.2495 | -0.323 | 1270 | 0.55 | 0.01 | 0.54 | 93 | 6.5 |  | 360 | 5.48938 | 1.731343 | 3387 | 1.702815 | 0.5488976 | -1.153918 | Methane
| 69 |  | Methane | 0 | 0 | 0 | 0 | 0.2495 | -0.323 | 1270 | 0.55 | 0.01 | 0.54 | 93 | 6.5 |  | 360 | 18.98361 | 3.641791 | 3387 | 2.943576 | 1.292476 | -1.6511 | Methane
| 70 |  | Methane | 0 | 0 | 0 | 0 | 0.2495 | -0.323 | 1270 | 0.55 | 0.01 | 0.54 | 93 | 6.5 |  | 360 | 34.92952 | 4.835821 | 3387 | 3.553332 | 1.576051 | -1.977281 | Methane
| 71 |  | Methane | 0 | 0 | 0 | 0 | 0.2495 | -0.323 | 1270 | 0.55 | 0.01 | 0.54 | 93 | 6.5 |  | 360 | 54.0965 | 5.791045 | 3387 | 3.99077 | 1.756313 | -2.234457 | Methane
| 72 |  | Methane | 0 | 0 | 0 | 0 | 0.2495 | -0.323 | 1270 | 0.55 | 0.01 | 0.54 | 93 | 6.5 |  | 360 | 86.08002 | 6.80597 | 3387 | 4.455277 | 1.9178 | -2.537477 | Methane
| 73 |  | Methane | 0 | 0 | 0 | 0 | 0.2495 | -0.323 | 1270 | 0.55 | 0.01 | 0.54 | 93 | 6.5 |  | 360 | 121.2806 | 7.641791 | 3387 | 4.798107 | 2.033632 | -2.764475 | Methane
| 74 |  | Methane | 0 | 0 | 0 | 0 | 0.2495 | -0.323 | 1270 | 0.55 | 0.01 | 0.54 | 93 | 6.5 |  | 360 | 160.4996 | 8.298507 | 3387 | 5.078291 | 2.116076 | -2.962216 | Methane
| 75 |  | Methane | 0 | 0 | 0 | 0 | 0.2495 | -0.323 | 1270 | 0.55 | 0.01 | 0.54 | 93 | 6.5 |  | 360 | 201.3331 | 8.776119 | 3387 | 5.304961 | 2.172034 | -3.132926 | Methane
| 76 |  | Methane | 0 | 0 | 0 | 0 | 0.2495 | -0.323 | 1270 | 0.55 | 0.01 | 0.54 | 93 | 6.5 |  | 360 | 246.9782 | 9.19403 | 3387 | 5.5093 | 2.218554 | -3.290746 | Methane
| 77 | AC-60L | Methane | 0 | 0 | 0 | 0 | 0.2495 | -0.323 | 1020 | 0.44 | 0 | 0.44 | 96 | 3.5 |  | 300 | 4.131483 | 2.737624 | 3388 | 1.418636 | 1.00709 | -0.4115461 | Methane
| 78 |  | Methane | 0 | 0 | 0 | 0 | 0.2495 | -0.323 | 1020 | 0.44 | 0 | 0.44 | 96 | 3.5 |  | 300 | 7.288366 | 3.578074 | 3388 | 1.986279 | 1.274825 | -0.7114546 | Methane
| 79 |  | Methane | 0 | 0 | 0 | 0 | 0.2495 | -0.323 | 1020 | 0.44 | 0 | 0.44 | 96 | 3.5 |  | 300 | 12.66738 | 4.283264 | 3388 | 2.539031 | 1.454715 | -1.084315 | Methane
| 80 |  | Methane | 0 | 0 | 0 | 0 | 0.2495 | -0.323 | 1020 | 0.44 | 0 | 0.44 | 96 | 3.5 |  | 300 | 20.27216 | 4.934495 | 3388 | 3.009249 | 1.59625 | -1.412998 | Methane
| 81 |  | Methane | 0 | 0 | 0 | 0 | 0.2495 | -0.323 | 1020 | 0.44 | 0 | 0.44 | 96 | 3.5 |  | 300 | 35.01797 | 5.830403 | 3388 | 3.555861 | 1.763086 | -1.792775 | Methane
| 82 |  | Methane | 0 | 0 | 0 | 0 | 0.2495 | -0.323 | 1020 | 0.44 | 0 | 0.44 | 96 | 3.5 |  | 300 | 55.99542 | 6.564384 | 3388 | 4.02527 | 1.881659 | -2.143611 | Methane
| 83 |  | Methane | 0 | 0 | 0 | 0 | 0.2495 | -0.323 | 1020 | 0.44 | 0 | 0.44 | 96 | 3.5 |  | 300 | 81.85795 | 6.919491 | 3388 | 4.404985 | 1.934342 | -2.470643 | Methane
| 84 |  | Methane | 0 | 0 | 0 | 0 | 0.2495 | -0.323 | 1020 | 0.44 | 0 | 0.44 | 96 | 3.5 |  | 300 | 117.5293 | 7.384062 | 3388 | 4.766687 | 1.999324 | -2.767363 | Methane
| 85 |  | Methane | 0 | 0 | 0 | 0 | 0.2495 | -0.323 | 1020 | 0.44 | 0 | 0.44 | 96 | 3.5 |  | 300 | 160.3247 | 7.713905 | 3388 | 5.077201 | 2.043025 | -3.034177 | Methane
| 86 |  | Methane | 0 | 0 | 0 | 0 | 0.2495 | -0.323 | 1020 | 0.44 | 0 | 0.44 | 96 | 3.5 |  | 300 | 203.119 | 8.016647 | 3388 | 5.313792 | 2.08152 | -3.232272 | Methane
| 87 |  | Methane | 0 | 0 | 0 | 0 | 0.2495 | -0.323 | 1020 | 0.44 | 0 | 0.44 | 96 | 3.5 |  | 300 | 245.4615 | 8.183838 | 3388 | 5.50314 | 2.102161 | -3.400979 | Methane
| 88 |  | Methane | 0 | 0 | 0 | 0 | 0.2495 | -0.323 | 1020 | 0.44 | 0 | 0.44 | 96 | 3.5 |  | 320 | 4.104914 | 2.141415 | 3389 | 1.412185 | 0.7614667 | -0.650718 | Methane
| 89 |  | Methane | 0 | 0 | 0 | 0 | 0.2495 | -0.323 | 1020 | 0.44 | 0 | 0.44 | 96 | 3.5 |  | 320 | 8.16152 | 3.171665 | 3389 | 2.09943 | 1.154257 | -0.9451738 | Methane
| 90 |  | Methane | 0 | 0 | 0 | 0 | 0.2495 | -0.323 | 1020 | 0.44 | 0 | 0.44 | 96 | 3.5 |  | 320 | 14.43906 | 4.039554 | 3389 | 2.669937 | 1.396134 | -1.273802 | Methane
| 91 |  | Methane | 0 | 0 | 0 | 0 | 0.2495 | -0.323 | 1020 | 0.44 | 0 | 0.44 | 96 | 3.5 |  | 320 | 22.9351 | 4.690882 | 3389 | 3.132669 | 1.545621 | -1.587048 | Methane
| 92 |  | Methane | 0 | 0 | 0 | 0 | 0.2495 | -0.323 | 1020 | 0.44 | 0 | 0.44 | 96 | 3.5 |  | 320 | 39.01782 | 5.586934 | 3389 | 3.664018 | 1.720431 | -1.943588 | Methane
| 93 |  | Methane | 0 | 0 | 0 | 0 | 0.2495 | -0.323 | 1020 | 0.44 | 0 | 0.44 | 96 | 3.5 |  | 320 | 62.21861 | 6.212755 | 3389 | 4.130654 | 1.826604 | -2.30405 | Methane
| 94 |  | Methane | 0 | 0 | 0 | 0 | 0.2495 | -0.323 | 1020 | 0.44 | 0 | 0.44 | 96 | 3.5 |  | 320 | 86.30584 | 6.730271 | 3389 | 4.457897 | 1.906615 | -2.551282 | Methane
| 95 |  | Methane | 0 | 0 | 0 | 0 | 0.2495 | -0.323 | 1020 | 0.44 | 0 | 0.44 | 96 | 3.5 |  | 320 | 114.3941 | 7.031419 | 3389 | 4.73965 | 1.950389 | -2.789261 | Methane
| 96 |  | Methane | 0 | 0 | 0 | 0 | 0.2495 | -0.323 | 1020 | 0.44 | 0 | 0.44 | 96 | 3.5 |  | 320 | 157.6376 | 7.415511 | 3389 | 5.060299 | 2.003574 | -3.056725 | Methane
| 97 |  | Methane | 0 | 0 | 0 | 0 | 0.2495 | -0.323 | 1020 | 0.44 | 0 | 0.44 | 96 | 3.5 |  | 320 | 202.2156 | 7.745546 | 3389 | 5.309335 | 2.047118 | -3.262217 | Methane
| 98 |  | Methane | 0 | 0 | 0 | 0 | 0.2495 | -0.323 | 1020 | 0.44 | 0 | 0.44 | 96 | 3.5 |  | 320 | 244.5606 | 7.966938 | 3389 | 5.499463 | 2.0753 | -3.424163 | Methane
| 99 |  | Methane | 0 | 0 | 0 | 0 | 0.2495 | -0.323 | 1020 | 0.44 | 0 | 0.44 | 96 | 3.5 |  | 340 | 3.191906 | 1.653511 | 3390 | 1.160618 | 0.5029009 | -0.6577172 | Methane
| 100 |  | Methane | 0 | 0 | 0 | 0 | 0.2495 | -0.323 | 1020 | 0.44 | 0 | 0.44 | 96 | 3.5 |  | 340 | 6.346373 | 2.439761 | 3390 | 1.847883 | 0.8919 | -0.9559835 | Methane
| 101 |  | Methane | 0 | 0 | 0 | 0 | 0.2495 | -0.323 | 1020 | 0.44 | 0 | 0.44 | 96 | 3.5 |  | 340 | 10.83291 | 3.117754 | 3390 | 2.382589 | 1.137113 | -1.245476 | Methane
| 102 |  | Methane | 0 | 0 | 0 | 0 | 0.2495 | -0.323 | 1020 | 0.44 | 0 | 0.44 | 96 | 3.5 |  | 340 | 20.22989 | 3.985981 | 3390 | 3.007161 | 1.382784 | -1.624378 | Methane
| 103 |  | Methane | 0 | 0 | 0 | 0 | 0.2495 | -0.323 | 1020 | 0.44 | 0 | 0.44 | 96 | 3.5 |  | 340 | 39.88252 | 4.990822 | 3390 | 3.685938 | 1.607601 | -2.078338 | Methane
| 104 |  | Methane | 0 | 0 | 0 | 0 | 0.2495 | -0.323 | 1020 | 0.44 | 0 | 0.44 | 96 | 3.5 |  | 340 | 59.52065 | 5.670457 | 3390 | 4.086323 | 1.73527 | -2.351054 | Methane
| 105 |  | Methane | 0 | 0 | 0 | 0 | 0.2495 | -0.323 | 1020 | 0.44 | 0 | 0.44 | 96 | 3.5 |  | 340 | 84.94478 | 6.188118 | 3390 | 4.442001 | 1.822631 | -2.61937 | Methane
| 106 |  | Methane | 0 | 0 | 0 | 0 | 0.2495 | -0.323 | 1020 | 0.44 | 0 | 0.44 | 96 | 3.5 |  | 340 | 115.2661 | 6.597909 | 3390 | 4.747243 | 1.886753 | -2.86049 | Methane
| 107 |  | Methane | 0 | 0 | 0 | 0 | 0.2495 | -0.323 | 1020 | 0.44 | 0 | 0.44 | 96 | 3.5 |  | 340 | 158.0627 | 6.954852 | 3390 | 5.062992 | 1.93944 | -3.123552 | Methane
| 108 |  | Methane | 0 | 0 | 0 | 0 | 0.2495 | -0.323 | 1020 | 0.44 | 0 | 0.44 | 96 | 3.5 |  | 340 | 203.5356 | 7.366285 | 3390 | 5.315841 | 1.996914 | -3.318927 | Methane
| 109 |  | Methane | 0 | 0 | 0 | 0 | 0.2495 | -0.323 | 1020 | 0.44 | 0 | 0.44 | 96 | 3.5 |  | 340 | 245.8782 | 7.533477 | 3390 | 5.504836 | 2.019357 | -3.48548 | Methane
| 110 |  | Methane | 0 | 0 | 0 | 0 | 0.2495 | -0.323 | 1020 | 0.44 | 0 | 0.44 | 96 | 3.5 |  | 360 | 4.516734 | 1.382652 | 3391 | 1.507789 | 0.3240033 | -1.183786 | Methane
| 111 |  | Methane | 0 | 0 | 0 | 0 | 0.2495 | -0.323 | 1020 | 0.44 | 0 | 0.44 | 96 | 3.5 |  | 360 | 13.04418 | 2.73859 | 3391 | 2.568342 | 1.007443 | -1.560899 | Methane
| 112 |  | Methane | 0 | 0 | 0 | 0 | 0.2495 | -0.323 | 1020 | 0.44 | 0 | 0.44 | 96 | 3.5 |  | 360 | 29.14018 | 3.932747 | 3391 | 3.372118 | 1.369338 | -2.00278 | Methane
| 113 |  | Methane | 0 | 0 | 0 | 0 | 0.2495 | -0.323 | 1020 | 0.44 | 0 | 0.44 | 96 | 3.5 |  | 360 | 47.89187 | 4.720687 | 3391 | 3.868946 | 1.551954 | -2.316991 | Methane
| 114 |  | Methane | 0 | 0 | 0 | 0 | 0.2495 | -0.323 | 1020 | 0.44 | 0 | 0.44 | 96 | 3.5 |  | 360 | 71.09749 | 5.45491 | 3391 | 4.264052 | 1.696516 | -2.567536 | Methane
| 115 |  | Methane | 0 | 0 | 0 | 0 | 0.2495 | -0.323 | 1020 | 0.44 | 0 | 0.44 | 96 | 3.5 |  | 360 | 116.5837 | 6.164448 | 3391 | 4.758609 | 1.818799 | -2.939811 | Methane
| 116 |  | Methane | 0 | 0 | 0 | 0 | 0.2495 | -0.323 | 1020 | 0.44 | 0 | 0.44 | 96 | 3.5 |  | 360 | 156.2645 | 6.602354 | 3391 | 5.05155 | 1.887426 | -3.164124 | Methane
| 117 |  | Methane | 0 | 0 | 0 | 0 | 0.2495 | -0.323 | 1020 | 0.44 | 0 | 0.44 | 96 | 3.5 |  | 360 | 202.6274 | 6.986783 | 3391 | 5.311369 | 1.94402 | -3.367349 | Methane
| 118 |  | Methane | 0 | 0 | 0 | 0 | 0.2495 | -0.323 | 1020 | 0.44 | 0 | 0.44 | 96 | 3.5 |  | 360 | 247.6474 | 7.235566 | 3391 | 5.512006 | 1.979009 | -3.532998 | Methane
90 | 0 | CNT@@AC0 | Methane | 0 | 0 | 0 | 0 | 0.2495 | -0.323 | 156 | 0.206 | 0.1414 | 0.0646 |  |  |  | 298 | 6 | 0.4198753 | 3392 | 1.791759 | -0.8677974 | -2.659557 | Methane
| 1 |  | Methane | 0 | 0 | 0 | 0 | 0.2495 | -0.323 | 156 | 0.206 | 0.1414 | 0.0646 |  |  |  | 298 | 13.77778 | 0.8189982 | 3392 | 2.623057 | -0.1996734 | -2.82273 | Methane
| 2 |  | Methane | 0 | 0 | 0 | 0 | 0.2495 | -0.323 | 156 | 0.206 | 0.1414 | 0.0646 |  |  |  | 298 | 21.66667 | 1.160976 | 3392 | 3.075775 | 0.1492614 | -2.926514 | Methane
| 3 |  | Methane | 0 | 0 | 0 | 0 | 0.2495 | -0.323 | 156 | 0.206 | 0.1414 | 0.0646 |  |  |  | 298 | 30.22222 | 1.38862 | 3392 | 3.408577 | 0.3283101 | -3.080267 | Methane
| 4 |  | Methane | 0 | 0 | 0 | 0 | 0.2495 | -0.323 | 156 | 0.206 | 0.1414 | 0.0646 |  |  |  | 298 | 39.44444 | 1.569448 | 3392 | 3.674893 | 0.4507242 | -3.224169 | Methane
| 5 |  | Methane | 0 | 0 | 0 | 0 | 0.2495 | -0.323 | 156 | 0.206 | 0.1414 | 0.0646 |  |  |  | 298 | 46 | 1.693421 | 3392 | 3.828641 | 0.5267508 | -3.301891 | Methane
| 6 | CNT@@AC1 | Methane | 0 | 0 | 0 | 0 | 0.2495 | -0.323 | 138.9 | 0.176 | 0.1204 | 0.0556 |  |  |  | 298 | 6.666667 | 0.4042244 | 3393 | 1.89712 | -0.9057852 | -2.802905 | Methane
| 7 |  | Methane | 0 | 0 | 0 | 0 | 0.2495 | -0.323 | 138.9 | 0.176 | 0.1204 | 0.0556 |  |  |  | 298 | 16.44444 | 0.7408126 | 3393 | 2.799988 | -0.3000076 | -3.099995 | Methane
| 8 |  | Methane | 0 | 0 | 0 | 0 | 0.2495 | -0.323 | 138.9 | 0.176 | 0.1204 | 0.0556 |  |  |  | 298 | 24.44444 | 0.9633195 | 3393 | 3.196403 | -0.03737016 | -3.233773 | Methane
| 9 |  | Methane | 0 | 0 | 0 | 0 | 0.2495 | -0.323 | 138.9 | 0.176 | 0.1204 | 0.0556 |  |  |  | 298 | 35.55556 | 1.185503 | 3393 | 3.571096 | 0.1701674 | -3.400929 | Methane
| 10 |  | Methane | 0 | 0 | 0 | 0 | 0.2495 | -0.323 | 138.9 | 0.176 | 0.1204 | 0.0556 |  |  |  | 298 | 45 | 1.335145 | 3393 | 3.806662 | 0.2890402 | -3.517622 | Methane
| 11 | CNT@@AC2 | Methane | 0 | 0 | 0 | 0 | 0.2495 | -0.323 | 130.1 | 0.154 | 0.1022 | 0.0518 |  |  |  | 298 | 6.666667 | 0.3782548 | 3394 | 1.89712 | -0.9721871 | -2.869307 | Methane
| 12 |  | Methane | 0 | 0 | 0 | 0 | 0.2495 | -0.323 | 130.1 | 0.154 | 0.1022 | 0.0518 |  |  |  | 298 | 16.66667 | 0.709626 | 3394 | 2.813411 | -0.3430172 | -3.156428 | Methane
| 13 |  | Methane | 0 | 0 | 0 | 0 | 0.2495 | -0.323 | 130.1 | 0.154 | 0.1022 | 0.0518 |  |  |  | 298 | 25.33333 | 0.9424515 | 3394 | 3.232121 | -0.05927079 | -3.291392 | Methane
| 14 |  | Methane | 0 | 0 | 0 | 0 | 0.2495 | -0.323 | 130.1 | 0.154 | 0.1022 | 0.0518 |  |  |  | 298 | 35.33333 | 1.123199 | 3394 | 3.564827 | 0.1161813 | -3.448646 | Methane
| 15 |  | Methane | 0 | 0 | 0 | 0 | 0.2495 | -0.323 | 130.1 | 0.154 | 0.1022 | 0.0518 |  |  |  | 298 | 46.22222 | 1.246722 | 3394 | 3.833461 | 0.2205178 | -3.612943 | Methane
| 16 | CNT@@AC3 | Methane | 0 | 0 | 0 | 0 | 0.2495 | -0.323 | 95.1 | 0.127 | 0.0882 | 0.0388 |  |  |  | 298 | 5.777778 | 0.3471837 | 3395 | 1.754019 | -1.057901 | -2.81192 | Methane
| 17 |  | Methane | 0 | 0 | 0 | 0 | 0.2495 | -0.323 | 95.1 | 0.127 | 0.0882 | 0.0388 |  |  |  | 298 | 16.11111 | 0.6109995 | 3395 | 2.779509 | -0.4926591 | -3.272168 | Methane
| 18 |  | Methane | 0 | 0 | 0 | 0 | 0.2495 | -0.323 | 95.1 | 0.127 | 0.0882 | 0.0388 |  |  |  | 298 | 25.44444 | 0.7918167 | 3395 | 3.236497 | -0.2334253 | -3.469923 | Methane
| 19 |  | Methane | 0 | 0 | 0 | 0 | 0.2495 | -0.323 | 95.1 | 0.127 | 0.0882 | 0.0388 |  |  |  | 298 | 35.11111 | 0.9258541 | 3395 | 3.558518 | -0.07703861 | -3.635556 | Methane
| 20 |  | Methane | 0 | 0 | 0 | 0 | 0.2495 | -0.323 | 95.1 | 0.127 | 0.0882 | 0.0388 |  |  |  | 298 | 45.33333 | 1.039058 | 3395 | 3.814043 | 0.0383147 | -3.775728 | Methane
| 26 | CNT@@AC5 | Methane | 0 | 0 | 0 | 0 | 0.2495 | -0.323 | 98.7 | 0.12 | 0.0808 | 0.0392 |  |  |  | 298 | 6.333333 | 0.347126 | 3396 | 1.845827 | -1.058067 | -2.903894 | Methane
| 27 |  | Methane | 0 | 0 | 0 | 0 | 0.2495 | -0.323 | 98.7 | 0.12 | 0.0808 | 0.0392 |  |  |  | 298 | 14.88889 | 0.6267082 | 3396 | 2.700615 | -0.4672742 | -3.167889 | Methane
| 28 |  | Methane | 0 | 0 | 0 | 0 | 0.2495 | -0.323 | 98.7 | 0.12 | 0.0808 | 0.0392 |  |  |  | 298 | 24.44444 | 0.8282779 | 3396 | 3.196403 | -0.1884065 | -3.384809 | Methane
| 29 |  | Methane | 0 | 0 | 0 | 0 | 0.2495 | -0.323 | 98.7 | 0.12 | 0.0808 | 0.0392 |  |  |  | 298 | 34.44444 | 0.9778624 | 3396 | 3.539348 | -0.02238629 | -3.561734 | Methane
| 30 |  | Methane | 0 | 0 | 0 | 0 | 0.2495 | -0.323 | 98.7 | 0.12 | 0.0808 | 0.0392 |  |  |  | 298 | 45.33333 | 1.106579 | 3396 | 3.814043 | 0.1012732 | -3.712769 | Methane
91 | 0 | DF-AC | Methane | 0 | 0 | 0 | 0 | 0.2495 | -0.323 | 2962 | 1.44 | 0.22 | 1.22 |  |  |  | 273 | 1.875 | 3.117096 | 3397 | 0.6286087 | 1.136902 | 0.5082932 | Methane
| 1 |  | Methane | 0 | 0 | 0 | 0 | 0.2495 | -0.323 | 2962 | 1.44 | 0.22 | 1.22 |  |  |  | 273 | 3.75 | 4.967169 | 3397 | 1.321756 | 1.60285 | 0.2810943 | Methane
| 2 |  | Methane | 0 | 0 | 0 | 0 | 0.2495 | -0.323 | 2962 | 1.44 | 0.22 | 1.22 |  |  |  | 273 | 5.3125 | 6.330557 | 3397 | 1.670063 | 1.845388 | 0.1753257 | Methane
| 3 |  | Methane | 0 | 0 | 0 | 0 | 0.2495 | -0.323 | 2962 | 1.44 | 0.22 | 1.22 |  |  |  | 273 | 9.6875 | 8.085786 | 3397 | 2.270836 | 2.090108 | -0.1807288 | Methane
| 4 |  | Methane | 0 | 0 | 0 | 0 | 0.2495 | -0.323 | 2962 | 1.44 | 0.22 | 1.22 |  |  |  | 273 | 20.625 | 11.20927 | 3397 | 3.026504 | 2.416741 | -0.6097632 | Methane
| 5 |  | Methane | 0 | 0 | 0 | 0 | 0.2495 | -0.323 | 2962 | 1.44 | 0.22 | 1.22 |  |  |  | 273 | 30.625 | 12.96997 | 3397 | 3.421817 | 2.562636 | -0.8591803 | Methane
| 6 |  | Methane | 0 | 0 | 0 | 0 | 0.2495 | -0.323 | 2962 | 1.44 | 0.22 | 1.22 |  |  |  | 273 | 50 | 15.42072 | 3397 | 3.912023 | 2.735712 | -1.176311 | Methane
| 7 |  | Methane | 0 | 0 | 0 | 0 | 0.2495 | -0.323 | 2962 | 1.44 | 0.22 | 1.22 |  |  |  | 273 | 70 | 17.58025 | 3397 | 4.248495 | 2.866776 | -1.381719 | Methane
| 8 |  | Methane | 0 | 0 | 0 | 0 | 0.2495 | -0.323 | 2962 | 1.44 | 0.22 | 1.22 |  |  |  | 273 | 89.375 | 20.12828 | 3397 | 4.492841 | 3.002126 | -1.490715 | Methane
| 9 |  | Methane | 0 | 0 | 0 | 0 | 0.2495 | -0.323 | 2962 | 1.44 | 0.22 | 1.22 |  |  |  | 293 | 2.1875 | 2.33919 | 3398 | 0.7827593 | 0.8498048 | 0.06704545 | Methane
| 10 |  | Methane | 0 | 0 | 0 | 0 | 0.2495 | -0.323 | 2962 | 1.44 | 0.22 | 1.22 |  |  |  | 293 | 3.75 | 3.702578 | 3398 | 1.321756 | 1.309029 | -0.01272655 | Methane
| 11 |  | Methane | 0 | 0 | 0 | 0 | 0.2495 | -0.323 | 2962 | 1.44 | 0.22 | 1.22 |  |  |  | 293 | 5.625 | 5.066269 | 3398 | 1.727221 | 1.622605 | -0.1046162 | Methane
| 12 |  | Methane | 0 | 0 | 0 | 0 | 0.2495 | -0.323 | 2962 | 1.44 | 0.22 | 1.22 |  |  |  | 293 | 9.375 | 6.431785 | 3398 | 2.238047 | 1.861252 | -0.3767945 | Methane
| 13 |  | Methane | 0 | 0 | 0 | 0 | 0.2495 | -0.323 | 2962 | 1.44 | 0.22 | 1.22 |  |  |  | 293 | 20.625 | 9.555569 | 3398 | 3.026504 | 2.257124 | -0.7693798 | Methane
| 14 |  | Methane | 0 | 0 | 0 | 0 | 0.2495 | -0.323 | 2962 | 1.44 | 0.22 | 1.22 |  |  |  | 293 | 30 | 11.89932 | 3398 | 3.401197 | 2.476481 | -0.9247162 | Methane
| 15 |  | Methane | 0 | 0 | 0 | 0 | 0.2495 | -0.323 | 2962 | 1.44 | 0.22 | 1.22 |  |  |  | 293 | 50.625 | 14.15674 | 3398 | 3.924446 | 2.650191 | -1.274255 | Methane
| 16 |  | Methane | 0 | 0 | 0 | 0 | 0.2495 | -0.323 | 2962 | 1.44 | 0.22 | 1.22 |  |  |  | 293 | 69.0625 | 16.02292 | 3398 | 4.235012 | 2.77402 | -1.460992 | Methane
| 17 |  | Methane | 0 | 0 | 0 | 0 | 0.2495 | -0.323 | 2962 | 1.44 | 0.22 | 1.22 |  |  |  | 293 | 90.3125 | 17.50274 | 3398 | 4.503276 | 2.862357 | -1.640919 | Methane
| 18 |  | Methane | 0 | 0 | 0 | 0 | 0.2495 | -0.323 | 2962 | 1.44 | 0.22 | 1.22 |  |  |  | 313 | 2.5 | 1.755837 | 3399 | 0.9162907 | 0.5629454 | -0.3533453 | Methane
| 19 |  | Methane | 0 | 0 | 0 | 0 | 0.2495 | -0.323 | 2962 | 1.44 | 0.22 | 1.22 |  |  |  | 313 | 5.625 | 3.704402 | 3399 | 1.727221 | 1.309522 | -0.4176992 | Methane
| 20 |  | Methane | 0 | 0 | 0 | 0 | 0.2495 | -0.323 | 2962 | 1.44 | 0.22 | 1.22 |  |  |  | 313 | 9.375 | 5.069917 | 3399 | 2.238047 | 1.623325 | -0.6147221 | Methane
| 21 |  | Methane | 0 | 0 | 0 | 0 | 0.2495 | -0.323 | 2962 | 1.44 | 0.22 | 1.22 |  |  |  | 313 | 19.0625 | 7.316695 | 3399 | 2.947723 | 1.990159 | -0.9575643 | Methane
| 22 |  | Methane | 0 | 0 | 0 | 0 | 0.2495 | -0.323 | 2962 | 1.44 | 0.22 | 1.22 |  |  |  | 313 | 29.6875 | 8.786175 | 3399 | 3.390726 | 2.173179 | -1.217547 | Methane
| 23 |  | Methane | 0 | 0 | 0 | 0 | 0.2495 | -0.323 | 2962 | 1.44 | 0.22 | 1.22 |  |  |  | 313 | 50 | 10.1678 | 3399 | 3.912023 | 2.319226 | -1.592797 | Methane
| 24 |  | Methane | 0 | 0 | 0 | 0 | 0.2495 | -0.323 | 2962 | 1.44 | 0.22 | 1.22 |  |  |  | 313 | 70.3125 | 10.96577 | 3399 | 4.25295 | 2.394779 | -1.858171 | Methane
| 25 |  | Methane | 0 | 0 | 0 | 0 | 0.2495 | -0.323 | 2962 | 1.44 | 0.22 | 1.22 |  |  |  | 313 | 90.625 | 11.18008 | 3399 | 4.50673 | 2.414134 | -2.092596 | Methane
| 26 |  | Methane | 0 | 0 | 0 | 0 | 0.2495 | -0.323 | 2962 | 1.44 | 0.22 | 1.22 |  |  |  | 333 | 3.125 | 1.561892 | 3400 | 1.139434 | 0.4458979 | -0.6935364 | Methane
| 27 |  | Methane | 0 | 0 | 0 | 0 | 0.2495 | -0.323 | 2962 | 1.44 | 0.22 | 1.22 |  |  |  | 333 | 6.5625 | 2.732551 | 3400 | 1.881372 | 1.005236 | -0.876136 | Methane
| 28 |  | Methane | 0 | 0 | 0 | 0 | 0.2495 | -0.323 | 2962 | 1.44 | 0.22 | 1.22 |  |  |  | 333 | 9.375 | 3.999878 | 3400 | 2.238047 | 1.386264 | -0.8517826 | Methane
| 29 |  | Methane | 0 | 0 | 0 | 0 | 0.2495 | -0.323 | 2962 | 1.44 | 0.22 | 1.22 |  |  |  | 333 | 20.625 | 6.053624 | 3400 | 3.026504 | 1.800657 | -1.225847 | Methane
| 30 |  | Methane | 0 | 0 | 0 | 0 | 0.2495 | -0.323 | 2962 | 1.44 | 0.22 | 1.22 |  |  |  | 333 | 30.625 | 7.327943 | 3400 | 3.421817 | 1.991695 | -1.430122 | Methane
| 31 |  | Methane | 0 | 0 | 0 | 0 | 0.2495 | -0.323 | 2962 | 1.44 | 0.22 | 1.22 |  |  |  | 333 | 50 | 8.805934 | 3400 | 3.912023 | 2.175426 | -1.736597 | Methane
| 32 |  | Methane | 0 | 0 | 0 | 0 | 0.2495 | -0.323 | 2962 | 1.44 | 0.22 | 1.22 |  |  |  | 333 | 68.75 | 9.407831 | 3400 | 4.230477 | 2.241542 | -1.988934 | Methane
| 33 |  | Methane | 0 | 0 | 0 | 0 | 0.2495 | -0.323 | 2962 | 1.44 | 0.22 | 1.22 |  |  |  | 333 | 90.3125 | 9.623358 | 3400 | 4.503276 | 2.264193 | -2.239083 | Methane
| 34 |  | Methane | 0 | 0 | 0 | 0 | 0.2495 | -0.323 | 2962 | 1.44 | 0.22 | 1.22 |  |  |  | 353 | 3.125 | 0.9782344 | 3401 | 1.139434 | -0.02200593 | -1.16144 | Methane
| 35 |  | Methane | 0 | 0 | 0 | 0 | 0.2495 | -0.323 | 2962 | 1.44 | 0.22 | 1.22 |  |  |  | 353 | 9.375 | 3.221668 | 3401 | 2.238047 | 1.169899 | -1.068147 | Methane
| 36 |  | Methane | 0 | 0 | 0 | 0 | 0.2495 | -0.323 | 2962 | 1.44 | 0.22 | 1.22 |  |  |  | 353 | 19.0625 | 5.176617 | 3401 | 2.947723 | 1.644152 | -1.303571 | Methane
| 37 |  | Methane | 0 | 0 | 0 | 0 | 0.2495 | -0.323 | 2962 | 1.44 | 0.22 | 1.22 |  |  |  | 353 | 30 | 6.451848 | 3401 | 3.401197 | 1.864367 | -1.536831 | Methane
| 38 |  | Methane | 0 | 0 | 0 | 0 | 0.2495 | -0.323 | 2962 | 1.44 | 0.22 | 1.22 |  |  |  | 353 | 49.6875 | 7.832867 | 3401 | 3.905753 | 2.058329 | -1.847425 | Methane
| 39 |  | Methane | 0 | 0 | 0 | 0 | 0.2495 | -0.323 | 2962 | 1.44 | 0.22 | 1.22 |  |  |  | 353 | 69.0625 | 8.727201 | 3401 | 4.235012 | 2.166445 | -2.068567 | Methane
| 40 |  | Methane | 0 | 0 | 0 | 0 | 0.2495 | -0.323 | 2962 | 1.44 | 0.22 | 1.22 |  |  |  | 353 | 88.75 | 9.232733 | 3401 | 4.485823 | 2.222755 | -2.263068 | Methane
| 41 |  | Methane | 0 | 0 | 0 | 0 | 0.2495 | -0.323 | 2962 | 1.44 | 0.22 | 1.22 |  |  |  | 373 | 1.5625 | 0.5876094 | 3402 | 0.4462871 | -0.5316928 | -0.9779799 | Methane
| 42 |  | Methane | 0 | 0 | 0 | 0 | 0.2495 | -0.323 | 2962 | 1.44 | 0.22 | 1.22 |  |  |  | 373 | 6.5625 | 1.954341 | 3402 | 1.881372 | 0.670053 | -1.211319 | Methane
| 43 |  | Methane | 0 | 0 | 0 | 0 | 0.2495 | -0.323 | 2962 | 1.44 | 0.22 | 1.22 |  |  |  | 373 | 10 | 2.735895 | 3402 | 2.302585 | 1.006459 | -1.296126 | Methane
| 44 |  | Methane | 0 | 0 | 0 | 0 | 0.2495 | -0.323 | 2962 | 1.44 | 0.22 | 1.22 |  |  |  | 373 | 19.6875 | 4.204463 | 3402 | 2.979984 | 1.436146 | -1.543837 | Methane
| 45 |  | Methane | 0 | 0 | 0 | 0 | 0.2495 | -0.323 | 2962 | 1.44 | 0.22 | 1.22 |  |  |  | 373 | 30.625 | 5.674246 | 3402 | 3.421817 | 1.735938 | -1.685879 | Methane
| 46 |  | Methane | 0 | 0 | 0 | 0 | 0.2495 | -0.323 | 2962 | 1.44 | 0.22 | 1.22 |  |  |  | 373 | 49.6875 | 7.054657 | 3402 | 3.905753 | 1.953688 | -1.952065 | Methane
| 47 |  | Methane | 0 | 0 | 0 | 0 | 0.2495 | -0.323 | 2962 | 1.44 | 0.22 | 1.22 |  |  |  | 373 | 69.375 | 7.852018 | 3402 | 4.239527 | 2.060771 | -2.178756 | Methane
| 48 |  | Methane | 0 | 0 | 0 | 0 | 0.2495 | -0.323 | 2962 | 1.44 | 0.22 | 1.22 |  |  |  | 373 | 88.75 | 8.454523 | 3402 | 4.485823 | 2.134702 | -2.351122 | Methane
| 49 | SM-AC | Methane | 0 | 0 | 0 | 0 | 0.2495 | -0.323 | 2800 | 1.37 | 0.22 | 1.15 |  |  |  | 273 | 1.827415 | 3.218118 | 3403 | 0.6029023 | 1.168797 | 0.5658943 | Methane
| 50 |  | Methane | 0 | 0 | 0 | 0 | 0.2495 | -0.323 | 2800 | 1.37 | 0.22 | 1.15 |  |  |  | 273 | 3.367961 | 4.974426 | 3403 | 1.214308 | 1.60431 | 0.3900025 | Methane
| 51 |  | Methane | 0 | 0 | 0 | 0 | 0.2495 | -0.323 | 2800 | 1.37 | 0.22 | 1.15 |  |  |  | 273 | 9.582637 | 7.800388 | 3403 | 2.259953 | 2.054174 | -0.2057793 | Methane
| 52 |  | Methane | 0 | 0 | 0 | 0 | 0.2495 | -0.323 | 2800 | 1.37 | 0.22 | 1.15 |  |  |  | 273 | 19.23485 | 10.62299 | 3403 | 2.956724 | 2.363021 | -0.5937031 | Methane
| 53 |  | Methane | 0 | 0 | 0 | 0 | 0.2495 | -0.323 | 2800 | 1.37 | 0.22 | 1.15 |  |  |  | 273 | 39.82593 | 13.33726 | 3403 | 3.684518 | 2.590562 | -1.093956 | Methane
| 54 |  | Methane | 0 | 0 | 0 | 0 | 0.2495 | -0.323 | 2800 | 1.37 | 0.22 | 1.15 |  |  |  | 273 | 59.80542 | 14.97791 | 3403 | 4.091096 | 2.706576 | -1.38452 | Methane
| 55 |  | Methane | 0 | 0 | 0 | 0 | 0.2495 | -0.323 | 2800 | 1.37 | 0.22 | 1.15 |  |  |  | 273 | 79.47607 | 16.32588 | 3403 | 4.375456 | 2.792752 | -1.582704 | Methane
| 56 |  | Methane | 0 | 0 | 0 | 0 | 0.2495 | -0.323 | 2800 | 1.37 | 0.22 | 1.15 |  |  |  | 273 | 89.78015 | 16.99941 | 3403 | 4.497364 | 2.833179 | -1.664185 | Methane
| 57 |  | Methane | 0 | 0 | 0 | 0 | 0.2495 | -0.323 | 2800 | 1.37 | 0.22 | 1.15 |  |  |  | 293 | 1.840843 | 2.143886 | 3404 | 0.6102235 | 0.7626201 | 0.1523966 | Methane
| 58 |  | Methane | 0 | 0 | 0 | 0 | 0.2495 | -0.323 | 2800 | 1.37 | 0.22 | 1.15 |  |  |  | 293 | 4.320121 | 3.801621 | 3404 | 1.463283 | 1.335428 | -0.1278558 | Methane
| 59 |  | Methane | 0 | 0 | 0 | 0 | 0.2495 | -0.323 | 2800 | 1.37 | 0.22 | 1.15 |  |  |  | 293 | 8.667098 | 6.04347 | 3404 | 2.159534 | 1.798978 | -0.3605557 | Methane
| 60 |  | Methane | 0 | 0 | 0 | 0 | 0.2495 | -0.323 | 2800 | 1.37 | 0.22 | 1.15 |  |  |  | 293 | 20.19922 | 8.473614 | 3404 | 3.005644 | 2.136957 | -0.8686869 | Methane
| 61 |  | Methane | 0 | 0 | 0 | 0 | 0.2495 | -0.323 | 2800 | 1.37 | 0.22 | 1.15 |  |  |  | 293 | 29.55358 | 10.12464 | 3404 | 3.386205 | 2.314972 | -1.071233 | Methane
| 62 |  | Methane | 0 | 0 | 0 | 0 | 0.2495 | -0.323 | 2800 | 1.37 | 0.22 | 1.15 |  |  |  | 293 | 50.47425 | 11.47139 | 3404 | 3.921463 | 2.439856 | -1.481607 | Methane
| 63 |  | Methane | 0 | 0 | 0 | 0 | 0.2495 | -0.323 | 2800 | 1.37 | 0.22 | 1.15 |  |  |  | 293 | 69.84094 | 12.13607 | 3404 | 4.24622 | 2.496182 | -1.750038 | Methane
| 64 |  | Methane | 0 | 0 | 0 | 0 | 0.2495 | -0.323 | 2800 | 1.37 | 0.22 | 1.15 |  |  |  | 293 | 90.46131 | 12.50656 | 3404 | 4.504922 | 2.526253 | -1.978669 | Methane
| 65 |  | Methane | 0 | 0 | 0 | 0 | 0.2495 | -0.323 | 2800 | 1.37 | 0.22 | 1.15 |  |  |  | 313 | 1.534443 | 1.655904 | 3405 | 0.4281672 | 0.5043471 | 0.07617992 | Methane
| 66 |  | Methane | 0 | 0 | 0 | 0 | 0.2495 | -0.323 | 2800 | 1.37 | 0.22 | 1.15 |  |  |  | 313 | 6.200027 | 3.40916 | 3405 | 1.824554 | 1.226466 | -0.5980876 | Methane
| 67 |  | Methane | 0 | 0 | 0 | 0 | 0.2495 | -0.323 | 2800 | 1.37 | 0.22 | 1.15 |  |  |  | 313 | 8.681747 | 4.87158 | 3405 | 2.161223 | 1.583418 | -0.5778043 | Methane
| 68 |  | Methane | 0 | 0 | 0 | 0 | 0.2495 | -0.323 | 2800 | 1.37 | 0.22 | 1.15 |  |  |  | 313 | 18.34251 | 7.010584 | 3405 | 2.909221 | 1.947421 | -0.9618003 | Methane
| 69 |  | Methane | 0 | 0 | 0 | 0 | 0.2495 | -0.323 | 2800 | 1.37 | 0.22 | 1.15 |  |  |  | 313 | 28.63927 | 8.270059 | 3405 | 3.354779 | 2.112642 | -1.242137 | Methane
| 70 |  | Methane | 0 | 0 | 0 | 0 | 0.2495 | -0.323 | 2800 | 1.37 | 0.22 | 1.15 |  |  |  | 313 | 49.24987 | 9.421807 | 3405 | 3.896907 | 2.243027 | -1.65388 | Methane
| 71 |  | Methane | 0 | 0 | 0 | 0 | 0.2495 | -0.323 | 2800 | 1.37 | 0.22 | 1.15 |  |  |  | 313 | 69.24035 | 10.18353 | 3405 | 4.237584 | 2.320772 | -1.916812 | Methane
| 72 |  | Methane | 0 | 0 | 0 | 0 | 0.2495 | -0.323 | 2800 | 1.37 | 0.22 | 1.15 |  |  |  | 313 | 89.86072 | 10.55402 | 3405 | 4.498261 | 2.356507 | -2.141754 | Methane
| 73 |  | Methane | 0 | 0 | 0 | 0 | 0.2495 | -0.323 | 2800 | 1.37 | 0.22 | 1.15 |  |  |  | 333 | 2.479278 | 1.069044 | 3406 | 0.9079675 | 0.06676461 | -0.8412029 | Methane
| 74 |  | Methane | 0 | 0 | 0 | 0 | 0.2495 | -0.323 | 2800 | 1.37 | 0.22 | 1.15 |  |  |  | 333 | 6.208572 | 2.725558 | 3406 | 1.825931 | 1.002673 | -0.8232577 | Methane
| 75 |  | Methane | 0 | 0 | 0 | 0 | 0.2495 | -0.323 | 2800 | 1.37 | 0.22 | 1.15 |  |  |  | 333 | 9.317741 | 3.992053 | 3406 | 2.23192 | 1.384306 | -0.8476145 | Methane
| 76 |  | Methane | 0 | 0 | 0 | 0 | 0.2495 | -0.323 | 2800 | 1.37 | 0.22 | 1.15 |  |  |  | 333 | 19.91601 | 6.130141 | 3406 | 2.991524 | 1.813218 | -1.178306 | Methane
| 77 |  | Methane | 0 | 0 | 0 | 0 | 0.2495 | -0.323 | 2800 | 1.37 | 0.22 | 1.15 |  |  |  | 333 | 30.21399 | 7.291959 | 3406 | 3.408305 | 1.986772 | -1.421533 | Methane
| 78 |  | Methane | 0 | 0 | 0 | 0 | 0.2495 | -0.323 | 2800 | 1.37 | 0.22 | 1.15 |  |  |  | 333 | 49.26208 | 8.445232 | 3406 | 3.897155 | 2.133602 | -1.763552 | Methane
| 79 |  | Methane | 0 | 0 | 0 | 0 | 0.2495 | -0.323 | 2800 | 1.37 | 0.22 | 1.15 |  |  |  | 333 | 68.0001 | 9.403496 | 3406 | 4.219509 | 2.241082 | -1.978428 | Methane
| 80 |  | Methane | 0 | 0 | 0 | 0 | 0.2495 | -0.323 | 2800 | 1.37 | 0.22 | 1.15 |  |  |  | 333 | 88.93419 | 9.676021 | 3406 | 4.487897 | 2.269651 | -2.218246 | Methane
| 81 |  | Methane | 0 | 0 | 0 | 0 | 0.2495 | -0.323 | 2800 | 1.37 | 0.22 | 1.15 |  |  |  | 353 | 3.725631 | 1.360795 | 3407 | 1.315236 | 0.3080694 | -1.007167 | Methane
| 82 |  | Methane | 0 | 0 | 0 | 0 | 0.2495 | -0.323 | 2800 | 1.37 | 0.22 | 1.15 |  |  |  | 353 | 9.954956 | 3.014868 | 3407 | 2.29807 | 1.103556 | -1.194514 | Methane
| 83 |  | Methane | 0 | 0 | 0 | 0 | 0.2495 | -0.323 | 2800 | 1.37 | 0.22 | 1.15 |  |  |  | 353 | 20.55811 | 4.762326 | 3407 | 3.023256 | 1.560736 | -1.462519 | Methane
| 84 |  | Methane | 0 | 0 | 0 | 0 | 0.2495 | -0.323 | 2800 | 1.37 | 0.22 | 1.15 |  |  |  | 353 | 29.91614 | 6.120375 | 3407 | 3.398398 | 1.811623 | -1.586775 | Methane
| 85 |  | Methane | 0 | 0 | 0 | 0 | 0.2495 | -0.323 | 2800 | 1.37 | 0.22 | 1.15 |  |  |  | 353 | 50.52918 | 7.076808 | 3407 | 3.922551 | 1.956823 | -1.965728 | Methane
| 86 |  | Methane | 0 | 0 | 0 | 0 | 0.2495 | -0.323 | 2800 | 1.37 | 0.22 | 1.15 |  |  |  | 353 | 69.27087 | 7.742099 | 3407 | 4.238024 | 2.046673 | -2.191352 | Methane
| 87 |  | Methane | 0 | 0 | 0 | 0 | 0.2495 | -0.323 | 2800 | 1.37 | 0.22 | 1.15 |  |  |  | 353 | 88.33238 | 7.82114 | 3407 | 4.481107 | 2.05683 | -2.424276 | Methane
| 88 |  | Methane | 0 | 0 | 0 | 0 | 0.2495 | -0.323 | 2800 | 1.37 | 0.22 | 1.15 |  |  |  | 373 | 1.239029 | 0.289005 | 3408 | 0.2143278 | -1.241311 | -1.455639 | Methane
| 89 |  | Methane | 0 | 0 | 0 | 0 | 0.2495 | -0.323 | 2800 | 1.37 | 0.22 | 1.15 |  |  |  | 373 | 5.595771 | 1.749594 | 3408 | 1.722011 | 0.5593838 | -1.162627 | Methane
| 90 |  | Methane | 0 | 0 | 0 | 0 | 0.2495 | -0.323 | 2800 | 1.37 | 0.22 | 1.15 |  |  |  | 373 | 8.711044 | 2.527802 | 3408 | 2.164592 | 0.9273501 | -1.237242 | Methane
| 91 |  | Methane | 0 | 0 | 0 | 0 | 0.2495 | -0.323 | 2800 | 1.37 | 0.22 | 1.15 |  |  |  | 373 | 19.31542 | 4.177602 | 3408 | 2.960904 | 1.429737 | -1.531166 | Methane
| 92 |  | Methane | 0 | 0 | 0 | 0 | 0.2495 | -0.323 | 2800 | 1.37 | 0.22 | 1.15 |  |  |  | 373 | 29.30578 | 4.949096 | 3408 | 3.377785 | 1.599205 | -1.77858 | Methane
| 93 |  | Methane | 0 | 0 | 0 | 0 | 0.2495 | -0.323 | 2800 | 1.37 | 0.22 | 1.15 |  |  |  | 373 | 48.97399 | 6.492389 | 3408 | 3.891289 | 1.870631 | -2.020659 | Methane
| 94 |  | Methane | 0 | 0 | 0 | 0 | 0.2495 | -0.323 | 2800 | 1.37 | 0.22 | 1.15 |  |  |  | 373 | 68.65806 | 6.766135 | 3408 | 4.229139 | 1.91193 | -2.317209 | Methane
| 95 |  | Methane | 0 | 0 | 0 | 0 | 0.2495 | -0.323 | 2800 | 1.37 | 0.22 | 1.15 |  |  |  | 373 | 89.27965 | 7.038965 | 3408 | 4.491774 | 1.951461 | -2.540312 | Methane
92 | 17 | c-cropasp | Methane | 0 | 0 | 0 | 0 | 0.2495 | -0.323 | 1458 | 1.13 | 0.49 | 0.64 | 90.52 | 7.74 | 1.75 | 273 | 0.05106383 | 0.3460621 | 3409 | -2.974679 | -1.061137 | 1.913542 | Methane
| 18 |  | Methane | 0 | 0 | 0 | 0 | 0.2495 | -0.323 | 1458 | 1.13 | 0.49 | 0.64 | 90.52 | 7.74 | 1.75 | 273 | 0.1851064 | 1.205251 | 3409 | -1.686825 | 0.1866875 | 1.873512 | Methane
| 19 |  | Methane | 0 | 0 | 0 | 0 | 0.2495 | -0.323 | 1458 | 1.13 | 0.49 | 0.64 | 90.52 | 7.74 | 1.75 | 273 | 0.3255319 | 1.897375 | 3409 | -1.122295 | 0.6404712 | 1.762766 | Methane
| 20 |  | Methane | 0 | 0 | 0 | 0 | 0.2495 | -0.323 | 1458 | 1.13 | 0.49 | 0.64 | 90.52 | 7.74 | 1.75 | 273 | 0.4510638 | 2.4821 | 3409 | -0.7961464 | 0.9091051 | 1.705251 | Methane
| 21 |  | Methane | 0 | 0 | 0 | 0 | 0.2495 | -0.323 | 1458 | 1.13 | 0.49 | 0.64 | 90.52 | 7.74 | 1.75 | 273 | 0.5829787 | 2.995227 | 3409 | -0.5396046 | 1.09702 | 1.636625 | Methane
| 22 |  | Methane | 0 | 0 | 0 | 0 | 0.2495 | -0.323 | 1458 | 1.13 | 0.49 | 0.64 | 90.52 | 7.74 | 1.75 | 273 | 0.706383 | 3.484487 | 3409 | -0.3475977 | 1.248321 | 1.595919 | Methane
| 23 |  | Methane | 0 | 0 | 0 | 0 | 0.2495 | -0.323 | 1458 | 1.13 | 0.49 | 0.64 | 90.52 | 7.74 | 1.75 | 273 | 0.8340426 | 3.926014 | 3409 | -0.1814709 | 1.367625 | 1.549096 | Methane
| 24 |  | Methane | 0 | 0 | 0 | 0 | 0.2495 | -0.323 | 1458 | 1.13 | 0.49 | 0.64 | 90.52 | 7.74 | 1.75 | 273 | 0.9978723 | 4.47494 | 3409 | -0.002129926 | 1.498493 | 1.500623 | Methane
| 25 | C-PASP | Methane | 0 | 0 | 0 | 0 | 0.2495 | -0.323 | 952 | 0.61 | 0.12 | 0.49 | 87.23 | 11.33 | 1.44 | 273 | 0.03617021 | 0.1551313 | 3410 | -3.319519 | -1.863484 | 1.456036 | Methane
| 26 |  | Methane | 0 | 0 | 0 | 0 | 0.2495 | -0.323 | 952 | 0.61 | 0.12 | 0.49 | 87.23 | 11.33 | 1.44 | 273 | 0.1404255 | 0.4653938 | 3410 | -1.963078 | -0.7648714 | 1.198207 | Methane
| 27 |  | Methane | 0 | 0 | 0 | 0 | 0.2495 | -0.323 | 952 | 0.61 | 0.12 | 0.49 | 87.23 | 11.33 | 1.44 | 273 | 0.2425532 | 0.7398568 | 3410 | -1.416534 | -0.3012986 | 1.115236 | Methane
| 28 |  | Methane | 0 | 0 | 0 | 0 | 0.2495 | -0.323 | 952 | 0.61 | 0.12 | 0.49 | 87.23 | 11.33 | 1.44 | 273 | 0.3446809 | 1.026253 | 3410 | -1.065136 | 0.02591429 | 1.091051 | Methane
| 29 |  | Methane | 0 | 0 | 0 | 0 | 0.2495 | -0.323 | 952 | 0.61 | 0.12 | 0.49 | 87.23 | 11.33 | 1.44 | 273 | 0.4659574 | 1.336516 | 3410 | -0.763661 | 0.2900659 | 1.053727 | Methane
| 30 |  | Methane | 0 | 0 | 0 | 0 | 0.2495 | -0.323 | 952 | 0.61 | 0.12 | 0.49 | 87.23 | 11.33 | 1.44 | 273 | 0.6 | 1.622912 | 3410 | -0.5108256 | 0.4842219 | 0.9950475 | Methane
| 31 |  | Methane | 0 | 0 | 0 | 0 | 0.2495 | -0.323 | 952 | 0.61 | 0.12 | 0.49 | 87.23 | 11.33 | 1.44 | 273 | 0.7170213 | 1.897375 | 3410 | -0.3326498 | 0.6404712 | 0.973121 | Methane
| 32 |  | Methane | 0 | 0 | 0 | 0 | 0.2495 | -0.323 | 952 | 0.61 | 0.12 | 0.49 | 87.23 | 11.33 | 1.44 | 273 | 0.8382979 | 2.159905 | 3410 | -0.1763818 | 0.770064 | 0.9464458 | Methane
| 33 |  | Methane | 0 | 0 | 0 | 0 | 0.2495 | -0.323 | 952 | 0.61 | 0.12 | 0.49 | 87.23 | 11.33 | 1.44 | 273 | 0.9914894 | 2.470167 | 3410 | -0.008547061 | 0.9042858 | 0.9128328 | Methane
| 65 | HCPB | Methane | 0 | 0 | 0 | 0 | 0.2495 | -0.323 | 1299 | 1.01 | 0.63 | 0.38 | 93.54 | 6.46 |  | 273 | 0.05483304 | 0.06834826 | 3411 | -2.903462 | -2.683139 | 0.2203232 | Methane
| 66 |  | Methane | 0 | 0 | 0 | 0 | 0.2495 | -0.323 | 1299 | 1.01 | 0.63 | 0.38 | 93.54 | 6.46 |  | 273 | 0.170826 | 0.2049845 | 3411 | -1.76711 | -1.584821 | 0.1822886 | Methane
| 67 |  | Methane | 0 | 0 | 0 | 0 | 0.2495 | -0.323 | 1299 | 1.01 | 0.63 | 0.38 | 93.54 | 6.46 |  | 273 | 0.28471 | 0.2729828 | 3411 | -1.256284 | -1.298346 | -0.04206228 | Methane
| 68 |  | Methane | 0 | 0 | 0 | 0 | 0.2495 | -0.323 | 1299 | 1.01 | 0.63 | 0.38 | 93.54 | 6.46 |  | 273 | 0.4239016 | 0.4026213 | 3411 | -0.858254 | -0.9097588 | -0.05150483 | Methane
| 69 |  | Methane | 0 | 0 | 0 | 0 | 0.2495 | -0.323 | 1299 | 1.01 | 0.63 | 0.38 | 93.54 | 6.46 |  | 273 | 0.5504394 | 0.5254672 | 3411 | -0.5970385 | -0.6434675 | -0.046429 | Methane
| 70 |  | Methane | 0 | 0 | 0 | 0 | 0.2495 | -0.323 | 1299 | 1.01 | 0.63 | 0.38 | 93.54 | 6.46 |  | 273 | 0.7339192 | 0.6617173 | 3411 | -0.3093564 | -0.4129168 | -0.1035604 | Methane
| 71 |  | Methane | 0 | 0 | 0 | 0 | 0.2495 | -0.323 | 1299 | 1.01 | 0.63 | 0.38 | 93.54 | 6.46 |  | 273 | 0.8815466 | 0.7501176 | 3411 | -0.1260774 | -0.2875252 | -0.1614478 | Methane
| 72 |  | Methane | 0 | 0 | 0 | 0 | 0.2495 | -0.323 | 1299 | 1.01 | 0.63 | 0.38 | 93.54 | 6.46 |  | 273 | 1.014411 | 0.8523324 | 3411 | 0.01430839 | -0.1597787 | -0.1740871 | Methane
| 73 |  | Methane | 0 | 0 | 0 | 0 | 0.2495 | -0.323 | 1299 | 1.01 | 0.63 | 0.38 | 93.54 | 6.46 |  | 273 | 1.121968 | 0.899772 | 3411 | 0.1150846 | -0.1056139 | -0.2206985 | Methane
| 74 | CHCPB-K-600 | Methane | 0 | 0 | 0 | 0 | 0.2495 | -0.323 | 2739 | 1.84 | 0.64 | 1.2 | 89.29 | 10.71 |  | 273 | 0.056942 | 0.191906 | 3412 | -2.865722 | -1.65075 | 1.214972 | Methane
| 75 |  | Methane | 0 | 0 | 0 | 0 | 0.2495 | -0.323 | 2739 | 1.84 | 0.64 | 1.2 | 89.29 | 10.71 |  | 273 | 0.1623902 | 0.5002272 | 3412 | -1.817753 | -0.6926928 | 1.125061 | Methane
| 76 |  | Methane | 0 | 0 | 0 | 0 | 0.2495 | -0.323 | 2739 | 1.84 | 0.64 | 1.2 | 89.29 | 10.71 |  | 273 | 0.2530756 | 0.7262531 | 3412 | -1.374067 | -0.3198568 | 1.05421 | Methane
| 77 |  | Methane | 0 | 0 | 0 | 0 | 0.2495 | -0.323 | 2739 | 1.84 | 0.64 | 1.2 | 89.29 | 10.71 |  | 273 | 0.3564148 | 0.9590715 | 3412 | -1.03166 | -0.04178967 | 0.9898705 | Methane
| 78 |  | Methane | 0 | 0 | 0 | 0 | 0.2495 | -0.323 | 2739 | 1.84 | 0.64 | 1.2 | 89.29 | 10.71 |  | 273 | 0.4850615 | 1.246665 | 3412 | -0.7234796 | 0.220472 | 0.9439516 | Methane
| 79 |  | Methane | 0 | 0 | 0 | 0 | 0.2495 | -0.323 | 2739 | 1.84 | 0.64 | 1.2 | 89.29 | 10.71 |  | 273 | 0.6094903 | 1.493093 | 3412 | -0.4951322 | 0.4008497 | 0.8959819 | Methane
| 80 |  | Methane | 0 | 0 | 0 | 0 | 0.2495 | -0.323 | 2739 | 1.84 | 0.64 | 1.2 | 89.29 | 10.71 |  | 273 | 0.742355 | 1.732607 | 3412 | -0.2979277 | 0.5496274 | 0.8475551 | Methane
| 81 |  | Methane | 0 | 0 | 0 | 0 | 0.2495 | -0.323 | 2739 | 1.84 | 0.64 | 1.2 | 89.29 | 10.71 |  | 273 | 0.8541301 | 1.951647 | 3412 | -0.1576718 | 0.6686739 | 0.8263457 | Methane
| 82 |  | Methane | 0 | 0 | 0 | 0 | 0.2495 | -0.323 | 2739 | 1.84 | 0.64 | 1.2 | 89.29 | 10.71 |  | 273 | 0.9869947 | 2.163702 | 3412 | -0.01309058 | 0.7718207 | 0.7849112 | Methane
| 83 |  | Methane | 0 | 0 | 0 | 0 | 0.2495 | -0.323 | 2739 | 1.84 | 0.64 | 1.2 | 89.29 | 10.71 |  | 273 | 1.115641 | 2.348321 | 3412 | 0.1094296 | 0.8537005 | 0.7442709 | Methane
| 84 | CHCPB-K-700 | Methane | 0 | 0 | 0 | 0 | 0.2495 | -0.323 | 3101 | 1.84 | 0.41 | 1.4 | 91.21 | 8.79 |  | 273 | 0.0400703 | 0.1439476 | 3413 | -3.21712 | -1.938306 | 1.278814 | Methane
| 85 |  | Methane | 0 | 0 | 0 | 0 | 0.2495 | -0.323 | 3101 | 1.84 | 0.41 | 1.4 | 91.21 | 8.79 |  | 273 | 0.1223199 | 0.4249416 | 3413 | -2.101116 | -0.8558036 | 1.245312 | Methane
| 86 |  | Methane | 0 | 0 | 0 | 0 | 0.2495 | -0.323 | 3101 | 1.84 | 0.41 | 1.4 | 91.21 | 8.79 |  | 273 | 0.2404218 | 0.8018403 | 3413 | -1.42536 | -0.2208458 | 1.204515 | Methane
| 87 |  | Methane | 0 | 0 | 0 | 0 | 0.2495 | -0.323 | 3101 | 1.84 | 0.41 | 1.4 | 91.21 | 8.79 |  | 273 | 0.3247803 | 1.041632 | 3413 | -1.124606 | 0.04078902 | 1.165395 | Methane
| 88 |  | Methane | 0 | 0 | 0 | 0 | 0.2495 | -0.323 | 3101 | 1.84 | 0.41 | 1.4 | 91.21 | 8.79 |  | 273 | 0.4365554 | 1.343052 | 3413 | -0.8288401 | 0.2949449 | 1.123785 | Methane
| 89 |  | Methane | 0 | 0 | 0 | 0 | 0.2495 | -0.323 | 3101 | 1.84 | 0.41 | 1.4 | 91.21 | 8.79 |  | 273 | 0.5546573 | 1.623841 | 3413 | -0.5894048 | 0.4847945 | 1.074199 | Methane
| 90 |  | Methane | 0 | 0 | 0 | 0 | 0.2495 | -0.323 | 3101 | 1.84 | 0.41 | 1.4 | 91.21 | 8.79 |  | 273 | 0.6664323 | 1.884071 | 3413 | -0.4058167 | 0.6334351 | 1.039252 | Methane
| 91 |  | Methane | 0 | 0 | 0 | 0 | 0.2495 | -0.323 | 3101 | 1.84 | 0.41 | 1.4 | 91.21 | 8.79 |  | 273 | 0.7929701 | 2.137352 | 3413 | -0.2319697 | 0.7595677 | 0.9915374 | Methane
| 92 |  | Methane | 0 | 0 | 0 | 0 | 0.2495 | -0.323 | 3101 | 1.84 | 0.41 | 1.4 | 91.21 | 8.79 |  | 273 | 0.9279438 | 2.404314 | 3413 | -0.07478415 | 0.8772648 | 0.952049 | Methane
| 93 |  | Methane | 0 | 0 | 0 | 0 | 0.2495 | -0.323 | 3101 | 1.84 | 0.41 | 1.4 | 91.21 | 8.79 |  | 273 | 1.033392 | 2.616526 | 3413 | 0.03284651 | 0.9618474 | 0.9290009 | Methane
| 94 |  | Methane | 0 | 0 | 0 | 0 | 0.2495 | -0.323 | 3101 | 1.84 | 0.41 | 1.4 | 91.21 | 8.79 |  | 273 | 1.115641 | 2.73276 | 3413 | 0.1094296 | 1.005312 | 0.8958826 | Methane
| 95 | CHCPB-K-800 | Methane | 0 | 0 | 0 | 0 | 0.2495 | -0.323 | 2772 | 1.65 | 0.41 | 1.24 | 93.55 | 6.45 |  | 273 | 0.03374341 | 0.09592886 | 3414 | -3.38897 | -2.344148 | 1.044822 | Methane
| 96 |  | Methane | 0 | 0 | 0 | 0 | 0.2495 | -0.323 | 2772 | 1.65 | 0.41 | 1.24 | 93.55 | 6.45 |  | 273 | 0.1033392 | 0.3083454 | 3414 | -2.269739 | -1.176535 | 1.093204 | Methane
| 97 |  | Methane | 0 | 0 | 0 | 0 | 0.2495 | -0.323 | 2772 | 1.65 | 0.41 | 1.24 | 93.55 | 6.45 |  | 273 | 0.1792619 | 0.5001307 | 3414 | -1.718908 | -0.6928858 | 1.026022 | Methane
| 98 |  | Methane | 0 | 0 | 0 | 0 | 0.2495 | -0.323 | 2772 | 1.65 | 0.41 | 1.24 | 93.55 | 6.45 |  | 273 | 0.2783831 | 0.7329733 | 3414 | -1.278757 | -0.3106461 | 0.9681109 | Methane
| 99 |  | Methane | 0 | 0 | 0 | 0 | 0.2495 | -0.323 | 2772 | 1.65 | 0.41 | 1.24 | 93.55 | 6.45 |  | 273 | 0.3964851 | 0.9794372 | 3414 | -0.9251169 | -0.02077715 | 0.9043398 | Methane
| 100 |  | Methane | 0 | 0 | 0 | 0 | 0.2495 | -0.323 | 2772 | 1.65 | 0.41 | 1.24 | 93.55 | 6.45 |  | 273 | 0.5188049 | 1.212147 | 3414 | -0.6562273 | 0.1923932 | 0.8486205 | Methane
| 101 |  | Methane | 0 | 0 | 0 | 0 | 0.2495 | -0.323 | 2772 | 1.65 | 0.41 | 1.24 | 93.55 | 6.45 |  | 273 | 0.6432337 | 1.431115 | 3414 | -0.4412471 | 0.3584538 | 0.7997009 | Methane
| 102 |  | Methane | 0 | 0 | 0 | 0 | 0.2495 | -0.323 | 2772 | 1.65 | 0.41 | 1.24 | 93.55 | 6.45 |  | 273 | 0.7739895 | 1.670641 | 3414 | -0.256197 | 0.5132076 | 0.7694047 | Methane
| 103 |  | Methane | 0 | 0 | 0 | 0 | 0.2495 | -0.323 | 2772 | 1.65 | 0.41 | 1.24 | 93.55 | 6.45 |  | 273 | 0.9173989 | 1.882636 | 3414 | -0.08621285 | 0.6326727 | 0.7188856 | Methane
| 104 |  | Methane | 0 | 0 | 0 | 0 | 0.2495 | -0.323 | 2772 | 1.65 | 0.41 | 1.24 | 93.55 | 6.45 |  | 273 | 1.027065 | 2.053633 | 3414 | 0.02670525 | 0.7196104 | 0.6929052 | Methane
| 105 |  | Methane | 0 | 0 | 0 | 0 | 0.2495 | -0.323 | 2772 | 1.65 | 0.41 | 1.24 | 93.55 | 6.45 |  | 273 | 1.11775 | 2.176684 | 3414 | 0.1113181 | 0.7778026 | 0.6664845 | Methane
| 153 | CS | Methane | 0 | 0 | 0 | 0 | 0.2495 | -0.323 | 307 | 0.28 | [5 empty] | 298 | 0.1128405 | 0.07100321 | 3415 | -2.18178 | -2.64503 | -0.4632499 | Methane
| 154 |  | Methane | 0 | 0 | 0 | 0 | 0.2495 | -0.323 | 307 | 0.28 | [5 empty] | 298 | 0.2918288 | 0.1741837 | 3415 | -1.231588 | -1.747645 | -0.5160567 | Methane
| 155 |  | Methane | 0 | 0 | 0 | 0 | 0.2495 | -0.323 | 307 | 0.28 | [5 empty] | 298 | 0.4863813 | 0.2772627 | 3415 | -0.7207623 | -1.28279 | -0.5620274 | Methane
| 156 |  | Methane | 0 | 0 | 0 | 0 | 0.2495 | -0.323 | 307 | 0.28 | [5 empty] | 298 | 0.6459144 | 0.3414397 | 3415 | -0.4370883 | -1.074584 | -0.6374959 | Methane
| 157 |  | Methane | 0 | 0 | 0 | 0 | 0.2495 | -0.323 | 307 | 0.28 | [5 empty] | 298 | 0.8015564 | 0.3991203 | 3415 | -0.2211999 | -0.9184924 | -0.6972925 | Methane
| 158 |  | Methane | 0 | 0 | 0 | 0 | 0.2495 | -0.323 | 307 | 0.28 | [5 empty] | 298 | 1.015564 | 0.462942 | 3415 | 0.01544432 | -0.7701536 | -0.7855979 | Methane
| 159 | CSK-1 | Methane | 0 | 0 | 0 | 0 | 0.2495 | -0.323 | 1729 | 1.047 | [5 empty] | 298 | 0.1167315 | 0.1492387 | 3416 | -2.147879 | -1.902208 | 0.2456705 | Methane
| 160 |  | Methane | 0 | 0 | 0 | 0 | 0.2495 | -0.323 | 1729 | 1.047 | [5 empty] | 298 | 0.2217899 | 0.2855101 | 3416 | -1.506025 | -1.253478 | 0.2525468 | Methane
| 161 |  | Methane | 0 | 0 | 0 | 0 | 0.2495 | -0.323 | 1729 | 1.047 | [5 empty] | 298 | 0.3579767 | 0.4281002 | 3416 | -1.027288 | -0.8483981 | 0.1788894 | Methane
| 162 |  | Methane | 0 | 0 | 0 | 0 | 0.2495 | -0.323 | 1729 | 1.047 | [5 empty] | 298 | 0.5097276 | 0.5836322 | 3416 | -0.6738788 | -0.5384843 | 0.1353945 | Methane
| 163 |  | Methane | 0 | 0 | 0 | 0 | 0.2495 | -0.323 | 1729 | 1.047 | [5 empty] | 298 | 0.6459144 | 0.7262223 | 3416 | -0.4370883 | -0.3198991 | 0.1171892 | Methane
| 164 |  | Methane | 0 | 0 | 0 | 0 | 0.2495 | -0.323 | 1729 | 1.047 | [5 empty] | 298 | 0.8015564 | 0.855642 | 3416 | -0.2211999 | -0.1559032 | 0.06529673 | Methane
| 165 |  | Methane | 0 | 0 | 0 | 0 | 0.2495 | -0.323 | 1729 | 1.047 | [5 empty] | 298 | 0.922179 | 0.9722467 | 3416 | -0.08101594 | -0.02814574 | 0.0528702 | Methane
| 166 |  | Methane | 0 | 0 | 0 | 0 | 0.2495 | -0.323 | 1729 | 1.047 | [5 empty] | 298 | 1.007782 | 1.023862 | 3416 | 0.007751977 | 0.02358204 | 0.01583006 | Methane
| 167 | CSK-2 | Methane | 0 | 0 | 0 | 0 | 0.2495 | -0.323 | 1386 | 0.887 | [5 empty] | 298 | 0.1245136 | 0.1948401 | 3417 | -2.08334 | -1.635576 | 0.4477643 | Methane
| 168 |  | Methane | 0 | 0 | 0 | 0 | 0.2495 | -0.323 | 1386 | 0.887 | [5 empty] | 298 | 0.233463 | 0.3571731 | 3417 | -1.454732 | -1.029535 | 0.4251967 | Methane
| 169 |  | Methane | 0 | 0 | 0 | 0 | 0.2495 | -0.323 | 1386 | 0.887 | [5 empty] | 298 | 0.381323 | 0.5322957 | 3417 | -0.9641086 | -0.6305561 | 0.3335525 | Methane
| 170 |  | Methane | 0 | 0 | 0 | 0 | 0.2495 | -0.323 | 1386 | 0.887 | [5 empty] | 298 | 0.5564202 | 0.7137625 | 3417 | -0.5862315 | -0.337205 | 0.2490264 | Methane
| 171 |  | Methane | 0 | 0 | 0 | 0 | 0.2495 | -0.323 | 1386 | 0.887 | [5 empty] | 298 | 0.7898833 | 0.933979 | 3417 | -0.2358701 | -0.0683013 | 0.1675688 | Methane
| 172 |  | Methane | 0 | 0 | 0 | 0 | 0.2495 | -0.323 | 1386 | 0.887 | [5 empty] | 298 | 0.9143969 | 1.044037 | 3417 | -0.08949057 | 0.04309449 | 0.1325851 | Methane
| 173 |  | Methane | 0 | 0 | 0 | 0 | 0.2495 | -0.323 | 1386 | 0.887 | [5 empty] | 298 | 1.007782 | 1.134732 | 3417 | 0.007751977 | 0.1263964 | 0.1186444 | Methane
| 174 | CSK-7 | Methane | 0 | 0 | 0 | 0 | 0.2495 | -0.323 | 1052 | 0.651 | [5 empty] | 298 | 0.1050584 | 0.194967 | 3418 | -2.253239 | -1.634925 | 0.6183143 | Methane
| 175 |  | Methane | 0 | 0 | 0 | 0 | 0.2495 | -0.323 | 1052 | 0.651 | [5 empty] | 298 | 0.1750973 | 0.324945 | 3418 | -1.742414 | -1.124099 | 0.6183143 | Methane
| 176 |  | Methane | 0 | 0 | 0 | 0 | 0.2495 | -0.323 | 1052 | 0.651 | [5 empty] | 298 | 0.3735409 | 0.5910421 | 3418 | -0.9847279 | -0.525868 | 0.4588599 | Methane
| 177 |  | Methane | 0 | 0 | 0 | 0 | 0.2495 | -0.323 | 1052 | 0.651 | [5 empty] | 298 | 0.536965 | 0.7530198 | 3418 | -0.6218224 | -0.2836638 | 0.3381586 | Methane
| 178 |  | Methane | 0 | 0 | 0 | 0 | 0.2495 | -0.323 | 1052 | 0.651 | [5 empty] | 298 | 0.7198444 | 0.9409575 | 3418 | -0.3287203 | -0.06085727 | 0.267863 | Methane
| 179 |  | Methane | 0 | 0 | 0 | 0 | 0.2495 | -0.323 | 1052 | 0.651 | [5 empty] | 298 | 0.8404669 | 1.077127 | 3418 | -0.1737977 | 0.07429767 | 0.2480954 | Methane
| 180 |  | Methane | 0 | 0 | 0 | 0 | 0.2495 | -0.323 | 1052 | 0.651 | [5 empty] | 298 | 1.007782 | 1.23908 | 3418 | 0.007751977 | 0.2143689 | 0.2066169 | Methane
93 | 41 | CSK-5 | Methane | 0 | 0 | 0 | 0 | 0.2495 | -0.323 | 2088 | 1.24 | [5 empty] | 268 | 1.368197 | 2.134387 | 3419 | 0.3134938 | 0.7581797 | 0.4446858 | Methane
| 42 |  | Methane | 0 | 0 | 0 | 0 | 0.2495 | -0.323 | 2088 | 1.24 | [5 empty] | 268 | 3.907624 | 4.363636 | 3419 | 1.362929 | 1.473306 | 0.1103763 | Methane
| 43 |  | Methane | 0 | 0 | 0 | 0 | 0.2495 | -0.323 | 2088 | 1.24 | [5 empty] | 268 | 7.11132 | 6.26087 | 3419 | 1.961688 | 1.834319 | -0.1273688 | Methane
| 44 |  | Methane | 0 | 0 | 0 | 0 | 0.2495 | -0.323 | 2088 | 1.24 | [5 empty] | 268 | 11.47765 | 7.588933 | 3419 | 2.440402 | 2.026691 | -0.4137109 | Methane
| 45 |  | Methane | 0 | 0 | 0 | 0 | 0.2495 | -0.323 | 2088 | 1.24 | [5 empty] | 268 | 17.84935 | 8.822134 | 3419 | 2.881967 | 2.177264 | -0.7047034 | Methane
| 46 |  | Methane | 0 | 0 | 0 | 0 | 0.2495 | -0.323 | 2088 | 1.24 | [5 empty] | 268 | 25.38567 | 9.628458 | 3419 | 3.234185 | 2.264723 | -0.9694618 | Methane
| 47 |  | Methane | 0 | 0 | 0 | 0 | 0.2495 | -0.323 | 2088 | 1.24 | [5 empty] | 268 | 31.91534 | 10.19763 | 3419 | 3.463087 | 2.322155 | -1.140932 | Methane
| 48 |  | Methane | 0 | 0 | 0 | 0 | 0.2495 | -0.323 | 2088 | 1.24 | [5 empty] | 268 | 38.44237 | 10.57708 | 3419 | 3.64916 | 2.358689 | -1.290471 | Methane
| 49 |  | Methane | 0 | 0 | 0 | 0 | 0.2495 | -0.323 | 2088 | 1.24 | [5 empty] | 268 | 43.46108 | 10.71937 | 3419 | 3.771866 | 2.372052 | -1.399814 | Methane
| 50 |  | Methane | 0 | 0 | 0 | 0 | 0.2495 | -0.323 | 2088 | 1.24 | [5 empty] | 278 | 2.03511 | 1.992095 | 3420 | 0.7105501 | 0.6891868 | -0.02136331 | Methane
| 51 |  | Methane | 0 | 0 | 0 | 0 | 0.2495 | -0.323 | 2088 | 1.24 | [5 empty] | 278 | 4.068899 | 3.936759 | 3420 | 1.403372 | 1.370358 | -0.03301467 | Methane
| 52 |  | Methane | 0 | 0 | 0 | 0 | 0.2495 | -0.323 | 2088 | 1.24 | [5 empty] | 278 | 7.266646 | 5.407115 | 3420 | 1.983295 | 1.687716 | -0.2955793 | Methane
| 53 |  | Methane | 0 | 0 | 0 | 0 | 0.2495 | -0.323 | 2088 | 1.24 | [5 empty] | 278 | 12.9754 | 7.067194 | 3420 | 2.563055 | 1.955463 | -0.6075917 | Methane
| 54 |  | Methane | 0 | 0 | 0 | 0 | 0.2495 | -0.323 | 2088 | 1.24 | [5 empty] | 278 | 21.35445 | 8.347826 | 3420 | 3.06126 | 2.122001 | -0.9392589 | Methane
| 55 |  | Methane | 0 | 0 | 0 | 0 | 0.2495 | -0.323 | 2088 | 1.24 | [5 empty] | 278 | 28.22055 | 9.059289 | 3420 | 3.34005 | 2.203791 | -1.13626 | Methane
| 56 |  | Methane | 0 | 0 | 0 | 0 | 0.2495 | -0.323 | 2088 | 1.24 | [5 empty] | 278 | 35.7529 | 9.581028 | 3420 | 3.576632 | 2.259785 | -1.316847 | Methane
| 57 |  | Methane | 0 | 0 | 0 | 0 | 0.2495 | -0.323 | 2088 | 1.24 | [5 empty] | 278 | 43.11671 | 10.00791 | 3420 | 3.763911 | 2.303375 | -1.460535 | Methane
| 58 |  | Methane | 0 | 0 | 0 | 0 | 0.2495 | -0.323 | 2088 | 1.24 | [5 empty] | 288 | 1.862599 | 1.612648 | 3421 | 0.6219726 | 0.4778777 | -0.144095 | Methane
| 59 |  | Methane | 0 | 0 | 0 | 0 | 0.2495 | -0.323 | 2088 | 1.24 | [5 empty] | 288 | 3.559295 | 3.367589 | 3421 | 1.269563 | 1.214197 | -0.05536549 | Methane
| 60 |  | Methane | 0 | 0 | 0 | 0 | 0.2495 | -0.323 | 2088 | 1.24 | [5 empty] | 288 | 6.923606 | 4.790514 | 3421 | 1.934937 | 1.566638 | -0.368299 | Methane
| 61 |  | Methane | 0 | 0 | 0 | 0 | 0.2495 | -0.323 | 2088 | 1.24 | [5 empty] | 288 | 11.62373 | 6.071146 | 3421 | 2.453048 | 1.803547 | -0.6495009 | Methane
| 62 |  | Methane | 0 | 0 | 0 | 0 | 0.2495 | -0.323 | 2088 | 1.24 | [5 empty] | 288 | 17.32389 | 7.114625 | 3421 | 2.852086 | 1.962152 | -0.8899338 | Methane
| 63 |  | Methane | 0 | 0 | 0 | 0 | 0.2495 | -0.323 | 2088 | 1.24 | [5 empty] | 288 | 24.19461 | 8.158103 | 3421 | 3.18613 | 2.099012 | -1.087118 | Methane
| 64 |  | Methane | 0 | 0 | 0 | 0 | 0.2495 | -0.323 | 2088 | 1.24 | [5 empty] | 288 | 31.22728 | 8.822134 | 3421 | 3.441292 | 2.177264 | -1.264028 | Methane
| 65 |  | Methane | 0 | 0 | 0 | 0 | 0.2495 | -0.323 | 2088 | 1.24 | [5 empty] | 288 | 38.42386 | 9.249012 | 3421 | 3.648679 | 2.224517 | -1.424162 | Methane
| 66 |  | Methane | 0 | 0 | 0 | 0 | 0.2495 | -0.323 | 2088 | 1.24 | [5 empty] | 288 | 43.27733 | 9.533597 | 3421 | 3.767629 | 2.254822 | -1.512807 | Methane
| 67 |  | Methane | 0 | 0 | 0 | 0 | 0.2495 | -0.323 | 2088 | 1.24 | [5 empty] | 298 | 2.196386 | 1.565217 | 3422 | 0.7868132 | 0.4480247 | -0.3387885 | Methane
| 68 |  | Methane | 0 | 0 | 0 | 0 | 0.2495 | -0.323 | 2088 | 1.24 | [5 empty] | 298 | 4.558674 | 3.083004 | 3422 | 1.517032 | 1.125904 | -0.3911273 | Methane
| 69 |  | Methane | 0 | 0 | 0 | 0 | 0.2495 | -0.323 | 2088 | 1.24 | [5 empty] | 298 | 7.082898 | 4.221344 | 3422 | 1.957683 | 1.440154 | -0.5175296 | Methane
| 70 |  | Methane | 0 | 0 | 0 | 0 | 0.2495 | -0.323 | 2088 | 1.24 | [5 empty] | 298 | 11.44791 | 5.454545 | 3422 | 2.437807 | 1.696449 | -0.7413578 | Methane
| 71 |  | Methane | 0 | 0 | 0 | 0 | 0.2495 | -0.323 | 2088 | 1.24 | [5 empty] | 298 | 18.1534 | 6.640316 | 3422 | 2.898858 | 1.89316 | -1.005698 | Methane
| 72 |  | Methane | 0 | 0 | 0 | 0 | 0.2495 | -0.323 | 2088 | 1.24 | [5 empty] | 298 | 25.35725 | 7.588933 | 3422 | 3.233065 | 2.026691 | -1.206374 | Methane
| 73 |  | Methane | 0 | 0 | 0 | 0 | 0.2495 | -0.323 | 2088 | 1.24 | [5 empty] | 298 | 33.05947 | 8.300395 | 3422 | 3.498308 | 2.116303 | -1.382005 | Methane
| 74 |  | Methane | 0 | 0 | 0 | 0 | 0.2495 | -0.323 | 2088 | 1.24 | [5 empty] | 298 | 39.58782 | 8.774704 | 3422 | 3.678522 | 2.171873 | -1.506649 | Methane
| 75 |  | Methane | 0 | 0 | 0 | 0 | 0.2495 | -0.323 | 2088 | 1.24 | [5 empty] | 298 | 43.43728 | 9.011858 | 3422 | 3.771318 | 2.198541 | -1.572777 | Methane
| 76 |  | Methane | 0 | 0 | 0 | 0 | 0.2495 | -0.323 | 2088 | 1.24 | [5 empty] | 308 | 2.527529 | 1.328063 | 3423 | 0.9272422 | 0.2837217 | -0.6435205 | Methane
| 77 |  | Methane | 0 | 0 | 0 | 0 | 0.2495 | -0.323 | 2088 | 1.24 | [5 empty] | 308 | 5.053075 | 2.561265 | 3423 | 1.619997 | 0.9405012 | -0.6794959 | Methane
| 78 |  | Methane | 0 | 0 | 0 | 0 | 0.2495 | -0.323 | 2088 | 1.24 | [5 empty] | 308 | 9.422713 | 4.126482 | 3423 | 2.243123 | 1.417425 | -0.8256978 | Methane
| 79 |  | Methane | 0 | 0 | 0 | 0 | 0.2495 | -0.323 | 2088 | 1.24 | [5 empty] | 308 | 15.62917 | 5.501976 | 3423 | 2.749139 | 1.705107 | -1.044032 | Methane
| 80 |  | Methane | 0 | 0 | 0 | 0 | 0.2495 | -0.323 | 2088 | 1.24 | [5 empty] | 308 | 22.16545 | 6.545455 | 3423 | 3.098535 | 1.878771 | -1.219764 | Methane
| 81 |  | Methane | 0 | 0 | 0 | 0 | 0.2495 | -0.323 | 2088 | 1.24 | [5 empty] | 308 | 29.86966 | 7.399209 | 3423 | 3.396843 | 2.001373 | -1.39547 | Methane
| 82 |  | Methane | 0 | 0 | 0 | 0 | 0.2495 | -0.323 | 2088 | 1.24 | [5 empty] | 308 | 37.7391 | 8.110672 | 3423 | 3.630697 | 2.093181 | -1.537516 | Methane
| 83 |  | Methane | 0 | 0 | 0 | 0 | 0.2495 | -0.323 | 2088 | 1.24 | [5 empty] | 308 | 44.43402 | 8.537549 | 3423 | 3.794005 | 2.144474 | -1.649531 | Methane
94 | 55 | SPC-5 | Methane | 0 | 0 | 0 | 0 | 0.2495 | -0.323 | 2980 | 1.76 | 0.88 | 0.88 | 84.38 | 15.62 |  | 297 | 0.359589 | 0.1217039 | 3424 | -1.022793 | -2.106165 | -1.083371 | Methane
| 56 |  | Methane | 0 | 0 | 0 | 0 | 0.2495 | -0.323 | 2980 | 1.76 | 0.88 | 0.88 | 84.38 | 15.62 |  | 297 | 2.568493 | 1.724138 | 3424 | 0.9433194 | 0.5447272 | -0.3985922 | Methane
| 57 |  | Methane | 0 | 0 | 0 | 0 | 0.2495 | -0.323 | 2980 | 1.76 | 0.88 | 0.88 | 84.38 | 15.62 |  | 297 | 5.188356 | 3.144016 | 3424 | 1.646417 | 1.145501 | -0.5009159 | Methane
| 58 |  | Methane | 0 | 0 | 0 | 0 | 0.2495 | -0.323 | 2980 | 1.76 | 0.88 | 0.88 | 84.38 | 15.62 |  | 297 | 8.989726 | 4.807302 | 3424 | 2.196082 | 1.570136 | -0.6259463 | Methane
| 59 |  | Methane | 0 | 0 | 0 | 0 | 0.2495 | -0.323 | 2980 | 1.76 | 0.88 | 0.88 | 84.38 | 15.62 |  | 297 | 13.4589 | 6.004057 | 3424 | 2.599641 | 1.792435 | -0.8072055 | Methane
| 60 |  | Methane | 0 | 0 | 0 | 0 | 0.2495 | -0.323 | 2980 | 1.76 | 0.88 | 0.88 | 84.38 | 15.62 |  | 297 | 17.10616 | 6.896552 | 3424 | 2.839439 | 1.931022 | -0.9084174 | Methane
| 61 |  | Methane | 0 | 0 | 0 | 0 | 0.2495 | -0.323 | 2980 | 1.76 | 0.88 | 0.88 | 84.38 | 15.62 |  | 297 | 21.21575 | 7.464503 | 3424 | 3.054744 | 2.010159 | -1.044585 | Methane
| 62 |  | Methane | 0 | 0 | 0 | 0 | 0.2495 | -0.323 | 2980 | 1.76 | 0.88 | 0.88 | 84.38 | 15.62 |  | 297 | 24.40068 | 7.849899 | 3424 | 3.194611 | 2.060501 | -1.134111 | Methane
| 63 |  | Methane | 0 | 0 | 0 | 0 | 0.2495 | -0.323 | 2980 | 1.76 | 0.88 | 0.88 | 84.38 | 15.62 |  | 297 | 27.63699 | 8.377282 | 3424 | 3.319155 | 2.125524 | -1.193631 | Methane
| 64 |  | Methane | 0 | 0 | 0 | 0 | 0.2495 | -0.323 | 2980 | 1.76 | 0.88 | 0.88 | 84.38 | 15.62 |  | 297 | 29.74315 | 8.640974 | 3424 | 3.392599 | 2.156515 | -1.236084 | Methane
| 65 | SPC-4 | Methane | 0 | 0 | 0 | 0 | 0.2495 | -0.323 | 2860 | 1.66 | 0.79 | 0.87 | 84.63 | 15.37 |  | 297 | 0.2054795 | 0.1217039 | 3425 | -1.582409 | -2.106165 | -0.5237554 | Methane
| 66 |  | Methane | 0 | 0 | 0 | 0 | 0.2495 | -0.323 | 2860 | 1.66 | 0.79 | 0.87 | 84.63 | 15.37 |  | 297 | 3.90411 | 2.697769 | 3425 | 1.36203 | 0.992425 | -0.3696047 | Methane
| 67 |  | Methane | 0 | 0 | 0 | 0 | 0.2495 | -0.323 | 2860 | 1.66 | 0.79 | 0.87 | 84.63 | 15.37 |  | 297 | 7.243151 | 4.097363 | 3425 | 1.980056 | 1.410344 | -0.5697127 | Methane
| 68 |  | Methane | 0 | 0 | 0 | 0 | 0.2495 | -0.323 | 2860 | 1.66 | 0.79 | 0.87 | 84.63 | 15.37 |  | 297 | 11.86644 | 5.618661 | 3425 | 2.473714 | 1.726093 | -0.7476207 | Methane
| 69 |  | Methane | 0 | 0 | 0 | 0 | 0.2495 | -0.323 | 2860 | 1.66 | 0.79 | 0.87 | 84.63 | 15.37 |  | 297 | 16.33562 | 6.612576 | 3425 | 2.793348 | 1.888973 | -0.9043745 | Methane
| 70 |  | Methane | 0 | 0 | 0 | 0 | 0.2495 | -0.323 | 2860 | 1.66 | 0.79 | 0.87 | 84.63 | 15.37 |  | 297 | 20.08562 | 7.221095 | 3425 | 3.000004 | 1.977007 | -1.022997 | Methane
| 71 |  | Methane | 0 | 0 | 0 | 0 | 0.2495 | -0.323 | 2860 | 1.66 | 0.79 | 0.87 | 84.63 | 15.37 |  | 297 | 24.19521 | 8.154158 | 3425 | 3.186154 | 2.098528 | -1.087626 | Methane
| 72 |  | Methane | 0 | 0 | 0 | 0 | 0.2495 | -0.323 | 2860 | 1.66 | 0.79 | 0.87 | 84.63 | 15.37 |  | 297 | 27.89384 | 8.742394 | 3425 | 3.328406 | 2.168184 | -1.160222 | Methane
| 73 |  | Methane | 0 | 0 | 0 | 0 | 0.2495 | -0.323 | 2860 | 1.66 | 0.79 | 0.87 | 84.63 | 15.37 |  | 297 | 29.74315 | 9.127789 | 3425 | 3.392599 | 2.211324 | -1.181275 | Methane
| 74 | SPC-3 | Methane | 0 | 0 | 0 | 0 | 0.2495 | -0.323 | 2675 | 1.51 | 0.5 | 1.01 | 85.53 | 13.7 |  | 297 | 1.695205 | 1.359026 | 3426 | 0.527804 | 0.3067685 | -0.2210354 | Methane
| 75 |  | Methane | 0 | 0 | 0 | 0 | 0.2495 | -0.323 | 2675 | 1.51 | 0.5 | 1.01 | 85.53 | 13.7 |  | 297 | 5.547945 | 3.427992 | 3426 | 1.713428 | 1.231975 | -0.481453 | Methane
| 76 |  | Methane | 0 | 0 | 0 | 0 | 0.2495 | -0.323 | 2675 | 1.51 | 0.5 | 1.01 | 85.53 | 13.7 |  | 297 | 8.989726 | 5.030426 | 3426 | 2.196082 | 1.615505 | -0.5805777 | Methane
| 77 |  | Methane | 0 | 0 | 0 | 0 | 0.2495 | -0.323 | 2675 | 1.51 | 0.5 | 1.01 | 85.53 | 13.7 |  | 297 | 12.53425 | 5.963489 | 3426 | 2.528465 | 1.785656 | -0.7428089 | Methane
| 78 |  | Methane | 0 | 0 | 0 | 0 | 0.2495 | -0.323 | 2675 | 1.51 | 0.5 | 1.01 | 85.53 | 13.7 |  | 297 | 16.18151 | 6.693712 | 3426 | 2.783869 | 1.901169 | -0.8827005 | Methane
| 79 |  | Methane | 0 | 0 | 0 | 0 | 0.2495 | -0.323 | 2675 | 1.51 | 0.5 | 1.01 | 85.53 | 13.7 |  | 297 | 20.03425 | 7.363083 | 3426 | 2.997443 | 1.996479 | -1.000964 | Methane
| 80 |  | Methane | 0 | 0 | 0 | 0 | 0.2495 | -0.323 | 2675 | 1.51 | 0.5 | 1.01 | 85.53 | 13.7 |  | 297 | 23.42466 | 7.890467 | 3426 | 3.153789 | 2.065655 | -1.088134 | Methane
| 81 |  | Methane | 0 | 0 | 0 | 0 | 0.2495 | -0.323 | 2675 | 1.51 | 0.5 | 1.01 | 85.53 | 13.7 |  | 297 | 27.7911 | 8.559838 | 3426 | 3.324716 | 2.147081 | -1.177634 | Methane
| 82 |  | Methane | 0 | 0 | 0 | 0 | 0.2495 | -0.323 | 2675 | 1.51 | 0.5 | 1.01 | 85.53 | 13.7 |  | 297 | 29.69178 | 8.843813 | 3426 | 3.39087 | 2.179718 | -1.211152 | Methane
| 83 | SPC-2 | Methane | 0 | 0 | 0 | 0 | 0.2495 | -0.323 | 2180 | 1.22 | 0.46 | 0.76 | 78.89 | 13.73 |  | 297 | 2.054795 | 1.196755 | 3427 | 0.7201759 | 0.1796134 | -0.5405625 | Methane
| 84 |  | Methane | 0 | 0 | 0 | 0 | 0.2495 | -0.323 | 2180 | 1.22 | 0.46 | 0.76 | 78.89 | 13.73 |  | 297 | 5.085616 | 2.718053 | 3427 | 1.626416 | 0.9999157 | -0.6265005 | Methane
| 85 |  | Methane | 0 | 0 | 0 | 0 | 0.2495 | -0.323 | 2180 | 1.22 | 0.46 | 0.76 | 78.89 | 13.73 |  | 297 | 9.092466 | 3.914807 | 3427 | 2.207446 | 1.364766 | -0.84268 | Methane
| 86 |  | Methane | 0 | 0 | 0 | 0 | 0.2495 | -0.323 | 2180 | 1.22 | 0.46 | 0.76 | 78.89 | 13.73 |  | 297 | 12.53425 | 4.726166 | 3427 | 2.528465 | 1.553114 | -0.9753503 | Methane
| 87 |  | Methane | 0 | 0 | 0 | 0 | 0.2495 | -0.323 | 2180 | 1.22 | 0.46 | 0.76 | 78.89 | 13.73 |  | 297 | 16.5411 | 5.638945 | 3427 | 2.805848 | 1.729697 | -1.076151 | Methane
| 88 |  | Methane | 0 | 0 | 0 | 0 | 0.2495 | -0.323 | 2180 | 1.22 | 0.46 | 0.76 | 78.89 | 13.73 |  | 297 | 19.93151 | 6.166329 | 3427 | 2.992302 | 1.819104 | -1.173198 | Methane
| 89 |  | Methane | 0 | 0 | 0 | 0 | 0.2495 | -0.323 | 2180 | 1.22 | 0.46 | 0.76 | 78.89 | 13.73 |  | 297 | 25.42808 | 6.63286 | 3427 | 3.235854 | 1.892036 | -1.343818 | Methane
| 90 |  | Methane | 0 | 0 | 0 | 0 | 0.2495 | -0.323 | 2180 | 1.22 | 0.46 | 0.76 | 78.89 | 13.73 |  | 297 | 29.53767 | 7.180527 | 3427 | 3.385666 | 1.971373 | -1.414294 | Methane
| 91 | SPC-1 | Methane | 0 | 0 | 0 | 0 | 0.2495 | -0.323 | 1680 | 0.98 | 0.27 | 0.71 | 76.96 | 14.3 |  | 297 | 0.2054795 | 0.1825558 | 3428 | -1.582409 | -1.7007 | -0.1182903 | Methane
| 92 |  | Methane | 0 | 0 | 0 | 0 | 0.2495 | -0.323 | 1680 | 0.98 | 0.27 | 0.71 | 76.96 | 14.3 |  | 297 | 3.441781 | 2.373225 | 3428 | 1.235989 | 0.8642499 | -0.3717392 | Methane
| 93 |  | Methane | 0 | 0 | 0 | 0 | 0.2495 | -0.323 | 1680 | 0.98 | 0.27 | 0.71 | 76.96 | 14.3 |  | 297 | 6.626712 | 3.630832 | 3428 | 1.891109 | 1.289462 | -0.6016471 | Methane
| 94 |  | Methane | 0 | 0 | 0 | 0 | 0.2495 | -0.323 | 1680 | 0.98 | 0.27 | 0.71 | 76.96 | 14.3 |  | 297 | 10.63356 | 4.624746 | 3428 | 2.364015 | 1.531422 | -0.8325936 | Methane
| 95 |  | Methane | 0 | 0 | 0 | 0 | 0.2495 | -0.323 | 1680 | 0.98 | 0.27 | 0.71 | 76.96 | 14.3 |  | 297 | 14.53767 | 5.273834 | 3428 | 2.676743 | 1.662758 | -1.013986 | Methane
| 96 |  | Methane | 0 | 0 | 0 | 0 | 0.2495 | -0.323 | 1680 | 0.98 | 0.27 | 0.71 | 76.96 | 14.3 |  | 297 | 19.93151 | 5.902637 | 3428 | 2.992302 | 1.775399 | -1.216903 | Methane
| 97 |  | Methane | 0 | 0 | 0 | 0 | 0.2495 | -0.323 | 1680 | 0.98 | 0.27 | 0.71 | 76.96 | 14.3 |  | 297 | 24.50342 | 6.3286 | 3428 | 3.198813 | 1.845079 | -1.353734 | Methane
| 98 |  | Methane | 0 | 0 | 0 | 0 | 0.2495 | -0.323 | 1680 | 0.98 | 0.27 | 0.71 | 76.96 | 14.3 |  | 297 | 27.12329 | 6.653144 | 3428 | 3.300393 | 1.89509 | -1.405303 | Methane
| 99 |  | Methane | 0 | 0 | 0 | 0 | 0.2495 | -0.323 | 1680 | 0.98 | 0.27 | 0.71 | 76.96 | 14.3 |  | 297 | 29.28082 | 6.815416 | 3428 | 3.376933 | 1.919187 | -1.457746 | Methane
95 | 40 | M-C-KOH-4-800 | Methane | 0 | 0 | 0 | 0 | 0.2495 | -0.323 | 2426 | 1.04 | 0.08 | 0.96 | 91.87 | 8.09 |  | 298 | 0.3537736 | 0.781759 | 3429 | -1.039098 | -0.2462088 | 0.7928893 | Methane
| 41 |  | Methane | 0 | 0 | 0 | 0 | 0.2495 | -0.323 | 2426 | 1.04 | 0.08 | 0.96 | 91.87 | 8.09 |  | 298 | 1.415094 | 1.876221 | 3429 | 0.3471962 | 0.6292599 | 0.2820637 | Methane
| 42 |  | Methane | 0 | 0 | 0 | 0 | 0.2495 | -0.323 | 2426 | 1.04 | 0.08 | 0.96 | 91.87 | 8.09 |  | 298 | 2.900943 | 3.04886 | 3429 | 1.065036 | 1.114768 | 0.04973174 | Methane
| 43 |  | Methane | 0 | 0 | 0 | 0 | 0.2495 | -0.323 | 2426 | 1.04 | 0.08 | 0.96 | 91.87 | 8.09 |  | 298 | 4.528302 | 4.221498 | 3429 | 1.510347 | 1.44019 | -0.07015688 | Methane
| 44 |  | Methane | 0 | 0 | 0 | 0 | 0.2495 | -0.323 | 2426 | 1.04 | 0.08 | 0.96 | 91.87 | 8.09 |  | 298 | 6.863208 | 5.237785 | 3429 | 1.926175 | 1.655899 | -0.2702762 | Methane
| 45 |  | Methane | 0 | 0 | 0 | 0 | 0.2495 | -0.323 | 2426 | 1.04 | 0.08 | 0.96 | 91.87 | 8.09 |  | 298 | 9.127358 | 5.941368 | 3429 | 2.211276 | 1.781939 | -0.4293369 | Methane
| 46 |  | Methane | 0 | 0 | 0 | 0 | 0.2495 | -0.323 | 2426 | 1.04 | 0.08 | 0.96 | 91.87 | 8.09 |  | 298 | 12.0283 | 6.840391 | 3429 | 2.487262 | 1.922845 | -0.5644175 | Methane
| 47 |  | Methane | 0 | 0 | 0 | 0 | 0.2495 | -0.323 | 2426 | 1.04 | 0.08 | 0.96 | 91.87 | 8.09 |  | 298 | 15.7783 | 7.778502 | 3429 | 2.758636 | 2.051364 | -0.707272 | Methane
| 48 |  | Methane | 0 | 0 | 0 | 0 | 0.2495 | -0.323 | 2426 | 1.04 | 0.08 | 0.96 | 91.87 | 8.09 |  | 298 | 18.96226 | 8.442997 | 3429 | 2.942451 | 2.133337 | -0.8091136 | Methane
| 49 |  | Methane | 0 | 0 | 0 | 0 | 0.2495 | -0.323 | 2426 | 1.04 | 0.08 | 0.96 | 91.87 | 8.09 |  | 298 | 22.57075 | 8.872964 | 3429 | 3.116655 | 2.183009 | -0.9336461 | Methane
| 50 |  | Methane | 0 | 0 | 0 | 0 | 0.2495 | -0.323 | 2426 | 1.04 | 0.08 | 0.96 | 91.87 | 8.09 |  | 298 | 25.75472 | 9.381107 | 3429 | 3.248618 | 2.238698 | -1.00992 | Methane
| 51 | M-C-4-800 | Methane | 0 | 0 | 0 | 0 | 0.2495 | -0.323 | 1414 | 0.67 | 0.096 | 0.574 | 83.18 | 16.46 |  | 298 | 1.132075 | 0.742671 | 3430 | 0.1240526 | -0.2975021 | -0.4215548 | Methane
| 52 |  | Methane | 0 | 0 | 0 | 0 | 0.2495 | -0.323 | 1414 | 0.67 | 0.096 | 0.574 | 83.18 | 16.46 |  | 298 | 2.40566 | 2.032573 | 3430 | 0.8778245 | 0.7093026 | -0.1685218 | Methane
| 53 |  | Methane | 0 | 0 | 0 | 0 | 0.2495 | -0.323 | 1414 | 0.67 | 0.096 | 0.574 | 83.18 | 16.46 |  | 298 | 4.528302 | 3.009772 | 3430 | 1.510347 | 1.101864 | -0.4084827 | Methane
| 54 |  | Methane | 0 | 0 | 0 | 0 | 0.2495 | -0.323 | 1414 | 0.67 | 0.096 | 0.574 | 83.18 | 16.46 |  | 298 | 6.580189 | 3.752443 | 3430 | 1.884063 | 1.322407 | -0.5616563 | Methane
| 55 |  | Methane | 0 | 0 | 0 | 0 | 0.2495 | -0.323 | 1414 | 0.67 | 0.096 | 0.574 | 83.18 | 16.46 |  | 298 | 9.056604 | 4.299674 | 3430 | 2.203494 | 1.458539 | -0.7449549 | Methane
| 56 |  | Methane | 0 | 0 | 0 | 0 | 0.2495 | -0.323 | 1414 | 0.67 | 0.096 | 0.574 | 83.18 | 16.46 |  | 298 | 11.25 | 4.846906 | 3430 | 2.420368 | 1.57834 | -0.8420277 | Methane
| 57 |  | Methane | 0 | 0 | 0 | 0 | 0.2495 | -0.323 | 1414 | 0.67 | 0.096 | 0.574 | 83.18 | 16.46 |  | 298 | 14.92925 | 5.315961 | 3430 | 2.703322 | 1.670714 | -1.032608 | Methane
| 58 |  | Methane | 0 | 0 | 0 | 0 | 0.2495 | -0.323 | 1414 | 0.67 | 0.096 | 0.574 | 83.18 | 16.46 |  | 298 | 18.39623 | 5.667752 | 3430 | 2.912146 | 1.734793 | -1.177353 | Methane
| 59 |  | Methane | 0 | 0 | 0 | 0 | 0.2495 | -0.323 | 1414 | 0.67 | 0.096 | 0.574 | 83.18 | 16.46 |  | 298 | 22.14623 | 5.980456 | 3430 | 3.097667 | 1.788497 | -1.30917 | Methane
| 60 |  | Methane | 0 | 0 | 0 | 0 | 0.2495 | -0.323 | 1414 | 0.67 | 0.096 | 0.574 | 83.18 | 16.46 |  | 298 | 25.40094 | 6.136808 | 3430 | 3.234786 | 1.814305 | -1.420482 | Methane
| 61 | M-C-4-700 | Methane | 0 | 0 | 0 | 0 | 0.2495 | -0.323 | 1850 | 0.86 | 0.11 | 0.75 |  |  |  | 298 | 0.7783019 | 0.3517915 | 3431 | -0.2506408 | -1.044717 | -0.7940757 | Methane
| 62 |  | Methane | 0 | 0 | 0 | 0 | 0.2495 | -0.323 | 1850 | 0.86 | 0.11 | 0.75 |  |  |  | 298 | 2.193396 | 1.563518 | 3431 | 0.7854511 | 0.4469384 | -0.3385128 | Methane
| 63 |  | Methane | 0 | 0 | 0 | 0 | 0.2495 | -0.323 | 1850 | 0.86 | 0.11 | 0.75 |  |  |  | 298 | 3.537736 | 2.267101 | 3431 | 1.263487 | 0.8185019 | -0.444985 | Methane
| 64 |  | Methane | 0 | 0 | 0 | 0 | 0.2495 | -0.323 | 1850 | 0.86 | 0.11 | 0.75 |  |  |  | 298 | 5.801887 | 3.009772 | 3431 | 1.758183 | 1.101864 | -0.6563188 | Methane
| 65 |  | Methane | 0 | 0 | 0 | 0 | 0.2495 | -0.323 | 1850 | 0.86 | 0.11 | 0.75 |  |  |  | 298 | 8.419811 | 3.478827 | 3431 | 2.130587 | 1.246695 | -0.8838921 | Methane
| 66 |  | Methane | 0 | 0 | 0 | 0 | 0.2495 | -0.323 | 1850 | 0.86 | 0.11 | 0.75 |  |  |  | 298 | 11.10849 | 4.143322 | 3431 | 2.40771 | 1.421498 | -0.9862117 | Methane
| 67 |  | Methane | 0 | 0 | 0 | 0 | 0.2495 | -0.323 | 1850 | 0.86 | 0.11 | 0.75 |  |  |  | 298 | 14.64623 | 4.57329 | 3431 | 2.684183 | 1.520233 | -1.16395 | Methane
| 68 |  | Methane | 0 | 0 | 0 | 0 | 0.2495 | -0.323 | 1850 | 0.86 | 0.11 | 0.75 |  |  |  | 298 | 17.90094 | 4.807818 | 3431 | 2.884853 | 1.570243 | -1.31461 | Methane
| 69 |  | Methane | 0 | 0 | 0 | 0 | 0.2495 | -0.323 | 1850 | 0.86 | 0.11 | 0.75 |  |  |  | 298 | 20.87264 | 5.081433 | 3431 | 3.038439 | 1.625593 | -1.412846 | Methane
| 70 |  | Methane | 0 | 0 | 0 | 0 | 0.2495 | -0.323 | 1850 | 0.86 | 0.11 | 0.75 |  |  |  | 298 | 25.4717 | 5.276873 | 3431 | 3.237568 | 1.663334 | -1.574234 | Methane
| 71 | M-C-APS-4-800 | Methane | 0 | 0 | 0 | 0 | 0.2495 | -0.323 | 566 | 0.23 | 0.013 | 0.217 | 97.62 | 0 |  | 298 | 0.4245283 | 0.3908795 | 3432 | -0.8567766 | -0.939356 | -0.0825794 | Methane
| 72 |  | Methane | 0 | 0 | 0 | 0 | 0.2495 | -0.323 | 566 | 0.23 | 0.013 | 0.217 | 97.62 | 0 |  | 298 | 1.415094 | 1.055375 | 3432 | 0.3471962 | 0.05389577 | -0.2933004 | Methane
| 73 |  | Methane | 0 | 0 | 0 | 0 | 0.2495 | -0.323 | 566 | 0.23 | 0.013 | 0.217 | 97.62 | 0 |  | 298 | 3.396226 | 1.485342 | 3432 | 1.222665 | 0.3956451 | -0.8270199 | Methane
| 74 |  | Methane | 0 | 0 | 0 | 0 | 0.2495 | -0.323 | 566 | 0.23 | 0.013 | 0.217 | 97.62 | 0 |  | 298 | 5.943396 | 1.954397 | 3432 | 1.782281 | 0.6700819 | -1.112199 | Methane
| 75 |  | Methane | 0 | 0 | 0 | 0 | 0.2495 | -0.323 | 566 | 0.23 | 0.013 | 0.217 | 97.62 | 0 |  | 298 | 8.632075 | 2.188925 | 3432 | 2.155485 | 0.7834106 | -1.372074 | Methane
| 76 |  | Methane | 0 | 0 | 0 | 0 | 0.2495 | -0.323 | 566 | 0.23 | 0.013 | 0.217 | 97.62 | 0 |  | 298 | 12.38208 | 2.462541 | 3432 | 2.51625 | 0.9011936 | -1.615056 | Methane
| 77 |  | Methane | 0 | 0 | 0 | 0 | 0.2495 | -0.323 | 566 | 0.23 | 0.013 | 0.217 | 97.62 | 0 |  | 298 | 15.56604 | 2.540717 | 3432 | 2.745091 | 0.9324462 | -1.812645 | Methane
| 78 |  | Methane | 0 | 0 | 0 | 0 | 0.2495 | -0.323 | 566 | 0.23 | 0.013 | 0.217 | 97.62 | 0 |  | 298 | 20.02358 | 2.736156 | 3432 | 2.996911 | 1.006554 | -1.990357 | Methane
| 79 |  | Methane | 0 | 0 | 0 | 0 | 0.2495 | -0.323 | 566 | 0.23 | 0.013 | 0.217 | 97.62 | 0 |  | 298 | 22.71226 | 2.814332 | 3432 | 3.122905 | 1.034725 | -2.08818 | Methane
| 80 |  | Methane | 0 | 0 | 0 | 0 | 0.2495 | -0.323 | 566 | 0.23 | 0.013 | 0.217 | 97.62 | 0 |  | 298 | 25.40094 | 2.775244 | 3432 | 3.234786 | 1.020739 | -2.214048 | Methane
| 123 | CSCN_9_C180 | Methane | 0 | 0 | 0 | 0 | 0.2495 | -0.323 | 2430 |  |  | 1.1 |  |  | 2.1 | 273 | 0.01762115 | 0.1542778 | 3433 | -4.038656 | -1.869001 | 2.169655 | Methane
| 124 |  | Methane | 0 | 0 | 0 | 0 | 0.2495 | -0.323 | 2430 |  |  | 1.1 |  |  | 2.1 | 273 | 0.1277533 | 0.7507999 | 3433 | -2.057654 | -0.2866161 | 1.771038 | Methane
| 125 |  | Methane | 0 | 0 | 0 | 0 | 0.2495 | -0.323 | 2430 |  |  | 1.1 |  |  | 2.1 | 273 | 0.2422907 | 1.062972 | 3433 | -1.417617 | 0.06106914 | 1.478686 | Methane
| 126 |  | Methane | 0 | 0 | 0 | 0 | 0.2495 | -0.323 | 2430 |  |  | 1.1 |  |  | 2.1 | 273 | 0.3788546 | 1.406028 | 3433 | -0.9706027 | 0.3407689 | 1.311372 | Methane
| 127 |  | Methane | 0 | 0 | 0 | 0 | 0.2495 | -0.323 | 2430 |  |  | 1.1 |  |  | 2.1 | 273 | 0.5198238 | 1.717366 | 3433 | -0.6542654 | 0.5407918 | 1.195057 | Methane
| 128 |  | Methane | 0 | 0 | 0 | 0 | 0.2495 | -0.323 | 2430 |  |  | 1.1 |  |  | 2.1 | 273 | 0.6740088 | 1.965129 | 3433 | -0.3945121 | 0.6755577 | 1.07007 | Methane
| 129 |  | Methane | 0 | 0 | 0 | 0 | 0.2495 | -0.323 | 2430 |  |  | 1.1 |  |  | 2.1 | 273 | 0.8193833 | 2.181591 | 3433 | -0.1992033 | 0.7800542 | 0.9792576 | Methane
| 130 |  | Methane | 0 | 0 | 0 | 0 | 0.2495 | -0.323 | 2430 |  |  | 1.1 |  |  | 2.1 | 273 | 0.9603524 | 2.335034 | 3433 | -0.04045495 | 0.8480263 | 0.8884812 | Methane
| 102 | CSCN_9_C60 | Methane | 0 | 0 | 0 | 0 | 0.2495 | -0.323 | 1708 |  |  | 0.89 |  |  | 3.2 | 273 | 0.004424779 | 0.2139037 | 3434 | -5.420535 | -1.542229 | 3.878306 | Methane
| 103 |  | Methane | 0 | 0 | 0 | 0 | 0.2495 | -0.323 | 1708 |  |  | 0.89 |  |  | 3.2 | 273 | 0.1415929 | 0.684492 | 3434 | -1.954799 | -0.3790784 | 1.575721 | Methane
| 104 |  | Methane | 0 | 0 | 0 | 0 | 0.2495 | -0.323 | 1708 |  |  | 0.89 |  |  | 3.2 | 273 | 0.2699115 | 1.112299 | 3434 | -1.309661 | 0.1064295 | 1.416091 | Methane
| 105 |  | Methane | 0 | 0 | 0 | 0 | 0.2495 | -0.323 | 1708 |  |  | 0.89 |  |  | 3.2 | 273 | 0.4380531 | 1.540107 | 3434 | -0.8254151 | 0.4318519 | 1.257267 | Methane
| 106 |  | Methane | 0 | 0 | 0 | 0 | 0.2495 | -0.323 | 1708 |  |  | 0.89 |  |  | 3.2 | 273 | 0.5929204 | 1.882353 | 3434 | -0.5226952 | 0.6325226 | 1.155218 | Methane
| 107 |  | Methane | 0 | 0 | 0 | 0 | 0.2495 | -0.323 | 1708 |  |  | 0.89 |  |  | 3.2 | 273 | 0.7522124 | 2.139037 | 3434 | -0.2847366 | 0.7603559 | 1.045092 | Methane
| 108 |  | Methane | 0 | 0 | 0 | 0 | 0.2495 | -0.323 | 1708 |  |  | 0.89 |  |  | 3.2 | 273 | 0.960177 | 2.481283 | 3434 | -0.04063765 | 0.9087759 | 0.9494136 | Methane
96 | 7 | CSCN_6 | Methane | 0 | 0 | 0 | 0 | 0.2495 | -0.323 | 251 |  |  | 0.12 |  |  | 8.1 | 273 | 0.03587444 | 0.1823204 | 3435 | -3.32773 | -1.701989 | 1.625741 | Methane
| 8 |  | Methane | 0 | 0 | 0 | 0 | 0.2495 | -0.323 | 251 |  |  | 0.12 |  |  | 8.1 | 273 | 0.1076233 | 0.5138122 | 3435 | -2.229118 | -0.6658975 | 1.56322 | Methane
| 9 |  | Methane | 0 | 0 | 0 | 0 | 0.2495 | -0.323 | 251 |  |  | 0.12 |  |  | 8.1 | 273 | 0.1973094 | 0.7790055 | 3435 | -1.622982 | -0.2497371 | 1.373245 | Methane
| 10 |  | Methane | 0 | 0 | 0 | 0 | 0.2495 | -0.323 | 251 |  |  | 0.12 |  |  | 8.1 | 273 | 0.309417 | 0.9447514 | 3435 | -1.173065 | -0.05683347 | 1.116232 | Methane
| 11 |  | Methane | 0 | 0 | 0 | 0 | 0.2495 | -0.323 | 251 |  |  | 0.12 |  |  | 8.1 | 273 | 0.4170404 | 1.093923 | 3435 | -0.8745723 | 0.08977 | 0.9643423 | Methane
| 12 |  | Methane | 0 | 0 | 0 | 0 | 0.2495 | -0.323 | 251 |  |  | 0.12 |  |  | 8.1 | 273 | 0.5560538 | 1.276243 | 3435 | -0.5868902 | 0.2439207 | 0.8308109 | Methane
| 13 |  | Methane | 0 | 0 | 0 | 0 | 0.2495 | -0.323 | 251 |  |  | 0.12 |  |  | 8.1 | 273 | 0.6681614 | 1.392265 | 3435 | -0.4032255 | 0.3309321 | 0.7341575 | Methane
| 14 |  | Methane | 0 | 0 | 0 | 0 | 0.2495 | -0.323 | 251 |  |  | 0.12 |  |  | 8.1 | 273 | 0.7982063 | 1.508287 | 3435 | -0.2253882 | 0.4109748 | 0.636363 | Methane
| 15 |  | Methane | 0 | 0 | 0 | 0 | 0.2495 | -0.323 | 251 |  |  | 0.12 |  |  | 8.1 | 273 | 0.9865471 | 1.607735 | 3435 | -0.01354423 | 0.4748262 | 0.4883705 | Methane
| 30 | CSCN_6_C150 | Methane | 0 | 0 | 0 | 0 | 0.2495 | -0.323 | 1878 |  |  | 0.78 |  |  | 6.6 | 273 | 0.03984972 | 0.4324324 | 3436 | -3.22264 | -0.8383292 | 2.384311 | Methane
| 31 |  | Methane | 0 | 0 | 0 | 0 | 0.2495 | -0.323 | 1878 |  |  | 0.78 |  |  | 6.6 | 273 | 0.1381893 | 0.9945946 | 3436 | -1.979131 | -0.005420067 | 1.973711 | Methane
| 32 |  | Methane | 0 | 0 | 0 | 0 | 0.2495 | -0.323 | 1878 |  |  | 0.78 |  |  | 6.6 | 273 | 0.2590716 | 1.340541 | 3436 | -1.350651 | 0.2930729 | 1.643724 | Methane
| 33 |  | Methane | 0 | 0 | 0 | 0 | 0.2495 | -0.323 | 1878 |  |  | 0.78 |  |  | 6.6 | 273 | 0.3799297 | 1.72973 | 3436 | -0.967769 | 0.5479652 | 1.515734 | Methane
| 34 |  | Methane | 0 | 0 | 0 | 0 | 0.2495 | -0.323 | 1878 |  |  | 0.78 |  |  | 6.6 | 273 | 0.5053448 | 1.989189 | 3436 | -0.6825143 | 0.6877271 | 1.370241 | Methane
| 35 |  | Methane | 0 | 0 | 0 | 0 | 0.2495 | -0.323 | 1878 |  |  | 0.78 |  |  | 6.6 | 273 | 0.6621743 | 2.205405 | 3436 | -0.4122265 | 0.7909113 | 1.203138 | Methane
| 36 |  | Methane | 0 | 0 | 0 | 0 | 0.2495 | -0.323 | 1878 |  |  | 0.78 |  |  | 6.6 | 273 | 0.8234881 | 2.421622 | 3436 | -0.1942062 | 0.8844374 | 1.078644 | Methane
| 37 |  | Methane | 0 | 0 | 0 | 0 | 0.2495 | -0.323 | 1878 |  |  | 0.78 |  |  | 6.6 | 273 | 0.9938189 | 2.551351 | 3436 | -0.006200251 | 0.9366232 | 0.9428234 | Methane
| 53 | CSCN_6_C200 | Methane | 0 | 0 | 0 | 0 | 0.2495 | -0.323 | 2404 |  |  | 0.96 |  |  | 4.9 | 273 | 0.03551051 | 0.2 | 3437 | -3.337927 | -1.609438 | 1.728489 | Methane
| 54 |  | Methane | 0 | 0 | 0 | 0 | 0.2495 | -0.323 | 2404 |  |  | 0.96 |  |  | 4.9 | 273 | 0.1342593 | 0.6666667 | 3437 | -2.007983 | -0.4054651 | 1.602517 | Methane
| 55 |  | Methane | 0 | 0 | 0 | 0 | 0.2495 | -0.323 | 2404 |  |  | 0.96 |  |  | 4.9 | 273 | 0.2735736 | 1.1 | 3437 | -1.296185 | 0.09531018 | 1.391495 | Methane
| 56 |  | Methane | 0 | 0 | 0 | 0 | 0.2495 | -0.323 | 2404 |  |  | 0.96 |  |  | 4.9 | 273 | 0.4040541 | 1.3 | 3437 | -0.9062066 | 0.2623643 | 1.168571 | Methane
| 57 |  | Methane | 0 | 0 | 0 | 0 | 0.2495 | -0.323 | 2404 |  |  | 0.96 |  |  | 4.9 | 273 | 0.521021 | 1.5 | 3437 | -0.6519649 | 0.4054651 | 1.05743 | Methane
| 58 |  | Methane | 0 | 0 | 0 | 0 | 0.2495 | -0.323 | 2404 |  |  | 0.96 |  |  | 4.9 | 273 | 0.6515265 | 1.666667 | 3437 | -0.4284372 | 0.5108256 | 0.9392628 | Methane
| 59 |  | Methane | 0 | 0 | 0 | 0 | 0.2495 | -0.323 | 2404 |  |  | 0.96 |  |  | 4.9 | 273 | 0.782007 | 1.866667 | 3437 | -0.2458916 | 0.6241543 | 0.8700459 | Methane
| 60 |  | Methane | 0 | 0 | 0 | 0 | 0.2495 | -0.323 | 2404 |  |  | 0.96 |  |  | 4.9 | 273 | 0.9756256 | 1.966667 | 3437 | -0.02467635 | 0.6763401 | 0.7010164 | Methane
| 76 | CSCN_9 | Methane | 0 | 0 | 0 | 0 | 0.2495 | -0.323 | 322 |  |  | 0.21 |  |  | 4.6 | 273 | 0.03524229 | 0.1945548 | 3438 | -3.345508 | -1.637042 | 1.708467 | Methane
| 77 |  | Methane | 0 | 0 | 0 | 0 | 0.2495 | -0.323 | 322 |  |  | 0.21 |  |  | 4.6 | 273 | 0.1145374 | 0.6030909 | 3438 | -2.166853 | -0.5056873 | 1.661166 | Methane
| 78 |  | Methane | 0 | 0 | 0 | 0 | 0.2495 | -0.323 | 322 |  |  | 0.21 |  |  | 4.6 | 273 | 0.2026432 | 0.8639416 | 3438 | -1.596309 | -0.14625 | 1.450059 | Methane
| 79 |  | Methane | 0 | 0 | 0 | 0 | 0.2495 | -0.323 | 322 |  |  | 0.21 |  |  | 4.6 | 273 | 0.3039648 | 1.075395 | 3438 | -1.190844 | 0.0726884 | 1.263532 | Methane
| 80 |  | Methane | 0 | 0 | 0 | 0 | 0.2495 | -0.323 | 322 |  |  | 0.21 |  |  | 4.6 | 273 | 0.4140969 | 1.286705 | 3438 | -0.8816552 | 0.2520845 | 1.13374 | Methane
| 81 |  | Methane | 0 | 0 | 0 | 0 | 0.2495 | -0.323 | 322 |  |  | 0.21 |  |  | 4.6 | 273 | 0.5462555 | 1.448473 | 3438 | -0.6046685 | 0.3705096 | 0.9751781 | Methane
| 82 |  | Methane | 0 | 0 | 0 | 0 | 0.2495 | -0.323 | 322 |  |  | 0.21 |  |  | 4.6 | 273 | 0.7004405 | 1.626273 | 3438 | -0.3560458 | 0.4862908 | 0.8423366 | Methane
| 83 |  | Methane | 0 | 0 | 0 | 0 | 0.2495 | -0.323 | 322 |  |  | 0.21 |  |  | 4.6 | 273 | 0.8546256 | 1.722106 | 3438 | -0.1570919 | 0.5435479 | 0.7006397 | Methane
| 84 |  | Methane | 0 | 0 | 0 | 0 | 0.2495 | -0.323 | 322 |  |  | 0.21 |  |  | 4.6 | 273 | 0.9955947 | 1.834549 | 3438 | -0.004415018 | 0.6067987 | 0.6112137 | Methane
| 139 | PA-P | Methane | 0 | 0 | 0 | 0 | 0.2495 | -0.323 | 131.2 | 0.2378 | 0.2284 | 0.0094 |  |  |  | 273 | 0.08070799 | 0.05487805 | 3439 | -2.516918 | -2.902642 | -0.3857242 | Methane
| 140 |  | Methane | 0 | 0 | 0 | 0 | 0.2495 | -0.323 | 131.2 | 0.2378 | 0.2284 | 0.0094 |  |  |  | 273 | 0.1530149 | 0.08536585 | 3439 | -1.87722 | -2.460809 | -0.5835892 | Methane
| 141 |  | Methane | 0 | 0 | 0 | 0 | 0.2495 | -0.323 | 131.2 | 0.2378 | 0.2284 | 0.0094 |  |  |  | 273 | 0.241997 | 0.1189024 | 3439 | -1.41883 | -2.129452 | -0.7106218 | Methane
| 142 |  | Methane | 0 | 0 | 0 | 0 | 0.2495 | -0.323 | 131.2 | 0.2378 | 0.2284 | 0.0094 |  |  |  | 273 | 0.3476372 | 0.1493902 | 3439 | -1.056596 | -1.901193 | -0.8445974 | Methane
| 143 |  | Methane | 0 | 0 | 0 | 0 | 0.2495 | -0.323 | 131.2 | 0.2378 | 0.2284 | 0.0094 |  |  |  | 273 | 0.4505166 | 0.1859756 | 3439 | -0.7973604 | -1.68214 | -0.8847794 | Methane
| 144 |  | Methane | 0 | 0 | 0 | 0 | 0.2495 | -0.323 | 131.2 | 0.2378 | 0.2284 | 0.0094 |  |  |  | 273 | 0.6117293 | 0.222561 | 3439 | -0.4914654 | -1.502554 | -1.011089 | Methane
| 145 |  | Methane | 0 | 0 | 0 | 0 | 0.2495 | -0.323 | 131.2 | 0.2378 | 0.2284 | 0.0094 |  |  |  | 273 | 0.7590447 | 0.2560976 | 3439 | -0.2756946 | -1.362197 | -1.086502 | Methane
| 146 |  | Methane | 0 | 0 | 0 | 0 | 0.2495 | -0.323 | 131.2 | 0.2378 | 0.2284 | 0.0094 |  |  |  | 273 | 0.9091294 | 0.2865854 | 3439 | -0.09526784 | -1.249719 | -1.154451 | Methane
| 147 |  | Methane | 0 | 0 | 0 | 0 | 0.2495 | -0.323 | 131.2 | 0.2378 | 0.2284 | 0.0094 |  |  |  | 273 | 1.070317 | 0.3140244 | 3439 | 0.06795462 | -1.158285 | -1.226239 | Methane
| 148 |  | Methane | 0 | 0 | 0 | 0 | 0.2495 | -0.323 | 131.2 | 0.2378 | 0.2284 | 0.0094 |  |  |  | 298 | 0.06673442 | 0.02439024 | 3440 | -2.707034 | -3.713572 | -1.006538 | Methane
| 149 |  | Methane | 0 | 0 | 0 | 0 | 0.2495 | -0.323 | 131.2 | 0.2378 | 0.2284 | 0.0094 |  |  |  | 298 | 0.1946223 | 0.06402439 | 3440 | -1.636695 | -2.748491 | -1.111797 | Methane
| 150 |  | Methane | 0 | 0 | 0 | 0 | 0.2495 | -0.323 | 131.2 | 0.2378 | 0.2284 | 0.0094 |  |  |  | 298 | 0.3224848 | 0.0945122 | 3440 | -1.131699 | -2.359026 | -1.227327 | Methane
| 151 |  | Methane | 0 | 0 | 0 | 0 | 0.2495 | -0.323 | 131.2 | 0.2378 | 0.2284 | 0.0094 |  |  |  | 298 | 0.4308774 | 0.1158537 | 3440 | -0.8419318 | -2.155427 | -1.313496 | Methane
| 152 |  | Methane | 0 | 0 | 0 | 0 | 0.2495 | -0.323 | 131.2 | 0.2378 | 0.2284 | 0.0094 |  |  |  | 298 | 0.5559282 | 0.1341463 | 3440 | -0.5871162 | -2.008824 | -1.421708 | Methane
| 153 |  | Methane | 0 | 0 | 0 | 0 | 0.2495 | -0.323 | 131.2 | 0.2378 | 0.2284 | 0.0094 |  |  |  | 298 | 0.6837737 | 0.1585366 | 3440 | -0.3801282 | -1.84177 | -1.461642 | Methane
| 154 |  | Methane | 0 | 0 | 0 | 0 | 0.2495 | -0.323 | 131.2 | 0.2378 | 0.2284 | 0.0094 |  |  |  | 298 | 0.8143801 | 0.1768293 | 3440 | -0.2053281 | -1.732571 | -1.527243 | Methane
| 155 |  | Methane | 0 | 0 | 0 | 0 | 0.2495 | -0.323 | 131.2 | 0.2378 | 0.2284 | 0.0094 |  |  |  | 298 | 1.017226 | 0.2012195 | 3440 | 0.01707893 | -1.603359 | -1.620438 | Methane
| 156 | PA-P-6C | Methane | 0 | 0 | 0 | 0 | 0.2495 | -0.323 | 154.9 | 0.2831 | 0.2255 | 0.0576 |  |  |  | 273 | 0.08638211 | 0.09756098 | 3441 | -2.448975 | -2.327278 | 0.1216969 | Methane
| 157 |  | Methane | 0 | 0 | 0 | 0 | 0.2495 | -0.323 | 154.9 | 0.2831 | 0.2255 | 0.0576 |  |  |  | 273 | 0.1977727 | 0.1981707 | 3441 | -1.620637 | -1.618626 | 0.002010567 | Methane
| 158 |  | Methane | 0 | 0 | 0 | 0 | 0.2495 | -0.323 | 154.9 | 0.2831 | 0.2255 | 0.0576 |  |  |  | 273 | 0.345249 | 0.2896341 | 3441 | -1.063489 | -1.239137 | -0.1756473 | Methane
| 159 |  | Methane | 0 | 0 | 0 | 0 | 0.2495 | -0.323 | 154.9 | 0.2831 | 0.2255 | 0.0576 |  |  |  | 273 | 0.4954353 | 0.3567073 | 3441 | -0.7023185 | -1.03084 | -0.3285212 | Methane
| 160 |  | Methane | 0 | 0 | 0 | 0 | 0.2495 | -0.323 | 154.9 | 0.2831 | 0.2255 | 0.0576 |  |  |  | 273 | 0.6456131 | 0.4207317 | 3441 | -0.4375548 | -0.8657599 | -0.4282051 | Methane
| 161 |  | Methane | 0 | 0 | 0 | 0 | 0.2495 | -0.323 | 154.9 | 0.2831 | 0.2255 | 0.0576 |  |  |  | 273 | 0.7624153 | 0.4695122 | 3441 | -0.2712638 | -0.756061 | -0.4847972 | Methane
| 162 |  | Methane | 0 | 0 | 0 | 0 | 0.2495 | -0.323 | 154.9 | 0.2831 | 0.2255 | 0.0576 |  |  |  | 273 | 0.8958926 | 0.5213415 | 3441 | -0.1099347 | -0.6513501 | -0.5414153 | Methane
| 163 |  | Methane | 0 | 0 | 0 | 0 | 0.2495 | -0.323 | 154.9 | 0.2831 | 0.2255 | 0.0576 |  |  |  | 273 | 1.037661 | 0.5579268 | 3441 | 0.03696905 | -0.5835275 | -0.6204965 | Methane
| 164 |  | Methane | 0 | 0 | 0 | 0 | 0.2495 | -0.323 | 154.9 | 0.2831 | 0.2255 | 0.0576 |  |  |  | 298 | 0.1084858 | 0.05487805 | 3442 | -2.221136 | -2.902642 | -0.6815056 | Methane
| 165 |  | Methane | 0 | 0 | 0 | 0 | 0.2495 | -0.323 | 154.9 | 0.2831 | 0.2255 | 0.0576 |  |  |  | 298 | 0.2142022 | 0.1128049 | 3442 | -1.540835 | -2.182096 | -0.641261 | Methane
| 166 |  | Methane | 0 | 0 | 0 | 0 | 0.2495 | -0.323 | 154.9 | 0.2831 | 0.2255 | 0.0576 |  |  |  | 298 | 0.3977219 | 0.179878 | 3442 | -0.9220023 | -1.715476 | -0.7934739 | Methane
| 167 |  | Methane | 0 | 0 | 0 | 0 | 0.2495 | -0.323 | 154.9 | 0.2831 | 0.2255 | 0.0576 |  |  |  | 298 | 0.5256267 | 0.2256098 | 3442 | -0.643164 | -1.488949 | -0.8457845 | Methane
| 168 |  | Methane | 0 | 0 | 0 | 0 | 0.2495 | -0.323 | 154.9 | 0.2831 | 0.2255 | 0.0576 |  |  |  | 298 | 0.6562754 | 0.2591463 | 3442 | -0.4211748 | -1.350362 | -0.9291876 | Methane
| 169 |  | Methane | 0 | 0 | 0 | 0 | 0.2495 | -0.323 | 154.9 | 0.2831 | 0.2255 | 0.0576 |  |  |  | 298 | 0.8119326 | 0.2957317 | 3442 | -0.208338 | -1.218303 | -1.009965 | Methane
| 170 |  | Methane | 0 | 0 | 0 | 0 | 0.2495 | -0.323 | 154.9 | 0.2831 | 0.2255 | 0.0576 |  |  |  | 298 | 1.003743 | 0.347561 | 3442 | 0.003736236 | -1.056815 | -1.060551 | Methane
| 171 | PA-P-6A | Methane | 0 | 0 | 0 | 0 | 0.2495 | -0.323 | 258.4 | 0.3231 | 0.2361 | 0.087 |  |  |  | 273 | 0.07530488 | 0.1097561 | 3443 | -2.58621 | -2.209495 | 0.3767157 | Methane
| 172 |  | Methane | 0 | 0 | 0 | 0 | 0.2495 | -0.323 | 258.4 | 0.3231 | 0.2361 | 0.087 |  |  |  | 273 | 0.1700288 | 0.2103659 | 3443 | -1.771787 | -1.558907 | 0.2128804 | Methane
| 173 |  | Methane | 0 | 0 | 0 | 0 | 0.2495 | -0.323 | 258.4 | 0.3231 | 0.2361 | 0.087 |  |  |  | 273 | 0.2897104 | 0.2957317 | 3443 | -1.238874 | -1.218303 | 0.02057096 | Methane
| 174 |  | Methane | 0 | 0 | 0 | 0 | 0.2495 | -0.323 | 258.4 | 0.3231 | 0.2361 | 0.087 |  |  |  | 273 | 0.3926745 | 0.3628049 | 3443 | -0.9347744 | -1.01389 | -0.07911575 | Methane
| 175 |  | Methane | 0 | 0 | 0 | 0 | 0.2495 | -0.323 | 258.4 | 0.3231 | 0.2361 | 0.087 |  |  |  | 273 | 0.5095105 | 0.4237805 | 3443 | -0.6743048 | -0.8585397 | -0.1842349 | Methane
| 176 |  | Methane | 0 | 0 | 0 | 0 | 0.2495 | -0.323 | 258.4 | 0.3231 | 0.2361 | 0.087 |  |  |  | 273 | 0.6485857 | 0.4908537 | 3443 | -0.4329611 | -0.7116092 | -0.2786481 | Methane
| 177 |  | Methane | 0 | 0 | 0 | 0 | 0.2495 | -0.323 | 258.4 | 0.3231 | 0.2361 | 0.087 |  |  |  | 273 | 0.7598408 | 0.5426829 | 3443 | -0.2746464 | -0.6112301 | -0.3365837 | Methane
| 178 |  | Methane | 0 | 0 | 0 | 0 | 0.2495 | -0.323 | 258.4 | 0.3231 | 0.2361 | 0.087 |  |  |  | 273 | 0.8932927 | 0.5853659 | 3443 | -0.112841 | -0.5355182 | -0.4226772 | Methane
| 179 |  | Methane | 0 | 0 | 0 | 0 | 0.2495 | -0.323 | 258.4 | 0.3231 | 0.2361 | 0.087 |  |  |  | 273 | 1.046214 | 0.6371951 | 3443 | 0.04517835 | -0.4506794 | -0.4958577 | Methane
| 180 |  | Methane | 0 | 0 | 0 | 0 | 0.2495 | -0.323 | 258.4 | 0.3231 | 0.2361 | 0.087 |  |  |  | 298 | 0.0946477 | 0.07317073 | 3444 | -2.357594 | -2.61496 | -0.257366 | Methane
| 181 |  | Methane | 0 | 0 | 0 | 0 | 0.2495 | -0.323 | 258.4 | 0.3231 | 0.2361 | 0.087 |  |  |  | 298 | 0.2226287 | 0.1463415 | 3444 | -1.50225 | -1.921813 | -0.4195628 | Methane
| 182 |  | Methane | 0 | 0 | 0 | 0 | 0.2495 | -0.323 | 258.4 | 0.3231 | 0.2361 | 0.087 |  |  |  | 298 | 0.331106 | 0.1981707 | 3444 | -1.105317 | -1.618626 | -0.5133097 | Methane
| 183 |  | Methane | 0 | 0 | 0 | 0 | 0.2495 | -0.323 | 258.4 | 0.3231 | 0.2361 | 0.087 |  |  |  | 298 | 0.4840786 | 0.2682927 | 3444 | -0.725508 | -1.315677 | -0.5901688 | Methane
| 184 |  | Methane | 0 | 0 | 0 | 0 | 0.2495 | -0.323 | 258.4 | 0.3231 | 0.2361 | 0.087 |  |  |  | 298 | 0.6453167 | 0.3140244 | 3444 | -0.438014 | -1.158285 | -0.7202706 | Methane
| 185 |  | Methane | 0 | 0 | 0 | 0 | 0.2495 | -0.323 | 258.4 | 0.3231 | 0.2361 | 0.087 |  |  |  | 298 | 0.762102 | 0.3567073 | 3444 | -0.2716749 | -1.03084 | -0.7591648 | Methane
| 186 |  | Methane | 0 | 0 | 0 | 0 | 0.2495 | -0.323 | 258.4 | 0.3231 | 0.2361 | 0.087 |  |  |  | 298 | 0.8899983 | 0.3993902 | 3444 | -0.1165357 | -0.9178163 | -0.8012806 | Methane
| 187 |  | Methane | 0 | 0 | 0 | 0 | 0.2495 | -0.323 | 258.4 | 0.3231 | 0.2361 | 0.087 |  |  |  | 298 | 1.03457 | 0.445122 | 3444 | 0.03398567 | -0.809407 | -0.8433927 | Methane
| 188 | PA-P-7C | Methane | 0 | 0 | 0 | 0 | 0.2495 | -0.323 | 288 | 0.3932 | 0.2722 | 0.121 |  |  |  | 273 | 0.03355352 | 0.07926829 | 3445 | -3.394613 | -2.534917 | 0.8596963 | Methane
| 189 |  | Methane | 0 | 0 | 0 | 0 | 0.2495 | -0.323 | 288 | 0.3932 | 0.2722 | 0.121 |  |  |  | 273 | 0.1005081 | 0.1829268 | 3445 | -2.297517 | -1.698669 | 0.5988476 | Methane
| 190 |  | Methane | 0 | 0 | 0 | 0 | 0.2495 | -0.323 | 288 | 0.3932 | 0.2722 | 0.121 |  |  |  | 273 | 0.1813347 | 0.2804878 | 3445 | -1.707411 | -1.271225 | 0.4361858 | Methane
| 191 |  | Methane | 0 | 0 | 0 | 0 | 0.2495 | -0.323 | 288 | 0.3932 | 0.2722 | 0.121 |  |  |  | 273 | 0.3094512 | 0.402439 | 3445 | -1.172955 | -0.9102117 | 0.2627431 | Methane
| 192 |  | Methane | 0 | 0 | 0 | 0 | 0.2495 | -0.323 | 288 | 0.3932 | 0.2722 | 0.121 |  |  |  | 273 | 0.4319614 | 0.5060976 | 3445 | -0.8394191 | -0.6810258 | 0.1583933 | Methane
| 193 |  | Methane | 0 | 0 | 0 | 0 | 0.2495 | -0.323 | 288 | 0.3932 | 0.2722 | 0.121 |  |  |  | 273 | 0.571062 | 0.5823171 | 3445 | -0.5602575 | -0.5407402 | 0.01951733 | Methane
| 194 |  | Methane | 0 | 0 | 0 | 0 | 0.2495 | -0.323 | 288 | 0.3932 | 0.2722 | 0.121 |  |  |  | 273 | 0.7212991 | 0.6676829 | 3445 | -0.3267014 | -0.4039419 | -0.07724052 | Methane
| 195 |  | Methane | 0 | 0 | 0 | 0 | 0.2495 | -0.323 | 288 | 0.3932 | 0.2722 | 0.121 |  |  |  | 273 | 0.840896 | 0.722561 | 3445 | -0.1732873 | -0.3249535 | -0.1516662 | Methane
| 196 |  | Methane | 0 | 0 | 0 | 0 | 0.2495 | -0.323 | 288 | 0.3932 | 0.2722 | 0.121 |  |  |  | 273 | 1.00221 | 0.7957317 | 3445 | 0.002207927 | -0.2284932 | -0.2307011 | Methane
| 197 |  | Methane | 0 | 0 | 0 | 0 | 0.2495 | -0.323 | 288 | 0.3932 | 0.2722 | 0.121 |  |  |  | 298 | 0.05572493 | 0.06097561 | 3446 | -2.887328 | -2.797281 | 0.09004628 | Methane
| 198 |  | Methane | 0 | 0 | 0 | 0 | 0.2495 | -0.323 | 288 | 0.3932 | 0.2722 | 0.121 |  |  |  | 298 | 0.1420054 | 0.1219512 | 3446 | -1.95189 | -2.104134 | -0.1522441 | Methane
| 199 |  | Methane | 0 | 0 | 0 | 0 | 0.2495 | -0.323 | 288 | 0.3932 | 0.2722 | 0.121 |  |  |  | 298 | 0.2255166 | 0.1859756 | 3446 | -1.489362 | -1.68214 | -0.1927782 | Methane
| 200 |  | Methane | 0 | 0 | 0 | 0 | 0.2495 | -0.323 | 288 | 0.3932 | 0.2722 | 0.121 |  |  |  | 298 | 0.325686 | 0.2469512 | 3446 | -1.121822 | -1.398564 | -0.2767428 | Methane
| 201 |  | Methane | 0 | 0 | 0 | 0 | 0.2495 | -0.323 | 288 | 0.3932 | 0.2722 | 0.121 |  |  |  | 298 | 0.4286331 | 0.3079268 | 3446 | -0.8471539 | -1.177893 | -0.3307392 | Methane
| 202 |  | Methane | 0 | 0 | 0 | 0 | 0.2495 | -0.323 | 288 | 0.3932 | 0.2722 | 0.121 |  |  |  | 298 | 0.5454438 | 0.3597561 | 3446 | -0.6061556 | -1.022329 | -0.4161734 | Methane
| 203 |  | Methane | 0 | 0 | 0 | 0 | 0.2495 | -0.323 | 288 | 0.3932 | 0.2722 | 0.121 |  |  |  | 298 | 0.6956216 | 0.4237805 | 3446 | -0.3629494 | -0.8585397 | -0.4955902 | Methane
| 204 |  | Methane | 0 | 0 | 0 | 0 | 0.2495 | -0.323 | 288 | 0.3932 | 0.2722 | 0.121 |  |  |  | 298 | 0.8012957 | 0.4664634 | 3446 | -0.2215252 | -0.7625757 | -0.5410505 | Methane
| 205 |  | Methane | 0 | 0 | 0 | 0 | 0.2495 | -0.323 | 288 | 0.3932 | 0.2722 | 0.121 |  |  |  | 298 | 0.9319953 | 0.5182927 | 3446 | -0.07042755 | -0.6572152 | -0.5867876 | Methane
| 206 |  | Methane | 0 | 0 | 0 | 0 | 0.2495 | -0.323 | 288 | 0.3932 | 0.2722 | 0.121 |  |  |  | 298 | 1.051533 | 0.5518293 | 3446 | 0.05024897 | -0.5945166 | -0.6447655 | Methane
| 207 | PA-P-7A | Methane | 0 | 0 | 0 | 0 | 0.2495 | -0.323 | 684.4 | 0.4821 | 0.2701 | 0.212 |  |  |  | 273 | 0.04751863 | 0.1067073 | 3447 | -3.046633 | -2.237666 | 0.8089679 | Methane
| 208 |  | Methane | 0 | 0 | 0 | 0 | 0.2495 | -0.323 | 684.4 | 0.4821 | 0.2701 | 0.212 |  |  |  | 273 | 0.1117378 | 0.2256098 | 3447 | -2.1916 | -1.488949 | 0.7026517 | Methane
| 209 |  | Methane | 0 | 0 | 0 | 0 | 0.2495 | -0.323 | 684.4 | 0.4821 | 0.2701 | 0.212 |  |  |  | 273 | 0.2287771 | 0.3597561 | 3447 | -1.475007 | -1.022329 | 0.4526781 | Methane
| 210 |  | Methane | 0 | 0 | 0 | 0 | 0.2495 | -0.323 | 684.4 | 0.4821 | 0.2701 | 0.212 |  |  |  | 273 | 0.329082 | 0.4695122 | 3447 | -1.111448 | -0.756061 | 0.3553874 | Methane
| 211 |  | Methane | 0 | 0 | 0 | 0 | 0.2495 | -0.323 | 684.4 | 0.4821 | 0.2701 | 0.212 |  |  |  | 273 | 0.4376863 | 0.5670732 | 3447 | -0.8262528 | -0.5672669 | 0.2589859 | Methane
| 212 |  | Methane | 0 | 0 | 0 | 0 | 0.2495 | -0.323 | 684.4 | 0.4821 | 0.2701 | 0.212 |  |  |  | 273 | 0.5546409 | 0.6707317 | 3447 | -0.5894344 | -0.3993861 | 0.1900483 | Methane
| 213 |  | Methane | 0 | 0 | 0 | 0 | 0.2495 | -0.323 | 684.4 | 0.4821 | 0.2701 | 0.212 |  |  |  | 273 | 0.674314 | 0.7530488 | 3447 | -0.3940594 | -0.2836253 | 0.1104341 | Methane
| 214 |  | Methane | 0 | 0 | 0 | 0 | 0.2495 | -0.323 | 684.4 | 0.4821 | 0.2701 | 0.212 |  |  |  | 273 | 0.7911924 | 0.8292683 | 3447 | -0.2342141 | -0.1872115 | 0.04700255 | Methane
| 215 |  | Methane | 0 | 0 | 0 | 0 | 0.2495 | -0.323 | 684.4 | 0.4821 | 0.2701 | 0.212 |  |  |  | 273 | 0.8913703 | 0.8932927 | 3447 | -0.1149954 | -0.112841 | 0.002154386 | Methane
| 216 |  | Methane | 0 | 0 | 0 | 0 | 0.2495 | -0.323 | 684.4 | 0.4821 | 0.2701 | 0.212 |  |  |  | 273 | 0.9859671 | 0.9481707 | 3447 | -0.01413225 | -0.0532207 | -0.03908845 | Methane
| 217 |  | Methane | 0 | 0 | 0 | 0 | 0.2495 | -0.323 | 684.4 | 0.4821 | 0.2701 | 0.212 |  |  |  | 298 | 0.1114075 | 0.1067073 | 3448 | -2.19456 | -2.237666 | -0.0431051 | Methane
| 218 |  | Methane | 0 | 0 | 0 | 0 | 0.2495 | -0.323 | 684.4 | 0.4821 | 0.2701 | 0.212 |  |  |  | 298 | 0.2283452 | 0.2042683 | 3448 | -1.476897 | -1.588321 | -0.1114242 | Methane
| 219 |  | Methane | 0 | 0 | 0 | 0 | 0.2495 | -0.323 | 684.4 | 0.4821 | 0.2701 | 0.212 |  |  |  | 298 | 0.3702998 | 0.3079268 | 3448 | -0.9934423 | -1.177893 | -0.1844508 | Methane
| 220 |  | Methane | 0 | 0 | 0 | 0 | 0.2495 | -0.323 | 684.4 | 0.4821 | 0.2701 | 0.212 |  |  |  | 298 | 0.5094004 | 0.3841463 | 3448 | -0.6745209 | -0.9567317 | -0.2822108 | Methane
| 221 |  | Methane | 0 | 0 | 0 | 0 | 0.2495 | -0.323 | 684.4 | 0.4821 | 0.2701 | 0.212 |  |  |  | 298 | 0.6151423 | 0.4512195 | 3448 | -0.4859017 | -0.7958013 | -0.3098996 | Methane
| 222 |  | Methane | 0 | 0 | 0 | 0 | 0.2495 | -0.323 | 684.4 | 0.4821 | 0.2701 | 0.212 |  |  |  | 298 | 0.7347392 | 0.5060976 | 3448 | -0.3082397 | -0.6810258 | -0.3727861 | Methane
| 223 |  | Methane | 0 | 0 | 0 | 0 | 0.2495 | -0.323 | 684.4 | 0.4821 | 0.2701 | 0.212 |  |  |  | 298 | 0.8432588 | 0.5731707 | 3448 | -0.1704814 | -0.5565716 | -0.3860903 | Methane
| 224 |  | Methane | 0 | 0 | 0 | 0 | 0.2495 | -0.323 | 684.4 | 0.4821 | 0.2701 | 0.212 |  |  |  | 298 | 1.040744 | 0.6676829 | 3448 | 0.03993542 | -0.4039419 | -0.4438773 | Methane
97 | 25 | NDC | Methane | 0 | 0 | 0 | 0 | 0.2495 | -0.323 | 1234 | 0.56 | 0.02 | 0.56 | 56.7 | 31.18 | 8.92 | 298 | 0.4025728 | 1.696203 | 3449 | -0.9098792 | 0.5283919 | 1.438271 | Methane
| 26 |  | Methane | 0 | 0 | 0 | 0 | 0.2495 | -0.323 | 1234 | 0.56 | 0.02 | 0.56 | 56.7 | 31.18 | 8.92 | 298 | 1.633987 | 2.790235 | 3449 | 0.4910232 | 1.026126 | 0.5351027 | Methane
| 27 |  | Methane | 0 | 0 | 0 | 0 | 0.2495 | -0.323 | 1234 | 0.56 | 0.02 | 0.56 | 56.7 | 31.18 | 8.92 | 298 | 3.817227 | 3.904159 | 3449 | 1.339524 | 1.362042 | 0.02251816 | Methane
| 28 |  | Methane | 0 | 0 | 0 | 0 | 0.2495 | -0.323 | 1234 | 0.56 | 0.02 | 0.56 | 56.7 | 31.18 | 8.92 | 298 | 6.082725 | 4.679928 | 3449 | 1.805453 | 1.543283 | -0.2621701 | Methane
| 29 |  | Methane | 0 | 0 | 0 | 0 | 0.2495 | -0.323 | 1234 | 0.56 | 0.02 | 0.56 | 56.7 | 31.18 | 8.92 | 298 | 8.308375 | 5.276673 | 3449 | 2.117264 | 1.663296 | -0.4539684 | Methane
| 30 |  | Methane | 0 | 0 | 0 | 0 | 0.2495 | -0.323 | 1234 | 0.56 | 0.02 | 0.56 | 56.7 | 31.18 | 8.92 | 298 | 10.67638 | 5.714286 | 3449 | 2.368034 | 1.742969 | -0.6250649 | Methane
| 31 |  | Methane | 0 | 0 | 0 | 0 | 0.2495 | -0.323 | 1234 | 0.56 | 0.02 | 0.56 | 56.7 | 31.18 | 8.92 | 298 | 13.22696 | 6.072333 | 3449 | 2.582258 | 1.803743 | -0.7785147 | Methane
| 32 |  | Methane | 0 | 0 | 0 | 0 | 0.2495 | -0.323 | 1234 | 0.56 | 0.02 | 0.56 | 56.7 | 31.18 | 8.92 | 308 | 0.7062971 | 1.716094 | 3450 | -0.3477194 | 0.5400508 | 0.8877702 | Methane
| 33 |  | Methane | 0 | 0 | 0 | 0 | 0.2495 | -0.323 | 1234 | 0.56 | 0.02 | 0.56 | 56.7 | 31.18 | 8.92 | 308 | 1.332314 | 2.213382 | 3450 | 0.2869173 | 0.7945215 | 0.5076042 | Methane
| 34 |  | Methane | 0 | 0 | 0 | 0 | 0.2495 | -0.323 | 1234 | 0.56 | 0.02 | 0.56 | 56.7 | 31.18 | 8.92 | 308 | 2.443967 | 2.830018 | 3450 | 0.8936227 | 1.040283 | 0.1466604 | Methane
| 35 |  | Methane | 0 | 0 | 0 | 0 | 0.2495 | -0.323 | 1234 | 0.56 | 0.02 | 0.56 | 56.7 | 31.18 | 8.92 | 308 | 4.061437 | 3.585895 | 3450 | 1.401537 | 1.277008 | -0.1245287 | Methane
| 36 |  | Methane | 0 | 0 | 0 | 0 | 0.2495 | -0.323 | 1234 | 0.56 | 0.02 | 0.56 | 56.7 | 31.18 | 8.92 | 308 | 6.408167 | 4.301989 | 3450 | 1.857573 | 1.459078 | -0.3984958 | Methane
| 37 |  | Methane | 0 | 0 | 0 | 0 | 0.2495 | -0.323 | 1234 | 0.56 | 0.02 | 0.56 | 56.7 | 31.18 | 8.92 | 308 | 8.714977 | 4.858951 | 3450 | 2.165043 | 1.580823 | -0.5842204 | Methane
| 38 |  | Methane | 0 | 0 | 0 | 0 | 0.2495 | -0.323 | 1234 | 0.56 | 0.02 | 0.56 | 56.7 | 31.18 | 8.92 | 308 | 10.92096 | 5.296564 | 3450 | 2.390684 | 1.667058 | -0.7236256 | Methane
| 39 |  | Methane | 0 | 0 | 0 | 0 | 0.2495 | -0.323 | 1234 | 0.56 | 0.02 | 0.56 | 56.7 | 31.18 | 8.92 | 308 | 12.60124 | 5.495479 | 3450 | 2.533795 | 1.703926 | -0.8298695 | Methane
| 40 |  | Methane | 0 | 0 | 0 | 0 | 0.2495 | -0.323 | 1234 | 0.56 | 0.02 | 0.56 | 56.7 | 31.18 | 8.92 | 308 | 13.81592 | 5.63472 | 3450 | 2.625821 | 1.728947 | -0.896874 | Methane
| 41 |  | Methane | 0 | 0 | 0 | 0 | 0.2495 | -0.323 | 1234 | 0.56 | 0.02 | 0.56 | 56.7 | 31.18 | 8.92 | 318 | 1.21182 | 1.934901 | 3451 | 0.1921237 | 0.6600559 | 0.4679322 | Methane
| 42 |  | Methane | 0 | 0 | 0 | 0 | 0.2495 | -0.323 | 1234 | 0.56 | 0.02 | 0.56 | 56.7 | 31.18 | 8.92 | 318 | 2.78893 | 2.650995 | 3451 | 1.025658 | 0.9749349 | -0.05072325 | Methane
| 43 |  | Methane | 0 | 0 | 0 | 0 | 0.2495 | -0.323 | 1234 | 0.56 | 0.02 | 0.56 | 56.7 | 31.18 | 8.92 | 318 | 4.204894 | 3.128391 | 3451 | 1.436249 | 1.140519 | -0.2957304 | Methane
| 44 |  | Methane | 0 | 0 | 0 | 0 | 0.2495 | -0.323 | 1234 | 0.56 | 0.02 | 0.56 | 56.7 | 31.18 | 8.92 | 318 | 6.289139 | 3.625678 | 3451 | 1.838824 | 1.288041 | -0.5507828 | Methane
| 45 |  | Methane | 0 | 0 | 0 | 0 | 0.2495 | -0.323 | 1234 | 0.56 | 0.02 | 0.56 | 56.7 | 31.18 | 8.92 | 318 | 8.332657 | 4.18264 | 3451 | 2.120182 | 1.430943 | -0.6892397 | Methane
| 46 |  | Methane | 0 | 0 | 0 | 0 | 0.2495 | -0.323 | 1234 | 0.56 | 0.02 | 0.56 | 56.7 | 31.18 | 8.92 | 318 | 10.63998 | 4.600362 | 3451 | 2.364619 | 1.526135 | -0.8384837 | Methane
| 47 |  | Methane | 0 | 0 | 0 | 0 | 0.2495 | -0.323 | 1234 | 0.56 | 0.02 | 0.56 | 56.7 | 31.18 | 8.92 | 318 | 13.37313 | 4.878843 | 3451 | 2.593248 | 1.584908 | -1.00834 | Methane
| 86 | SD-600-4 | Methane | 0 | 0 | 0 | 0 | 0.2495 | -0.323 | 2290 | 1.1 |  |  | 82.24 | 15.8 | 0 | 297 | 0.4716981 | 0.5095785 | 3452 | -0.7514161 | -0.6741713 | 0.07724481 | Methane
| 87 |  | Methane | 0 | 0 | 0 | 0 | 0.2495 | -0.323 | 2290 | 1.1 |  |  | 82.24 | 15.8 | 0 | 297 | 3.396226 | 2.628352 | 3452 | 1.222665 | 0.9663572 | -0.2563077 | Methane
| 88 |  | Methane | 0 | 0 | 0 | 0 | 0.2495 | -0.323 | 2290 | 1.1 |  |  | 82.24 | 15.8 | 0 | 297 | 7.264151 | 4.210728 | 3452 | 1.982951 | 1.437636 | -0.5453159 | Methane
| 89 |  | Methane | 0 | 0 | 0 | 0 | 0.2495 | -0.323 | 2290 | 1.1 |  |  | 82.24 | 15.8 | 0 | 297 | 10.89623 | 5.524904 | 3452 | 2.388417 | 1.709266 | -0.6791506 | Methane
| 90 |  | Methane | 0 | 0 | 0 | 0 | 0.2495 | -0.323 | 2290 | 1.1 |  |  | 82.24 | 15.8 | 0 | 297 | 14.5283 | 6.275862 | 3452 | 2.676099 | 1.836711 | -0.8393877 | Methane
| 91 |  | Methane | 0 | 0 | 0 | 0 | 0.2495 | -0.323 | 2290 | 1.1 |  |  | 82.24 | 15.8 | 0 | 297 | 18.49057 | 7.214559 | 3452 | 2.917261 | 1.976101 | -0.9411595 | Methane
| 92 |  | Methane | 0 | 0 | 0 | 0 | 0.2495 | -0.323 | 2290 | 1.1 |  |  | 82.24 | 15.8 | 0 | 297 | 22.87736 | 7.643678 | 3452 | 3.130148 | 2.033879 | -1.096269 | Methane
| 93 |  | Methane | 0 | 0 | 0 | 0 | 0.2495 | -0.323 | 2290 | 1.1 |  |  | 82.24 | 15.8 | 0 | 297 | 26.79245 | 8.099617 | 3452 | 3.28812 | 2.091817 | -1.196303 | Methane
| 94 |  | Methane | 0 | 0 | 0 | 0 | 0.2495 | -0.323 | 2290 | 1.1 |  |  | 82.24 | 15.8 | 0 | 297 | 29.76415 | 8.448276 | 3452 | 3.393305 | 2.133962 | -1.259342 | Methane
| 95 | SD-800-4 | Methane | 0 | 0 | 0 | 0 | 0.2495 | -0.323 | 2850 | 1.35 |  |  | 89.96 | 8.03 | 0 | 297 | 0.6603774 | 0.6704981 | 3453 | -0.4149439 | -0.3997344 | 0.01520942 | Methane
| 96 |  | Methane | 0 | 0 | 0 | 0 | 0.2495 | -0.323 | 2850 | 1.35 |  |  | 89.96 | 8.03 | 0 | 297 | 3.301887 | 3.37931 | 3453 | 1.194494 | 1.217672 | 0.02317759 | Methane
| 97 |  | Methane | 0 | 0 | 0 | 0 | 0.2495 | -0.323 | 2850 | 1.35 |  |  | 89.96 | 8.03 | 0 | 297 | 5.849057 | 4.934866 | 3453 | 1.76628 | 1.596325 | -0.1699549 | Methane
| 98 |  | Methane | 0 | 0 | 0 | 0 | 0.2495 | -0.323 | 2850 | 1.35 |  |  | 89.96 | 8.03 | 0 | 297 | 8.820755 | 6.517241 | 3453 | 2.177107 | 1.874451 | -0.3026563 | Methane
| 99 |  | Methane | 0 | 0 | 0 | 0 | 0.2495 | -0.323 | 2850 | 1.35 |  |  | 89.96 | 8.03 | 0 | 297 | 12.68868 | 7.992337 | 3453 | 2.54071 | 2.078483 | -0.462227 | Methane
| 100 |  | Methane | 0 | 0 | 0 | 0 | 0.2495 | -0.323 | 2850 | 1.35 |  |  | 89.96 | 8.03 | 0 | 297 | 16.69811 | 8.931034 | 3453 | 2.815296 | 2.189532 | -0.6257635 | Methane
| 101 |  | Methane | 0 | 0 | 0 | 0 | 0.2495 | -0.323 | 2850 | 1.35 |  |  | 89.96 | 8.03 | 0 | 297 | 19.95283 | 9.547893 | 3453 | 2.993371 | 2.25632 | -0.7370505 | Methane
| 102 |  | Methane | 0 | 0 | 0 | 0 | 0.2495 | -0.323 | 2850 | 1.35 |  |  | 89.96 | 8.03 | 0 | 297 | 23.58491 | 10.13793 | 3453 | 3.160607 | 2.316284 | -0.844323 | Methane
| 103 |  | Methane | 0 | 0 | 0 | 0 | 0.2495 | -0.323 | 2850 | 1.35 |  |  | 89.96 | 8.03 | 0 | 297 | 27.0283 | 10.59387 | 3453 | 3.296885 | 2.360276 | -0.936609 | Methane
| 104 |  | Methane | 0 | 0 | 0 | 0 | 0.2495 | -0.323 | 2850 | 1.35 |  |  | 89.96 | 8.03 | 0 | 297 | 30.23585 | 10.88889 | 3453 | 3.409028 | 2.387743 | -1.021285 | Methane
| 105 | SD-M-800-4 | Methane | 0 | 0 | 0 | 0 | 0.2495 | -0.323 | 2990 | 2.69 |  |  | 85.39 | 8.15 | 6.46 | 297 | 1.226415 | 1.045977 | 3454 | 0.2040954 | 0.04495139 | -0.159144 | Methane
| 106 |  | Methane | 0 | 0 | 0 | 0 | 0.2495 | -0.323 | 2990 | 2.69 |  |  | 85.39 | 8.15 | 6.46 | 297 | 3.207547 | 2.521073 | 3454 | 1.165507 | 0.9246845 | -0.240822 | Methane
| 107 |  | Methane | 0 | 0 | 0 | 0 | 0.2495 | -0.323 | 2990 | 2.69 |  |  | 85.39 | 8.15 | 6.46 | 297 | 6.839623 | 4.022989 | 3454 | 1.922733 | 1.392025 | -0.5307075 | Methane
| 108 |  | Methane | 0 | 0 | 0 | 0 | 0.2495 | -0.323 | 2990 | 2.69 |  |  | 85.39 | 8.15 | 6.46 | 297 | 9.528302 | 5.122605 | 3454 | 2.254267 | 1.633663 | -0.6206033 | Methane
| 109 |  | Methane | 0 | 0 | 0 | 0 | 0.2495 | -0.323 | 2990 | 2.69 |  |  | 85.39 | 8.15 | 6.46 | 297 | 12.68868 | 6.302682 | 3454 | 2.54071 | 1.840975 | -0.6997349 | Methane
| 110 |  | Methane | 0 | 0 | 0 | 0 | 0.2495 | -0.323 | 2990 | 2.69 |  |  | 85.39 | 8.15 | 6.46 | 297 | 15.9434 | 7.05364 | 3454 | 2.769045 | 1.953544 | -0.8155009 | Methane
| 111 |  | Methane | 0 | 0 | 0 | 0 | 0.2495 | -0.323 | 2990 | 2.69 |  |  | 85.39 | 8.15 | 6.46 | 297 | 20.18868 | 8.072797 | 3454 | 3.005122 | 2.0885 | -0.916622 | Methane
| 112 |  | Methane | 0 | 0 | 0 | 0 | 0.2495 | -0.323 | 2990 | 2.69 |  |  | 85.39 | 8.15 | 6.46 | 297 | 23.34906 | 8.662835 | 3454 | 3.150557 | 2.159042 | -0.9915145 | Methane
| 113 |  | Methane | 0 | 0 | 0 | 0 | 0.2495 | -0.323 | 2990 | 2.69 |  |  | 85.39 | 8.15 | 6.46 | 297 | 27.40566 | 9.118774 | 3454 | 3.31075 | 2.210335 | -1.100414 | Methane
| 114 |  | Methane | 0 | 0 | 0 | 0 | 0.2495 | -0.323 | 2990 | 2.69 |  |  | 85.39 | 8.15 | 6.46 | 297 | 30 | 9.413793 | 3454 | 3.401197 | 2.242176 | -1.159021 | Methane
| 115 | PPY-700-2 | Methane | 0 | 0 | 0 | 0 | 0.2495 | -0.323 | 2956 | 1.45 |  |  | 90.01 | 9.87 | 0.14 | 297 | 1.698113 | 1.850575 | 3455 | 0.5295178 | 0.6154962 | 0.08597849 | Methane
| 116 |  | Methane | 0 | 0 | 0 | 0 | 0.2495 | -0.323 | 2956 | 1.45 |  |  | 90.01 | 9.87 | 0.14 | 297 | 5.518868 | 4.103448 | 3455 | 1.708173 | 1.411828 | -0.2963451 | Methane
| 117 |  | Methane | 0 | 0 | 0 | 0 | 0.2495 | -0.323 | 2956 | 1.45 |  |  | 90.01 | 9.87 | 0.14 | 297 | 8.820755 | 5.337165 | 3455 | 2.177107 | 1.674695 | -0.5024129 | Methane
| 118 |  | Methane | 0 | 0 | 0 | 0 | 0.2495 | -0.323 | 2956 | 1.45 |  |  | 90.01 | 9.87 | 0.14 | 297 | 12.73585 | 6.678161 | 3455 | 2.544421 | 1.898843 | -0.6455781 | Methane
| 119 |  | Methane | 0 | 0 | 0 | 0 | 0.2495 | -0.323 | 2956 | 1.45 |  |  | 90.01 | 9.87 | 0.14 | 297 | 15.89623 | 7.402299 | 3455 | 2.766082 | 2.001791 | -0.7642911 | Methane
| 120 |  | Methane | 0 | 0 | 0 | 0 | 0.2495 | -0.323 | 2956 | 1.45 |  |  | 90.01 | 9.87 | 0.14 | 297 | 19.5283 | 7.911877 | 3455 | 2.971865 | 2.068365 | -0.9034997 | Methane
| 121 |  | Methane | 0 | 0 | 0 | 0 | 0.2495 | -0.323 | 2956 | 1.45 |  |  | 90.01 | 9.87 | 0.14 | 297 | 23.82075 | 8.555556 | 3455 | 3.170557 | 2.146581 | -1.023976 | Methane
| 122 |  | Methane | 0 | 0 | 0 | 0 | 0.2495 | -0.323 | 2956 | 1.45 |  |  | 90.01 | 9.87 | 0.14 | 297 | 27.64151 | 9.172414 | 3455 | 3.319319 | 2.2162 | -1.103118 | Methane
| 123 |  | Methane | 0 | 0 | 0 | 0 | 0.2495 | -0.323 | 2956 | 1.45 |  |  | 90.01 | 9.87 | 0.14 | 297 | 29.66981 | 9.413793 | 3455 | 3.39013 | 2.242176 | -1.147954 | Methane
| 124 | PPY-800-4 | Methane | 0 | 0 | 0 | 0 | 0.2495 | -0.323 | 3450 | 2.57 |  |  | 90.78 | 9.11 | 0.1 | 297 | 1.603774 | 1.153257 | 3456 | 0.4723593 | 0.1425899 | -0.3297695 | Methane
| 125 |  | Methane | 0 | 0 | 0 | 0 | 0.2495 | -0.323 | 3450 | 2.57 |  |  | 90.78 | 9.11 | 0.1 | 297 | 4.669811 | 3.030651 | 3456 | 1.541119 | 1.108778 | -0.4323411 | Methane
| 126 |  | Methane | 0 | 0 | 0 | 0 | 0.2495 | -0.323 | 3450 | 2.57 |  |  | 90.78 | 9.11 | 0.1 | 297 | 9.056604 | 4.586207 | 3456 | 2.203494 | 1.523053 | -0.6804409 | Methane
| 127 |  | Methane | 0 | 0 | 0 | 0 | 0.2495 | -0.323 | 3450 | 2.57 |  |  | 90.78 | 9.11 | 0.1 | 297 | 12.64151 | 5.739464 | 3456 | 2.536986 | 1.747366 | -0.78962 | Methane
| 128 |  | Methane | 0 | 0 | 0 | 0 | 0.2495 | -0.323 | 3450 | 2.57 |  |  | 90.78 | 9.11 | 0.1 | 297 | 16.08491 | 6.544061 | 3456 | 2.777881 | 1.878558 | -0.8993233 | Methane
| 129 |  | Methane | 0 | 0 | 0 | 0 | 0.2495 | -0.323 | 3450 | 2.57 |  |  | 90.78 | 9.11 | 0.1 | 297 | 19.76415 | 7.187739 | 3456 | 2.98387 | 1.972377 | -1.011493 | Methane
| 130 |  | Methane | 0 | 0 | 0 | 0 | 0.2495 | -0.323 | 3450 | 2.57 |  |  | 90.78 | 9.11 | 0.1 | 297 | 23.82075 | 8.126437 | 3456 | 3.170557 | 2.095123 | -1.075435 | Methane
| 131 |  | Methane | 0 | 0 | 0 | 0 | 0.2495 | -0.323 | 3450 | 2.57 |  |  | 90.78 | 9.11 | 0.1 | 297 | 27.40566 | 8.448276 | 3456 | 3.31075 | 2.133962 | -1.176787 | Methane
| 132 |  | Methane | 0 | 0 | 0 | 0 | 0.2495 | -0.323 | 3450 | 2.57 |  |  | 90.78 | 9.11 | 0.1 | 297 | 30.04717 | 8.850575 | 3456 | 3.402768 | 2.180482 | -1.222286 | Methane
| 133 | PTH-600-2 | Methane | 0 | 0 | 0 | 0 | 0.2495 | -0.323 | 2256 | 1.02 |  |  | 64.91 | 25.88 | 0 | 297 | 0.5188679 | 0.7241379 | 3457 | -0.6561059 | -0.3227734 | 0.3333325 | Methane
| 134 |  | Methane | 0 | 0 | 0 | 0 | 0.2495 | -0.323 | 2256 | 1.02 |  |  | 64.91 | 25.88 | 0 | 297 | 3.160377 | 2.896552 | 3457 | 1.150691 | 1.063521 | -0.08717047 | Methane
| 135 |  | Methane | 0 | 0 | 0 | 0 | 0.2495 | -0.323 | 2256 | 1.02 |  |  | 64.91 | 25.88 | 0 | 297 | 6.509434 | 4.076628 | 3457 | 1.873253 | 1.40527 | -0.4679822 | Methane
| 136 |  | Methane | 0 | 0 | 0 | 0 | 0.2495 | -0.323 | 2256 | 1.02 |  |  | 64.91 | 25.88 | 0 | 297 | 8.773585 | 4.773946 | 3457 | 2.171745 | 1.563173 | -0.6085722 | Methane
| 137 |  | Methane | 0 | 0 | 0 | 0 | 0.2495 | -0.323 | 2256 | 1.02 |  |  | 64.91 | 25.88 | 0 | 297 | 11.98113 | 5.203065 | 3457 | 2.483333 | 1.649248 | -0.8340852 | Methane
| 138 |  | Methane | 0 | 0 | 0 | 0 | 0.2495 | -0.323 | 2256 | 1.02 |  |  | 64.91 | 25.88 | 0 | 297 | 15.75472 | 5.632184 | 3457 | 2.75714 | 1.728497 | -1.028643 | Methane
| 139 |  | Methane | 0 | 0 | 0 | 0 | 0.2495 | -0.323 | 2256 | 1.02 |  |  | 64.91 | 25.88 | 0 | 297 | 19.19811 | 6.007663 | 3457 | 2.954812 | 1.793036 | -1.161776 | Methane
| 140 |  | Methane | 0 | 0 | 0 | 0 | 0.2495 | -0.323 | 2256 | 1.02 |  |  | 64.91 | 25.88 | 0 | 297 | 23.16038 | 6.356322 | 3457 | 3.142443 | 1.84945 | -1.292993 | Methane
| 141 |  | Methane | 0 | 0 | 0 | 0 | 0.2495 | -0.323 | 2256 | 1.02 |  |  | 64.91 | 25.88 | 0 | 297 | 26.79245 | 6.89272 | 3457 | 3.28812 | 1.930466 | -1.357654 | Methane
| 142 |  | Methane | 0 | 0 | 0 | 0 | 0.2495 | -0.323 | 2256 | 1.02 |  |  | 64.91 | 25.88 | 0 | 297 | 30.04717 | 7.295019 | 3457 | 3.402768 | 1.987192 | -1.415577 | Methane
98 | 64 | PCTP-3 | Methane | 0 | 0 | 0 | 0 | 0.2495 | -0.323 | 702 | 0.43 | 0.15 | 0.28 | 82.45 |  | 5.46 | 273 | 0.04472772 | 0.08039009 | 3458 | -3.107162 | -2.520864 | 0.5862975 | Methane
| 65 |  | Methane | 0 | 0 | 0 | 0 | 0.2495 | -0.323 | 702 | 0.43 | 0.15 | 0.28 | 82.45 |  | 5.46 | 273 | 0.1519065 | 0.2409906 | 3458 | -1.88449 | -1.422998 | 0.4614924 | Methane
| 66 |  | Methane | 0 | 0 | 0 | 0 | 0.2495 | -0.323 | 702 | 0.43 | 0.15 | 0.28 | 82.45 |  | 5.46 | 273 | 0.2716969 | 0.3457812 | 3458 | -1.303068 | -1.061949 | 0.241119 | Methane
| 67 |  | Methane | 0 | 0 | 0 | 0 | 0.2495 | -0.323 | 702 | 0.43 | 0.15 | 0.28 | 82.45 |  | 5.46 | 273 | 0.4014073 | 0.4905872 | 3458 | -0.9127786 | -0.7121522 | 0.2006264 | Methane
| 68 |  | Methane | 0 | 0 | 0 | 0 | 0.2495 | -0.323 | 702 | 0.43 | 0.15 | 0.28 | 82.45 |  | 5.46 | 273 | 0.5386495 | 0.6194789 | 3458 | -0.6186901 | -0.4788766 | 0.1398135 | Methane
| 69 |  | Methane | 0 | 0 | 0 | 0 | 0.2495 | -0.323 | 702 | 0.43 | 0.15 | 0.28 | 82.45 |  | 5.46 | 273 | 0.7034392 | 0.724629 | 3458 | -0.3517738 | -0.3220955 | 0.02967829 | Methane
| 70 |  | Methane | 0 | 0 | 0 | 0 | 0.2495 | -0.323 | 702 | 0.43 | 0.15 | 0.28 | 82.45 |  | 5.46 | 273 | 0.8482452 | 0.8216322 | 3458 | -0.1645855 | -0.1964624 | -0.03187689 | Methane
| 71 |  | Methane | 0 | 0 | 0 | 0 | 0.2495 | -0.323 | 702 | 0.43 | 0.15 | 0.28 | 82.45 |  | 5.46 | 273 | 1.005535 | 0.9267224 | 3458 | 0.005519793 | -0.0761012 | -0.08162099 | Methane
| 72 |  | Methane | 0 | 0 | 0 | 0 | 0.2495 | -0.323 | 702 | 0.43 | 0.15 | 0.28 | 82.45 |  | 5.46 | 298 | 0.03482372 | 0.03238766 | 3459 | -3.357456 | -3.429978 | -0.07252137 | Methane
| 73 |  | Methane | 0 | 0 | 0 | 0 | 0.2495 | -0.323 | 702 | 0.43 | 0.15 | 0.28 | 82.45 |  | 5.46 | 298 | 0.1296784 | 0.1050303 | 3459 | -2.042697 | -2.253507 | -0.2108092 | Methane
| 74 |  | Methane | 0 | 0 | 0 | 0 | 0.2495 | -0.323 | 702 | 0.43 | 0.15 | 0.28 | 82.45 |  | 5.46 | 298 | 0.2445169 | 0.1858197 | 3459 | -1.408471 | -1.682978 | -0.2745073 | Methane
| 75 |  | Methane | 0 | 0 | 0 | 0 | 0.2495 | -0.323 | 702 | 0.43 | 0.15 | 0.28 | 82.45 |  | 5.46 | 298 | 0.3868548 | 0.2668288 | 3459 | -0.9497057 | -1.321148 | -0.3714423 | Methane
| 76 |  | Methane | 0 | 0 | 0 | 0 | 0.2495 | -0.323 | 702 | 0.43 | 0.15 | 0.28 | 82.45 |  | 5.46 | 298 | 0.5117091 | 0.339711 | 3459 | -0.669999 | -1.07966 | -0.4096609 | Methane
| 77 |  | Methane | 0 | 0 | 0 | 0 | 0.2495 | -0.323 | 702 | 0.43 | 0.15 | 0.28 | 82.45 |  | 5.46 | 298 | 0.6390792 | 0.4046261 | 3459 | -0.4477268 | -0.9047918 | -0.457065 | Methane
| 78 |  | Methane | 0 | 0 | 0 | 0 | 0.2495 | -0.323 | 702 | 0.43 | 0.15 | 0.28 | 82.45 |  | 5.46 | 298 | 0.7914171 | 0.4857151 | 3459 | -0.2339302 | -0.7221331 | -0.4882029 | Methane
| 79 |  | Methane | 0 | 0 | 0 | 0 | 0.2495 | -0.323 | 702 | 0.43 | 0.15 | 0.28 | 82.45 |  | 5.46 | 298 | 0.9163033 | 0.5426231 | 3459 | -0.08740791 | -0.6113403 | -0.5239324 | Methane
| 80 |  | Methane | 0 | 0 | 0 | 0 | 0.2495 | -0.323 | 702 | 0.43 | 0.15 | 0.28 | 82.45 |  | 5.46 | 298 | 1.013754 | 0.5673631 | 3459 | 0.01366005 | -0.5667557 | -0.5804158 | Methane
| 81 | PCTP-3c | Methane | 0 | 0 | 0 | 0 | 0.2495 | -0.323 | 1287 | 0.5 | 0.03 | 0.47 | 84.65 |  | 3.07 | 273 | 0.0271641 | 0.1121987 | 3460 | -3.605859 | -2.187484 | 1.418375 | Methane
| 82 |  | Methane | 0 | 0 | 0 | 0 | 0.2495 | -0.323 | 1287 | 0.5 | 0.03 | 0.47 | 84.65 |  | 3.07 | 273 | 0.08160413 | 0.3921862 | 3460 | -2.505875 | -0.9360185 | 1.569857 | Methane
| 83 |  | Methane | 0 | 0 | 0 | 0 | 0.2495 | -0.323 | 1287 | 0.5 | 0.03 | 0.47 | 84.65 |  | 3.07 | 273 | 0.1959633 | 0.7125885 | 3460 | -1.629828 | -0.3388512 | 1.290977 | Methane
| 84 |  | Methane | 0 | 0 | 0 | 0 | 0.2495 | -0.323 | 1287 | 0.5 | 0.03 | 0.47 | 84.65 |  | 3.07 | 273 | 0.3003546 | 1.016937 | 3460 | -1.202791 | 0.0167948 | 1.219586 | Methane
| 85 |  | Methane | 0 | 0 | 0 | 0 | 0.2495 | -0.323 | 1287 | 0.5 | 0.03 | 0.47 | 84.65 |  | 3.07 | 273 | 0.3999377 | 1.2254 | 3460 | -0.9164465 | 0.2032671 | 1.119714 | Methane
| 86 |  | Methane | 0 | 0 | 0 | 0 | 0.2495 | -0.323 | 1287 | 0.5 | 0.03 | 0.47 | 84.65 |  | 3.07 | 273 | 0.4920688 | 1.409842 | 3460 | -0.7091367 | 0.3434774 | 1.052614 | Methane
| 87 |  | Methane | 0 | 0 | 0 | 0 | 0.2495 | -0.323 | 1287 | 0.5 | 0.03 | 0.47 | 84.65 |  | 3.07 | 273 | 0.6115078 | 1.690348 | 3460 | -0.4918276 | 0.5249347 | 1.016762 | Methane
| 88 |  | Methane | 0 | 0 | 0 | 0 | 0.2495 | -0.323 | 1287 | 0.5 | 0.03 | 0.47 | 84.65 |  | 3.07 | 273 | 0.7160908 | 1.898851 | 3460 | -0.3339483 | 0.6412492 | 0.9751975 | Methane
| 89 |  | Methane | 0 | 0 | 0 | 0 | 0.2495 | -0.323 | 1287 | 0.5 | 0.03 | 0.47 | 84.65 |  | 3.07 | 273 | 0.8207696 | 2.059432 | 3460 | -0.1975128 | 0.7224302 | 0.919943 | Methane
| 90 |  | Methane | 0 | 0 | 0 | 0 | 0.2495 | -0.323 | 1287 | 0.5 | 0.03 | 0.47 | 84.65 |  | 3.07 | 273 | 0.9204486 | 2.219973 | 3460 | -0.08289417 | 0.7974948 | 0.880389 | Methane
| 91 |  | Methane | 0 | 0 | 0 | 0 | 0.2495 | -0.323 | 1287 | 0.5 | 0.03 | 0.47 | 84.65 |  | 3.07 | 273 | 1.002724 | 2.332451 | 3460 | 0.002719896 | 0.8469195 | 0.8441996 | Methane
| 92 |  | Methane | 0 | 0 | 0 | 0 | 0.2495 | -0.323 | 1287 | 0.5 | 0.03 | 0.47 | 84.65 |  | 3.07 | 298 | 0.03221195 | 0.08827734 | 3461 | -3.435418 | -2.427272 | 1.008146 | Methane
| 93 |  | Methane | 0 | 0 | 0 | 0 | 0.2495 | -0.323 | 1287 | 0.5 | 0.03 | 0.47 | 84.65 |  | 3.07 | 298 | 0.1168432 | 0.2726594 | 3461 | -2.146923 | -1.299532 | 0.8473906 | Methane
| 94 |  | Methane | 0 | 0 | 0 | 0 | 0.2495 | -0.323 | 1287 | 0.5 | 0.03 | 0.47 | 84.65 |  | 3.07 | 298 | 0.2289101 | 0.4892094 | 3461 | -1.474426 | -0.7149646 | 0.7594614 | Methane
| 95 |  | Methane | 0 | 0 | 0 | 0 | 0.2495 | -0.323 | 1287 | 0.5 | 0.03 | 0.47 | 84.65 |  | 3.07 | 298 | 0.3311049 | 0.6417829 | 3461 | -1.10532 | -0.4435052 | 0.6618147 | Methane
| 96 |  | Methane | 0 | 0 | 0 | 0 | 0.2495 | -0.323 | 1287 | 0.5 | 0.03 | 0.47 | 84.65 |  | 3.07 | 298 | 0.4282999 | 0.7943164 | 3461 | -0.8479317 | -0.2302734 | 0.6176583 | Methane
| 97 |  | Methane | 0 | 0 | 0 | 0 | 0.2495 | -0.323 | 1287 | 0.5 | 0.03 | 0.47 | 84.65 |  | 3.07 | 298 | 0.5429785 | 0.9549768 | 3461 | -0.6106855 | -0.04606828 | 0.5646172 | Methane
| 98 |  | Methane | 0 | 0 | 0 | 0 | 0.2495 | -0.323 | 1287 | 0.5 | 0.03 | 0.47 | 84.65 |  | 3.07 | 298 | 0.6402374 | 1.075562 | 3461 | -0.4459163 | 0.07284322 | 0.5187595 | Methane
| 99 |  | Methane | 0 | 0 | 0 | 0 | 0.2495 | -0.323 | 1287 | 0.5 | 0.03 | 0.47 | 84.65 |  | 3.07 | 298 | 0.7649478 | 1.220328 | 3461 | -0.2679476 | 0.1991196 | 0.4670673 | Methane
| 100 |  | Methane | 0 | 0 | 0 | 0 | 0.2495 | -0.323 | 1287 | 0.5 | 0.03 | 0.47 | 84.65 |  | 3.07 | 298 | 0.8847383 | 1.325119 | 3461 | -0.1224634 | 0.281502 | 0.4039654 | Methane
| 101 |  | Methane | 0 | 0 | 0 | 0 | 0.2495 | -0.323 | 1287 | 0.5 | 0.03 | 0.47 | 84.65 |  | 3.07 | 298 | 1.019512 | 1.438016 | 3461 | 0.01932454 | 0.3632645 | 0.34394 | Methane
| 102 | aPCTP-3c | Methane | 0 | 0 | 0 | 0 | 0.2495 | -0.323 | 2271 | 0.95 | 0.08 | 0.87 | 80.29 |  | 1.42 | 273 | 0.007132474 | 0.1280131 | 3462 | -4.943097 | -2.055622 | 2.887475 | Methane
| 103 |  | Methane | 0 | 0 | 0 | 0 | 0.2495 | -0.323 | 2271 | 0.95 | 0.08 | 0.87 | 80.29 |  | 1.42 | 273 | 0.0665245 | 0.4320019 | 3462 | -2.710185 | -0.8393253 | 1.87086 | Methane
| 104 |  | Methane | 0 | 0 | 0 | 0 | 0.2495 | -0.323 | 2271 | 0.95 | 0.08 | 0.87 | 80.29 |  | 1.42 | 273 | 0.1558202 | 0.7841528 | 3462 | -1.859053 | -0.2431514 | 1.615901 | Methane
| 105 |  | Methane | 0 | 0 | 0 | 0 | 0.2495 | -0.323 | 2271 | 0.95 | 0.08 | 0.87 | 80.29 |  | 1.42 | 273 | 0.2502117 | 1.088421 | 3462 | -1.385448 | 0.08472812 | 1.470176 | Methane
| 106 |  | Methane | 0 | 0 | 0 | 0 | 0.2495 | -0.323 | 2271 | 0.95 | 0.08 | 0.87 | 80.29 |  | 1.42 | 273 | 0.3770068 | 1.440872 | 3462 | -0.9754922 | 0.3652482 | 1.34074 | Methane
| 107 |  | Methane | 0 | 0 | 0 | 0 | 0.2495 | -0.323 | 2271 | 0.95 | 0.08 | 0.87 | 80.29 |  | 1.42 | 273 | 0.5213495 | 1.7695 | 3462 | -0.6513346 | 0.5706973 | 1.222032 | Methane
| 108 |  | Methane | 0 | 0 | 0 | 0 | 0.2495 | -0.323 | 2271 | 0.95 | 0.08 | 0.87 | 80.29 |  | 1.42 | 273 | 0.6434322 | 1.978143 | 3462 | -0.4409386 | 0.6821587 | 1.123097 | Methane
| 109 |  | Methane | 0 | 0 | 0 | 0 | 0.2495 | -0.323 | 2271 | 0.95 | 0.08 | 0.87 | 80.29 |  | 1.42 | 273 | 0.7655469 | 2.170812 | 3462 | -0.2671648 | 0.7751013 | 1.042266 | Methane
| 110 |  | Methane | 0 | 0 | 0 | 0 | 0.2495 | -0.323 | 2271 | 0.95 | 0.08 | 0.87 | 80.29 |  | 1.42 | 273 | 0.8902094 | 2.339539 | 3462 | -0.1162985 | 0.849954 | 0.9662526 | Methane
| 111 |  | Methane | 0 | 0 | 0 | 0 | 0.2495 | -0.323 | 2271 | 0.95 | 0.08 | 0.87 | 80.29 |  | 1.42 | 273 | 1.00742 | 2.484245 | 3462 | 0.007392616 | 0.909969 | 0.9025764 | Methane
| 112 |  | Methane | 0 | 0 | 0 | 0 | 0.2495 | -0.323 | 2271 | 0.95 | 0.08 | 0.87 | 80.29 |  | 1.42 | 298 | 0.04698807 | 0.2002165 | 3463 | -3.057862 | -1.608356 | 1.449505 | Methane
| 113 |  | Methane | 0 | 0 | 0 | 0 | 0.2495 | -0.323 | 2271 | 0.95 | 0.08 | 0.87 | 80.29 |  | 1.42 | 298 | 0.1364755 | 0.4565223 | 3463 | -1.99161 | -0.7841178 | 1.207493 | Methane
| 114 |  | Methane | 0 | 0 | 0 | 0 | 0.2495 | -0.323 | 2271 | 0.95 | 0.08 | 0.87 | 80.29 |  | 1.42 | 298 | 0.2559783 | 0.7050806 | 3463 | -1.362662 | -0.3494432 | 1.013219 | Methane
| 115 |  | Methane | 0 | 0 | 0 | 0 | 0.2495 | -0.323 | 2271 | 0.95 | 0.08 | 0.87 | 80.29 |  | 1.42 | 298 | 0.388013 | 0.9377646 | 3463 | -0.9467165 | -0.06425635 | 0.8824602 | Methane
| 116 |  | Methane | 0 | 0 | 0 | 0 | 0.2495 | -0.323 | 2271 | 0.95 | 0.08 | 0.87 | 80.29 |  | 1.42 | 298 | 0.4926758 | 1.106332 | 3463 | -0.7079039 | 0.1010502 | 0.808954 | Methane
| 117 |  | Methane | 0 | 0 | 0 | 0 | 0.2495 | -0.323 | 2271 | 0.95 | 0.08 | 0.87 | 80.29 |  | 1.42 | 298 | 0.6148863 | 1.251078 | 3463 | -0.4863178 | 0.2240058 | 0.7103236 | Methane
| 118 |  | Methane | 0 | 0 | 0 | 0 | 0.2495 | -0.323 | 2271 | 0.95 | 0.08 | 0.87 | 80.29 |  | 1.42 | 298 | 0.797016 | 1.436239 | 3463 | -0.2268805 | 0.3620279 | 0.5889084 | Methane
| 119 |  | Methane | 0 | 0 | 0 | 0 | 0.2495 | -0.323 | 2271 | 0.95 | 0.08 | 0.87 | 80.29 |  | 1.42 | 298 | 0.9142745 | 1.556984 | 3463 | -0.08962439 | 0.4427506 | 0.532375 | Methane
| 120 |  | Methane | 0 | 0 | 0 | 0 | 0.2495 | -0.323 | 2271 | 0.95 | 0.08 | 0.87 | 80.29 |  | 1.42 | 298 | 1.004129 | 1.629587 | 3463 | 0.004120825 | 0.4883264 | 0.4842055 | Methane
99 | 73 | FCDTPA | Methane | 0 | 0 | 0 | 0 | 0.2495 | -0.323 | 871 | 0.66 | 0.33 | 0.33 | 89.29 |  | 4.9 | 273 | 0.05392703 | 0.03956229 | 3464 | -2.920123 | -3.229879 | -0.3097555 | Methane
| 74 |  | Methane | 0 | 0 | 0 | 0 | 0.2495 | -0.323 | 871 | 0.66 | 0.33 | 0.33 | 89.29 |  | 4.9 | 273 | 0.1560492 | 0.1540691 | 3464 | -1.857584 | -1.870354 | -0.01277023 | Methane
| 75 |  | Methane | 0 | 0 | 0 | 0 | 0.2495 | -0.323 | 871 | 0.66 | 0.33 | 0.33 | 89.29 |  | 4.9 | 273 | 0.2411641 | 0.2421249 | 3464 | -1.422278 | -1.418302 | 0.003976054 | Methane
| 76 |  | Methane | 0 | 0 | 0 | 0 | 0.2495 | -0.323 | 871 | 0.66 | 0.33 | 0.33 | 89.29 |  | 4.9 | 273 | 0.3234601 | 0.3169323 | 3464 | -1.128679 | -1.149067 | -0.0203876 | Methane
| 77 |  | Methane | 0 | 0 | 0 | 0 | 0.2495 | -0.323 | 871 | 0.66 | 0.33 | 0.33 | 89.29 |  | 4.9 | 273 | 0.4511953 | 0.4136566 | 3464 | -0.795855 | -0.882719 | -0.08686397 | Methane
| 78 |  | Methane | 0 | 0 | 0 | 0 | 0.2495 | -0.323 | 871 | 0.66 | 0.33 | 0.33 | 89.29 |  | 4.9 | 273 | 0.5647106 | 0.514858 | 3464 | -0.5714419 | -0.6638642 | -0.09242225 | Methane
| 79 |  | Methane | 0 | 0 | 0 | 0 | 0.2495 | -0.323 | 871 | 0.66 | 0.33 | 0.33 | 89.29 |  | 4.9 | 273 | 0.7718915 | 0.6908211 | 3464 | -0.2589112 | -0.3698744 | -0.1109631 | Methane
| 80 |  | Methane | 0 | 0 | 0 | 0 | 0.2495 | -0.323 | 871 | 0.66 | 0.33 | 0.33 | 89.29 |  | 4.9 | 273 | 0.925224 | 0.7786028 | 3464 | -0.07771945 | -0.2502543 | -0.1725348 | Methane
| 81 |  | Methane | 0 | 0 | 0 | 0 | 0.2495 | -0.323 | 871 | 0.66 | 0.33 | 0.33 | 89.29 |  | 4.9 | 273 | 1.03596 | 0.8444562 | 3464 | 0.03532823 | -0.1690624 | -0.2043907 | Methane
| 82 |  | Methane | 0 | 0 | 0 | 0 | 0.2495 | -0.323 | 871 | 0.66 | 0.33 | 0.33 | 89.29 |  | 4.9 | 273 | 1.123988 | 0.8927213 | 3464 | 0.1168828 | -0.1134809 | -0.2303636 | Methane
| 83 | FCDTPA-500 | Methane | 0 | 0 | 0 | 0 | 0.2495 | -0.323 | 520 | 0.58 | 0.43 | 0.15 | 91.21 |  | 4.82 | 273 | 0.02548735 | 0.04851634 | 3465 | -3.669573 | -3.025855 | 0.6437183 | Methane
| 84 |  | Methane | 0 | 0 | 0 | 0 | 0.2495 | -0.323 | 520 | 0.58 | 0.43 | 0.15 | 91.21 |  | 4.82 | 273 | 0.113374 | 0.17634 | 3465 | -2.177063 | -1.735341 | 0.4417221 | Methane
| 85 |  | Methane | 0 | 0 | 0 | 0 | 0.2495 | -0.323 | 520 | 0.58 | 0.43 | 0.15 | 91.21 |  | 4.82 | 273 | 0.2268579 | 0.295221 | 3465 | -1.483432 | -1.220031 | 0.2634006 | Methane
| 86 |  | Methane | 0 | 0 | 0 | 0 | 0.2495 | -0.323 | 520 | 0.58 | 0.43 | 0.15 | 91.21 |  | 4.82 | 273 | 0.3346962 | 0.3920253 | 3465 | -1.094532 | -0.9364289 | 0.158103 | Methane
| 87 |  | Methane | 0 | 0 | 0 | 0 | 0.2495 | -0.323 | 520 | 0.58 | 0.43 | 0.15 | 91.21 |  | 4.82 | 273 | 0.4340467 | 0.4667642 | 3465 | -0.8346032 | -0.761931 | 0.07267219 | Methane
| 88 |  | Methane | 0 | 0 | 0 | 0 | 0.2495 | -0.323 | 520 | 0.58 | 0.43 | 0.15 | 91.21 |  | 4.82 | 273 | 0.5561206 | 0.5502516 | 3465 | -0.5867701 | -0.5973796 | -0.01060947 | Methane
| 89 |  | Methane | 0 | 0 | 0 | 0 | 0.2495 | -0.323 | 520 | 0.58 | 0.43 | 0.15 | 91.21 |  | 4.82 | 273 | 0.6895955 | 0.6160136 | 3465 | -0.3716501 | -0.4844862 | -0.112836 | Methane
| 90 |  | Methane | 0 | 0 | 0 | 0 | 0.2495 | -0.323 | 520 | 0.58 | 0.43 | 0.15 | 91.21 |  | 4.82 | 273 | 0.8344321 | 0.6861499 | 3465 | -0.1810039 | -0.3766591 | -0.1956553 | Methane
| 91 |  | Methane | 0 | 0 | 0 | 0 | 0.2495 | -0.323 | 520 | 0.58 | 0.43 | 0.15 | 91.21 |  | 4.82 | 273 | 0.9650803 | 0.7430835 | 3465 | -0.03554393 | -0.2969468 | -0.2614029 | Methane
| 92 |  | Methane | 0 | 0 | 0 | 0 | 0.2495 | -0.323 | 520 | 0.58 | 0.43 | 0.15 | 91.21 |  | 4.82 | 273 | 1.121287 | 0.8131741 | 3465 | 0.1144768 | -0.20681 | -0.3212868 | Methane
| 93 | FCDTPA-700 | Methane | 0 | 0 | 0 | 0 | 0.2495 | -0.323 | 417 | 0.31 | 0.15 | 0.16 | 93.14 |  | 4.71 | 273 | 0.02537743 | 0.1103952 | 3466 | -3.673895 | -2.203688 | 1.470207 | Methane
| 94 |  | Methane | 0 | 0 | 0 | 0 | 0.2495 | -0.323 | 417 | 0.31 | 0.15 | 0.16 | 93.14 |  | 4.71 | 273 | 0.0705103 | 0.304689 | 3466 | -2.651996 | -1.188464 | 1.463533 | Methane
| 95 |  | Methane | 0 | 0 | 0 | 0 | 0.2495 | -0.323 | 417 | 0.31 | 0.15 | 0.16 | 93.14 |  | 4.71 | 273 | 0.1327447 | 0.4723948 | 3466 | -2.019328 | -0.7499403 | 1.269387 | Methane
| 96 |  | Methane | 0 | 0 | 0 | 0 | 0.2495 | -0.323 | 417 | 0.31 | 0.15 | 0.16 | 93.14 |  | 4.71 | 273 | 0.2375443 | 0.6797085 | 3466 | -1.437401 | -0.3860913 | 1.05131 | Methane
| 97 |  | Methane | 0 | 0 | 0 | 0 | 0.2495 | -0.323 | 417 | 0.31 | 0.15 | 0.16 | 93.14 |  | 4.71 | 273 | 0.3509576 | 0.8383688 | 3466 | -1.04709 | -0.1762972 | 0.8707927 | Methane
| 98 |  | Methane | 0 | 0 | 0 | 0 | 0.2495 | -0.323 | 417 | 0.31 | 0.15 | 0.16 | 93.14 |  | 4.71 | 273 | 0.4928183 | 0.9836551 | 3466 | -0.7076146 | -0.01647991 | 0.6911347 | Methane
| 99 |  | Methane | 0 | 0 | 0 | 0 | 0.2495 | -0.323 | 417 | 0.31 | 0.15 | 0.16 | 93.14 |  | 4.71 | 273 | 0.8192544 | 1.229857 | 3466 | -0.1993607 | 0.2068982 | 0.4062588 | Methane
| 100 |  | Methane | 0 | 0 | 0 | 0 | 0.2495 | -0.323 | 417 | 0.31 | 0.15 | 0.16 | 93.14 |  | 4.71 | 273 | 0.978248 | 1.330876 | 3466 | -0.02199204 | 0.2858373 | 0.3078294 | Methane
| 101 |  | Methane | 0 | 0 | 0 | 0 | 0.2495 | -0.323 | 417 | 0.31 | 0.15 | 0.16 | 93.14 |  | 4.71 | 273 | 1.114565 | 1.396627 | 3466 | 0.1084645 | 0.3340597 | 0.2255952 | Methane
| 102 | FCDTPA-900 | Methane | 0 | 0 | 0 | 0 | 0.2495 | -0.323 | 426 | 0.33 | 0.15 | 0.18 | 96.92 |  | 1.38 | 273 | 0.01973189 | 0.08831847 | 3467 | -3.925519 | -2.426806 | 1.498713 | Methane
| 103 |  | Methane | 0 | 0 | 0 | 0 | 0.2495 | -0.323 | 426 | 0.33 | 0.15 | 0.18 | 96.92 |  | 1.38 | 273 | 0.07061238 | 0.2472301 | 3467 | -2.65055 | -1.397436 | 1.253114 | Methane
| 104 |  | Methane | 0 | 0 | 0 | 0 | 0.2495 | -0.323 | 426 | 0.33 | 0.15 | 0.18 | 96.92 |  | 1.38 | 273 | 0.1357206 | 0.3972447 | 3467 | -1.997157 | -0.9232028 | 1.073954 | Methane
| 105 |  | Methane | 0 | 0 | 0 | 0 | 0.2495 | -0.323 | 426 | 0.33 | 0.15 | 0.18 | 96.92 |  | 1.38 | 273 | 0.260472 | 0.573539 | 3467 | -1.34526 | -0.5559293 | 0.7893307 | Methane
| 106 |  | Methane | 0 | 0 | 0 | 0 | 0.2495 | -0.323 | 426 | 0.33 | 0.15 | 0.18 | 96.92 |  | 1.38 | 273 | 0.4335206 | 0.7628989 | 3467 | -0.835816 | -0.2706297 | 0.5651863 | Methane
| 107 |  | Methane | 0 | 0 | 0 | 0 | 0.2495 | -0.323 | 426 | 0.33 | 0.15 | 0.18 | 96.92 |  | 1.38 | 273 | 0.5981284 | 0.903674 | 3467 | -0.5139499 | -0.1012866 | 0.4126632 | Methane
| 108 |  | Methane | 0 | 0 | 0 | 0 | 0.2495 | -0.323 | 426 | 0.33 | 0.15 | 0.18 | 96.92 |  | 1.38 | 273 | 0.7826801 | 1.01785 | 3467 | -0.2450313 | 0.01769214 | 0.2627234 | Methane
| 109 |  | Methane | 0 | 0 | 0 | 0 | 0.2495 | -0.323 | 426 | 0.33 | 0.15 | 0.18 | 96.92 |  | 1.38 | 273 | 0.9246665 | 1.092417 | 3467 | -0.07832218 | 0.08839284 | 0.166715 | Methane
| 110 |  | Methane | 0 | 0 | 0 | 0 | 0.2495 | -0.323 | 426 | 0.33 | 0.15 | 0.18 | 96.92 |  | 1.38 | 273 | 1.120619 | 1.188867 | 3467 | 0.1138814 | 0.1730011 | 0.05911973 | Methane
| 111 | FCDTPA-K-500 | Methane | 0 | 0 | 0 | 0 | 0.2495 | -0.323 | 749 | 0.47 | 0.18 | 0.29 | 90.58 |  | 4.7 | 273 | 0.0229435 | 0.1302318 | 3468 | -3.77472 | -2.038439 | 1.736281 | Methane
| 112 |  | Methane | 0 | 0 | 0 | 0 | 0.2495 | -0.323 | 749 | 0.47 | 0.18 | 0.29 | 90.58 |  | 4.7 | 273 | 0.1116323 | 0.4176781 | 3468 | -2.192545 | -0.8730442 | 1.319501 | Methane
| 113 |  | Methane | 0 | 0 | 0 | 0 | 0.2495 | -0.323 | 749 | 0.47 | 0.18 | 0.29 | 90.58 |  | 4.7 | 273 | 0.2031166 | 0.6570155 | 3468 | -1.593975 | -0.4200476 | 1.173928 | Methane
| 114 |  | Methane | 0 | 0 | 0 | 0 | 0.2495 | -0.323 | 749 | 0.47 | 0.18 | 0.29 | 90.58 |  | 4.7 | 273 | 0.3459301 | 0.9163698 | 3468 | -1.061519 | -0.08733533 | 0.9741833 | Methane
| 115 |  | Methane | 0 | 0 | 0 | 0 | 0.2495 | -0.323 | 749 | 0.47 | 0.18 | 0.29 | 90.58 |  | 4.7 | 273 | 0.4858463 | 1.134548 | 3468 | -0.721863 | 0.1262347 | 0.8480977 | Methane
| 116 |  | Methane | 0 | 0 | 0 | 0 | 0.2495 | -0.323 | 749 | 0.47 | 0.18 | 0.29 | 90.58 |  | 4.7 | 273 | 0.6342665 | 1.311421 | 3468 | -0.4552861 | 0.2711112 | 0.7263973 | Methane
| 117 |  | Methane | 0 | 0 | 0 | 0 | 0.2495 | -0.323 | 749 | 0.47 | 0.18 | 0.29 | 90.58 |  | 4.7 | 273 | 0.7741044 | 1.460919 | 3468 | -0.2560486 | 0.3790657 | 0.6351143 | Methane
| 118 |  | Methane | 0 | 0 | 0 | 0 | 0.2495 | -0.323 | 749 | 0.47 | 0.18 | 0.29 | 90.58 |  | 4.7 | 273 | 0.8968012 | 1.576273 | 3468 | -0.108921 | 0.4550631 | 0.5639841 | Methane
| 119 |  | Methane | 0 | 0 | 0 | 0 | 0.2495 | -0.323 | 749 | 0.47 | 0.18 | 0.29 | 90.58 |  | 4.7 | 273 | 1.019482 | 1.67789 | 3468 | 0.01929505 | 0.5175373 | 0.4982423 | Methane
| 120 |  | Methane | 0 | 0 | 0 | 0 | 0.2495 | -0.323 | 749 | 0.47 | 0.18 | 0.29 | 90.58 |  | 4.7 | 273 | 1.116472 | 1.745462 | 3468 | 0.1101733 | 0.557019 | 0.4468457 | Methane
| 121 | FCDTPA-K-700 | Methane | 0 | 0 | 0 | 0 | 0.2495 | -0.323 | 2065 | 1.08 | 0.17 | 0.91 | 95.43 |  | 2.36 | 273 | 0.04006108 | 0.1437721 | 3469 | -3.21735 | -1.939526 | 1.277824 | Methane
| 122 |  | Methane | 0 | 0 | 0 | 0 | 0.2495 | -0.323 | 2065 | 1.08 | 0.17 | 0.91 | 95.43 |  | 2.36 | 273 | 0.1515994 | 0.4721657 | 3469 | -1.886514 | -0.7504254 | 1.136088 | Methane
| 123 |  | Methane | 0 | 0 | 0 | 0 | 0.2495 | -0.323 | 2065 | 1.08 | 0.17 | 0.91 | 95.43 |  | 2.36 | 273 | 0.2773815 | 0.7935281 | 3469 | -1.282362 | -0.2312664 | 1.051095 | Methane
| 124 |  | Methane | 0 | 0 | 0 | 0 | 0.2495 | -0.323 | 2065 | 1.08 | 0.17 | 0.91 | 95.43 |  | 2.36 | 273 | 0.4002741 | 1.080583 | 3469 | -0.9156058 | 0.07750057 | 0.9931064 | Methane
| 125 |  | Methane | 0 | 0 | 0 | 0 | 0.2495 | -0.323 | 2065 | 1.08 | 0.17 | 0.91 | 95.43 |  | 2.36 | 273 | 0.517466 | 1.367703 | 3469 | -0.6588114 | 0.3131326 | 0.971944 | Methane
| 126 |  | Methane | 0 | 0 | 0 | 0 | 0.2495 | -0.323 | 2065 | 1.08 | 0.17 | 0.91 | 95.43 |  | 2.36 | 273 | 0.6545319 | 1.585914 | 3469 | -0.4238349 | 0.461161 | 0.8849959 | Methane
| 127 |  | Methane | 0 | 0 | 0 | 0 | 0.2495 | -0.323 | 2065 | 1.08 | 0.17 | 0.91 | 95.43 |  | 2.36 | 273 | 0.7859128 | 1.817927 | 3469 | -0.2409094 | 0.5976967 | 0.8386061 | Methane
| 128 |  | Methane | 0 | 0 | 0 | 0 | 0.2495 | -0.323 | 2065 | 1.08 | 0.17 | 0.91 | 95.43 |  | 2.36 | 273 | 0.9030108 | 2.02263 | 3469 | -0.1020207 | 0.7043988 | 0.8064195 | Methane
| 129 |  | Methane | 0 | 0 | 0 | 0 | 0.2495 | -0.323 | 2065 | 1.08 | 0.17 | 0.91 | 95.43 |  | 2.36 | 273 | 1.037203 | 2.22027 | 3469 | 0.0365276 | 0.7976288 | 0.7611012 | Methane
| 130 |  | Methane | 0 | 0 | 0 | 0 | 0.2495 | -0.323 | 2065 | 1.08 | 0.17 | 0.91 | 95.43 |  | 2.36 | 273 | 1.125704 | 2.342883 | 3469 | 0.1184084 | 0.8513824 | 0.732974 | Methane
| 131 | FCDTPA-K-900 | Methane | 0 | 0 | 0 | 0 | 0.2495 | -0.323 | 1668 | 1.09 | 0.6 | 0.49 | 97.53 |  | 1.39 | 273 | 0.03714028 | 0.08199235 | 3470 | -3.293053 | -2.501129 | 0.7919238 | Methane
| 132 |  | Methane | 0 | 0 | 0 | 0 | 0.2495 | -0.323 | 1668 | 1.09 | 0.6 | 0.49 | 97.53 |  | 1.39 | 273 | 0.1399162 | 0.2250467 | 3470 | -1.966712 | -1.491448 | 0.475264 | Methane
| 133 |  | Methane | 0 | 0 | 0 | 0 | 0.2495 | -0.323 | 1668 | 1.09 | 0.6 | 0.49 | 97.53 |  | 1.39 | 273 | 0.2740613 | 0.3814781 | 3470 | -1.294403 | -0.9637017 | 0.3307017 | Methane
| 134 |  | Methane | 0 | 0 | 0 | 0 | 0.2495 | -0.323 | 1668 | 1.09 | 0.6 | 0.49 | 97.53 |  | 1.39 | 273 | 0.388262 | 0.5450061 | 3470 | -0.9460749 | -0.6069583 | 0.3391165 | Methane
| 135 |  | Methane | 0 | 0 | 0 | 0 | 0.2495 | -0.323 | 1668 | 1.09 | 0.6 | 0.49 | 97.53 |  | 1.39 | 273 | 0.4995732 | 0.6742264 | 3470 | -0.6940011 | -0.3941893 | 0.2998118 | Methane
| 136 |  | Methane | 0 | 0 | 0 | 0 | 0.2495 | -0.323 | 1668 | 1.09 | 0.6 | 0.49 | 97.53 |  | 1.39 | 273 | 0.6479621 | 0.8236267 | 3470 | -0.4339231 | -0.1940379 | 0.2398852 | Methane
| 137 |  | Methane | 0 | 0 | 0 | 0 | 0.2495 | -0.323 | 1668 | 1.09 | 0.6 | 0.49 | 97.53 |  | 1.39 | 273 | 0.7763752 | 0.9526513 | 3470 | -0.2531193 | -0.04850635 | 0.204613 | Methane
| 138 |  | Methane | 0 | 0 | 0 | 0 | 0.2495 | -0.323 | 1668 | 1.09 | 0.6 | 0.49 | 97.53 |  | 1.39 | 273 | 0.8933871 | 1.081806 | 3470 | -0.1127353 | 0.07863221 | 0.1913675 | Methane
| 139 |  | Methane | 0 | 0 | 0 | 0 | 0.2495 | -0.323 | 1668 | 1.09 | 0.6 | 0.49 | 97.53 |  | 1.39 | 273 | 1.036036 | 1.196932 | 3470 | 0.03540206 | 0.1797614 | 0.1443593 | Methane
| 140 |  | Methane | 0 | 0 | 0 | 0 | 0.2495 | -0.323 | 1668 | 1.09 | 0.6 | 0.49 | 97.53 |  | 1.39 | 273 | 1.118782 | 1.271534 | 3470 | 0.1122402 | 0.240224 | 0.1279838 | Methane
100 | 109 | NMC | Methane | 0 | 0 | 0 | 0 | 0.2495 | -0.323 | 1320 | 0.82 | 0.37 | 0.45 | 85 | 9 | 6 | 348 | 3.108179 | 0.6025365 | 3471 | 1.134037 | -0.506607 | -1.640644 | Methane
| 110 |  | Methane | 0 | 0 | 0 | 0 | 0.2495 | -0.323 | 1320 | 0.82 | 0.37 | 0.45 | 85 | 9 | 6 | 348 | 6.956566 | 1.336003 | 3471 | 1.939686 | 0.2896822 | -1.650004 | Methane
| 111 |  | Methane | 0 | 0 | 0 | 0 | 0.2495 | -0.323 | 1320 | 0.82 | 0.37 | 0.45 | 85 | 9 | 6 | 348 | 11.61948 | 2.279281 | 3471 | 2.452683 | 0.82386 | -1.628823 | Methane
| 112 |  | Methane | 0 | 0 | 0 | 0 | 0.2495 | -0.323 | 1320 | 0.82 | 0.37 | 0.45 | 85 | 9 | 6 | 348 | 17.24579 | 3.563819 | 3471 | 2.847568 | 1.270833 | -1.576735 | Methane
| 113 |  | Methane | 0 | 0 | 0 | 0 | 0.2495 | -0.323 | 1320 | 0.82 | 0.37 | 0.45 | 85 | 9 | 6 | 348 | 22.12887 | 4.322694 | 3471 | 3.096883 | 1.463879 | -1.633004 | Methane
| 114 |  | Methane | 0 | 0 | 0 | 0 | 0.2495 | -0.323 | 1320 | 0.82 | 0.37 | 0.45 | 85 | 9 | 6 | 348 | 26.49493 | 5.108338 | 3471 | 3.276953 | 1.630874 | -1.646079 | Methane
| 115 |  | Methane | 0 | 0 | 0 | 0 | 0.2495 | -0.323 | 1320 | 0.82 | 0.37 | 0.45 | 85 | 9 | 6 | 348 | 30.33921 | 5.341808 | 3471 | 3.412441 | 1.675564 | -1.736877 | Methane
| 116 |  | Methane | 0 | 0 | 0 | 0 | 0.2495 | -0.323 | 1320 | 0.82 | 0.37 | 0.45 | 85 | 9 | 6 | 323 | 3.480659 | 0.9706308 | 3472 | 1.247222 | -0.0298091 | -1.277031 | Methane
| 117 |  | Methane | 0 | 0 | 0 | 0 | 0.2495 | -0.323 | 1320 | 0.82 | 0.37 | 0.45 | 85 | 9 | 6 | 323 | 7.775633 | 2.098442 | 3472 | 2.050995 | 0.7411953 | -1.3098 | Methane
| 118 |  | Methane | 0 | 0 | 0 | 0 | 0.2495 | -0.323 | 1320 | 0.82 | 0.37 | 0.45 | 85 | 9 | 6 | 323 | 11.10916 | 3.121834 | 3472 | 2.40777 | 1.138421 | -1.269349 | Methane
| 119 |  | Methane | 0 | 0 | 0 | 0 | 0.2495 | -0.323 | 1320 | 0.82 | 0.37 | 0.45 | 85 | 9 | 6 | 323 | 17.55043 | 4.668815 | 3472 | 2.865079 | 1.540905 | -1.324173 | Methane
| 120 |  | Methane | 0 | 0 | 0 | 0 | 0.2495 | -0.323 | 1320 | 0.82 | 0.37 | 0.45 | 85 | 9 | 6 | 323 | 23.02723 | 5.742958 | 3472 | 3.136677 | 1.747974 | -1.388703 | Methane
| 121 |  | Methane | 0 | 0 | 0 | 0 | 0.2495 | -0.323 | 1320 | 0.82 | 0.37 | 0.45 | 85 | 9 | 6 | 323 | 27.98442 | 6.528084 | 3472 | 3.331648 | 1.876113 | -1.455534 | Methane
| 122 |  | Methane | 0 | 0 | 0 | 0 | 0.2495 | -0.323 | 1320 | 0.82 | 0.37 | 0.45 | 85 | 9 | 6 | 323 | 30.42606 | 6.920679 | 3472 | 3.4153 | 1.934514 | -1.480786 | Methane
| 123 |  | Methane | 0 | 0 | 0 | 0 | 0.2495 | -0.323 | 1320 | 0.82 | 0.37 | 0.45 | 85 | 9 | 6 | 298 | 1.778788 | 0.68265 | 3473 | 0.575932 | -0.381773 | -0.957705 | Methane
| 124 |  | Methane | 0 | 0 | 0 | 0 | 0.2495 | -0.323 | 1320 | 0.82 | 0.37 | 0.45 | 85 | 9 | 6 | 298 | 7.335744 | 2.519881 | 3473 | 1.992759 | 0.9242116 | -1.068547 | Methane
| 125 |  | Methane | 0 | 0 | 0 | 0 | 0.2495 | -0.323 | 1320 | 0.82 | 0.37 | 0.45 | 85 | 9 | 6 | 298 | 11.85542 | 4.015916 | 3473 | 2.472785 | 1.390265 | -1.082519 | Methane
| 126 |  | Methane | 0 | 0 | 0 | 0 | 0.2495 | -0.323 | 1320 | 0.82 | 0.37 | 0.45 | 85 | 9 | 6 | 298 | 17.41086 | 5.668938 | 3473 | 2.857094 | 1.735002 | -1.122092 | Methane
| 127 |  | Methane | 0 | 0 | 0 | 0 | 0.2495 | -0.323 | 1320 | 0.82 | 0.37 | 0.45 | 85 | 9 | 6 | 298 | 21.63173 | 6.770498 | 3473 | 3.074161 | 1.912575 | -1.161586 | Methane
| 128 |  | Methane | 0 | 0 | 0 | 0 | 0.2495 | -0.323 | 1320 | 0.82 | 0.37 | 0.45 | 85 | 9 | 6 | 298 | 26.88858 | 8.055361 | 3473 | 3.291702 | 2.086338 | -1.205364 | Methane
| 129 |  | Methane | 0 | 0 | 0 | 0 | 0.2495 | -0.323 | 1320 | 0.82 | 0.37 | 0.45 | 85 | 9 | 6 | 298 | 29.69903 | 8.368685 | 3473 | 3.391115 | 2.124497 | -1.266618 | Methane
101 | 64 | MGO/NMC-20 | Methane | 0 | 0 | 0 | 0 | 0.2495 | -0.323 | 903 | 0.7 | 0.3 | 0.4 | 50.6 | 24.8 | 3.8 | 348 | 3.278519 | 0.5787781 | 3474 | 1.187392 | -0.5468361 | -1.734228 | Methane
| 65 |  | Methane | 0 | 0 | 0 | 0 | 0.2495 | -0.323 | 903 | 0.7 | 0.3 | 0.4 | 50.6 | 24.8 | 3.8 | 348 | 6.939217 | 1.350482 | 3474 | 1.937189 | 0.3004618 | -1.636727 | Methane
| 66 |  | Methane | 0 | 0 | 0 | 0 | 0.2495 | -0.323 | 903 | 0.7 | 0.3 | 0.4 | 50.6 | 24.8 | 3.8 | 348 | 12.66065 | 2.765273 | 3474 | 2.538499 | 1.017139 | -1.521359 | Methane
| 67 |  | Methane | 0 | 0 | 0 | 0 | 0.2495 | -0.323 | 903 | 0.7 | 0.3 | 0.4 | 50.6 | 24.8 | 3.8 | 348 | 18.22784 | 3.92283 | 3474 | 2.90295 | 1.366813 | -1.536137 | Methane
| 68 |  | Methane | 0 | 0 | 0 | 0 | 0.2495 | -0.323 | 903 | 0.7 | 0.3 | 0.4 | 50.6 | 24.8 | 3.8 | 348 | 23.64323 | 5.144695 | 3474 | 3.163077 | 1.637966 | -1.525111 | Methane
| 69 |  | Methane | 0 | 0 | 0 | 0 | 0.2495 | -0.323 | 903 | 0.7 | 0.3 | 0.4 | 50.6 | 24.8 | 3.8 | 348 | 27.9138 | 6.012862 | 3474 | 3.329121 | 1.793901 | -1.535221 | Methane
| 70 |  | Methane | 0 | 0 | 0 | 0 | 0.2495 | -0.323 | 903 | 0.7 | 0.3 | 0.4 | 50.6 | 24.8 | 3.8 | 348 | 30.65761 | 6.366559 | 3474 | 3.422881 | 1.851059 | -1.571822 | Methane
| 71 |  | Methane | 0 | 0 | 0 | 0 | 0.2495 | -0.323 | 903 | 0.7 | 0.3 | 0.4 | 50.6 | 24.8 | 3.8 | 323 | 3.128438 | 0.8681672 | 3475 | 1.140534 | -0.141371 | -1.281905 | Methane
| 72 |  | Methane | 0 | 0 | 0 | 0 | 0.2495 | -0.323 | 903 | 0.7 | 0.3 | 0.4 | 50.6 | 24.8 | 3.8 | 323 | 7.173274 | 2.090032 | 3475 | 1.970362 | 0.7371795 | -1.233183 | Methane
| 73 |  | Methane | 0 | 0 | 0 | 0 | 0.2495 | -0.323 | 903 | 0.7 | 0.3 | 0.4 | 50.6 | 24.8 | 3.8 | 323 | 11.75233 | 3.472669 | 3475 | 2.464052 | 1.244923 | -1.219128 | Methane
| 74 |  | Methane | 0 | 0 | 0 | 0 | 0.2495 | -0.323 | 903 | 0.7 | 0.3 | 0.4 | 50.6 | 24.8 | 3.8 | 323 | 16.86707 | 5.209003 | 3475 | 2.825363 | 1.650389 | -1.174975 | Methane
| 75 |  | Methane | 0 | 0 | 0 | 0 | 0.2495 | -0.323 | 903 | 0.7 | 0.3 | 0.4 | 50.6 | 24.8 | 3.8 | 323 | 22.28345 | 6.559486 | 3475 | 3.103844 | 1.880912 | -1.222932 | Methane
| 76 |  | Methane | 0 | 0 | 0 | 0 | 0.2495 | -0.323 | 903 | 0.7 | 0.3 | 0.4 | 50.6 | 24.8 | 3.8 | 323 | 26.70802 | 7.652733 | 3475 | 3.284964 | 2.035063 | -1.249901 | Methane
| 77 |  | Methane | 0 | 0 | 0 | 0 | 0.2495 | -0.323 | 903 | 0.7 | 0.3 | 0.4 | 50.6 | 24.8 | 3.8 | 323 | 30.14078 | 8.488746 | 3475 | 3.405879 | 2.138741 | -1.267138 | Methane
| 78 |  | Methane | 0 | 0 | 0 | 0 | 0.2495 | -0.323 | 903 | 0.7 | 0.3 | 0.4 | 50.6 | 24.8 | 3.8 | 298 | 1.986306 | 0.8681672 | 3476 | 0.6862766 | -0.141371 | -0.8276475 | Methane
| 79 |  | Methane | 0 | 0 | 0 | 0 | 0.2495 | -0.323 | 903 | 0.7 | 0.3 | 0.4 | 50.6 | 24.8 | 3.8 | 298 | 5.499372 | 2.250804 | 3476 | 1.704634 | 0.8112874 | -0.8933464 | Methane
| 80 |  | Methane | 0 | 0 | 0 | 0 | 0.2495 | -0.323 | 903 | 0.7 | 0.3 | 0.4 | 50.6 | 24.8 | 3.8 | 298 | 10.00473 | 3.954984 | 3476 | 2.303058 | 1.374977 | -0.9280818 | Methane
| 81 |  | Methane | 0 | 0 | 0 | 0 | 0.2495 | -0.323 | 903 | 0.7 | 0.3 | 0.4 | 50.6 | 24.8 | 3.8 | 298 | 15.42674 | 6.045016 | 3476 | 2.736102 | 1.799234 | -0.9368681 | Methane
| 82 |  | Methane | 0 | 0 | 0 | 0 | 0.2495 | -0.323 | 903 | 0.7 | 0.3 | 0.4 | 50.6 | 24.8 | 3.8 | 298 | 20.23642 | 7.717042 | 3476 | 3.007484 | 2.043431 | -0.9640531 | Methane
| 83 |  | Methane | 0 | 0 | 0 | 0 | 0.2495 | -0.323 | 903 | 0.7 | 0.3 | 0.4 | 50.6 | 24.8 | 3.8 | 298 | 25.73139 | 9.389068 | 3476 | 3.247712 | 2.239546 | -1.008166 | Methane
| 84 |  | Methane | 0 | 0 | 0 | 0 | 0.2495 | -0.323 | 903 | 0.7 | 0.3 | 0.4 | 50.6 | 24.8 | 3.8 | 298 | 30.15571 | 10.45016 | 3476 | 3.406374 | 2.346617 | -1.059757 | Methane
| 22 | MGO/NMC-10 | Methane | 0 | 0 | 0 | 0 | 0.2495 | -0.323 | 1002 | 0.9 | 0.46 | 0.44 | 49.2 | 33.1 | 4.9 | 348 | 4.385246 | 0.747541 | 3477 | 1.478246 | -0.2909661 | -1.769212 | Methane
| 23 |  | Methane | 0 | 0 | 0 | 0 | 0.2495 | -0.323 | 1002 | 0.9 | 0.46 | 0.44 | 49.2 | 33.1 | 4.9 | 348 | 8.460553 | 1.731148 | 3477 | 2.135415 | 0.5487845 | -1.58663 | Methane
| 24 |  | Methane | 0 | 0 | 0 | 0 | 0.2495 | -0.323 | 1002 | 0.9 | 0.46 | 0.44 | 49.2 | 33.1 | 4.9 | 348 | 13.94826 | 3.186885 | 3477 | 2.635355 | 1.159044 | -1.476311 | Methane
| 25 |  | Methane | 0 | 0 | 0 | 0 | 0.2495 | -0.323 | 1002 | 0.9 | 0.46 | 0.44 | 49.2 | 33.1 | 4.9 | 348 | 19.5917 | 4.603279 | 3477 | 2.975106 | 1.526769 | -1.448337 | Methane
| 26 |  | Methane | 0 | 0 | 0 | 0 | 0.2495 | -0.323 | 1002 | 0.9 | 0.46 | 0.44 | 49.2 | 33.1 | 4.9 | 348 | 25.94083 | 6.216393 | 3477 | 3.255818 | 1.82719 | -1.428628 | Methane
| 27 |  | Methane | 0 | 0 | 0 | 0 | 0.2495 | -0.323 | 1002 | 0.9 | 0.46 | 0.44 | 49.2 | 33.1 | 4.9 | 348 | 30.40369 | 6.963934 | 3477 | 3.414564 | 1.940745 | -1.473819 | Methane
| 28 |  | Methane | 0 | 0 | 0 | 0 | 0.2495 | -0.323 | 1002 | 0.9 | 0.46 | 0.44 | 49.2 | 33.1 | 4.9 | 323 | 2.824283 | 0.8655738 | 3478 | 1.038254 | -0.1443627 | -1.182617 | Methane
| 29 |  | Methane | 0 | 0 | 0 | 0 | 0.2495 | -0.323 | 1002 | 0.9 | 0.46 | 0.44 | 49.2 | 33.1 | 4.9 | 323 | 5.80584 | 1.84918 | 3478 | 1.758864 | 0.6147425 | -1.144122 | Methane
| 30 |  | Methane | 0 | 0 | 0 | 0 | 0.2495 | -0.323 | 1002 | 0.9 | 0.46 | 0.44 | 49.2 | 33.1 | 4.9 | 323 | 11.14395 | 3.816393 | 3478 | 2.410897 | 1.339306 | -1.071591 | Methane
| 31 |  | Methane | 0 | 0 | 0 | 0 | 0.2495 | -0.323 | 1002 | 0.9 | 0.46 | 0.44 | 49.2 | 33.1 | 4.9 | 323 | 15.69416 | 5.272131 | 3478 | 2.753289 | 1.662435 | -1.090854 | Methane
| 32 |  | Methane | 0 | 0 | 0 | 0 | 0.2495 | -0.323 | 1002 | 0.9 | 0.46 | 0.44 | 49.2 | 33.1 | 4.9 | 323 | 21.26409 | 7.042623 | 3478 | 3.05702 | 1.951981 | -1.105039 | Methane
| 33 |  | Methane | 0 | 0 | 0 | 0 | 0.2495 | -0.323 | 1002 | 0.9 | 0.46 | 0.44 | 49.2 | 33.1 | 4.9 | 323 | 25.89037 | 8.340984 | 3478 | 3.253871 | 2.121181 | -1.13269 | Methane
| 34 |  | Methane | 0 | 0 | 0 | 0 | 0.2495 | -0.323 | 1002 | 0.9 | 0.46 | 0.44 | 49.2 | 33.1 | 4.9 | 323 | 30.4334 | 9.245902 | 3478 | 3.415541 | 2.22418 | -1.19136 | Methane
| 35 |  | Methane | 0 | 0 | 0 | 0 | 0.2495 | -0.323 | 1002 | 0.9 | 0.46 | 0.44 | 49.2 | 33.1 | 4.9 | 298 | 2.596055 | 1.337705 | 3479 | 0.9539931 | 0.2909554 | -0.6630377 | Methane
| 36 |  | Methane | 0 | 0 | 0 | 0 | 0.2495 | -0.323 | 1002 | 0.9 | 0.46 | 0.44 | 49.2 | 33.1 | 4.9 | 298 | 5.899334 | 3.029508 | 3479 | 1.774839 | 1.1084 | -0.6664392 | Methane
| 37 |  | Methane | 0 | 0 | 0 | 0 | 0.2495 | -0.323 | 1002 | 0.9 | 0.46 | 0.44 | 49.2 | 33.1 | 4.9 | 298 | 9.831199 | 4.996721 | 3479 | 2.285561 | 1.608782 | -0.6767789 | Methane
| 38 |  | Methane | 0 | 0 | 0 | 0 | 0.2495 | -0.323 | 1002 | 0.9 | 0.46 | 0.44 | 49.2 | 33.1 | 4.9 | 298 | 15.49052 | 7.632787 | 3479 | 2.740228 | 2.032453 | -0.7077754 | Methane
| 39 |  | Methane | 0 | 0 | 0 | 0 | 0.2495 | -0.323 | 1002 | 0.9 | 0.46 | 0.44 | 49.2 | 33.1 | 4.9 | 298 | 21.2979 | 9.639344 | 3479 | 3.058608 | 2.265853 | -0.7927554 | Methane
| 40 |  | Methane | 0 | 0 | 0 | 0 | 0.2495 | -0.323 | 1002 | 0.9 | 0.46 | 0.44 | 49.2 | 33.1 | 4.9 | 298 | 26.16368 | 11.33115 | 3479 | 3.264372 | 2.427555 | -0.8368168 | Methane
| 41 |  | Methane | 0 | 0 | 0 | 0 | 0.2495 | -0.323 | 1002 | 0.9 | 0.46 | 0.44 | 49.2 | 33.1 | 4.9 | 298 | 30.07864 | 12 | 3479 | 3.403815 | 2.484907 | -0.9189085 | Methane
| 116 | OTS-3-750 | Methane | 0 | 0 | 0 | 0 | 0.2495 | -0.323 | 2676 | 1.36 | 1.07 | 0.29 | 93.25 | 6.47 | 0.27 | 273 | 0.05957882 | 0.2208202 | 3480 | -2.820455 | -1.510407 | 1.310049 | Methane
| 117 |  | Methane | 0 | 0 | 0 | 0 | 0.2495 | -0.323 | 2676 | 1.36 | 1.07 | 0.29 | 93.25 | 6.47 | 0.27 | 273 | 0.2083809 | 0.5047319 | 3480 | -1.568387 | -0.683728 | 0.8846595 | Methane
| 118 |  | Methane | 0 | 0 | 0 | 0 | 0.2495 | -0.323 | 2676 | 1.36 | 1.07 | 0.29 | 93.25 | 6.47 | 0.27 | 273 | 0.3436525 | 0.7570978 | 3480 | -1.068124 | -0.2782629 | 0.7898615 | Methane
| 119 |  | Methane | 0 | 0 | 0 | 0 | 0.2495 | -0.323 | 2676 | 1.36 | 1.07 | 0.29 | 93.25 | 6.47 | 0.27 | 273 | 0.4762043 | 0.977918 | 3480 | -0.7419084 | -0.02232948 | 0.7195789 | Methane
| 120 |  | Methane | 0 | 0 | 0 | 0 | 0.2495 | -0.323 | 2676 | 1.36 | 1.07 | 0.29 | 93.25 | 6.47 | 0.27 | 273 | 0.6304118 | 1.26183 | 3480 | -0.461382 | 0.2325628 | 0.6939448 | Methane
| 121 |  | Methane | 0 | 0 | 0 | 0 | 0.2495 | -0.323 | 2676 | 1.36 | 1.07 | 0.29 | 93.25 | 6.47 | 0.27 | 273 | 0.7872794 | 1.466877 | 3480 | -0.2391721 | 0.3831356 | 0.6223077 | Methane
| 122 |  | Methane | 0 | 0 | 0 | 0 | 0.2495 | -0.323 | 2676 | 1.36 | 1.07 | 0.29 | 93.25 | 6.47 | 0.27 | 273 | 0.9117146 | 1.671924 | 3480 | -0.09242833 | 0.5139752 | 0.6064036 | Methane
| 123 |  | Methane | 0 | 0 | 0 | 0 | 0.2495 | -0.323 | 2676 | 1.36 | 1.07 | 0.29 | 93.25 | 6.47 | 0.27 | 273 | 1.006386 | 1.81388 | 3480 | 0.006365578 | 0.5954683 | 0.5891027 | Methane
| 141 | OTS-3-750 | Methane | 0 | 0 | 0 | 0 | 0.2495 | -0.323 | 2676 | 1.36 | 1.07 | 0.29 | 93.25 | 6.47 | 0.27 | 298 | 0.06734431 | 0.1215278 | 3481 | -2.697937 | -2.107612 | 0.5903244 | Methane
| 142 |  | Methane | 0 | 0 | 0 | 0 | 0.2495 | -0.323 | 2676 | 1.36 | 1.07 | 0.29 | 93.25 | 6.47 | 0.27 | 298 | 0.1965259 | 0.2604167 | 3481 | -1.626961 | -1.345472 | 0.2814886 | Methane
| 143 |  | Methane | 0 | 0 | 0 | 0 | 0.2495 | -0.323 | 2676 | 1.36 | 1.07 | 0.29 | 93.25 | 6.47 | 0.27 | 298 | 0.3203685 | 0.4340278 | 3481 | -1.138283 | -0.8346467 | 0.3036366 | Methane
| 144 |  | Methane | 0 | 0 | 0 | 0 | 0.2495 | -0.323 | 2676 | 1.36 | 1.07 | 0.29 | 93.25 | 6.47 | 0.27 | 298 | 0.4657258 | 0.6163194 | 3481 | -0.7641582 | -0.4839899 | 0.2801683 | Methane
| 145 |  | Methane | 0 | 0 | 0 | 0 | 0.2495 | -0.323 | 2676 | 1.36 | 1.07 | 0.29 | 93.25 | 6.47 | 0.27 | 298 | 0.6029999 | 0.78125 | 3481 | -0.5058382 | -0.2468601 | 0.2589781 | Methane
| 146 |  | Methane | 0 | 0 | 0 | 0 | 0.2495 | -0.323 | 2676 | 1.36 | 1.07 | 0.29 | 93.25 | 6.47 | 0.27 | 298 | 0.7429622 | 0.9461806 | 3481 | -0.2971101 | -0.05532187 | 0.2417882 | Methane
| 147 |  | Methane | 0 | 0 | 0 | 0 | 0.2495 | -0.323 | 2676 | 1.36 | 1.07 | 0.29 | 93.25 | 6.47 | 0.27 | 298 | 0.8882822 | 1.09375 | 3481 | -0.1184658 | 0.08961216 | 0.208078 | Methane
| 148 |  | Methane | 0 | 0 | 0 | 0 | 0.2495 | -0.323 | 2676 | 1.36 | 1.07 | 0.29 | 93.25 | 6.47 | 0.27 | 298 | 1.006711 | 1.232639 | 3481 | 0.006688677 | 0.2091573 | 0.2024686 | Methane
102 | 62 | OTS-2-650 | Methane | 0 | 0 | 0 | 0 | 0.2495 | -0.323 | 1377 | 0.56 | 0.09 | 0.47 | 89.95 | 9.66 | 0.39 | 273 | 0.04864865 | 0.2666667 | 3482 | -3.023131 | -1.321756 | 1.701375 | Methane
| 63 |  | Methane | 0 | 0 | 0 | 0 | 0.2495 | -0.323 | 1377 | 0.56 | 0.09 | 0.47 | 89.95 | 9.66 | 0.39 | 273 | 0.1351351 | 0.6222222 | 3482 | -2.00148 | -0.474458 | 1.527022 | Methane
| 64 |  | Methane | 0 | 0 | 0 | 0 | 0.2495 | -0.323 | 1377 | 0.56 | 0.09 | 0.47 | 89.95 | 9.66 | 0.39 | 273 | 0.2216216 | 1.066667 | 3482 | -1.506784 | 0.06453852 | 1.571322 | Methane
| 65 |  | Methane | 0 | 0 | 0 | 0 | 0.2495 | -0.323 | 1377 | 0.56 | 0.09 | 0.47 | 89.95 | 9.66 | 0.39 | 273 | 0.3594595 | 1.4 | 3482 | -1.023154 | 0.3364722 | 1.359626 | Methane
| 66 |  | Methane | 0 | 0 | 0 | 0 | 0.2495 | -0.323 | 1377 | 0.56 | 0.09 | 0.47 | 89.95 | 9.66 | 0.39 | 273 | 0.4594595 | 1.644444 | 3482 | -0.7777046 | 0.4974026 | 1.275107 | Methane
| 67 |  | Methane | 0 | 0 | 0 | 0 | 0.2495 | -0.323 | 1377 | 0.56 | 0.09 | 0.47 | 89.95 | 9.66 | 0.39 | 273 | 0.5918919 | 1.888889 | 3482 | -0.5244313 | 0.6359888 | 1.16042 | Methane
| 68 |  | Methane | 0 | 0 | 0 | 0 | 0.2495 | -0.323 | 1377 | 0.56 | 0.09 | 0.47 | 89.95 | 9.66 | 0.39 | 273 | 0.7 | 2.111111 | 3482 | -0.3566749 | 0.7472144 | 1.103889 | Methane
| 69 |  | Methane | 0 | 0 | 0 | 0 | 0.2495 | -0.323 | 1377 | 0.56 | 0.09 | 0.47 | 89.95 | 9.66 | 0.39 | 273 | 0.8162162 | 2.288889 | 3482 | -0.203076 | 0.8280665 | 1.031142 | Methane
| 70 |  | Methane | 0 | 0 | 0 | 0 | 0.2495 | -0.323 | 1377 | 0.56 | 0.09 | 0.47 | 89.95 | 9.66 | 0.39 | 273 | 0.927027 | 2.422222 | 3482 | -0.07577256 | 0.8846854 | 0.960458 | Methane
| 71 |  | Methane | 0 | 0 | 0 | 0 | 0.2495 | -0.323 | 1377 | 0.56 | 0.09 | 0.47 | 89.95 | 9.66 | 0.39 | 273 | 1.013514 | 2.577778 | 3482 | 0.01342302 | 0.9469277 | 0.9335047 | Methane
| 91 | OTS-2-650 | Methane | 0 | 0 | 0 | 0 | 0.2495 | -0.323 | 1377 | 0.56 | 0.09 | 0.47 | 89.95 | 9.66 | 0.39 | 298 | 0.05426641 | 0.1428571 | 3483 | -2.91385 | -1.94591 | 0.9679397 | Methane
| 92 |  | Methane | 0 | 0 | 0 | 0 | 0.2495 | -0.323 | 1377 | 0.56 | 0.09 | 0.47 | 89.95 | 9.66 | 0.39 | 298 | 0.1681081 | 0.3857143 | 3483 | -1.783148 | -0.9526584 | 0.8304896 | Methane
| 93 |  | Methane | 0 | 0 | 0 | 0 | 0.2495 | -0.323 | 1377 | 0.56 | 0.09 | 0.47 | 89.95 | 9.66 | 0.39 | 298 | 0.2874324 | 0.6857143 | 3483 | -1.246767 | -0.3772942 | 0.8694732 | Methane
| 94 |  | Methane | 0 | 0 | 0 | 0 | 0.2495 | -0.323 | 1377 | 0.56 | 0.09 | 0.47 | 89.95 | 9.66 | 0.39 | 298 | 0.4364286 | 0.9428571 | 3483 | -0.8291306 | -0.0588405 | 0.7702901 | Methane
| 95 |  | Methane | 0 | 0 | 0 | 0 | 0.2495 | -0.323 | 1377 | 0.56 | 0.09 | 0.47 | 89.95 | 9.66 | 0.39 | 298 | 0.5718533 | 1.157143 | 3483 | -0.5588728 | 0.1459539 | 0.7048267 | Methane
| 96 |  | Methane | 0 | 0 | 0 | 0 | 0.2495 | -0.323 | 1377 | 0.56 | 0.09 | 0.47 | 89.95 | 9.66 | 0.39 | 298 | 0.6991313 | 1.342857 | 3483 | -0.3579168 | 0.2947995 | 0.6527163 | Methane
| 97 |  | Methane | 0 | 0 | 0 | 0 | 0.2495 | -0.323 | 1377 | 0.56 | 0.09 | 0.47 | 89.95 | 9.66 | 0.39 | 298 | 0.8344402 | 1.471429 | 3483 | -0.1809943 | 0.3862337 | 0.567228 | Methane
| 98 |  | Methane | 0 | 0 | 0 | 0 | 0.2495 | -0.323 | 1377 | 0.56 | 0.09 | 0.47 | 89.95 | 9.66 | 0.39 | 298 | 1.013108 | 1.685714 | 3483 | 0.01302294 | 0.5221894 | 0.5091664 | Methane
103 | 9 | OTS-1-550 | Methane | 0 | 0 | 0 | 0 | 0.2495 | -0.323 | 741 | 0.3 | 0.05 | 0.25 | 91.15 | 8.52 | 0.33 | 273 | 0.03494624 | 0.1845559 | 3484 | -3.353944 | -1.689803 | 1.664142 | Methane
| 10 |  | Methane | 0 | 0 | 0 | 0 | 0.2495 | -0.323 | 741 | 0.3 | 0.05 | 0.25 | 91.15 | 8.52 | 0.33 | 273 | 0.1370968 | 0.4820342 | 3484 | -1.987068 | -0.7297402 | 1.257328 | Methane
| 11 |  | Methane | 0 | 0 | 0 | 0 | 0.2495 | -0.323 | 741 | 0.3 | 0.05 | 0.25 | 91.15 | 8.52 | 0.33 | 273 | 0.266129 | 0.8218345 | 3484 | -1.323774 | -0.1962163 | 1.127558 | Methane
| 12 |  | Methane | 0 | 0 | 0 | 0 | 0.2495 | -0.323 | 741 | 0.3 | 0.05 | 0.25 | 91.15 | 8.52 | 0.33 | 273 | 0.3817204 | 1.047947 | 3484 | -0.9630668 | 0.04683305 | 1.0099 | Methane
| 13 |  | Methane | 0 | 0 | 0 | 0 | 0.2495 | -0.323 | 741 | 0.3 | 0.05 | 0.25 | 91.15 | 8.52 | 0.33 | 273 | 0.5241935 | 1.230972 | 3484 | -0.6458943 | 0.2078044 | 0.8536987 | Methane
| 14 |  | Methane | 0 | 0 | 0 | 0 | 0.2495 | -0.323 | 741 | 0.3 | 0.05 | 0.25 | 91.15 | 8.52 | 0.33 | 273 | 0.6505376 | 1.371523 | 3484 | -0.4299561 | 0.3159215 | 0.7458776 | Methane
| 15 |  | Methane | 0 | 0 | 0 | 0 | 0.2495 | -0.323 | 741 | 0.3 | 0.05 | 0.25 | 91.15 | 8.52 | 0.33 | 273 | 0.7849462 | 1.540428 | 3484 | -0.2421401 | 0.4320602 | 0.6742002 | Methane
| 16 |  | Methane | 0 | 0 | 0 | 0 | 0.2495 | -0.323 | 741 | 0.3 | 0.05 | 0.25 | 91.15 | 8.52 | 0.33 | 273 | 0.8951613 | 1.595798 | 3484 | -0.1107514 | 0.4673742 | 0.5781255 | Methane
| 17 |  | Methane | 0 | 0 | 0 | 0 | 0.2495 | -0.323 | 741 | 0.3 | 0.05 | 0.25 | 91.15 | 8.52 | 0.33 | 273 | 1.010753 | 1.708032 | 3484 | 0.01069529 | 0.5353418 | 0.5246465 | Methane
| 35 | OTS-1-550 | Methane | 0 | 0 | 0 | 0 | 0.2495 | -0.323 | 741 | 0.3 | 0.05 | 0.25 | 91.15 | 8.52 | 0.33 | 298 | 0.05942842 | 0.1438356 | 3485 | -2.822983 | -1.939084 | 0.8838985 | Methane
| 36 |  | Methane | 0 | 0 | 0 | 0 | 0.2495 | -0.323 | 741 | 0.3 | 0.05 | 0.25 | 91.15 | 8.52 | 0.33 | 298 | 0.1701067 | 0.3287671 | 3485 | -1.771329 | -1.112406 | 0.6589237 | Methane
| 37 |  | Methane | 0 | 0 | 0 | 0 | 0.2495 | -0.323 | 741 | 0.3 | 0.05 | 0.25 | 91.15 | 8.52 | 0.33 | 298 | 0.3077392 | 0.5136986 | 3485 | -1.178503 | -0.6661185 | 0.5123842 | Methane
| 38 |  | Methane | 0 | 0 | 0 | 0 | 0.2495 | -0.323 | 741 | 0.3 | 0.05 | 0.25 | 91.15 | 8.52 | 0.33 | 298 | 0.4642396 | 0.6986301 | 3485 | -0.7673546 | -0.3586338 | 0.4087208 | Methane
| 39 |  | Methane | 0 | 0 | 0 | 0 | 0.2495 | -0.323 | 741 | 0.3 | 0.05 | 0.25 | 91.15 | 8.52 | 0.33 | 298 | 0.615303 | 0.8321918 | 3485 | -0.4856405 | -0.1836924 | 0.3019482 | Methane
| 40 |  | Methane | 0 | 0 | 0 | 0 | 0.2495 | -0.323 | 741 | 0.3 | 0.05 | 0.25 | 91.15 | 8.52 | 0.33 | 298 | 0.7393937 | 0.9452055 | 3485 | -0.3019247 | -0.05635294 | 0.2455718 | Methane
| 41 |  | Methane | 0 | 0 | 0 | 0 | 0.2495 | -0.323 | 741 | 0.3 | 0.05 | 0.25 | 91.15 | 8.52 | 0.33 | 298 | 0.8553705 | 1.027397 | 3485 | -0.1562205 | 0.02702867 | 0.1832492 | Methane
| 42 |  | Methane | 0 | 0 | 0 | 0 | 0.2495 | -0.323 | 741 | 0.3 | 0.05 | 0.25 | 91.15 | 8.52 | 0.33 | 298 | 1.009092 | 1.119863 | 3485 | 0.009051332 | 0.1132064 | 0.104155 | Methane
| 108 | OTSS-3-350 | Methane | 0 | 0 | 0 | 0 | 0.2495 | -0.323 | 778.8 | 0.32 | 0.06 | 0.26 | 76.64 | 16.58 | 6.78 | 298 | 0.08378378 | 0.12406015 | 3486 | -2.479516 | -2.086989 | 0.3925271 | Methane
| 109 |  | Methane | 0 | 0 | 0 | 0 | 0.2495 | -0.323 | 778.8 | 0.32 | 0.06 | 0.26 | 76.64 | 16.58 | 6.78 | 298 | 0.2027027 | 0.2481203 | 3486 | -1.596015 | -1.393842 | 0.2021733 | Methane
| 110 |  | Methane | 0 | 0 | 0 | 0 | 0.2495 | -0.323 | 778.8 | 0.32 | 0.06 | 0.26 | 76.64 | 16.58 | 6.78 | 298 | 0.38378378 | 0.45112782 | 3486 | -0.957676 | -0.7960046 | 0.1616714 | Methane
| 111 |  | Methane | 0 | 0 | 0 | 0 | 0.2495 | -0.323 | 778.8 | 0.32 | 0.06 | 0.26 | 76.64 | 16.58 | 6.78 | 298 | 0.55675676 | 0.59774436 | 3486 | -0.5856268 | -0.5145921 | 0.07103472 | Methane
| 112 |  | Methane | 0 | 0 | 0 | 0 | 0.2495 | -0.323 | 778.8 | 0.32 | 0.06 | 0.26 | 76.64 | 16.58 | 6.78 | 298 | 0.76756757 | 0.7443609 | 3486 | -0.2645288 | -0.2952293 | -0.03070052 | Methane
| 113 |  | Methane | 0 | 0 | 0 | 0 | 0.2495 | -0.323 | 778.8 | 0.32 | 0.06 | 0.26 | 76.64 | 16.58 | 6.78 | 298 | 0.91891892 | 0.84586466 | 3486 | -0.08455739 | -0.1673959 | -0.08283852 | Methane
| 114 |  | Methane | 0 | 0 | 0 | 0 | 0.2495 | -0.323 | 778.8 | 0.32 | 0.06 | 0.26 | 76.64 | 16.58 | 6.78 | 298 | 1.01351351 | 0.96992481 | 3486 | 0.01342302 | -0.03053673 | -0.04395974 | Methane
| 115 | OTSS-2-450 | Methane | 0 | 0 | 0 | 0 | 0.2495 | -0.323 | 774 | 0.32 | 0.05 | 0.27 | 76.67 | 18.52 | 4.81 | 298 | 0.10810811 | 0.16917293 | 3487 | -2.224624 | -1.776834 | 0.4477897 | Methane
| 116 |  | Methane | 0 | 0 | 0 | 0 | 0.2495 | -0.323 | 774 | 0.32 | 0.05 | 0.27 | 76.67 | 18.52 | 4.81 | 298 | 0.24324324 | 0.34962406 | 3487 | -1.413693 | -1.050897 | 0.3627965 | Methane
| 117 |  | Methane | 0 | 0 | 0 | 0 | 0.2495 | -0.323 | 774 | 0.32 | 0.05 | 0.27 | 76.67 | 18.52 | 4.81 | 298 | 0.34594595 | 0.43984962 | 3487 | -1.061473 | -0.8213224 | 0.2401503 | Methane
| 118 |  | Methane | 0 | 0 | 0 | 0 | 0.2495 | -0.323 | 774 | 0.32 | 0.05 | 0.27 | 76.67 | 18.52 | 4.81 | 298 | 0.47567568 | 0.56390977 | 3487 | -0.743019 | -0.572861 | 0.170158 | Methane
| 119 |  | Methane | 0 | 0 | 0 | 0 | 0.2495 | -0.323 | 774 | 0.32 | 0.05 | 0.27 | 76.67 | 18.52 | 4.81 | 298 | 0.64324324 | 0.68796992 | 3487 | -0.4412323 | -0.3740102 | 0.06722217 | Methane
| 120 |  | Methane | 0 | 0 | 0 | 0 | 0.2495 | -0.323 | 774 | 0.32 | 0.05 | 0.27 | 76.67 | 18.52 | 4.81 | 298 | 0.84054054 | 0.83458647 | 3487 | -0.1737101 | -0.1808189 | -0.007108828 | Methane
| 121 |  | Methane | 0 | 0 | 0 | 0 | 0.2495 | -0.323 | 774 | 0.32 | 0.05 | 0.27 | 76.67 | 18.52 | 4.81 | 298 | 1.00540541 | 0.94736842 | 3487 | 0.005390853 | -0.05406722 | -0.05945808 | Methane
| 122 | OTSS-1-550 | Methane | 0 | 0 | 0 | 0 | 0.2495 | -0.323 | 777.7 | 0.31 | 0.04 | 0.27 | 86.05 | 13.57 | 0.38 | 298 | 0.04864865 | 0.14661654 | 3488 | -3.023131 | -1.919935 | 1.103197 | Methane
| 123 |  | Methane | 0 | 0 | 0 | 0 | 0.2495 | -0.323 | 777.7 | 0.31 | 0.04 | 0.27 | 86.05 | 13.57 | 0.38 | 298 | 0.15945946 | 0.38345865 | 3488 | -1.835966 | -0.9585235 | 0.8774421 | Methane
| 124 |  | Methane | 0 | 0 | 0 | 0 | 0.2495 | -0.323 | 777.7 | 0.31 | 0.04 | 0.27 | 86.05 | 13.57 | 0.38 | 298 | 0.28648649 | 0.60902256 | 3488 | -1.250064 | -0.4959 | 0.7541639 | Methane
| 125 |  | Methane | 0 | 0 | 0 | 0 | 0.2495 | -0.323 | 777.7 | 0.31 | 0.04 | 0.27 | 86.05 | 13.57 | 0.38 | 298 | 0.43243243 | 0.82330827 | 3488 | -0.8383292 | -0.1944246 | 0.6439046 | Methane
| 126 |  | Methane | 0 | 0 | 0 | 0 | 0.2495 | -0.323 | 777.7 | 0.31 | 0.04 | 0.27 | 86.05 | 13.57 | 0.38 | 298 | 0.57297297 | 1.02631579 | 3488 | -0.5569167 | 0.02597549 | 0.5828922 | Methane
| 127 |  | Methane | 0 | 0 | 0 | 0 | 0.2495 | -0.323 | 777.7 | 0.31 | 0.04 | 0.27 | 86.05 | 13.57 | 0.38 | 298 | 0.69459459 | 1.16165414 | 3488 | -0.3644269 | 0.149845 | 0.5142719 | Methane
| 128 |  | Methane | 0 | 0 | 0 | 0 | 0.2495 | -0.323 | 777.7 | 0.31 | 0.04 | 0.27 | 86.05 | 13.57 | 0.38 | 298 | 0.83513514 | 1.31954887 | 3488 | -0.1801617 | 0.2772899 | 0.4574516 | Methane
| 129 |  | Methane | 0 | 0 | 0 | 0 | 0.2495 | -0.323 | 777.7 | 0.31 | 0.04 | 0.27 | 86.05 | 13.57 | 0.38 | 298 | 1.01621622 | 1.5112782 | 3488 | 0.01608614 | 0.4129558 | 0.3968696 | Methane
| 29 | OTSS-3-350 | Methane | 0 | 0 | 0 | 0 | 0.2495 | -0.323 | 778.8 | 0.32 | 0.06 | 0.26 | 76.64 | 16.58 | 6.78 | 273 | 0.05538136 | 0.2402672 | 3489 | -2.893512 | -1.426004 | 1.467508 | Methane
| 30 |  | Methane | 0 | 0 | 0 | 0 | 0.2495 | -0.323 | 778.8 | 0.32 | 0.06 | 0.26 | 76.64 | 16.58 | 6.78 | 273 | 0.2019843 | 0.591608 | 3489 | -1.599565 | -0.5249111 | 1.074654 | Methane
| 31 |  | Methane | 0 | 0 | 0 | 0 | 0.2495 | -0.323 | 778.8 | 0.32 | 0.06 | 0.26 | 76.64 | 16.58 | 6.78 | 273 | 0.3595658 | 0.8141549 | 3489 | -1.022858 | -0.2056046 | 0.8172534 | Methane
| 32 |  | Methane | 0 | 0 | 0 | 0 | 0.2495 | -0.323 | 778.8 | 0.32 | 0.06 | 0.26 | 76.64 | 16.58 | 6.78 | 273 | 0.5005551 | 1.004814 | 3489 | -0.6920375 | 0.004802675 | 0.6968402 | Methane
| 33 |  | Methane | 0 | 0 | 0 | 0 | 0.2495 | -0.323 | 778.8 | 0.32 | 0.06 | 0.26 | 76.64 | 16.58 | 6.78 | 273 | 0.6166384 | 1.115488 | 3489 | -0.4834725 | 0.1092921 | 0.5927646 | Methane
| 34 |  | Methane | 0 | 0 | 0 | 0 | 0.2495 | -0.323 | 778.8 | 0.32 | 0.06 | 0.26 | 76.64 | 16.58 | 6.78 | 273 | 0.7658972 | 1.27386 | 3489 | -0.2667074 | 0.2420518 | 0.5087592 | Methane
| 35 |  | Methane | 0 | 0 | 0 | 0 | 0.2495 | -0.323 | 778.8 | 0.32 | 0.06 | 0.26 | 76.64 | 16.58 | 6.78 | 273 | 0.9013173 | 1.384223 | 3489 | -0.103898 | 0.3251391 | 0.4290371 | Methane
| 36 |  | Methane | 0 | 0 | 0 | 0 | 0.2495 | -0.323 | 778.8 | 0.32 | 0.06 | 0.26 | 76.64 | 16.58 | 6.78 | 273 | 1.011876 | 1.494986 | 3489 | 0.01180572 | 0.4021168 | 0.3903111 | Methane
| 37 | OTSS-2-450 | Methane | 0 | 0 | 0 | 0 | 0.2495 | -0.323 | 774 | 0.32 | 0.05 | 0.27 | 76.67 | 18.52 | 4.81 | 273 | 0.0553636 | 0.2081131 | 3490 | -2.893833 | -1.569673 | 1.324159 | Methane
| 38 |  | Methane | 0 | 0 | 0 | 0 | 0.2495 | -0.323 | 774 | 0.32 | 0.05 | 0.27 | 76.67 | 18.52 | 4.81 | 273 | 0.1521633 | 0.4155601 | 3490 | -1.882801 | -0.8781281 | 1.004673 | Methane
| 39 |  | Methane | 0 | 0 | 0 | 0 | 0.2495 | -0.323 | 774 | 0.32 | 0.05 | 0.27 | 76.67 | 18.52 | 4.81 | 273 | 0.2682909 | 0.6066191 | 3490 | -1.315683 | -0.4998542 | 0.8158291 | Methane
| 40 |  | Methane | 0 | 0 | 0 | 0 | 0.2495 | -0.323 | 774 | 0.32 | 0.05 | 0.27 | 76.67 | 18.52 | 4.81 | 273 | 0.3954682 | 0.7975005 | 3490 | -0.9276848 | -0.2262728 | 0.701412 | Methane
| 41 |  | Methane | 0 | 0 | 0 | 0 | 0.2495 | -0.323 | 774 | 0.32 | 0.05 | 0.27 | 76.67 | 18.52 | 4.81 | 273 | 0.5336863 | 0.9721272 | 3490 | -0.6279471 | -0.02826859 | 0.5996786 | Methane
| 42 |  | Methane | 0 | 0 | 0 | 0 | 0.2495 | -0.323 | 774 | 0.32 | 0.05 | 0.27 | 76.67 | 18.52 | 4.81 | 273 | 0.6829361 | 1.114422 | 3490 | -0.3813539 | 0.1083361 | 0.48969 | Methane
| 43 |  | Methane | 0 | 0 | 0 | 0 | 0.2495 | -0.323 | 774 | 0.32 | 0.05 | 0.27 | 76.67 | 18.52 | 4.81 | 273 | 0.8100601 | 1.208841 | 3490 | -0.2106468 | 0.1896624 | 0.4003092 | Methane
| 44 |  | Methane | 0 | 0 | 0 | 0 | 0.2495 | -0.323 | 774 | 0.32 | 0.05 | 0.27 | 76.67 | 18.52 | 4.81 | 273 | 0.9344306 | 1.319382 | 3490 | -0.06781792 | 0.2771636 | 0.3449815 | Methane
| 45 |  | Methane | 0 | 0 | 0 | 0 | 0.2495 | -0.323 | 774 | 0.32 | 0.05 | 0.27 | 76.67 | 18.52 | 4.81 | 273 | 1.022863 | 1.382269 | 3490 | 0.02260569 | 0.3237264 | 0.3011207 | Methane
| 46 | OTSS-1-550 | Methane | 0 | 0 | 0 | 0 | 0.2495 | -0.323 | 777.7 | 0.31 | 0.04 | 0.27 | 86.05 | 13.57 | 0.38 | 273 | 0.04707638 | 0.2082464 | 3491 | -3.055984 | -1.569033 | 1.48695 | Methane
| 47 |  | Methane | 0 | 0 | 0 | 0 | 0.2495 | -0.323 | 777.7 | 0.31 | 0.04 | 0.27 | 86.05 | 13.57 | 0.38 | 273 | 0.1522432 | 0.5602533 | 3491 | -1.882276 | -0.5793662 | 1.30291 | Methane
| 48 |  | Methane | 0 | 0 | 0 | 0 | 0.2495 | -0.323 | 777.7 | 0.31 | 0.04 | 0.27 | 86.05 | 13.57 | 0.38 | 273 | 0.2628638 | 0.7835552 | 3491 | -1.336119 | -0.2439137 | 1.092205 | Methane
| 49 |  | Methane | 0 | 0 | 0 | 0 | 0.2495 | -0.323 | 777.7 | 0.31 | 0.04 | 0.27 | 86.05 | 13.57 | 0.38 | 273 | 0.3762469 | 1.006813 | 3491 | -0.9775098 | 0.00678965 | 0.9842995 | Methane
| 50 |  | Methane | 0 | 0 | 0 | 0 | 0.2495 | -0.323 | 777.7 | 0.31 | 0.04 | 0.27 | 86.05 | 13.57 | 0.38 | 273 | 0.5006617 | 1.197739 | 3491 | -0.6918246 | 0.1804352 | 0.8722598 | Methane
| 51 |  | Methane | 0 | 0 | 0 | 0 | 0.2495 | -0.323 | 777.7 | 0.31 | 0.04 | 0.27 | 86.05 | 13.57 | 0.38 | 273 | 0.6471759 | 1.388309 | 3491 | -0.4351372 | 0.3280865 | 0.7632237 | Methane
| 52 |  | Methane | 0 | 0 | 0 | 0 | 0.2495 | -0.323 | 777.7 | 0.31 | 0.04 | 0.27 | 86.05 | 13.57 | 0.38 | 273 | 0.7798513 | 1.530871 | 3491 | -0.248652 | 0.4258366 | 0.6744886 | Methane
| 53 |  | Methane | 0 | 0 | 0 | 0 | 0.2495 | -0.323 | 777.7 | 0.31 | 0.04 | 0.27 | 86.05 | 13.57 | 0.38 | 273 | 0.9070019 | 1.673521 | 3491 | -0.09761068 | 0.5149297 | 0.6125404 | Methane
| 54 |  | Methane | 0 | 0 | 0 | 0 | 0.2495 | -0.323 | 777.7 | 0.31 | 0.04 | 0.27 | 86.05 | 13.57 | 0.38 | 273 | 1.014789 | 1.768251 | 3491 | 0.0146808 | 0.5699909 | 0.5553101 | Methane
103 | 464 | SA-2-800 | Methane | 0 | 0 | 0 | 0 | 0.2495 | -0.323 | 1909.4 | 0.97 | 0.55 | 0.42 | 76.72 | 22.73 | 0.55 | 323 | 0.0628976 | 0.07777778 | 3492 | -2.766247 | -2.5539 | 0.2123477 | Methane
| 465 |  | Methane | 0 | 0 | 0 | 0 | 0.2495 | -0.323 | 1909.4 | 0.97 | 0.55 | 0.42 | 76.72 | 22.73 | 0.55 | 323 | 0.1454466 | 0.1777778 | 3492 | -1.927946 | -1.727221 | 0.2007252 | Methane
| 466 |  | Methane | 0 | 0 | 0 | 0 | 0.2495 | -0.323 | 1909.4 | 0.97 | 0.55 | 0.42 | 76.72 | 22.73 | 0.55 | 323 | 0.2554248 | 0.2666667 | 3492 | -1.364827 | -1.321756 | 0.04307125 | Methane
| 467 |  | Methane | 0 | 0 | 0 | 0 | 0.2495 | -0.323 | 1909.4 | 0.97 | 0.55 | 0.42 | 76.72 | 22.73 | 0.55 | 323 | 0.3614815 | 0.3555556 | 3492 | -1.017544 | -1.034074 | -0.0165293 | Methane
| 468 |  | Methane | 0 | 0 | 0 | 0 | 0.2495 | -0.323 | 1909.4 | 0.97 | 0.55 | 0.42 | 76.72 | 22.73 | 0.55 | 323 | 0.4793246 | 0.4555556 | 3492 | -0.7353772 | -0.7862376 | -0.05086039 | Methane
| 469 |  | Methane | 0 | 0 | 0 | 0 | 0.2495 | -0.323 | 1909.4 | 0.97 | 0.55 | 0.42 | 76.72 | 22.73 | 0.55 | 323 | 0.6206972 | 0.5555556 | 3492 | -0.476912 | -0.5877867 | -0.1108747 | Methane
| 470 |  | Methane | 0 | 0 | 0 | 0 | 0.2495 | -0.323 | 1909.4 | 0.97 | 0.55 | 0.42 | 76.72 | 22.73 | 0.55 | 323 | 0.7502832 | 0.6444444 | 3492 | -0.2873045 | -0.4393667 | -0.1520621 | Methane
| 471 |  | Methane | 0 | 0 | 0 | 0 | 0.2495 | -0.323 | 1909.4 | 0.97 | 0.55 | 0.42 | 76.72 | 22.73 | 0.55 | 323 | 0.8759695 | 0.7444444 | 3492 | -0.132424 | -0.2951171 | -0.162693 | Methane
| 472 |  | Methane | 0 | 0 | 0 | 0 | 0.2495 | -0.323 | 1909.4 | 0.97 | 0.55 | 0.42 | 76.72 | 22.73 | 0.55 | 323 | 1.001612 | 0.8222222 | 3492 | 0.001610902 | -0.1957446 | -0.1973555 | Methane
| 438 | SA-2-700 | Methane | 0 | 0 | 0 | 0 | 0.2495 | -0.323 | 1759.5 | 0.86 | 0.2 | 0.66 | 78.77 | 18.7 | 2.53 | 323 | 0.0623324 | 0.1072658 | 3493 | -2.775274 | -2.232446 | 0.5428284 | Methane
| 439 |  | Methane | 0 | 0 | 0 | 0 | 0.2495 | -0.323 | 1759.5 | 0.86 | 0.2 | 0.66 | 78.77 | 18.7 | 2.53 | 323 | 0.1676345 | 0.2139509 | 3493 | -1.78597 | -1.542009 | 0.2439608 | Methane
| 440 |  | Methane | 0 | 0 | 0 | 0 | 0.2495 | -0.323 | 1759.5 | 0.86 | 0.2 | 0.66 | 78.77 | 18.7 | 2.53 | 323 | 0.2729154 | 0.3341498 | 3493 | -1.298593 | -1.096166 | 0.2024275 | Methane
| 441 |  | Methane | 0 | 0 | 0 | 0 | 0.2495 | -0.323 | 1759.5 | 0.86 | 0.2 | 0.66 | 78.77 | 18.7 | 2.53 | 323 | 0.3781963 | 0.4543487 | 3493 | -0.9723418 | -0.7888903 | 0.1834515 | Methane
| 442 |  | Methane | 0 | 0 | 0 | 0 | 0.2495 | -0.323 | 1759.5 | 0.86 | 0.2 | 0.66 | 78.77 | 18.7 | 2.53 | 323 | 0.491311 | 0.5609282 | 3493 | -0.7106778 | -0.5781623 | 0.1325155 | Methane
| 443 |  | Methane | 0 | 0 | 0 | 0 | 0.2495 | -0.323 | 1759.5 | 0.86 | 0.2 | 0.66 | 78.77 | 18.7 | 2.53 | 323 | 0.5888216 | 0.6542051 | 3493 | -0.5296321 | -0.4243343 | 0.1052978 | Methane
| 444 |  | Methane | 0 | 0 | 0 | 0 | 0.2495 | -0.323 | 1759.5 | 0.86 | 0.2 | 0.66 | 78.77 | 18.7 | 2.53 | 323 | 0.7253743 | 0.7604679 | 3493 | -0.3210675 | -0.2738214 | 0.04724617 | Methane
| 445 |  | Methane | 0 | 0 | 0 | 0 | 0.2495 | -0.323 | 1759.5 | 0.86 | 0.2 | 0.66 | 78.77 | 18.7 | 2.53 | 323 | 0.838489 | 0.8670474 | 3493 | -0.1761538 | -0.1426616 | 0.03349225 | Methane
| 446 |  | Methane | 0 | 0 | 0 | 0 | 0.2495 | -0.323 | 1759.5 | 0.86 | 0.2 | 0.66 | 78.77 | 18.7 | 2.53 | 323 | 1.010178 | 0.986349 | 3493 | 0.01012614 | -0.01374508 | -0.02387122 | Methane
| 412 | SA-2-600 | Methane | 0 | 0 | 0 | 0 | 0.2495 | -0.323 | 1389.8 | 0.45 | 0.09 | 0.36 | 61.96 | 35.4 | 2.64 | 323 | 0.05890523 | 0.046875 | 3494 | -2.831825 | -3.060271 | -0.2284454 | Methane
| 413 |  | Methane | 0 | 0 | 0 | 0 | 0.2495 | -0.323 | 1389.8 | 0.45 | 0.09 | 0.36 | 61.96 | 35.4 | 2.64 | 323 | 0.1570874 | 0.1125 | 3494 | -1.850953 | -2.184802 | -0.3338492 | Methane
| 414 |  | Methane | 0 | 0 | 0 | 0 | 0.2495 | -0.323 | 1389.8 | 0.45 | 0.09 | 0.36 | 61.96 | 35.4 | 2.64 | 323 | 0.2591299 | 0.15 | 3494 | -1.350426 | -1.89712 | -0.5466942 | Methane
| 415 |  | Methane | 0 | 0 | 0 | 0 | 0.2495 | -0.323 | 1389.8 | 0.45 | 0.09 | 0.36 | 61.96 | 35.4 | 2.64 | 323 | 0.3494281 | 0.196875 | 3494 | -1.051457 | -1.625186 | -0.5737288 | Methane
| 416 |  | Methane | 0 | 0 | 0 | 0 | 0.2495 | -0.323 | 1389.8 | 0.45 | 0.09 | 0.36 | 61.96 | 35.4 | 2.64 | 323 | 0.4632557 | 0.24375 | 3494 | -0.7694761 | -1.411612 | -0.6421361 | Methane
| 417 |  | Methane | 0 | 0 | 0 | 0 | 0.2495 | -0.323 | 1389.8 | 0.45 | 0.09 | 0.36 | 61.96 | 35.4 | 2.64 | 323 | 0.5731822 | 0.3 | 3494 | -0.5565517 | -1.203973 | -0.6474211 | Methane
| 418 |  | Methane | 0 | 0 | 0 | 0 | 0.2495 | -0.323 | 1389.8 | 0.45 | 0.09 | 0.36 | 61.96 | 35.4 | 2.64 | 323 | 0.7184028 | 0.35625 | 3494 | -0.3307249 | -1.032123 | -0.7013977 | Methane
| 419 |  | Methane | 0 | 0 | 0 | 0 | 0.2495 | -0.323 | 1389.8 | 0.45 | 0.09 | 0.36 | 61.96 | 35.4 | 2.64 | 323 | 0.8479167 | 0.403125 | 3494 | -0.1649729 | -0.9085086 | -0.7435357 | Methane
| 420 |  | Methane | 0 | 0 | 0 | 0 | 0.2495 | -0.323 | 1389.8 | 0.45 | 0.09 | 0.36 | 61.96 | 35.4 | 2.64 | 323 | 1.012745 | 0.459375 | 3494 | 0.01266456 | -0.7778884 | -0.790553 | Methane
| 385 | SA-2-800 | Methane | 0 | 0 | 0 | 0 | 0.2495 | -0.323 | 1909.4 | 0.97 | 0.55 | 0.42 | 76.72 | 22.73 | 0.55 | 298 | 0.05418589 | 0.1195122 | 3495 | -2.915335 | -2.124337 | 0.7909978 | Methane
| 386 |  | Methane | 0 | 0 | 0 | 0 | 0.2495 | -0.323 | 1909.4 | 0.97 | 0.55 | 0.42 | 76.72 | 22.73 | 0.55 | 298 | 0.1431773 | 0.2902439 | 3495 | -1.943671 | -1.237034 | 0.7066377 | Methane
| 387 |  | Methane | 0 | 0 | 0 | 0 | 0.2495 | -0.323 | 1909.4 | 0.97 | 0.55 | 0.42 | 76.72 | 22.73 | 0.55 | 298 | 0.2437141 | 0.4268293 | 3495 | -1.411759 | -0.8513712 | 0.5603883 | Methane
| 388 |  | Methane | 0 | 0 | 0 | 0 | 0.2495 | -0.323 | 1909.4 | 0.97 | 0.55 | 0.42 | 76.72 | 22.73 | 0.55 | 298 | 0.3481307 | 0.5804878 | 3495 | -1.055177 | -0.5438865 | 0.5112908 | Methane
| 389 |  | Methane | 0 | 0 | 0 | 0 | 0.2495 | -0.323 | 1909.4 | 0.97 | 0.55 | 0.42 | 76.72 | 22.73 | 0.55 | 298 | 0.4679913 | 0.7341463 | 3495 | -0.7593055 | -0.3090469 | 0.4502586005 | Methane
| 390 |  | Methane | 0 | 0 | 0 | 0 | 0.2495 | -0.323 | 1909.4 | 0.97 | 0.55 | 0.42 | 76.72 | 22.73 | 0.55 | 298 | 0.5916753 | 0.8536585 | 3495 | -0.5247973 | -0.158224 | 0.3665733 | Methane
| 391 |  | Methane | 0 | 0 | 0 | 0 | 0.2495 | -0.323 | 1909.4 | 0.97 | 0.55 | 0.42 | 76.72 | 22.73 | 0.55 | 298 | 0.7192391 | 0.9902439 | 3495 | -0.3295614 | -0.009804 | 0.3197574 | Methane
| 392 |  | Methane | 0 | 0 | 0 | 0 | 0.2495 | -0.323 | 1909.4 | 0.97 | 0.55 | 0.42 | 76.72 | 22.73 | 0.55 | 298 | 0.8545249 | 1.126829 | 3495 | -0.1572096 | 0.1194077 | 0.2766174 | Methane
| 393 |  | Methane | 0 | 0 | 0 | 0 | 0.2495 | -0.323 | 1909.4 | 0.97 | 0.55 | 0.42 | 76.72 | 22.73 | 0.55 | 298 | 1.009153 | 1.297561 | 3495 | 0.009111766 | 0.2604863 | 0.2513746 | Methane
| 358 | SA-2-700 | Methane | 0 | 0 | 0 | 0 | 0.2495 | -0.323 | 1759.5 | 0.86 | 0.2 | 0.66 | 78.77 | 18.7 | 2.53 | 298 | 0.06191683 | 0.125 | 3496 | -2.781963 | -2.079442 | 0.7025217 | Methane
| 359 |  | Methane | 0 | 0 | 0 | 0 | 0.2495 | -0.323 | 1759.5 | 0.86 | 0.2 | 0.66 | 78.77 | 18.7 | 2.53 | 298 | 0.1662846 | 0.25 | 3496 | -1.794055 | -1.386294 | 0.4077602 | Methane
| 360 |  | Methane | 0 | 0 | 0 | 0 | 0.2495 | -0.323 | 1759.5 | 0.86 | 0.2 | 0.66 | 78.77 | 18.7 | 2.53 | 298 | 0.2861165 | 0.3958333 | 3496 | -1.251356 | -0.926762 | 0.3245943 | Methane
| 361 |  | Methane | 0 | 0 | 0 | 0 | 0.2495 | -0.323 | 1759.5 | 0.86 | 0.2 | 0.66 | 78.77 | 18.7 | 2.53 | 298 | 0.3943855 | 0.5625 | 3496 | -0.9304265 | -0.5753641 | 0.3550624 | Methane
| 362 |  | Methane | 0 | 0 | 0 | 0 | 0.2495 | -0.323 | 1759.5 | 0.86 | 0.2 | 0.66 | 78.77 | 18.7 | 2.53 | 298 | 0.4948721 | 0.6666667 | 3496 | -0.7034559 | -0.4054651 | 0.2979908 | Methane
| 363 |  | Methane | 0 | 0 | 0 | 0 | 0.2495 | -0.323 | 1759.5 | 0.86 | 0.2 | 0.66 | 78.77 | 18.7 | 2.53 | 298 | 0.6301882 | 0.8541667 | 3496 | -0.4617367 | -0.1576289 | 0.3041078 | Methane
| 364 |  | Methane | 0 | 0 | 0 | 0 | 0.2495 | -0.323 | 1759.5 | 0.86 | 0.2 | 0.66 | 78.77 | 18.7 | 2.53 | 298 | 0.753861 | 0.9791667 | 3496 | -0.2825473 | -0.02105341 | 0.2614939 | Methane
| 365 |  | Methane | 0 | 0 | 0 | 0 | 0.2495 | -0.323 | 1759.5 | 0.86 | 0.2 | 0.66 | 78.77 | 18.7 | 2.53 | 298 | 0.8697716 | 1.0625 | 3496 | -0.1395247 | 0.06062462 | 0.2001493 | Methane
| 366 |  | Methane | 0 | 0 | 0 | 0 | 0.2495 | -0.323 | 1759.5 | 0.86 | 0.2 | 0.66 | 78.77 | 18.7 | 2.53 | 298 | 1.008908 | 1.208333 | 3496 | 0.008869016 | 0.189242 | 0.180373 | Methane
| 330 | SA-2-600 | Methane | 0 | 0 | 0 | 0 | 0.2495 | -0.323 | 1389.8 | 0.45 | 0.09 | 0.36 | 61.96 | 35.4 | 2.64 | 298 | 0.04643432 | 0.06627576 | 3497 | -3.069716 | -2.713931 | 0.3557853 | Methane
| 331 |  | Methane | 0 | 0 | 0 | 0 | 0.2495 | -0.323 | 1389.8 | 0.45 | 0.09 | 0.36 | 61.96 | 35.4 | 2.64 | 298 | 0.143102 | 0.1585663 | 3497 | -1.944198 | -1.841582 | 0.1026154 | Methane
| 332 |  | Methane | 0 | 0 | 0 | 0 | 0.2495 | -0.323 | 1389.8 | 0.45 | 0.09 | 0.36 | 61.96 | 35.4 | 2.64 | 298 | 0.2320271 | 0.2375914 | 3497 | -1.460901 | -1.437203 | 0.0236981 | Methane
| 333 |  | Methane | 0 | 0 | 0 | 0 | 0.2495 | -0.323 | 1389.8 | 0.45 | 0.09 | 0.36 | 61.96 | 35.4 | 2.64 | 298 | 0.367304 | 0.3293657 | 3497 | -1.001566 | -1.110586 | -0.1090209 | Methane
| 334 |  | Methane | 0 | 0 | 0 | 0 | 0.2495 | -0.323 | 1389.8 | 0.45 | 0.09 | 0.36 | 61.96 | 35.4 | 2.64 | 298 | 0.4717141 | 0.4349217 | 3497 | -0.7513822 | -0.8325892 | -0.08120692 | Methane
| 335 |  | Methane | 0 | 0 | 0 | 0 | 0.2495 | -0.323 | 1389.8 | 0.45 | 0.09 | 0.36 | 61.96 | 35.4 | 2.64 | 298 | 0.5683611 | 0.5138436 | 3497 | -0.5649984 | -0.6658364 | -0.100838 | Methane
| 336 |  | Methane | 0 | 0 | 0 | 0 | 0.2495 | -0.323 | 1389.8 | 0.45 | 0.09 | 0.36 | 61.96 | 35.4 | 2.64 | 298 | 0.6688277 | 0.5659764 | 3497 | -0.4022288 | -0.5692029 | -0.1669741 | Methane
| 337 |  | Methane | 0 | 0 | 0 | 0 | 0.2495 | -0.323 | 1389.8 | 0.45 | 0.09 | 0.36 | 61.96 | 35.4 | 2.64 | 298 | 0.7847586 | 0.6312714 | 3497 | -0.2423791 | -0.4600194 | -0.2176403 | Methane
| 338 |  | Methane | 0 | 0 | 0 | 0 | 0.2495 | -0.323 | 1389.8 | 0.45 | 0.09 | 0.36 | 61.96 | 35.4 | 2.64 | 298 | 0.9045299 | 0.6831461 | 3497 | -0.1003399 | -0.3810465 | -0.2807065 | Methane
| 339 |  | Methane | 0 | 0 | 0 | 0 | 0.2495 | -0.323 | 1389.8 | 0.45 | 0.09 | 0.36 | 61.96 | 35.4 | 2.64 | 298 | 1.016579 | 0.7351241 | 3497 | 0.01644333 | -0.307716 | -0.3241593 | Methane
| 304 | SA-2-800 | Methane | 0 | 0 | 0 | 0 | 0.2495 | -0.323 | 1909.4 | 0.97 | 0.55 | 0.42 | 76.72 | 22.73 | 0.55 | 273 | 0.06277699 | 0.273224 | 3498 | -2.768167 | -1.297463 | 1.470704 | Methane
| 305 |  | Methane | 0 | 0 | 0 | 0 | 0.2495 | -0.323 | 1909.4 | 0.97 | 0.55 | 0.42 | 76.72 | 22.73 | 0.55 | 273 | 0.1924616 | 0.5737705 | 3498 | -1.647859 | -0.5555258 | 1.092333 | Methane
| 306 |  | Methane | 0 | 0 | 0 | 0 | 0.2495 | -0.323 | 1909.4 | 0.97 | 0.55 | 0.42 | 76.72 | 22.73 | 0.55 | 273 | 0.3339142 | 0.9289617 | 3498 | -1.096871 | -0.07368772 | 1.023183 | Methane
| 307 |  | Methane | 0 | 0 | 0 | 0 | 0.2495 | -0.323 | 1909.4 | 0.97 | 0.55 | 0.42 | 76.72 | 22.73 | 0.55 | 273 | 0.4754313 | 1.202186 | 3498 | -0.7435328 | 0.1841414 | 0.9276742 | Methane
| 308 |  | Methane | 0 | 0 | 0 | 0 | 0.2495 | -0.323 | 1909.4 | 0.97 | 0.55 | 0.42 | 76.72 | 22.73 | 0.55 | 273 | 0.61299 | 1.502732 | 3498 | -0.4894067 | 0.4072849 | 0.8966916 | Methane
| 309 |  | Methane | 0 | 0 | 0 | 0 | 0.2495 | -0.323 | 1909.4 | 0.97 | 0.55 | 0.42 | 76.72 | 22.73 | 0.55 | 273 | 0.7545501 | 1.721311 | 3498 | -0.2816335 | 0.5430865 | 0.82472 | Methane
| 310 |  | Methane | 0 | 0 | 0 | 0 | 0.2495 | -0.323 | 1909.4 | 0.97 | 0.55 | 0.42 | 76.72 | 22.73 | 0.55 | 273 | 0.8804053 | 1.885246 | 3498 | -0.1273729 | 0.6340583 | 0.7614312 | Methane
| 311 |  | Methane | 0 | 0 | 0 | 0 | 0.2495 | -0.323 | 1909.4 | 0.97 | 0.55 | 0.42 | 76.72 | 22.73 | 0.55 | 273 | 1.010176 | 2.076503 | 3498 | 0.01012456 | 0.7306851 | 0.7205605 | Methane
| 278 | SA-2-700 | Methane | 0 | 0 | 0 | 0 | 0.2495 | -0.323 | 1759.5 | 0.86 | 0.2 | 0.66 | 78.77 | 18.7 | 2.53 | 273 | 0.05882353 | 0.2994652 | 3499 | -2.833213 | -1.205757 | 1.627456 | Methane
| 279 |  | Methane | 0 | 0 | 0 | 0 | 0.2495 | -0.323 | 1759.5 | 0.86 | 0.2 | 0.66 | 78.77 | 18.7 | 2.53 | 273 | 0.1529412 | 0.6363636 | 3499 | -1.877702 | -0.4519851 | 1.425717 | Methane
| 280 |  | Methane | 0 | 0 | 0 | 0 | 0.2495 | -0.323 | 1759.5 | 0.86 | 0.2 | 0.66 | 78.77 | 18.7 | 2.53 | 273 | 0.2588235 | 0.9358289 | 3499 | -1.351609 | -0.06632264 | 1.285286 | Methane
| 281 |  | Methane | 0 | 0 | 0 | 0 | 0.2495 | -0.323 | 1759.5 | 0.86 | 0.2 | 0.66 | 78.77 | 18.7 | 2.53 | 273 | 0.3803922 | 1.272727 | 3499 | -0.9665526 | 0.2411621 | 1.207715 | Methane
| 282 |  | Methane | 0 | 0 | 0 | 0 | 0.2495 | -0.323 | 1759.5 | 0.86 | 0.2 | 0.66 | 78.77 | 18.7 | 2.53 | 273 | 0.5137255 | 1.609626 | 3499 | -0.6660662 | 0.4760016 | 1.142068 | Methane
| 283 |  | Methane | 0 | 0 | 0 | 0 | 0.2495 | -0.323 | 1759.5 | 0.86 | 0.2 | 0.66 | 78.77 | 18.7 | 2.53 | 273 | 0.6235294 | 1.871658 | 3499 | -0.4723593 | 0.6268245 | 1.099184 | Methane
| 284 |  | Methane | 0 | 0 | 0 | 0 | 0.2495 | -0.323 | 1759.5 | 0.86 | 0.2 | 0.66 | 78.77 | 18.7 | 2.53 | 273 | 0.7529412 | 2.096257 | 3499 | -0.2837682 | 0.7401532 | 1.023921 | Methane
| 285 |  | Methane | 0 | 0 | 0 | 0 | 0.2495 | -0.323 | 1759.5 | 0.86 | 0.2 | 0.66 | 78.77 | 18.7 | 2.53 | 273 | 0.8901961 | 2.358289 | 3499 | -0.1163135 | 0.8579363 | 0.9742498 | Methane
| 286 |  | Methane | 0 | 0 | 0 | 0 | 0.2495 | -0.323 | 1759.5 | 0.86 | 0.2 | 0.66 | 78.77 | 18.7 | 2.53 | 273 | 1.011765 | 2.545455 | 3499 | 0.01169604 | 0.9343092 | 0.9226132 | Methane
| 251 | SA-2-600 | Methane | 0 | 0 | 0 | 0 | 0.2495 | -0.323 | 1389.8 | 0.45 | 0.09 | 0.36 | 61.96 | 35.4 | 2.64 | 273 | 0.0627451 | 0.1693122 | 3500 | -2.768675 | -1.776011 | 0.9926637 | Methane
| 252 |  | Methane | 0 | 0 | 0 | 0 | 0.2495 | -0.323 | 1389.8 | 0.45 | 0.09 | 0.36 | 61.96 | 35.4 | 2.64 | 273 | 0.1843137 | 0.3809524 | 3500 | -1.691116 | -0.9650809 | 0.726035 | Methane
| 253 |  | Methane | 0 | 0 | 0 | 0 | 0.2495 | -0.323 | 1389.8 | 0.45 | 0.09 | 0.36 | 61.96 | 35.4 | 2.64 | 273 | 0.3098039 | 0.5714286 | 3500 | -1.171816 | -0.5596158 | 0.6121999 | Methane
| 254 |  | Methane | 0 | 0 | 0 | 0 | 0.2495 | -0.323 | 1389.8 | 0.45 | 0.09 | 0.36 | 61.96 | 35.4 | 2.64 | 273 | 0.4392157 | 0.7195767 | 3500 | -0.8227647 | -0.3290921 | 0.4936725 | Methane
| 255 |  | Methane | 0 | 0 | 0 | 0 | 0.2495 | -0.323 | 1389.8 | 0.45 | 0.09 | 0.36 | 61.96 | 35.4 | 2.64 | 273 | 0.572549 | 0.8465608 | 3500 | -0.5576569 | -0.1665732 | 0.3910837 | Methane
| 256 |  | Methane | 0 | 0 | 0 | 0 | 0.2495 | -0.323 | 1389.8 | 0.45 | 0.09 | 0.36 | 61.96 | 35.4 | 2.64 | 273 | 0.7215686 | 0.973545 | 3500 | -0.3263278 | -0.02681126 | 0.2995165 | Methane
| 257 |  | Methane | 0 | 0 | 0 | 0 | 0.2495 | -0.323 | 1389.8 | 0.45 | 0.09 | 0.36 | 61.96 | 35.4 | 2.64 | 273 | 0.8784314 | 1.100529 | 3500 | -0.1296175 | 0.09579106 | 0.2254086 | Methane
| 258 |  | Methane | 0 | 0 | 0 | 0 | 0.2495 | -0.323 | 1389.8 | 0.45 | 0.09 | 0.36 | 61.96 | 35.4 | 2.64 | 273 | 1.023529 | 1.227513 | 3500 | 0.02325686 | 0.2049904 | 0.1817335 | Methane
| 225 | SA-1-800 | Methane | 0 | 0 | 0 | 0 | 0.2495 | -0.323 | 1984.7 | 1 | 0.45 | 0.55 | 82.57 | 15.23 | 2.19 | 323 | 0.0515873 | 0.07954545 | 3501 | -2.96448 | -2.531427 | 0.4330531 | Methane
| 226 |  | Methane | 0 | 0 | 0 | 0 | 0.2495 | -0.323 | 1984.7 | 1 | 0.45 | 0.55 | 82.57 | 15.23 | 2.19 | 323 | 0.1706349 | 0.1931818 | 3501 | -1.768229 | -1.644123 | 0.1241055 | Methane
| 227 |  | Methane | 0 | 0 | 0 | 0 | 0.2495 | -0.323 | 1984.7 | 1 | 0.45 | 0.55 | 82.57 | 15.23 | 2.19 | 323 | 0.3055556 | 0.3181818 | 3501 | -1.185624 | -1.145132 | 0.04049136 | Methane
| 228 |  | Methane | 0 | 0 | 0 | 0 | 0.2495 | -0.323 | 1984.7 | 1 | 0.45 | 0.55 | 82.57 | 15.23 | 2.19 | 323 | 0.4404762 | 0.4431818 | 3501 | -0.8198989 | -0.8137752 | 0.006123718 | Methane
| 229 |  | Methane | 0 | 0 | 0 | 0 | 0.2495 | -0.323 | 1984.7 | 1 | 0.45 | 0.55 | 82.57 | 15.23 | 2.19 | 323 | 0.5833333 | 0.5568182 | 3501 | -0.5389965 | -0.5855165 | -0.04652002 | Methane
| 230 |  | Methane | 0 | 0 | 0 | 0 | 0.2495 | -0.323 | 1984.7 | 1 | 0.45 | 0.55 | 82.57 | 15.23 | 2.19 | 323 | 0.7063492 | 0.6363636 | 3501 | -0.3476455 | -0.4519851 | -0.1043396 | Methane
| 231 |  | Methane | 0 | 0 | 0 | 0 | 0.2495 | -0.323 | 1984.7 | 1 | 0.45 | 0.55 | 82.57 | 15.23 | 2.19 | 323 | 0.8571429 | 0.7386364 | 3501 | -0.1541507 | -0.3029495 | -0.1487989 | Methane
| 232 |  | Methane | 0 | 0 | 0 | 0 | 0.2495 | -0.323 | 1984.7 | 1 | 0.45 | 0.55 | 82.57 | 15.23 | 2.19 | 323 | 1.007937 | 0.8636364 | 3501 | 0.00790518 | -0.1466035 | -0.1545087 | Methane
| 196 | SA-1-700 | Methane | 0 | 0 | 0 | 0 | 0.2495 | -0.323 | 1405.5 | 0.72 | 0.12 | 0.6 | 81.36 | 15.7 | 2.94 | 323 | 0.05533597 | 0.09776536 | 3502 | -2.894332 | -2.325185 | 0.5691472 | Methane
| 197 |  | Methane | 0 | 0 | 0 | 0 | 0.2495 | -0.323 | 1405.5 | 0.72 | 0.12 | 0.6 | 81.36 | 15.7 | 2.94 | 323 | 0.1620553 | 0.2234637 | 3502 | -1.819817 | -1.498506 | 0.3213111 | Methane
| 198 |  | Methane | 0 | 0 | 0 | 0 | 0.2495 | -0.323 | 1405.5 | 0.72 | 0.12 | 0.6 | 81.36 | 15.7 | 2.94 | 323 | 0.2648221 | 0.3212291 | 3502 | -1.328697 | -1.135601 | 0.193096 | Methane
| 199 |  | Methane | 0 | 0 | 0 | 0 | 0.2495 | -0.323 | 1405.5 | 0.72 | 0.12 | 0.6 | 81.36 | 15.7 | 2.94 | 323 | 0.3636364 | 0.4329609 | 3502 | -1.011601 | -0.8371079 | 0.174493 | Methane
| 200 |  | Methane | 0 | 0 | 0 | 0 | 0.2495 | -0.323 | 1405.5 | 0.72 | 0.12 | 0.6 | 81.36 | 15.7 | 2.94 | 323 | 0.4743083 | 0.5446927 | 3502 | -0.7458977 | -0.6075334 | 0.1383643 | Methane
| 201 |  | Methane | 0 | 0 | 0 | 0 | 0.2495 | -0.323 | 1405.5 | 0.72 | 0.12 | 0.6 | 81.36 | 15.7 | 2.94 | 323 | 0.5928854 | 0.6424581 | 3502 | -0.5227542 | -0.4424537 | 0.08030052 | Methane
| 202 |  | Methane | 0 | 0 | 0 | 0 | 0.2495 | -0.323 | 1405.5 | 0.72 | 0.12 | 0.6 | 81.36 | 15.7 | 2.94 | 323 | 0.6996047 | 0.7681564 | 3502 | -0.3572398 | -0.2637619 | 0.09347787 | Methane
| 203 |  | Methane | 0 | 0 | 0 | 0 | 0.2495 | -0.323 | 1405.5 | 0.72 | 0.12 | 0.6 | 81.36 | 15.7 | 2.94 | 323 | 0.8300395 | 0.8519553 | 3502 | -0.186282 | -0.1602212 | 0.02606075 | Methane
| 204 |  | Methane | 0 | 0 | 0 | 0 | 0.2495 | -0.323 | 1405.5 | 0.72 | 0.12 | 0.6 | 81.36 | 15.7 | 2.94 | 323 | 0.9288538 | 0.9357542 | 3502 | -0.07380397 | -0.06640245 | 0.00740152 | Methane
| 205 |  | Methane | 0 | 0 | 0 | 0 | 0.2495 | -0.323 | 1405.5 | 0.72 | 0.12 | 0.6 | 81.36 | 15.7 | 2.94 | 323 | 1.027668 | 0.9916201 | 3502 | 0.02729214 | -0.008415197 | -0.03570734 | Methane
| 168 | SA-1-600 | Methane | 0 | 0 | 0 | 0 | 0.2495 | -0.323 | 842.11 | 0.39 | 0.04 | 0.35 | 75.6 | 19.65 | 4.74 | 323 | 0.0515873 | 0.07022472 | 3503 | -2.96448 | -2.656055 | 0.3084248 | Methane
| 169 |  | Methane | 0 | 0 | 0 | 0 | 0.2495 | -0.323 | 842.11 | 0.39 | 0.04 | 0.35 | 75.6 | 19.65 | 4.74 | 323 | 0.1587302 | 0.2106742 | 3503 | -1.84055 | -1.557443 | 0.283107 | Methane
| 170 |  | Methane | 0 | 0 | 0 | 0 | 0.2495 | -0.323 | 842.11 | 0.39 | 0.04 | 0.35 | 75.6 | 19.65 | 4.74 | 323 | 0.2777778 | 0.3089888 | 3503 | -1.280934 | -1.17445 | 0.1064835 | Methane
| 171 |  | Methane | 0 | 0 | 0 | 0 | 0.2495 | -0.323 | 842.11 | 0.39 | 0.04 | 0.35 | 75.6 | 19.65 | 4.74 | 323 | 0.3809524 | 0.3932584 | 3503 | -0.9650809 | -0.9332883 | 0.03179259 | Methane
| 172 |  | Methane | 0 | 0 | 0 | 0 | 0.2495 | -0.323 | 842.11 | 0.39 | 0.04 | 0.35 | 75.6 | 19.65 | 4.74 | 323 | 0.5277778 | 0.505618 | 3503 | -0.63908 | -0.6819739 | -0.04289392 | Methane
| 173 |  | Methane | 0 | 0 | 0 | 0 | 0.2495 | -0.323 | 842.11 | 0.39 | 0.04 | 0.35 | 75.6 | 19.65 | 4.74 | 323 | 0.6825397 | 0.6179775 | 3503 | -0.3819346 | -0.4813032 | -0.09936857 | Methane
| 174 |  | Methane | 0 | 0 | 0 | 0 | 0.2495 | -0.323 | 842.11 | 0.39 | 0.04 | 0.35 | 75.6 | 19.65 | 4.74 | 323 | 0.8134921 | 0.6882022 | 3503 | -0.2064191 | -0.3736725 | -0.1672534 | Methane
| 175 |  | Methane | 0 | 0 | 0 | 0 | 0.2495 | -0.323 | 842.11 | 0.39 | 0.04 | 0.35 | 75.6 | 19.65 | 4.74 | 323 | 0.9325397 | 0.7724719 | 3503 | -0.06984357 | -0.2581596 | -0.1883161 | Methane
| 176 |  | Methane | 0 | 0 | 0 | 0 | 0.2495 | -0.323 | 842.11 | 0.39 | 0.04 | 0.35 | 75.6 | 19.65 | 4.74 | 323 | 1.019841 | 0.8286517 | 3503 | 0.019647 | -0.1879554 | -0.2076024 | Methane
| 141 | SA-1-800 | Methane | 0 | 0 | 0 | 0 | 0.2495 | -0.323 | 1984.7 | 1 | 0.45 | 0.55 | 82.57 | 15.23 | 2.19 | 298 | 0.05948612 | 0.07907088 | 3504 | -2.822012 | -2.537411 | 0.2846016 | Methane
| 142 |  | Methane | 0 | 0 | 0 | 0 | 0.2495 | -0.323 | 1984.7 | 1 | 0.45 | 0.55 | 82.57 | 15.23 | 2.19 | 298 | 0.1817835 | 0.2529154 | 3504 | -1.704939 | -1.3747 | 0.330239 | Methane
| 143 |  | Methane | 0 | 0 | 0 | 0 | 0.2495 | -0.323 | 1984.7 | 1 | 0.45 | 0.55 | 82.57 | 15.23 | 2.19 | 298 | 0.2936282 | 0.4269271 | 3504 | -1.225441 | -0.8511421 | 0.3742989 | Methane
| 144 |  | Methane | 0 | 0 | 0 | 0 | 0.2495 | -0.323 | 1984.7 | 1 | 0.45 | 0.55 | 82.57 | 15.23 | 2.19 | 298 | 0.4019251 | 0.5690319 | 3504 | -0.9114896 | -0.5638188 | 0.3476708 | Methane
| 145 |  | Methane | 0 | 0 | 0 | 0 | 0.2495 | -0.323 | 1984.7 | 1 | 0.45 | 0.55 | 82.57 | 15.23 | 2.19 | 298 | 0.5661602 | 0.8061332 | 3504 | -0.5688782 | -0.2155063 | 0.3533718 | Methane
| 146 |  | Methane | 0 | 0 | 0 | 0 | 0.2495 | -0.323 | 1984.7 | 1 | 0.45 | 0.55 | 82.57 | 15.23 | 2.19 | 298 | 0.7372365 | 0.9791982 | 3504 | -0.3048465 | -0.02102125 | 0.2838253 | Methane
| 147 |  | Methane | 0 | 0 | 0 | 0 | 0.2495 | -0.323 | 1984.7 | 1 | 0.45 | 0.55 | 82.57 | 15.23 | 2.19 | 298 | 0.8838915 | 1.136672 | 3504 | -0.123421 | 0.1281044 | 0.2515254 | Methane
| 148 |  | Methane | 0 | 0 | 0 | 0 | 0.2495 | -0.323 | 1984.7 | 1 | 0.45 | 0.55 | 82.57 | 15.23 | 2.19 | 298 | 1.016578 | 1.278387 | 3504 | 0.01644193 | 0.2455989 | 0.229157 | Methane
| 115 | SA-1-800 | Methane | 0 | 0 | 0 | 0 | 0.2495 | -0.323 | 1984.7 | 1 | 0.45 | 0.55 | 82.57 | 15.23 | 2.19 | 273 | 0.03819444 | 0.1085973 | 3505 | -3.265065 | -2.220109 | 1.044956 | Methane
| 116 |  | Methane | 0 | 0 | 0 | 0 | 0.2495 | -0.323 | 1984.7 | 1 | 0.45 | 0.55 | 82.57 | 15.23 | 2.19 | 273 | 0.1111111 | 0.3529412 | 3505 | -2.197225 | -1.041454 | 1.155771 | Methane
| 117 |  | Methane | 0 | 0 | 0 | 0 | 0.2495 | -0.323 | 1984.7 | 1 | 0.45 | 0.55 | 82.57 | 15.23 | 2.19 | 273 | 0.2118056 | 0.6244344 | 3505 | -1.552087 | -0.470909 | 1.081178 | Methane
| 118 |  | Methane | 0 | 0 | 0 | 0 | 0.2495 | -0.323 | 1984.7 | 1 | 0.45 | 0.55 | 82.57 | 15.23 | 2.19 | 273 | 0.3229167 | 0.8959276 | 3505 | -1.130361 | -0.1098957 | 1.020465 | Methane
| 119 |  | Methane | 0 | 0 | 0 | 0 | 0.2495 | -0.323 | 1984.7 | 1 | 0.45 | 0.55 | 82.57 | 15.23 | 2.19 | 273 | 0.4409722 | 1.167421 | 3505 | -0.8187734 | 0.1547969 | 0.9735703 | Methane
| 120 |  | Methane | 0 | 0 | 0 | 0 | 0.2495 | -0.323 | 1984.7 | 1 | 0.45 | 0.55 | 82.57 | 15.23 | 2.19 | 273 | 0.5659722 | 1.411765 | 3505 | -0.5692103 | 0.3448405 | 0.9140508 | Methane
| 121 |  | Methane | 0 | 0 | 0 | 0 | 0.2495 | -0.323 | 1984.7 | 1 | 0.45 | 0.55 | 82.57 | 15.23 | 2.19 | 273 | 0.6840278 | 1.547511 | 3505 | -0.3797568 | 0.436648 | 0.8164048 | Methane
| 122 |  | Methane | 0 | 0 | 0 | 0 | 0.2495 | -0.323 | 1984.7 | 1 | 0.45 | 0.55 | 82.57 | 15.23 | 2.19 | 273 | 0.7847222 | 1.764706 | 3505 | -0.2424255 | 0.567984 | 0.8104095 | Methane
| 123 |  | Methane | 0 | 0 | 0 | 0 | 0.2495 | -0.323 | 1984.7 | 1 | 0.45 | 0.55 | 82.57 | 15.23 | 2.19 | 273 | 0.8923611 | 1.927602 | 3505 | -0.1138844 | 0.6562766 | 0.770161 | Methane
| 124 |  | Methane | 0 | 0 | 0 | 0 | 0.2495 | -0.323 | 1984.7 | 1 | 0.45 | 0.55 | 82.57 | 15.23 | 2.19 | 273 | 1.006944 | 2.090498 | 3505 | 0.006920443 | 0.7374022 | 0.7304817 | Methane
| 88 | SA-1-700 | Methane | 0 | 0 | 0 | 0 | 0.2495 | -0.323 | 1405.5 | 0.72 | 0.12 | 0.6 | 81.36 | 15.7 | 2.94 | 298 | 0.06228374 | 0.13452915 | 3506 | -2.776055 | -2.005974 | 0.7700805 | Methane
| 89 |  | Methane | 0 | 0 | 0 | 0 | 0.2495 | -0.323 | 1405.5 | 0.72 | 0.12 | 0.6 | 81.36 | 15.7 | 2.94 | 298 | 0.20069204 | 0.40358744 | 3506 | -1.605984 | -0.9073621 | 0.6986216 | Methane
| 90 |  | Methane | 0 | 0 | 0 | 0 | 0.2495 | -0.323 | 1405.5 | 0.72 | 0.12 | 0.6 | 81.36 | 15.7 | 2.94 | 298 | 0.33217993 | 0.62780269 | 3506 | -1.102078 | -0.4655293 | 0.6365491 | Methane
| 91 |  | Methane | 0 | 0 | 0 | 0 | 0.2495 | -0.323 | 1405.5 | 0.72 | 0.12 | 0.6 | 81.36 | 15.7 | 2.94 | 298 | 0.48442907 | 0.85201794 | 3506 | -0.7247843 | -0.1601477 | 0.5646366 | Methane
| 92 |  | Methane | 0 | 0 | 0 | 0 | 0.2495 | -0.323 | 1405.5 | 0.72 | 0.12 | 0.6 | 81.36 | 15.7 | 2.94 | 298 | 0.60899654 | 1.03139013 | 3506 | -0.4959427 | 0.03090753 | 0.5268502 | Methane
| 93 |  | Methane | 0 | 0 | 0 | 0 | 0.2495 | -0.323 | 1405.5 | 0.72 | 0.12 | 0.6 | 81.36 | 15.7 | 2.94 | 298 | 0.73356401 | 1.18834081 | 3506 | -0.3098404 | 0.1725581 | 0.4823985 | Methane
| 94 |  | Methane | 0 | 0 | 0 | 0 | 0.2495 | -0.323 | 1405.5 | 0.72 | 0.12 | 0.6 | 81.36 | 15.7 | 2.94 | 298 | 0.86851211 | 1.34529148 | 3506 | -0.1409737 | 0.2966107 | 0.4375845 | Methane
| 95 |  | Methane | 0 | 0 | 0 | 0 | 0.2495 | -0.323 | 1405.5 | 0.72 | 0.12 | 0.6 | 81.36 | 15.7 | 2.94 | 298 | 1.01730104 | 1.52466368 | 3506 | 0.01715308 | 0.4217738 | 0.4046208 | Methane
| 61 | SA-1-700 | Methane | 0 | 0 | 0 | 0 | 0.2495 | -0.323 | 1405.5 | 0.72 | 0.12 | 0.6 | 81.36 | 15.7 | 2.94 | 273 | 0.03472222 | 0.2378892 | 3507 | -3.360375 | -1.43595 | 1.924425 | Methane
| 62 |  | Methane | 0 | 0 | 0 | 0 | 0.2495 | -0.323 | 1405.5 | 0.72 | 0.12 | 0.6 | 81.36 | 15.7 | 2.94 | 273 | 0.1736111 | 0.648383 | 3507 | -1.750937 | -0.4332737 | 1.317664 | Methane
| 63 |  | Methane | 0 | 0 | 0 | 0 | 0.2495 | -0.323 | 1405.5 | 0.72 | 0.12 | 0.6 | 81.36 | 15.7 | 2.94 | 273 | 0.2847222 | 0.9903046 | 3507 | -1.256241 | -0.00974269 | 1.246499 | Methane
| 64 |  | Methane | 0 | 0 | 0 | 0 | 0.2495 | -0.323 | 1405.5 | 0.72 | 0.12 | 0.6 | 81.36 | 15.7 | 2.94 | 273 | 0.40625 | 1.332579 | 3507 | -0.9007865 | 0.2871158 | 1.187902 | Methane
| 65 |  | Methane | 0 | 0 | 0 | 0 | 0.2495 | -0.323 | 1405.5 | 0.72 | 0.12 | 0.6 | 81.36 | 15.7 | 2.94 | 273 | 0.53125 | 1.708786 | 3507 | -0.6325226 | 0.5357833 | 1.168306 | Methane
| 66 |  | Methane | 0 | 0 | 0 | 0 | 0.2495 | -0.323 | 1405.5 | 0.72 | 0.12 | 0.6 | 81.36 | 15.7 | 2.94 | 273 | 0.6388889 | 1.847692 | 3507 | -0.4480247 | 0.6139372 | 1.061962 | Methane
| 67 |  | Methane | 0 | 0 | 0 | 0 | 0.2495 | -0.323 | 1405.5 | 0.72 | 0.12 | 0.6 | 81.36 | 15.7 | 2.94 | 273 | 0.7534722 | 2.088282 | 3507 | -0.2830631 | 0.7363416 | 1.019405 | Methane
| 68 |  | Methane | 0 | 0 | 0 | 0 | 0.2495 | -0.323 | 1405.5 | 0.72 | 0.12 | 0.6 | 81.36 | 15.7 | 2.94 | 273 | 0.8715278 | 2.261356 | 3507 | -0.1375075 | 0.8159646 | 0.9534722 | Methane
| 69 |  | Methane | 0 | 0 | 0 | 0 | 0.2495 | -0.323 | 1405.5 | 0.72 | 0.12 | 0.6 | 81.36 | 15.7 | 2.94 | 273 | 1.006944 | 2.50265 | 3507 | 0.006920443 | 0.9173503 | 0.9104298 | Methane
| 34 | SA-1-600 | Methane | 0 | 0 | 0 | 0 | 0.2495 | -0.323 | 842.11 | 0.39 | 0.04 | 0.35 | 75.6 | 19.65 | 4.74 | 298 | 0.02803431 | 0.08022233 | 3508 | -3.574326 | -2.522953 | 1.051373 | Methane
| 35 |  | Methane | 0 | 0 | 0 | 0 | 0.2495 | -0.323 | 842.11 | 0.39 | 0.04 | 0.35 | 75.6 | 19.65 | 4.74 | 298 | 0.09807303 | 0.2200646 | 3508 | -2.322043 | -1.513834 | 0.8082087 | Methane
| 36 |  | Methane | 0 | 0 | 0 | 0 | 0.2495 | -0.323 | 842.11 | 0.39 | 0.04 | 0.35 | 75.6 | 19.65 | 4.74 | 298 | 0.2065884 | 0.3793098 | 3508 | -1.577027 | -0.969402 | 0.607625 | Methane
| 37 |  | Methane | 0 | 0 | 0 | 0 | 0.2495 | -0.323 | 842.11 | 0.39 | 0.04 | 0.35 | 75.6 | 19.65 | 4.74 | 298 | 0.3571081 | 0.5982455 | 3508 | -1.029717 | -0.5137541 | 0.5159626 | Methane
| 38 |  | Methane | 0 | 0 | 0 | 0 | 0.2495 | -0.323 | 842.11 | 0.39 | 0.04 | 0.35 | 75.6 | 19.65 | 4.74 | 298 | 0.4866335 | 0.7974255 | 3508 | -0.7202439 | -0.2263669 | 0.4938771 | Methane
| 39 |  | Methane | 0 | 0 | 0 | 0 | 0.2495 | -0.323 | 842.11 | 0.39 | 0.04 | 0.35 | 75.6 | 19.65 | 4.74 | 298 | 0.6300977 | 0.9357861 | 3508 | -0.4618804 | -0.06636838 | 0.395512 | Methane
| 40 |  | Methane | 0 | 0 | 0 | 0 | 0.2495 | -0.323 | 842.11 | 0.39 | 0.04 | 0.35 | 75.6 | 19.65 | 4.74 | 298 | 0.7665376 | 1.03393 | 3508 | -0.2658716 | 0.03336675 | 0.2992383 | Methane
| 41 |  | Methane | 0 | 0 | 0 | 0 | 0.2495 | -0.323 | 842.11 | 0.39 | 0.04 | 0.35 | 75.6 | 19.65 | 4.74 | 298 | 0.8750216 | 1.152817 | 3508 | -0.1335068 | 0.1422083 | 0.2757151 | Methane
| 42 |  | Methane | 0 | 0 | 0 | 0 | 0.2495 | -0.323 | 842.11 | 0.39 | 0.04 | 0.35 | 75.6 | 19.65 | 4.74 | 298 | 1.011477 | 1.271139 | 3508 | 0.01141177 | 0.2399137 | 0.2285019 | Methane
| 9 | SA-1-600 | Methane | 0 | 0 | 0 | 0 | 0.2495 | -0.323 | 842.11 | 0.39 | 0.04 | 0.35 | 75.6 | 19.65 | 4.74 | 273 | 0.04195804 | 0.245483 | 3509 | -3.171085 | -1.404527 | 1.766558 | Methane
| 10 |  | Methane | 0 | 0 | 0 | 0 | 0.2495 | -0.323 | 842.11 | 0.39 | 0.04 | 0.35 | 75.6 | 19.65 | 4.74 | 273 | 0.1783217 | 0.6835743 | 3509 | -1.724166 | -0.3804199 | 1.343746 | Methane
| 11 |  | Methane | 0 | 0 | 0 | 0 | 0.2495 | -0.323 | 842.11 | 0.39 | 0.04 | 0.35 | 75.6 | 19.65 | 4.74 | 273 | 0.3286713 | 1.067747 | 3509 | -1.112697 | 0.06555057 | 1.178248 | Methane
| 12 |  | Methane | 0 | 0 | 0 | 0 | 0.2495 | -0.323 | 842.11 | 0.39 | 0.04 | 0.35 | 75.6 | 19.65 | 4.74 | 273 | 0.4895105 | 1.370756 | 3509 | -0.7143494 | 0.3153624 | 1.029712 | Methane
| 13 |  | Methane | 0 | 0 | 0 | 0 | 0.2495 | -0.323 | 842.11 | 0.39 | 0.04 | 0.35 | 75.6 | 19.65 | 4.74 | 273 | 0.6118881 | 1.564124 | 3509 | -0.4912058 | 0.4473257 | 0.9385315 | Methane
| 14 |  | Methane | 0 | 0 | 0 | 0 | 0.2495 | -0.323 | 842.11 | 0.39 | 0.04 | 0.35 | 75.6 | 19.65 | 4.74 | 273 | 0.7762238 | 1.78578 | 3509 | -0.2533144 | 0.5798552 | 0.8331696 | Methane
| 15 |  | Methane | 0 | 0 | 0 | 0 | 0.2495 | -0.323 | 842.11 | 0.39 | 0.04 | 0.35 | 75.6 | 19.65 | 4.74 | 273 | 0.9230769 | 1.952663 | 3509 | -0.08004271 | 0.6691939 | 0.7492366 | Methane
| 16 |  | Methane | 0 | 0 | 0 | 0 | 0.2495 | -0.323 | 842.11 | 0.39 | 0.04 | 0.35 | 75.6 | 19.65 | 4.74 | 273 | 1.003497 | 2.009145 | 3509 | 0.003490405 | 0.6977091 | 0.6942187 | Methane
105 | 45 | PAC | Methane | 0 | 0 | 0 | 0 | 0.2495 | -0.323 | 599 | 0.66 | [5 empty] | 278 | 0.01193317 | 0.0754491 | 3510 | -4.428433 | -2.584297 | 1.844136 | Methane
| 46 |  | Methane | 0 | 0 | 0 | 0 | 0.2495 | -0.323 | 599 | 0.66 | [5 empty] | 278 | 0.04057279 | 0.1550898 | 3510 | -3.204658 | -1.863751 | 1.340907 | Methane
| 47 |  | Methane | 0 | 0 | 0 | 0 | 0.2495 | -0.323 | 599 | 0.66 | [5 empty] | 278 | 0.07637232 | 0.3017964 | 3510 | -2.572135 | -1.198003 | 1.374132 | Methane
| 48 |  | Methane | 0 | 0 | 0 | 0 | 0.2495 | -0.323 | 599 | 0.66 | [5 empty] | 278 | 0.1264916 | 0.4568862 | 3510 | -2.067579 | -0.7833209 | 1.284258 | Methane
| 49 |  | Methane | 0 | 0 | 0 | 0 | 0.2495 | -0.323 | 599 | 0.66 | [5 empty] | 278 | 0.1980907 | 0.5616766 | 3510 | -1.61903 | -0.576829 | 1.042201 | Methane
| 50 |  | Methane | 0 | 0 | 0 | 0 | 0.2495 | -0.323 | 599 | 0.66 | [5 empty] | 278 | 0.2601432 | 0.6622754 | 3510 | -1.346523 | -0.4120737 | 0.9344493 | Methane
| 51 |  | Methane | 0 | 0 | 0 | 0 | 0.2495 | -0.323 | 599 | 0.66 | [5 empty] | 278 | 0.3412888 | 0.7796407 | 3510 | -1.075026 | -0.2489221 | 0.8261042 | Methane
| 52 |  | Methane | 0 | 0 | 0 | 0 | 0.2495 | -0.323 | 599 | 0.66 | [5 empty] | 278 | 0.4009547 | 0.8718563 | 3510 | -0.9139069 | -0.1371307 | 0.7767763 | Methane
| 53 |  | Methane | 0 | 0 | 0 | 0 | 0.2495 | -0.323 | 599 | 0.66 | [5 empty] | 278 | 0.4725537 | 0.9179641 | 3510 | -0.7496039 | -0.08559703 | 0.6640069 | Methane
| 54 |  | Methane | 0 | 0 | 0 | 0 | 0.2495 | -0.323 | 599 | 0.66 | [5 empty] | 278 | 0.601432 | 1.047904 | 3510 | -0.5084418 | 0.04679216 | 0.555234 | Methane
| 55 |  | Methane | 0 | 0 | 0 | 0 | 0.2495 | -0.323 | 599 | 0.66 | [5 empty] | 278 | 0.7279236 | 1.152695 | 3510 | -0.3175591 | 0.1421023 | 0.4596615 | Methane
| 56 |  | Methane | 0 | 0 | 0 | 0 | 0.2495 | -0.323 | 599 | 0.66 | [5 empty] | 278 | 0.8711217 | 1.249102 | 3510 | -0.1379736 | 0.2224247 | 0.3603983 | Methane
| 57 |  | Methane | 0 | 0 | 0 | 0 | 0.2495 | -0.323 | 599 | 0.66 | [5 empty] | 278 | 1.011933 | 1.37485 | 3510 | 0.01186254 | 0.3183449 | 0.3064823 | Methane
| 58 |  | Methane | 0 | 0 | 0 | 0 | 0.2495 | -0.323 | 599 | 0.66 | [5 empty] | 298 | 0.01431981 | 0.04191617 | 3511 | -4.246111 | -3.172084 | 1.074028 | Methane
| 59 |  | Methane | 0 | 0 | 0 | 0 | 0.2495 | -0.323 | 599 | 0.66 | [5 empty] | 298 | 0.04295943 | 0.108982 | 3511 | -3.147499 | -2.216572 | 0.9309269 | Methane
| 60 |  | Methane | 0 | 0 | 0 | 0 | 0.2495 | -0.323 | 599 | 0.66 | [5 empty] | 298 | 0.06443914 | 0.1760479 | 3511 | -2.742034 | -1.736999 | 1.005035 | Methane
| 61 |  | Methane | 0 | 0 | 0 | 0 | 0.2495 | -0.323 | 599 | 0.66 | [5 empty] | 298 | 0.124105 | 0.2808383 | 3511 | -2.086627 | -1.269976 | 0.8166511 | Methane
| 62 |  | Methane | 0 | 0 | 0 | 0 | 0.2495 | -0.323 | 599 | 0.66 | [5 empty] | 298 | 0.2076372 | 0.3856287 | 3511 | -1.571963 | -0.9528802 | 0.6190826 | Methane
| 63 |  | Methane | 0 | 0 | 0 | 0 | 0.2495 | -0.323 | 599 | 0.66 | [5 empty] | 298 | 0.2720764 | 0.4694611 | 3511 | -1.301672 | -0.7561699 | 0.5455026 | Methane
| 64 |  | Methane | 0 | 0 | 0 | 0 | 0.2495 | -0.323 | 599 | 0.66 | [5 empty] | 298 | 0.3412888 | 0.5658683 | 3511 | -1.075026 | -0.569394 | 0.5056323 | Methane
| 65 |  | Methane | 0 | 0 | 0 | 0 | 0.2495 | -0.323 | 599 | 0.66 | [5 empty] | 298 | 0.4033413 | 0.6077844 | 3511 | -0.9079722 | -0.497935 | 0.4100372 | Methane
| 66 |  | Methane | 0 | 0 | 0 | 0 | 0.2495 | -0.323 | 599 | 0.66 | [5 empty] | 298 | 0.5322196 | 0.7209581 | 3511 | -0.6306991 | -0.3271743 | 0.3035249 | Methane
| 67 |  | Methane | 0 | 0 | 0 | 0 | 0.2495 | -0.323 | 599 | 0.66 | [5 empty] | 298 | 0.6682578 | 0.8299401 | 3511 | -0.4030813 | -0.1864017 | 0.2166796 | Methane
| 68 |  | Methane | 0 | 0 | 0 | 0 | 0.2495 | -0.323 | 599 | 0.66 | [5 empty] | 298 | 0.7995227 | 0.9137725 | 3511 | -0.2237404 | -0.09017369 | 0.1335667 | Methane
| 69 |  | Methane | 0 | 0 | 0 | 0 | 0.2495 | -0.323 | 599 | 0.66 | [5 empty] | 298 | 0.9236277 | 1.001796 | 3511 | -0.07944623 | 0.001794796 | 0.08124102 | Methane
| 70 |  | Methane | 0 | 0 | 0 | 0 | 0.2495 | -0.323 | 599 | 0.66 | [5 empty] | 298 | 1.016706 | 1.047904 | 3511 | 0.01656843 | 0.04679216 | 0.03022374 | Methane
| 71 |  | Methane | 0 | 0 | 0 | 0 | 0.2495 | -0.323 | 599 | 0.66 | [5 empty] | 318 | 0.03818616 | 0.05449102 | 3512 | -3.265282 | -2.909719 | 0.3555628 | Methane
| 72 |  | Methane | 0 | 0 | 0 | 0 | 0.2495 | -0.323 | 599 | 0.66 | [5 empty] | 318 | 0.07637232 | 0.1047904 | 3512 | -2.572135 | -2.255793 | 0.3163421 | Methane
| 73 |  | Methane | 0 | 0 | 0 | 0 | 0.2495 | -0.323 | 599 | 0.66 | [5 empty] | 318 | 0.1360382 | 0.1802395 | 3512 | -1.99482 | -1.713469 | 0.281351 | Methane
| 74 |  | Methane | 0 | 0 | 0 | 0 | 0.2495 | -0.323 | 599 | 0.66 | [5 empty] | 318 | 0.202864 | 0.251497 | 3512 | -1.59522 | -1.380324 | 0.2148955 | Methane
| 75 |  | Methane | 0 | 0 | 0 | 0 | 0.2495 | -0.323 | 599 | 0.66 | [5 empty] | 318 | 0.3317422 | 0.3772455 | 3512 | -1.103397 | -0.9748591 | 0.1285379 | Methane
| 76 |  | Methane | 0 | 0 | 0 | 0 | 0.2495 | -0.323 | 599 | 0.66 | [5 empty] | 318 | 0.4033413 | 0.4401198 | 3512 | -0.9079722 | -0.8207084 | 0.0872638 | Methane
| 77 |  | Methane | 0 | 0 | 0 | 0 | 0.2495 | -0.323 | 599 | 0.66 | [5 empty] | 318 | 0.4653938 | 0.4778443 | 3512 | -0.7648714 | -0.7384703 | 0.02640105 | Methane
| 78 |  | Methane | 0 | 0 | 0 | 0 | 0.2495 | -0.323 | 599 | 0.66 | [5 empty] | 318 | 0.6038186 | 0.557485 | 3512 | -0.5044814 | -0.5843196 | -0.0798382 | Methane
| 79 |  | Methane | 0 | 0 | 0 | 0 | 0.2495 | -0.323 | 599 | 0.66 | [5 empty] | 318 | 0.7350835 | 0.6413174 | 3512 | -0.3077711 | -0.4442308 | -0.1364597 | Methane
| 80 |  | Methane | 0 | 0 | 0 | 0 | 0.2495 | -0.323 | 599 | 0.66 | [5 empty] | 318 | 0.8782816 | 0.7209581 | 3512 | -0.129788 | -0.3271743 | -0.1973863 | Methane
| 81 |  | Methane | 0 | 0 | 0 | 0 | 0.2495 | -0.323 | 599 | 0.66 | [5 empty] | 318 | 1.009547 | 0.7922156 | 3512 | 0.009501259 | -0.2329217 | -0.242423 | Methane
| 0 | PCB | Methane | 0 | 0 | 0 | 0 | 0.2495 | -0.323 | 1150 | 0.72 | [5 empty] | 293.15 | 0.48401 | 0.298 | 3513 | -0.7256497 | -1.210662 | -0.4850121 | Methane
| 1 |  | Methane | 0 | 0 | 0 | 0 | 0.2495 | -0.323 | 1150 | 0.72 | [5 empty] | 293.15 | 0.7989 | 0.639 | 3513 | -0.2245195 | -0.4478508 | -0.2233313 | Methane
| 2 |  | Methane | 0 | 0 | 0 | 0 | 0.2495 | -0.323 | 1150 | 0.72 | [5 empty] | 293.15 | 1.2032 | 1.003 | 3513 | 0.1849847 | 0.002995509 | -0.1819892 | Methane
| 3 |  | Methane | 0 | 0 | 0 | 0 | 0.2495 | -0.323 | 1150 | 0.72 | [5 empty] | 293.15 | 1.6645 | 1.337 | 3513 | 0.5095248 | 0.2904283 | -0.2190965 | Methane
| 4 |  | Methane | 0 | 0 | 0 | 0 | 0.2495 | -0.323 | 1150 | 0.72 | [5 empty] | 293.15 | 2.17572 | 1.633 | 3513 | 0.7773596 | 0.4904188 | -0.2869408 | Methane
| 5 |  | Methane | 0 | 0 | 0 | 0 | 0.2495 | -0.323 | 1150 | 0.72 | [5 empty] | 293.15 | 2.70235 | 1.902 | 3513 | 0.9941218 | 0.642906 | -0.3512158 | Methane
| 6 |  | Methane | 0 | 0 | 0 | 0 | 0.2495 | -0.323 | 1150 | 0.72 | [5 empty] | 293.15 | 3.24072 | 2.114 | 3513 | 1.175796 | 0.7485819 | -0.4272136 | Methane
| 7 |  | Methane | 0 | 0 | 0 | 0 | 0.2495 | -0.323 | 1150 | 0.72 | [5 empty] | 293.15 | 3.98549 | 2.385 | 3513 | 1.38266 | 0.8691991 | -0.5134611 | Methane
| 8 |  | Methane | 0 | 0 | 0 | 0 | 0.2495 | -0.323 | 1150 | 0.72 | [5 empty] | 293.15 | 4.84913 | 2.653 | 3513 | 1.578799 | 0.9756911 | -0.6031082 | Methane
| 9 |  | Methane | 0 | 0 | 0 | 0 | 0.2495 | -0.323 | 1150 | 0.72 | [5 empty] | 293.15 | 6.26898 | 3.022 | 3513 | 1.835614 | 1.105919 | -0.7296948 | Methane
| 10 |  | Methane | 0 | 0 | 0 | 0 | 0.2495 | -0.323 | 1150 | 0.72 | [5 empty] | 293.15 | 7.96948 | 3.36 | 3513 | 2.075619 | 1.211941 | -0.8636783 | Methane
| 11 |  | Methane | 0 | 0 | 0 | 0 | 0.2495 | -0.323 | 1150 | 0.72 | [5 empty] | 293.15 | 9.87771 | 3.665 | 3513 | 2.290281 | 1.298828 | -0.9914524 | Methane
| 12 |  | Methane | 0 | 0 | 0 | 0 | 0.2495 | -0.323 | 1150 | 0.72 | [5 empty] | 293.15 | 11.88653 | 3.913 | 3513 | 2.475406 | 1.364304 | -1.111101 | Methane
| 13 |  | Methane | 0 | 0 | 0 | 0 | 0.2495 | -0.323 | 1150 | 0.72 | [5 empty] | 293.15 | 13.81295 | 4.11 | 3513 | 2.625607 | 1.413423 | -1.212184 | Methane
| 14 |  | Methane | 0 | 0 | 0 | 0 | 0.2495 | -0.323 | 1150 | 0.72 | [5 empty] | 293.15 | 15.49662 | 4.256 | 3513 | 2.740622 | 1.44833 | -1.292292 | Methane
| 15 |  | Methane | 0 | 0 | 0 | 0 | 0.2495 | -0.323 | 1150 | 0.72 | [5 empty] | 303.15 | 0.45697 | 0.234 | 3514 | -0.7831375 | -1.452434 | -0.6692966 | Methane
| 16 |  | Methane | 0 | 0 | 0 | 0 | 0.2495 | -0.323 | 1150 | 0.72 | [5 empty] | 303.15 | 0.77272 | 0.505 | 3514 | -0.2578385 | -0.6831968 | -0.4253583 | Methane
| 17 |  | Methane | 0 | 0 | 0 | 0 | 0.2495 | -0.323 | 1150 | 0.72 | [5 empty] | 303.15 | 1.15194 | 0.815 | 3514 | 0.1414475 | -0.2045672 | -0.3460146 | Methane
| 18 |  | Methane | 0 | 0 | 0 | 0 | 0.2495 | -0.323 | 1150 | 0.72 | [5 empty] | 303.15 | 1.63991 | 1.067 | 3514 | 0.4946414 | 0.06485097 | -0.4297904 | Methane
| 19 |  | Methane | 0 | 0 | 0 | 0 | 0.2495 | -0.323 | 1150 | 0.72 | [5 empty] | 303.15 | 2.1321 | 1.339 | 3514 | 0.7571074 | 0.2919231 | -0.4651843 | Methane
| 20 |  | Methane | 0 | 0 | 0 | 0 | 0.2495 | -0.323 | 1150 | 0.72 | [5 empty] | 303.15 | 2.86532 | 1.659 | 3514 | 1.05268 | 0.506215 | -0.546465 | Methane
| 21 |  | Methane | 0 | 0 | 0 | 0 | 0.2495 | -0.323 | 1150 | 0.72 | [5 empty] | 303.15 | 3.69893 | 1.956 | 3514 | 1.308044 | 0.6709016 | -0.637142 | Methane
| 22 |  | Methane | 0 | 0 | 0 | 0 | 0.2495 | -0.323 | 1150 | 0.72 | [5 empty] | 303.15 | 4.64182 | 2.257 | 3514 | 1.535107 | 0.8140365 | -0.72107 | Methane
| 23 |  | Methane | 0 | 0 | 0 | 0 | 0.2495 | -0.323 | 1150 | 0.72 | [5 empty] | 303.15 | 6.05909 | 2.61 | 3514 | 1.80156 | 0.9593502 | -0.8422094 | Methane
| 24 |  | Methane | 0 | 0 | 0 | 0 | 0.2495 | -0.323 | 1150 | 0.72 | [5 empty] | 303.15 | 7.7919 | 2.946 | 3514 | 2.053085 | 1.080448 | -0.9726364 | Methane
| 25 |  | Methane | 0 | 0 | 0 | 0 | 0.2495 | -0.323 | 1150 | 0.72 | [5 empty] | 303.15 | 9.70694 | 3.244 | 3514 | 2.272841 | 1.176807 | -1.096034 | Methane
| 26 |  | Methane | 0 | 0 | 0 | 0 | 0.2495 | -0.323 | 1150 | 0.72 | [5 empty] | 303.15 | 11.75918 | 3.501 | 3514 | 2.464634 | 1.253049 | -1.211586 | Methane
| 27 |  | Methane | 0 | 0 | 0 | 0 | 0.2495 | -0.323 | 1150 | 0.72 | [5 empty] | 303.15 | 13.77258 | 3.707 | 3514 | 2.62268 | 1.310223 | -1.312457 | Methane
| 28 |  | Methane | 0 | 0 | 0 | 0 | 0.2495 | -0.323 | 1150 | 0.72 | [5 empty] | 303.15 | 15.68584 | 3.877 | 3514 | 2.752758 | 1.355062 | -1.397697 | Methane
| 29 |  | Methane | 0 | 0 | 0 | 0 | 0.2495 | -0.323 | 1150 | 0.72 | [5 empty] | 313.15 | 0.60206 | 0.188 | 3515 | -0.5073982 | -1.671313 | -1.163915 | Methane
| 30 |  | Methane | 0 | 0 | 0 | 0 | 0.2495 | -0.323 | 1150 | 0.72 | [5 empty] | 313.15 | 0.88212 | 0.423 | 3515 | -0.1254272 | -0.8603831 | -0.7349559 | Methane
| 31 |  | Methane | 0 | 0 | 0 | 0 | 0.2495 | -0.323 | 1150 | 0.72 | [5 empty] | 313.15 | 1.30777 | 0.684 | 3515 | 0.2683234 | -0.3797974 | -0.6481208 | Methane
| 32 |  | Methane | 0 | 0 | 0 | 0 | 0.2495 | -0.323 | 1150 | 0.72 | [5 empty] | 313.15 | 1.70513 | 0.95 | 3515 | 0.5336414 | -0.05129329 | -0.5849346 | Methane
| 33 |  | Methane | 0 | 0 | 0 | 0 | 0.2495 | -0.323 | 1150 | 0.72 | [5 empty] | 313.15 | 2.17192 | 1.189 | 3515 | 0.7756116 | 0.1731126 | -0.602499 | Methane
| 34 |  | Methane | 0 | 0 | 0 | 0 | 0.2495 | -0.323 | 1150 | 0.72 | [5 empty] | 313.15 | 2.88153 | 1.484 | 3515 | 1.058321 | 0.3947411 | -0.6635803 | Methane
| 35 |  | Methane | 0 | 0 | 0 | 0 | 0.2495 | -0.323 | 1150 | 0.72 | [5 empty] | 313.15 | 3.77285 | 1.779 | 3515 | 1.327831 | 0.5760514 | -0.7517793 | Methane
| 36 |  | Methane | 0 | 0 | 0 | 0 | 0.2495 | -0.323 | 1150 | 0.72 | [5 empty] | 313.15 | 4.70148 | 2.045 | 3515 | 1.547877 | 0.7153978 | -0.8324796 | Methane
| 37 |  | Methane | 0 | 0 | 0 | 0 | 0.2495 | -0.323 | 1150 | 0.72 | [5 empty] | 313.15 | 6.14711 | 2.389 | 3515 | 1.815982 | 0.8708749 | -0.9451072 | Methane
| 38 |  | Methane | 0 | 0 | 0 | 0 | 0.2495 | -0.323 | 1150 | 0.72 | [5 empty] | 313.15 | 7.8458 | 2.712 | 3515 | 2.059978 | 0.9976864 | -1.062292 | Methane
| 39 |  | Methane | 0 | 0 | 0 | 0 | 0.2495 | -0.323 | 1150 | 0.72 | [5 empty] | 313.15 | 9.71893 | 2.996 | 3515 | 2.274076 | 1.097278 | -1.176797 | Methane
| 40 |  | Methane | 0 | 0 | 0 | 0 | 0.2495 | -0.323 | 1150 | 0.72 | [5 empty] | 313.15 | 11.71605 | 3.253 | 3515 | 2.46096 | 1.179578 | -1.281382 | Methane
| 41 |  | Methane | 0 | 0 | 0 | 0 | 0.2495 | -0.323 | 1150 | 0.72 | [5 empty] | 313.15 | 13.79935 | 3.464 | 3515 | 2.624621 | 1.242424 | -1.382197 | Methane
| 42 |  | Methane | 0 | 0 | 0 | 0 | 0.2495 | -0.323 | 1150 | 0.72 | [5 empty] | 313.15 | 15.60303 | 3.611 | 3515 | 2.747465 | 1.283985 | -1.46348 | Methane
106 | 0 | RX1.5 | Methane | 0 | 0 | 0 | 0 | 0.2495 | -0.323 | 1683 | 0.81 | 0.2 | 0.61 |  |  |  | 303 | 0.04 | 0.73 | 3516 | -3.218876 | -0.3147107 | 2.904165 | Methane
| 1 |  | Methane | 0 | 0 | 0 | 0 | 0.2495 | -0.323 | 1683 | 0.81 | 0.2 | 0.61 |  |  |  | 303 | 0.17 | 1.73 | 3516 | -1.771957 | 0.5481214 | 2.320078 | Methane
| 2 |  | Methane | 0 | 0 | 0 | 0 | 0.2495 | -0.323 | 1683 | 0.81 | 0.2 | 0.61 |  |  |  | 303 | 0.3 | 2.5 | 3516 | -1.203973 | 0.9162907 | 2.120264 | Methane
| 3 |  | Methane | 0 | 0 | 0 | 0 | 0.2495 | -0.323 | 1683 | 0.81 | 0.2 | 0.61 |  |  |  | 303 | 0.58 | 3.68 | 3516 | -0.5447272 | 1.302913 | 1.84764 | Methane
| 4 |  | Methane | 0 | 0 | 0 | 0 | 0.2495 | -0.323 | 1683 | 0.81 | 0.2 | 0.61 |  |  |  | 303 | 0.88 | 4.57 | 3516 | -0.1278334 | 1.519513 | 1.647347 | Methane
| 5 |  | Methane | 0 | 0 | 0 | 0 | 0.2495 | -0.323 | 1683 | 0.81 | 0.2 | 0.61 |  |  |  | 303 | 1.15 | 5.26 | 3516 | 0.1397619 | 1.660131 | 1.520369 | Methane
| 6 |  | Methane | 0 | 0 | 0 | 0 | 0.2495 | -0.323 | 1683 | 0.81 | 0.2 | 0.61 |  |  |  | 303 | 1.48 | 5.92 | 3516 | 0.3920421 | 1.778336 | 1.386294 | Methane
| 7 |  | Methane | 0 | 0 | 0 | 0 | 0.2495 | -0.323 | 1683 | 0.81 | 0.2 | 0.61 |  |  |  | 303 | 1.95 | 6.64 | 3516 | 0.6678294 | 1.893112 | 1.225283 | Methane
| 8 |  | Methane | 0 | 0 | 0 | 0 | 0.2495 | -0.323 | 1683 | 0.81 | 0.2 | 0.61 |  |  |  | 303 | 2.45 | 7.25 | 3516 | 0.896088 | 1.981001 | 1.084913 | Methane
| 9 |  | Methane | 0 | 0 | 0 | 0 | 0.2495 | -0.323 | 1683 | 0.81 | 0.2 | 0.61 |  |  |  | 303 | 2.87 | 7.68 | 3516 | 1.054312 | 2.03862 | 0.9843075 | Methane
| 10 | RX0.8 | Methane | 0 | 0 | 0 | 0 | 0.2495 | -0.323 | 1323 | 0.64 | 0.16 | 0.48 |  |  |  | 303 | 0.12 | 1.38 | 3517 | -2.120264 | 0.3220835 | 2.442347 | Methane
| 11 |  | Methane | 0 | 0 | 0 | 0 | 0.2495 | -0.323 | 1323 | 0.64 | 0.16 | 0.48 |  |  |  | 303 | 0.28 | 2.34 | 3517 | -1.272966 | 0.8501509 | 2.123117 | Methane
| 12 |  | Methane | 0 | 0 | 0 | 0 | 0.2495 | -0.323 | 1323 | 0.64 | 0.16 | 0.48 |  |  |  | 303 | 0.47 | 3.16 | 3517 | -0.7550226 | 1.150572 | 1.905595 | Methane
| 13 |  | Methane | 0 | 0 | 0 | 0 | 0.2495 | -0.323 | 1323 | 0.64 | 0.16 | 0.48 |  |  |  | 303 | 0.67 | 3.86 | 3517 | -0.4004776 | 1.350667 | 1.751145 | Methane
| 14 |  | Methane | 0 | 0 | 0 | 0 | 0.2495 | -0.323 | 1323 | 0.64 | 0.16 | 0.48 |  |  |  | 303 | 0.91 | 4.51 | 3517 | -0.09431068 | 1.506297 | 1.600608 | Methane
| 15 |  | Methane | 0 | 0 | 0 | 0 | 0.2495 | -0.323 | 1323 | 0.64 | 0.16 | 0.48 |  |  |  | 303 | 1.2 | 5.14 | 3517 | 0.1823216 | 1.637053 | 1.454732 | Methane
| 16 |  | Methane | 0 | 0 | 0 | 0 | 0.2495 | -0.323 | 1323 | 0.64 | 0.16 | 0.48 |  |  |  | 303 | 1.44 | 5.61 | 3517 | 0.3646431 | 1.724551 | 1.359908 | Methane
| 17 |  | Methane | 0 | 0 | 0 | 0 | 0.2495 | -0.323 | 1323 | 0.64 | 0.16 | 0.48 |  |  |  | 303 | 1.88 | 6.18 | 3517 | 0.6312718 | 1.821318 | 1.190046 | Methane
| 18 |  | Methane | 0 | 0 | 0 | 0 | 0.2495 | -0.323 | 1323 | 0.64 | 0.16 | 0.48 |  |  |  | 303 | 2.37 | 6.69 | 3517 | 0.86289 | 1.900614 | 1.037724 | Methane
| 19 |  | Methane | 0 | 0 | 0 | 0 | 0.2495 | -0.323 | 1323 | 0.64 | 0.16 | 0.48 |  |  |  | 303 | 2.95 | 7.12 | 3517 | 1.081805 | 1.962908 | 0.8811026 | Methane
| 20 | CGRAN | Methane | 0 | 0 | 0 | 0 | 0.2495 | -0.323 | 1378 | 0.99 | 0.54 | 0.45 |  |  |  | 303 | 0.1 | 0.42 | 3518 | -2.302585 | -0.8675006 | 1.435085 | Methane
| 21 |  | Methane | 0 | 0 | 0 | 0 | 0.2495 | -0.323 | 1378 | 0.99 | 0.54 | 0.45 |  |  |  | 303 | 0.17 | 0.84 | 3518 | -1.771957 | -0.1743534 | 1.597603 | Methane
| 22 |  | Methane | 0 | 0 | 0 | 0 | 0.2495 | -0.323 | 1378 | 0.99 | 0.54 | 0.45 |  |  |  | 303 | 0.33 | 1.45 | 3518 | -1.108663 | 0.3715636 | 1.480226 | Methane
| 23 |  | Methane | 0 | 0 | 0 | 0 | 0.2495 | -0.323 | 1378 | 0.99 | 0.54 | 0.45 |  |  |  | 303 | 0.66 | 2.37 | 3518 | -0.4155154 | 0.86289 | 1.278405 | Methane
| 24 |  | Methane | 0 | 0 | 0 | 0 | 0.2495 | -0.323 | 1378 | 0.99 | 0.54 | 0.45 |  |  |  | 303 | 0.92 | 2.96 | 3518 | -0.08338161 | 1.085189 | 1.168571 | Methane
| 25 |  | Methane | 0 | 0 | 0 | 0 | 0.2495 | -0.323 | 1378 | 0.99 | 0.54 | 0.45 |  |  |  | 303 | 1.18 | 3.47 | 3518 | 0.1655144 | 1.244155 | 1.07864 | Methane
| 26 |  | Methane | 0 | 0 | 0 | 0 | 0.2495 | -0.323 | 1378 | 0.99 | 0.54 | 0.45 |  |  |  | 303 | 1.49 | 3.99 | 3518 | 0.3987761 | 1.383791 | 0.9850151 | Methane
| 27 |  | Methane | 0 | 0 | 0 | 0 | 0.2495 | -0.323 | 1378 | 0.99 | 0.54 | 0.45 |  |  |  | 303 | 1.89 | 4.55 | 3518 | 0.6365768 | 1.515127 | 0.8785504 | Methane
| 28 |  | Methane | 0 | 0 | 0 | 0 | 0.2495 | -0.323 | 1378 | 0.99 | 0.54 | 0.45 |  |  |  | 303 | 2.38 | 5.08 | 3518 | 0.8671005 | 1.625311 | 0.7582108 | Methane
| 29 |  | Methane | 0 | 0 | 0 | 0 | 0.2495 | -0.323 | 1378 | 0.99 | 0.54 | 0.45 |  |  |  | 303 | 2.94 | 5.61 | 3518 | 1.07841 | 1.724551 | 0.6461411 | Methane
| 30 | CNR-115 | Methane | 0 | 0 | 0 | 0 | 0.2495 | -0.323 | 1714 | 0.95 | 0.31 | 0.64 |  |  |  | 303 | 0.06 | 0.45 | 3519 | -2.813411 | -0.7985077 | 2.014903 | Methane
| 31 |  | Methane | 0 | 0 | 0 | 0 | 0.2495 | -0.323 | 1714 | 0.95 | 0.31 | 0.64 |  |  |  | 303 | 0.13 | 0.76 | 3519 | -2.040221 | -0.2744368 | 1.765784 | Methane
| 32 |  | Methane | 0 | 0 | 0 | 0 | 0.2495 | -0.323 | 1714 | 0.95 | 0.31 | 0.64 |  |  |  | 303 | 0.33 | 1.46 | 3519 | -1.108663 | 0.3784364 | 1.487099 | Methane
| 33 |  | Methane | 0 | 0 | 0 | 0 | 0.2495 | -0.323 | 1714 | 0.95 | 0.31 | 0.64 |  |  |  | 303 | 0.64 | 2.28 | 3519 | -0.4462871 | 0.8241754 | 1.270463 | Methane
| 34 |  | Methane | 0 | 0 | 0 | 0 | 0.2495 | -0.323 | 1714 | 0.95 | 0.31 | 0.64 |  |  |  | 303 | 0.88 | 2.79 | 3519 | -0.1278334 | 1.026042 | 1.153875 | Methane
| 35 |  | Methane | 0 | 0 | 0 | 0 | 0.2495 | -0.323 | 1714 | 0.95 | 0.31 | 0.64 |  |  |  | 303 | 1.15 | 3.26 | 3519 | 0.1397619 | 1.181727 | 1.041965 | Methane
| 36 |  | Methane | 0 | 0 | 0 | 0 | 0.2495 | -0.323 | 1714 | 0.95 | 0.31 | 0.64 |  |  |  | 303 | 1.48 | 3.75 | 3519 | 0.3920421 | 1.321756 | 0.9297138 | Methane
| 37 |  | Methane | 0 | 0 | 0 | 0 | 0.2495 | -0.323 | 1714 | 0.95 | 0.31 | 0.64 |  |  |  | 303 | 1.92 | 4.27 | 3519 | 0.6523252 | 1.451614 | 0.7992886 | Methane
| 38 |  | Methane | 0 | 0 | 0 | 0 | 0.2495 | -0.323 | 1714 | 0.95 | 0.31 | 0.64 |  |  |  | 303 | 2.4 | 4.75 | 3519 | 0.8754687 | 1.558145 | 0.6826759 | Methane
| 39 |  | Methane | 0 | 0 | 0 | 0 | 0.2495 | -0.323 | 1714 | 0.95 | 0.31 | 0.64 |  |  |  | 303 | 2.9 | 5.16 | 3519 | 1.064711 | 1.640937 | 0.5762258 | Methane
| 40 | GAC-1240 | Methane | 0 | 0 | 0 | 0 | 0.2495 | -0.323 | 982 | 0.56 | 0.2 | 0.36 |  |  |  | 303 | 0.02 | 0.4 | 3520 | -3.912023 | -0.9162907 | 2.995732 | Methane
| 41 |  | Methane | 0 | 0 | 0 | 0 | 0.2495 | -0.323 | 982 | 0.56 | 0.2 | 0.36 |  |  |  | 303 | 0.05 | 0.94 | 3520 | -2.995732 | -0.0618754 | 2.933857 | Methane
| 42 |  | Methane | 0 | 0 | 0 | 0 | 0.2495 | -0.323 | 982 | 0.56 | 0.2 | 0.36 |  |  |  | 303 | 0.1 | 1.6 | 3520 | -2.302585 | 0.4700036 | 2.772589 | Methane
| 43 |  | Methane | 0 | 0 | 0 | 0 | 0.2495 | -0.323 | 982 | 0.56 | 0.2 | 0.36 |  |  |  | 303 | 0.26 | 2.88 | 3520 | -1.347074 | 1.05779 | 2.404864 | Methane
| 44 |  | Methane | 0 | 0 | 0 | 0 | 0.2495 | -0.323 | 982 | 0.56 | 0.2 | 0.36 |  |  |  | 303 | 0.59 | 4.32 | 3520 | -0.5276327 | 1.463255 | 1.990888 | Methane
| 45 |  | Methane | 0 | 0 | 0 | 0 | 0.2495 | -0.323 | 982 | 0.56 | 0.2 | 0.36 |  |  |  | 303 | 0.99 | 5.23 | 3520 | -0.01005034 | 1.654411 | 1.664462 | Methane
| 46 |  | Methane | 0 | 0 | 0 | 0 | 0.2495 | -0.323 | 982 | 0.56 | 0.2 | 0.36 |  |  |  | 303 | 1.43 | 5.82 | 3520 | 0.3576744 | 1.7613 | 1.403626 | Methane
| 47 |  | Methane | 0 | 0 | 0 | 0 | 0.2495 | -0.323 | 982 | 0.56 | 0.2 | 0.36 |  |  |  | 303 | 1.85 | 6.17 | 3520 | 0.6151856 | 1.819699 | 1.204513 | Methane
| 48 |  | Methane | 0 | 0 | 0 | 0 | 0.2495 | -0.323 | 982 | 0.56 | 0.2 | 0.36 |  |  |  | 303 | 2.39 | 6.33 | 3520 | 0.8712934 | 1.8453 | 0.9740069 | Methane
| 49 |  | Methane | 0 | 0 | 0 | 0 | 0.2495 | -0.323 | 982 | 0.56 | 0.2 | 0.36 |  |  |  | 303 | 2.99 | 6.34 | 3520 | 1.095273 | 1.846879 | 0.7516054 | Methane
| 128 | CNR-115 | Methane | 0 | 0 | 0 | 0 | 0.2495 | -0.323 | 1714 | 0.95 | 0.31 | 0.64 |  |  |  | 323 | 0.197 | 0.779 | 3521 | -1.624552 | -0.2497442 | 1.374807 | Methane
| 129 |  | Methane | 0 | 0 | 0 | 0 | 0.2495 | -0.323 | 1714 | 0.95 | 0.31 | 0.64 |  |  |  | 323 | 0.463 | 1.478 | 3521 | -0.7700282 | 0.3906898 | 1.160718 | Methane
| 130 |  | Methane | 0 | 0 | 0 | 0 | 0.2495 | -0.323 | 1714 | 0.95 | 0.31 | 0.64 |  |  |  | 323 | 0.758 | 2.091 | 3521 | -0.2770719 | 0.7376424 | 1.014714 | Methane
| 131 |  | Methane | 0 | 0 | 0 | 0 | 0.2495 | -0.323 | 1714 | 0.95 | 0.31 | 0.64 |  |  |  | 323 | 0.989 | 2.503 | 3521 | -0.01106095 | 0.91749 | 0.928551 | Methane
| 132 |  | Methane | 0 | 0 | 0 | 0 | 0.2495 | -0.323 | 1714 | 0.95 | 0.31 | 0.64 |  |  |  | 323 | 1.294 | 2.95 | 3521 | 0.2577382 | 1.081805 | 0.824067 | Methane
| 133 |  | Methane | 0 | 0 | 0 | 0 | 0.2495 | -0.323 | 1714 | 0.95 | 0.31 | 0.64 |  |  |  | 323 | 1.656 | 3.306 | 3521 | 0.5044051 | 1.195739 | 0.6913339 | Methane
| 134 |  | Methane | 0 | 0 | 0 | 0 | 0.2495 | -0.323 | 1714 | 0.95 | 0.31 | 0.64 |  |  |  | 323 | 2.046 | 3.635 | 3521 | 0.7158867 | 1.290609 | 0.5747224 | Methane
| 135 |  | Methane | 0 | 0 | 0 | 0 | 0.2495 | -0.323 | 1714 | 0.95 | 0.31 | 0.64 |  |  |  | 323 | 2.409 | 3.914 | 3521 | 0.8792117 | 1.36456 | 0.4853481 | Methane
| 136 |  | Methane | 0 | 0 | 0 | 0 | 0.2495 | -0.323 | 1714 | 0.95 | 0.31 | 0.64 |  |  |  | 323 | 2.789 | 4.164 | 3521 | 1.025683 | 1.426476 | 0.400793 | Methane
| 137 |  | Methane | 0 | 0 | 0 | 0 | 0.2495 | -0.323 | 1714 | 0.95 | 0.31 | 0.64 |  |  |  | 323 | 3.124 | 4.373 | 3521 | 1.139114 | 1.475449 | 0.336335 | Methane
| 138 | RX 1.5 | Methane | 0 | 0 | 0 | 0 | 0.2495 | -0.323 | 1683 | 0.81 | 0.2 | 0.61 |  |  |  | 323 | 0.013 | 0.308 | 3522 | -4.342806 | -1.177655 | 3.16515 | Methane
| 139 |  | Methane | 0 | 0 | 0 | 0 | 0.2495 | -0.323 | 1683 | 0.81 | 0.2 | 0.61 |  |  |  | 323 | 0.035 | 0.514 | 3522 | -3.352407 | -0.665532 | 2.686875 | Methane
| 140 |  | Methane | 0 | 0 | 0 | 0 | 0.2495 | -0.323 | 1683 | 0.81 | 0.2 | 0.61 |  |  |  | 323 | 0.075 | 0.836 | 3522 | -2.590267 | -0.1791267 | 2.41114 | Methane
| 141 |  | Methane | 0 | 0 | 0 | 0 | 0.2495 | -0.323 | 1683 | 0.81 | 0.2 | 0.61 |  |  |  | 323 | 0.254 | 1.906 | 3522 | -1.370421 | 0.6450068 | 2.015428 | Methane
| 142 |  | Methane | 0 | 0 | 0 | 0 | 0.2495 | -0.323 | 1683 | 0.81 | 0.2 | 0.61 |  |  |  | 323 | 0.528 | 3.02 | 3522 | -0.638659 | 1.105257 | 1.743916 | Methane
| 143 |  | Methane | 0 | 0 | 0 | 0 | 0.2495 | -0.323 | 1683 | 0.81 | 0.2 | 0.61 |  |  |  | 323 | 0.84 | 3.929 | 3522 | -0.1743534 | 1.368385 | 1.542738 | Methane
| 144 |  | Methane | 0 | 0 | 0 | 0 | 0.2495 | -0.323 | 1683 | 0.81 | 0.2 | 0.61 |  |  |  | 323 | 1.211 | 4.739 | 3522 | 0.1914465 | 1.555826 | 1.36438 | Methane
| 145 |  | Methane | 0 | 0 | 0 | 0 | 0.2495 | -0.323 | 1683 | 0.81 | 0.2 | 0.61 |  |  |  | 323 | 1.662 | 5.413 | 3522 | 0.5080217 | 1.688803 | 1.180782 | Methane
| 146 |  | Methane | 0 | 0 | 0 | 0 | 0.2495 | -0.323 | 1683 | 0.81 | 0.2 | 0.61 |  |  |  | 323 | 2.117 | 6.018 | 3522 | 0.75 | 1.794755 | 1.044755 | Methane
| 147 |  | Methane | 0 | 0 | 0 | 0 | 0.2495 | -0.323 | 1683 | 0.81 | 0.2 | 0.61 |  |  |  | 323 | 2.562 | 6.492 | 3522 | 0.9407882 | 1.870571 | 0.9297824 | Methane
| 148 |  | Methane | 0 | 0 | 0 | 0 | 0.2495 | -0.323 | 1683 | 0.81 | 0.2 | 0.61 |  |  |  | 323 | 2.996 | 6.879 | 3522 | 1.097278 | 1.928473 | 0.8311952 | Methane
| 149 | CGRAN | Methane | 0 | 0 | 0 | 0 | 0.2495 | -0.323 | 1378 | 0.99 | 0.54 | 0.45 |  |  |  | 323 | 0.032 | 0.131 | 3523 | -3.442019 | -2.032558 | 1.409461 | Methane
| 150 |  | Methane | 0 | 0 | 0 | 0 | 0.2495 | -0.323 | 1378 | 0.99 | 0.54 | 0.45 |  |  |  | 323 | 0.067 | 0.272 | 3523 | -2.703063 | -1.301953 | 1.401109 | Methane
| 151 |  | Methane | 0 | 0 | 0 | 0 | 0.2495 | -0.323 | 1378 | 0.99 | 0.54 | 0.45 |  |  |  | 323 | 0.112 | 0.443 | 3523 | -2.189256 | -0.8141855 | 1.375071 | Methane
| 152 |  | Methane | 0 | 0 | 0 | 0 | 0.2495 | -0.323 | 1378 | 0.99 | 0.54 | 0.45 |  |  |  | 323 | 0.271 | 0.934 | 3523 | -1.305636 | -0.06827884 | 1.237358 | Methane
| 153 |  | Methane | 0 | 0 | 0 | 0 | 0.2495 | -0.323 | 1378 | 0.99 | 0.54 | 0.45 |  |  |  | 323 | 0.59 | 1.671 | 3523 | -0.5276327 | 0.5134222 | 1.041055 | Methane
| 154 |  | Methane | 0 | 0 | 0 | 0 | 0.2495 | -0.323 | 1378 | 0.99 | 0.54 | 0.45 |  |  |  | 323 | 0.969 | 2.369 | 3523 | -0.03149067 | 0.8624679 | 0.8939586 | Methane
| 155 |  | Methane | 0 | 0 | 0 | 0 | 0.2495 | -0.323 | 1378 | 0.99 | 0.54 | 0.45 |  |  |  | 323 | 1.389 | 2.934 | 3523 | 0.3285841 | 1.076367 | 0.7477826 | Methane
| 156 |  | Methane | 0 | 0 | 0 | 0 | 0.2495 | -0.323 | 1378 | 0.99 | 0.54 | 0.45 |  |  |  | 323 | 1.907 | 3.556 | 3523 | 0.6455313 | 1.268636 | 0.623105 | Methane
| 157 |  | Methane | 0 | 0 | 0 | 0 | 0.2495 | -0.323 | 1378 | 0.99 | 0.54 | 0.45 |  |  |  | 323 | 2.462 | 4.076 | 3523 | 0.900974 | 1.405116 | 0.5041421 | Methane
| 158 |  | Methane | 0 | 0 | 0 | 0 | 0.2495 | -0.323 | 1378 | 0.99 | 0.54 | 0.45 |  |  |  | 323 | 3.022 | 4.548 | 3523 | 1.105919 | 1.514688 | 0.4087687 | Methane
| 159 | Rox 0.8 | Methane | 0 | 0 | 0 | 0 | 0.2495 | -0.323 | 1323 | 0.64 | 0.16 | 0.48 |  |  |  | 323 | 0.022 | 0.242 | 3524 | -3.816713 | -1.418818 | 2.397895 | Methane
| 160 |  | Methane | 0 | 0 | 0 | 0 | 0.2495 | -0.323 | 1323 | 0.64 | 0.16 | 0.48 |  |  |  | 323 | 0.064 | 0.626 | 3524 | -2.748872 | -0.4684049 | 2.280467 | Methane
| 161 |  | Methane | 0 | 0 | 0 | 0 | 0.2495 | -0.323 | 1323 | 0.64 | 0.16 | 0.48 |  |  |  | 323 | 0.11 | 0.974 | 3524 | -2.207275 | -0.02634398 | 2.180931 | Methane
| 162 |  | Methane | 0 | 0 | 0 | 0 | 0.2495 | -0.323 | 1323 | 0.64 | 0.16 | 0.48 |  |  |  | 323 | 0.287 | 1.941 | 3524 | -1.248273 | 0.6632033 | 1.911476 | Methane
| 163 |  | Methane | 0 | 0 | 0 | 0 | 0.2495 | -0.323 | 1323 | 0.64 | 0.16 | 0.48 |  |  |  | 323 | 0.599 | 3.074 | 3524 | -0.5124937 | 1.12298 | 1.635473 | Methane
| 164 |  | Methane | 0 | 0 | 0 | 0 | 0.2495 | -0.323 | 1323 | 0.64 | 0.16 | 0.48 |  |  |  | 323 | 0.989 | 4.034 | 3524 | -0.01106095 | 1.394758 | 1.405819 | Methane
| 165 |  | Methane | 0 | 0 | 0 | 0 | 0.2495 | -0.323 | 1323 | 0.64 | 0.16 | 0.48 |  |  |  | 323 | 1.403 | 4.783 | 3524 | 0.3386128 | 1.565068 | 1.226455 | Methane
| 166 |  | Methane | 0 | 0 | 0 | 0 | 0.2495 | -0.323 | 1323 | 0.64 | 0.16 | 0.48 |  |  |  | 323 | 1.851 | 5.38 | 3524 | 0.615726 | 1.682688 | 1.066962 | Methane
| 167 |  | Methane | 0 | 0 | 0 | 0 | 0.2495 | -0.323 | 1323 | 0.64 | 0.16 | 0.48 |  |  |  | 323 | 2.406 | 5.924 | 3524 | 0.8779656 | 1.779012 | 0.9010463 | Methane
| 168 |  | Methane | 0 | 0 | 0 | 0 | 0.2495 | -0.323 | 1323 | 0.64 | 0.16 | 0.48 |  |  |  | 323 | 3.027 | 6.351 | 3524 | 1.107572 | 1.848612 | 0.7410403 | Methane
| 169 | GAC1240 | Methane | 0 | 0 | 0 | 0 | 0.2495 | -0.323 | 982 | 0.56 | 0.2 | 0.36 |  |  |  | 323 | 0.203 | 1.798 | 3525 | -1.594549 | 0.5866749 | 2.181224 | Methane
| 170 |  | Methane | 0 | 0 | 0 | 0 | 0.2495 | -0.323 | 982 | 0.56 | 0.2 | 0.36 |  |  |  | 323 | 0.545 | 3.144 | 3525 | -0.6069695 | 1.145496 | 1.752465 | Methane
| 171 |  | Methane | 0 | 0 | 0 | 0 | 0.2495 | -0.323 | 982 | 0.56 | 0.2 | 0.36 |  |  |  | 323 | 0.989 | 4.071 | 3525 | -0.01106095 | 1.403889 | 1.41495 | Methane
| 172 |  | Methane | 0 | 0 | 0 | 0 | 0.2495 | -0.323 | 982 | 0.56 | 0.2 | 0.36 |  |  |  | 323 | 1.428 | 4.605 | 3525 | 0.3562749 | 1.527143 | 1.170868 | Methane
| 173 |  | Methane | 0 | 0 | 0 | 0 | 0.2495 | -0.323 | 982 | 0.56 | 0.2 | 0.36 |  |  |  | 323 | 1.847 | 4.91 | 3525 | 0.6135627 | 1.591274 | 0.9777112 | Methane
| 174 |  | Methane | 0 | 0 | 0 | 0 | 0.2495 | -0.323 | 982 | 0.56 | 0.2 | 0.36 |  |  |  | 323 | 2.386 | 5.048 | 3525 | 0.8696183 | 1.618992 | 0.7493738 | Methane
| 175 |  | Methane | 0 | 0 | 0 | 0 | 0.2495 | -0.323 | 982 | 0.56 | 0.2 | 0.36 |  |  |  | 323 | 2.986 | 4.999 | 3525 | 1.093935 | 1.609238 | 0.5153032 | Methane
107 | 0 | TC | Methane | 0 | 0 | 0 | 0 | 0.2495 | -0.323 | 1500 | 1.3 | 0.52 | 0.78 |  |  |  | 263 | 0.46 | 0.7417 | 3526 | -0.7765288 | -0.2988104 | 0.4777184 | Methane
| 1 |  | Methane | 0 | 0 | 0 | 0 | 0.2495 | -0.323 | 1500 | 1.3 | 0.52 | 0.78 |  |  |  | 263 | 1.362 | 1.705 | 3526 | 0.3089542 | 0.5335651 | 0.2246109 | Methane
| 2 |  | Methane | 0 | 0 | 0 | 0 | 0.2495 | -0.323 | 1500 | 1.3 | 0.52 | 0.78 |  |  |  | 263 | 2.779 | 2.594 | 3526 | 1.022091 | 0.9532011 | -0.06889006 | Methane
| 3 |  | Methane | 0 | 0 | 0 | 0 | 0.2495 | -0.323 | 1500 | 1.3 | 0.52 | 0.78 |  |  |  | 263 | 4.312 | 3.287 | 3526 | 1.461402 | 1.189975 | -0.2714265 | Methane
| 4 |  | Methane | 0 | 0 | 0 | 0 | 0.2495 | -0.323 | 1500 | 1.3 | 0.52 | 0.78 |  |  |  | 263 | 6.312 | 3.995 | 3526 | 1.842453 | 1.385044 | -0.457409 | Methane
| 5 |  | Methane | 0 | 0 | 0 | 0 | 0.2495 | -0.323 | 1500 | 1.3 | 0.52 | 0.78 |  |  |  | 263 | 8.34 | 4.592 | 3526 | 2.121063 | 1.524316 | -0.5967476 | Methane
| 6 |  | Methane | 0 | 0 | 0 | 0 | 0.2495 | -0.323 | 1500 | 1.3 | 0.52 | 0.78 |  |  |  | 263 | 10.25 | 5.103 | 3526 | 2.327278 | 1.629829 | -0.6974491 | Methane
| 7 |  | Methane | 0 | 0 | 0 | 0 | 0.2495 | -0.323 | 1500 | 1.3 | 0.52 | 0.78 |  |  |  | 263 | 14.92 | 6.234 | 3526 | 2.702703 | 1.830018 | -0.8726844 | Methane
| 8 |  | Methane | 0 | 0 | 0 | 0 | 0.2495 | -0.323 | 1500 | 1.3 | 0.52 | 0.78 |  |  |  | 263 | 19.84 | 6.989 | 3526 | 2.9877 | 1.944337 | -1.043363 | Methane
| 9 |  | Methane | 0 | 0 | 0 | 0 | 0.2495 | -0.323 | 1500 | 1.3 | 0.52 | 0.78 |  |  |  | 263 | 26.34 | 8.282 | 3526 | 3.271089 | 2.114084 | -1.157004 | Methane
| 10 |  | Methane | 0 | 0 | 0 | 0 | 0.2495 | -0.323 | 1500 | 1.3 | 0.52 | 0.78 |  |  |  | 263 | 30.12 | 9.023 | 3526 | 3.405189 | 2.199777 | -1.205413 | Methane
| 11 |  | Methane | 0 | 0 | 0 | 0 | 0.2495 | -0.323 | 1500 | 1.3 | 0.52 | 0.78 |  |  |  | 263 | 34.64 | 9.781 | 3526 | 3.545009 | 2.280442 | -1.264567 | Methane
| 12 |  | Methane | 0 | 0 | 0 | 0 | 0.2495 | -0.323 | 1500 | 1.3 | 0.52 | 0.78 |  |  |  | 263 | 40.44 | 10.77 | 3526 | 3.699819 | 2.376764 | -1.323055 | Methane
| 13 |  | Methane | 0 | 0 | 0 | 0 | 0.2495 | -0.323 | 1500 | 1.3 | 0.52 | 0.78 |  |  |  | 273 | 0.507 | 0.4429 | 3527 | -0.6792443 | -0.8144113 | -0.135167 | Methane
| 14 |  | Methane | 0 | 0 | 0 | 0 | 0.2495 | -0.323 | 1500 | 1.3 | 0.52 | 0.78 |  |  |  | 273 | 1.318 | 1.085 | 3527 | 0.2761154 | 0.08157999 | -0.1945354 | Methane
| 15 |  | Methane | 0 | 0 | 0 | 0 | 0.2495 | -0.323 | 1500 | 1.3 | 0.52 | 0.78 |  |  |  | 273 | 2.772 | 1.901 | 3527 | 1.019569 | 0.6423801 | -0.377189 | Methane
| 16 |  | Methane | 0 | 0 | 0 | 0 | 0.2495 | -0.323 | 1500 | 1.3 | 0.52 | 0.78 |  |  |  | 273 | 4.338 | 2.533 | 3527 | 1.467413 | 0.9294044 | -0.538009 | Methane
| 17 |  | Methane | 0 | 0 | 0 | 0 | 0.2495 | -0.323 | 1500 | 1.3 | 0.52 | 0.78 |  |  |  | 273 | 6.241 | 3.162 | 3527 | 1.83114 | 1.151205 | -0.6799357 | Methane
| 18 |  | Methane | 0 | 0 | 0 | 0 | 0.2495 | -0.323 | 1500 | 1.3 | 0.52 | 0.78 |  |  |  | 273 | 7.839 | 3.697 | 3527 | 2.059111 | 1.307522 | -0.7515896 | Methane
| 19 |  | Methane | 0 | 0 | 0 | 0 | 0.2495 | -0.323 | 1500 | 1.3 | 0.52 | 0.78 |  |  |  | 273 | 9.849 | 4.209 | 3527 | 2.28737 | 1.437225 | -0.8501448 | Methane
| 20 |  | Methane | 0 | 0 | 0 | 0 | 0.2495 | -0.323 | 1500 | 1.3 | 0.52 | 0.78 |  |  |  | 273 | 14.66 | 5.052 | 3527 | 2.685123 | 1.619784 | -1.065338 | Methane
| 21 |  | Methane | 0 | 0 | 0 | 0 | 0.2495 | -0.323 | 1500 | 1.3 | 0.52 | 0.78 |  |  |  | 273 | 19.35 | 6.043 | 3527 | 2.962692 | 1.798901 | -1.163792 | Methane
| 22 |  | Methane | 0 | 0 | 0 | 0 | 0.2495 | -0.323 | 1500 | 1.3 | 0.52 | 0.78 |  |  |  | 273 | 24.56 | 6.754 | 3527 | 3.201119 | 1.910135 | -1.290984 | Methane
| 23 |  | Methane | 0 | 0 | 0 | 0 | 0.2495 | -0.323 | 1500 | 1.3 | 0.52 | 0.78 |  |  |  | 273 | 29.93 | 7.489 | 3527 | 3.398861 | 2.013435 | -1.385426 | Methane
| 24 |  | Methane | 0 | 0 | 0 | 0 | 0.2495 | -0.323 | 1500 | 1.3 | 0.52 | 0.78 |  |  |  | 273 | 34.13 | 8.279 | 3527 | 3.530177 | 2.113722 | -1.416455 | Methane
| 25 |  | Methane | 0 | 0 | 0 | 0 | 0.2495 | -0.323 | 1500 | 1.3 | 0.52 | 0.78 |  |  |  | 273 | 39.04 | 9.184 | 3527 | 3.664587 | 2.217463 | -1.447124 | Methane
| 26 |  | Methane | 0 | 0 | 0 | 0 | 0.2495 | -0.323 | 1500 | 1.3 | 0.52 | 0.78 |  |  |  | 273 | 46.2 | 10.16 | 3527 | 3.83298 | 2.318458 | -1.514521 | Methane
| 27 |  | Methane | 0 | 0 | 0 | 0 | 0.2495 | -0.323 | 1500 | 1.3 | 0.52 | 0.78 |  |  |  | 303 | 0.612 | 0.3688 | 3528 | -0.491023 | -0.9975008 | -0.5064778 | Methane
| 28 |  | Methane | 0 | 0 | 0 | 0 | 0.2495 | -0.323 | 1500 | 1.3 | 0.52 | 0.78 |  |  |  | 303 | 1.482 | 0.8079 | 3528 | 0.3933925 | -0.213317 | -0.6067095 | Methane
| 29 |  | Methane | 0 | 0 | 0 | 0 | 0.2495 | -0.323 | 1500 | 1.3 | 0.52 | 0.78 |  |  |  | 303 | 2.819 | 1.368 | 3528 | 1.036382 | 0.3133498 | -0.7230324 | Methane
| 30 |  | Methane | 0 | 0 | 0 | 0 | 0.2495 | -0.323 | 1500 | 1.3 | 0.52 | 0.78 |  |  |  | 303 | 4.329 | 1.895 | 3528 | 1.465337 | 0.6392188 | -0.8261177 | Methane
| 31 |  | Methane | 0 | 0 | 0 | 0 | 0.2495 | -0.323 | 1500 | 1.3 | 0.52 | 0.78 |  |  |  | 303 | 6.276 | 2.477 | 3528 | 1.836733 | 0.9070482 | -0.9296847 | Methane
| 32 |  | Methane | 0 | 0 | 0 | 0 | 0.2495 | -0.323 | 1500 | 1.3 | 0.52 | 0.78 |  |  |  | 303 | 8.203 | 3.016 | 3528 | 2.1045 | 1.103931 | -1.000568 | Methane
| 33 |  | Methane | 0 | 0 | 0 | 0 | 0.2495 | -0.323 | 1500 | 1.3 | 0.52 | 0.78 |  |  |  | 303 | 10.13 | 3.463 | 3528 | 2.315501 | 1.242135 | -1.073366 | Methane
| 34 |  | Methane | 0 | 0 | 0 | 0 | 0.2495 | -0.323 | 1500 | 1.3 | 0.52 | 0.78 |  |  |  | 303 | 14.84 | 4.23 | 3528 | 2.697326 | 1.442202 | -1.255124 | Methane
| 35 |  | Methane | 0 | 0 | 0 | 0 | 0.2495 | -0.323 | 1500 | 1.3 | 0.52 | 0.78 |  |  |  | 303 | 20.01 | 5.143 | 3528 | 2.996232 | 1.637637 | -1.358596 | Methane
| 36 |  | Methane | 0 | 0 | 0 | 0 | 0.2495 | -0.323 | 1500 | 1.3 | 0.52 | 0.78 |  |  |  | 303 | 25.24 | 5.89 | 3528 | 3.22843 | 1.773256 | -1.455174 | Methane
| 37 |  | Methane | 0 | 0 | 0 | 0 | 0.2495 | -0.323 | 1500 | 1.3 | 0.52 | 0.78 |  |  |  | 303 | 29.78 | 6.533 | 3528 | 3.393837 | 1.876866 | -1.516971 | Methane
| 38 |  | Methane | 0 | 0 | 0 | 0 | 0.2495 | -0.323 | 1500 | 1.3 | 0.52 | 0.78 |  |  |  | 303 | 34.64 | 7.307 | 3528 | 3.545009 | 1.988833 | -1.556176 | Methane
| 39 |  | Methane | 0 | 0 | 0 | 0 | 0.2495 | -0.323 | 1500 | 1.3 | 0.52 | 0.78 |  |  |  | 303 | 39.36 | 8.164 | 3528 | 3.67275 | 2.099734 | -1.573016 | Methane
| 40 |  | Methane | 0 | 0 | 0 | 0 | 0.2495 | -0.323 | 1500 | 1.3 | 0.52 | 0.78 |  |  |  | 303 | 45.23 | 8.981 | 3528 | 3.811761 | 2.195111 | -1.616649 | Methane
| 38 | pit-GAC | Methane | 0 | 0 | 0 | 0 | 0.2495 | -0.323 | 645 | 0.287 | 0.073 | 0.214 |  |  |  | 333 | 0.265 | 0.094 | 3529 | -1.328025 | -2.36446 | -1.036435 | Methane
| 39 |  | Methane | 0 | 0 | 0 | 0 | 0.2495 | -0.323 | 645 | 0.287 | 0.073 | 0.214 |  |  |  | 333 | 0.365 | 0.288 | 3529 | -1.007858 | -1.244795 | -0.2369369 | Methane
| 40 |  | Methane | 0 | 0 | 0 | 0 | 0.2495 | -0.323 | 645 | 0.287 | 0.073 | 0.214 |  |  |  | 333 | 0.632 | 0.518 | 3529 | -0.4588659 | -0.65778 | -0.1989142 | Methane
| 41 |  | Methane | 0 | 0 | 0 | 0 | 0.2495 | -0.323 | 645 | 0.287 | 0.073 | 0.214 |  |  |  | 333 | 0.983 | 0.742 | 3529 | -0.01714616 | -0.298406 | -0.2812599 | Methane
| 42 |  | Methane | 0 | 0 | 0 | 0 | 0.2495 | -0.323 | 645 | 0.287 | 0.073 | 0.214 |  |  |  | 333 | 1.102 | 0.814 | 3529 | 0.09712671 | -0.2057949 | -0.3029216 | Methane
| 43 |  | Methane | 0 | 0 | 0 | 0 | 0.2495 | -0.323 | 645 | 0.287 | 0.073 | 0.214 |  |  |  | 333 | 1.34 | 0.935 | 3529 | 0.2926696 | -0.06720875 | -0.3598784 | Methane
| 44 |  | Methane | 0 | 0 | 0 | 0 | 0.2495 | -0.323 | 645 | 0.287 | 0.073 | 0.214 |  |  |  | 333 | 1.714 | 1.081 | 3529 | 0.5388298 | 0.07788654 | -0.4609433 | Methane
| 45 |  | Methane | 0 | 0 | 0 | 0 | 0.2495 | -0.323 | 645 | 0.287 | 0.073 | 0.214 |  |  |  | 333 | 2.224 | 1.23 | 3529 | 0.7993074 | 0.2070142 | -0.5922932 | Methane
| 46 |  | Methane | 0 | 0 | 0 | 0 | 0.2495 | -0.323 | 645 | 0.287 | 0.073 | 0.214 |  |  |  | 333 | 2.803 | 1.384 | 3529 | 1.03069 | 0.3249779 | -0.7057124 | Methane
| 47 |  | Methane | 0 | 0 | 0 | 0 | 0.2495 | -0.323 | 645 | 0.287 | 0.073 | 0.214 |  |  |  | 333 | 3.347 | 1.567 | 3529 | 1.208064 | 0.449163 | -0.7589015 | Methane
| 48 |  | Methane | 0 | 0 | 0 | 0 | 0.2495 | -0.323 | 645 | 0.287 | 0.073 | 0.214 |  |  |  | 333 | 4.129 | 1.689 | 3529 | 1.418035 | 0.5241366 | -0.8938986 | Methane
| 49 |  | Methane | 0 | 0 | 0 | 0 | 0.2495 | -0.323 | 645 | 0.287 | 0.073 | 0.214 |  |  |  | 333 | 4.946 | 1.782 | 3529 | 1.598579 | 0.5777363 | -1.020843 | Methane
| 50 |  | Methane | 0 | 0 | 0 | 0 | 0.2495 | -0.323 | 645 | 0.287 | 0.073 | 0.214 |  |  |  | 333 | 5.728 | 1.864 | 3529 | 1.745366 | 0.6227247 | -1.122642 | Methane
| 51 |  | Methane | 0 | 0 | 0 | 0 | 0.2495 | -0.323 | 645 | 0.287 | 0.073 | 0.214 |  |  |  | 333 | 6.374 | 1.954 | 3529 | 1.852227 | 0.6698786 | -1.182349 | Methane
| 52 |  | Methane | 0 | 0 | 0 | 0 | 0.2495 | -0.323 | 645 | 0.287 | 0.073 | 0.214 |  |  |  | 333 | 6.068 | 1.96 | 3529 | 1.803029 | 0.6729445 | -1.130085 | Methane
| 53 |  | Methane | 0 | 0 | 0 | 0 | 0.2495 | -0.323 | 645 | 0.287 | 0.073 | 0.214 |  |  |  | 333 | 5.626 | 1.953 | 3529 | 1.727399 | 0.6693667 | -1.058032 | Methane
| 54 |  | Methane | 0 | 0 | 0 | 0 | 0.2495 | -0.323 | 645 | 0.287 | 0.073 | 0.214 |  |  |  | 318 | 0.232 | 0.106 | 3530 | -1.461018 | -2.244316 | -0.7832983 | Methane
| 55 |  | Methane | 0 | 0 | 0 | 0 | 0.2495 | -0.323 | 645 | 0.287 | 0.073 | 0.214 |  |  |  | 318 | 0.432 | 0.263 | 3530 | -0.8393297 | -1.335601 | -0.4962716 | Methane
| 56 |  | Methane | 0 | 0 | 0 | 0 | 0.2495 | -0.323 | 645 | 0.287 | 0.073 | 0.214 |  |  |  | 318 | 0.733 | 0.461 | 3530 | -0.3106096 | -0.7743572 | -0.4637477 | Methane
| 57 |  | Methane | 0 | 0 | 0 | 0 | 0.2495 | -0.323 | 645 | 0.287 | 0.073 | 0.214 |  |  |  | 318 | 1 | 0.623 | 3530 | 0 | -0.4732088 | -0.4732088 | Methane
| 58 |  | Methane | 0 | 0 | 0 | 0 | 0.2495 | -0.323 | 645 | 0.287 | 0.073 | 0.214 |  |  |  | 318 | 1.51 | 0.77 | 3530 | 0.4121097 | -0.2613648 | -0.6734744 | Methane
| 59 |  | Methane | 0 | 0 | 0 | 0 | 0.2495 | -0.323 | 645 | 0.287 | 0.073 | 0.214 |  |  |  | 318 | 2.054 | 0.932 | 3530 | 0.7197891 | -0.07042246 | -0.7902116 | Methane
| 60 |  | Methane | 0 | 0 | 0 | 0 | 0.2495 | -0.323 | 645 | 0.287 | 0.073 | 0.214 |  |  |  | 318 | 2.701 | 1.082 | 3530 | 0.9936221 | 0.07881118 | -0.9148109 | Methane
| 61 |  | Methane | 0 | 0 | 0 | 0 | 0.2495 | -0.323 | 645 | 0.287 | 0.073 | 0.214 |  |  |  | 318 | 3.449 | 1.204 | 3530 | 1.238084 | 0.1856493 | -1.052435 | Methane
| 62 |  | Methane | 0 | 0 | 0 | 0 | 0.2495 | -0.323 | 645 | 0.287 | 0.073 | 0.214 |  |  |  | 318 | 4.163 | 1.327 | 3530 | 1.426236 | 0.2829208 | -1.143315 | Methane
| 63 |  | Methane | 0 | 0 | 0 | 0 | 0.2495 | -0.323 | 645 | 0.287 | 0.073 | 0.214 |  |  |  | 318 | 4.946 | 1.422 | 3530 | 1.598579 | 0.3520643 | -1.246515 | Methane
| 64 |  | Methane | 0 | 0 | 0 | 0 | 0.2495 | -0.323 | 645 | 0.287 | 0.073 | 0.214 |  |  |  | 318 | 5.728 | 1.501 | 3530 | 1.745366 | 0.4061316 | -1.339235 | Methane
| 65 |  | Methane | 0 | 0 | 0 | 0 | 0.2495 | -0.323 | 645 | 0.287 | 0.073 | 0.214 |  |  |  | 318 | 6.476 | 1.576 | 3530 | 1.868103 | 0.45489 | -1.413213 | Methane
| 66 |  | Methane | 0 | 0 | 0 | 0 | 0.2495 | -0.323 | 645 | 0.287 | 0.073 | 0.214 |  |  |  | 318 | 6.17 | 1.567 | 3530 | 1.819699 | 0.449163 | -1.370536 | Methane
| 67 |  | Methane | 0 | 0 | 0 | 0 | 0.2495 | -0.323 | 645 | 0.287 | 0.073 | 0.214 |  |  |  | 333 | 0.232 | 0.09 | 3531 | -1.461018 | -2.407946 | -0.9469277 | Methane
| 68 |  | Methane | 0 | 0 | 0 | 0 | 0.2495 | -0.323 | 645 | 0.287 | 0.073 | 0.214 |  |  |  | 333 | 0.348 | 0.166 | 3531 | -1.055553 | -1.795767 | -0.7402147 | Methane
| 69 |  | Methane | 0 | 0 | 0 | 0 | 0.2495 | -0.323 | 645 | 0.287 | 0.073 | 0.214 |  |  |  | 333 | 0.499 | 0.224 | 3531 | -0.6951492 | -1.496109 | -0.80096 | Methane
| 70 |  | Methane | 0 | 0 | 0 | 0 | 0.2495 | -0.323 | 645 | 0.287 | 0.073 | 0.214 |  |  |  | 333 | 0.733 | 0.324 | 3531 | -0.3106096 | -1.127012 | -0.8164022 | Methane
| 71 |  | Methane | 0 | 0 | 0 | 0 | 0.2495 | -0.323 | 645 | 0.287 | 0.073 | 0.214 |  |  |  | 333 | 0.866 | 0.422 | 3531 | -0.1438704 | -0.86275 | -0.7188796 | Methane
| 72 |  | Methane | 0 | 0 | 0 | 0 | 0.2495 | -0.323 | 645 | 0.287 | 0.073 | 0.214 |  |  |  | 333 | 1.034 | 0.488 | 3531 | 0.03343478 | -0.7174399 | -0.7508746 | Methane
| 73 |  | Methane | 0 | 0 | 0 | 0 | 0.2495 | -0.323 | 645 | 0.287 | 0.073 | 0.214 |  |  |  | 333 | 1.238 | 0.519 | 3531 | 0.2134972 | -0.6558514 | -0.8693486 | Methane
| 74 |  | Methane | 0 | 0 | 0 | 0 | 0.2495 | -0.323 | 645 | 0.287 | 0.073 | 0.214 |  |  |  | 333 | 1.544 | 0.588 | 3531 | 0.4343765 | -0.5310283 | -0.9654048 | Methane
| 75 |  | Methane | 0 | 0 | 0 | 0 | 0.2495 | -0.323 | 645 | 0.287 | 0.073 | 0.214 |  |  |  | 333 | 1.918 | 0.691 | 3531 | 0.651283 | -0.3696155 | -1.020898 | Methane
| 76 |  | Methane | 0 | 0 | 0 | 0 | 0.2495 | -0.323 | 645 | 0.287 | 0.073 | 0.214 |  |  |  | 333 | 2.429 | 0.796 | 3531 | 0.8874797 | -0.2281561 | -1.115636 | Methane
| 77 |  | Methane | 0 | 0 | 0 | 0 | 0.2495 | -0.323 | 645 | 0.287 | 0.073 | 0.214 |  |  |  | 333 | 3.041 | 0.894 | 3531 | 1.112186 | -0.1120495 | -1.224236 | Methane
| 78 |  | Methane | 0 | 0 | 0 | 0 | 0.2495 | -0.323 | 645 | 0.287 | 0.073 | 0.214 |  |  |  | 333 | 3.687 | 0.992 | 3531 | 1.304813 | -0.008032172 | -1.312845 | Methane
| 79 |  | Methane | 0 | 0 | 0 | 0 | 0.2495 | -0.323 | 645 | 0.287 | 0.073 | 0.214 |  |  |  | 333 | 4.401 | 1.074 | 3531 | 1.481832 | 0.07139 | -1.410442 | Methane
| 80 |  | Methane | 0 | 0 | 0 | 0 | 0.2495 | -0.323 | 645 | 0.287 | 0.073 | 0.214 |  |  |  | 333 | 5.116 | 1.15 | 3531 | 1.632373 | 0.1397619 | -1.492611 | Methane
| 81 |  | Methane | 0 | 0 | 0 | 0 | 0.2495 | -0.323 | 645 | 0.287 | 0.073 | 0.214 |  |  |  | 333 | 5.864 | 1.211 | 3531 | 1.768832 | 0.1914465 | -1.577386 | Methane
| 82 |  | Methane | 0 | 0 | 0 | 0 | 0.2495 | -0.323 | 645 | 0.287 | 0.073 | 0.214 |  |  |  | 333 | 6.51 | 1.259 | 3531 | 1.873339 | 0.2303178 | -1.643022 | Methane
108 | 0 | MHZ-CR | Methane | 0 | 0 | 0 | 0 | 0.2495 | -0.323 | 1326 | 0.86 | 0.02 | 0.84 |  |  |  | 298 | 1.394422 | 1.767517 | 3532 | 0.3324802 | 0.5695756 | 0.2370954 | Methane
| 1 |  | Methane | 0 | 0 | 0 | 0 | 0.2495 | -0.323 | 1326 | 0.86 | 0.02 | 0.84 |  |  |  | 298 | 4.462151 | 3.906766 | 3532 | 1.495631 | 1.36271 | -0.1329211 | Methane
| 2 |  | Methane | 0 | 0 | 0 | 0 | 0.2495 | -0.323 | 1326 | 0.86 | 0.02 | 0.84 |  |  |  | 298 | 9.760956 | 5.677461 | 3532 | 2.27839 | 1.736504 | -0.5418862 | Methane
| 3 |  | Methane | 0 | 0 | 0 | 0 | 0.2495 | -0.323 | 1326 | 0.86 | 0.02 | 0.84 |  |  |  | 298 | 14.36255 | 7.276648 | 3532 | 2.664624 | 1.98467 | -0.6799537 | Methane
| 4 |  | Methane | 0 | 0 | 0 | 0 | 0.2495 | -0.323 | 1326 | 0.86 | 0.02 | 0.84 |  |  |  | 298 | 19.31275 | 8.334809 | 3532 | 2.960765 | 2.120441 | -0.8403249 | Methane
| 5 |  | Methane | 0 | 0 | 0 | 0 | 0.2495 | -0.323 | 1326 | 0.86 | 0.02 | 0.84 |  |  |  | 298 | 24.47211 | 9.051259 | 3532 | 3.197534 | 2.202904 | -0.9946303 | Methane
| 6 |  | Methane | 0 | 0 | 0 | 0 | 0.2495 | -0.323 | 1326 | 0.86 | 0.02 | 0.84 |  |  |  | 298 | 28.02789 | 9.253584 | 3532 | 3.3332 | 2.225011 | -1.108189 | Methane
| 7 |  | Methane | 0 | 0 | 0 | 0 | 0.2495 | -0.323 | 1326 | 0.86 | 0.02 | 0.84 |  |  |  | 298 | 30.53785 | 9.398077 | 3532 | 3.418967 | 2.240505 | -1.178462 | Methane
| 8 | MHK-CR | Methane | 0 | 0 | 0 | 0 | 0.2495 | -0.323 | 1187 | 0.83 | 0.01 | 0.82 |  |  |  | 298 | 1.603586 | 1.112416 | 3533 | 0.4722422 | 0.1065346 | -0.3657075 | Methane
| 9 |  | Methane | 0 | 0 | 0 | 0 | 0.2495 | -0.323 | 1187 | 0.83 | 0.01 | 0.82 |  |  |  | 298 | 4.462151 | 2.653205 | 3533 | 1.495631 | 0.9757683 | -0.5198627 | Methane
| 10 |  | Methane | 0 | 0 | 0 | 0 | 0.2495 | -0.323 | 1187 | 0.83 | 0.01 | 0.82 |  |  |  | 298 | 9.691235 | 4.765723 | 3533 | 2.271222 | 1.561449 | -0.7097725 | Methane
| 11 |  | Methane | 0 | 0 | 0 | 0 | 0.2495 | -0.323 | 1187 | 0.83 | 0.01 | 0.82 |  |  |  | 298 | 15.54781 | 6.479892 | 3533 | 2.74392 | 1.868704 | -0.8752158 | Methane
| 12 |  | Methane | 0 | 0 | 0 | 0 | 0.2495 | -0.323 | 1187 | 0.83 | 0.01 | 0.82 |  |  |  | 298 | 21.19522 | 7.709561 | 3533 | 3.053776 | 2.042461 | -1.011314 | Methane
| 13 |  | Methane | 0 | 0 | 0 | 0 | 0.2495 | -0.323 | 1187 | 0.83 | 0.01 | 0.82 |  |  |  | 298 | 24.751 | 8.282256 | 3533 | 3.208866 | 2.114115 | -1.09475 | Methane
| 14 |  | Methane | 0 | 0 | 0 | 0 | 0.2495 | -0.323 | 1187 | 0.83 | 0.01 | 0.82 |  |  |  | 298 | 28.16733 | 8.512957 | 3533 | 3.338163 | 2.141589 | -1.196573 | Methane
| 15 |  | Methane | 0 | 0 | 0 | 0 | 0.2495 | -0.323 | 1187 | 0.83 | 0.01 | 0.82 |  |  |  | 298 | 30.11952 | 8.543036 | 3533 | 3.405174 | 2.145116 | -1.260057 | Methane
| 16 | MDZ-CR | Methane | 0 | 0 | 0 | 0 | 0.2495 | -0.323 | 1059 | 0.79 | 0.02 | 0.77 |  |  |  | 298 | 1.952191 | 0.88478 | 3534 | 0.6689525 | -0.1224163 | -0.7913687 | Methane
| 17 |  | Methane | 0 | 0 | 0 | 0 | 0.2495 | -0.323 | 1059 | 0.79 | 0.02 | 0.77 |  |  |  | 298 | 4.531873 | 1.770071 | 3534 | 1.511135 | 0.5710195 | -0.9401157 | Methane
| 18 |  | Methane | 0 | 0 | 0 | 0 | 0.2495 | -0.323 | 1059 | 0.79 | 0.02 | 0.77 |  |  |  | 298 | 8.157371 | 3.282993 | 3534 | 2.098922 | 1.188756 | -0.9101663 | Methane
| 19 |  | Methane | 0 | 0 | 0 | 0 | 0.2495 | -0.323 | 1059 | 0.79 | 0.02 | 0.77 |  |  |  | 298 | 14.43227 | 4.826563 | 3534 | 2.669467 | 1.574135 | -1.095332 | Methane
| 20 |  | Methane | 0 | 0 | 0 | 0 | 0.2495 | -0.323 | 1059 | 0.79 | 0.02 | 0.77 |  |  |  | 298 | 20.77689 | 6.199249 | 3534 | 3.033841 | 1.824428 | -1.209413 | Methane
| 21 |  | Methane | 0 | 0 | 0 | 0 | 0.2495 | -0.323 | 1059 | 0.79 | 0.02 | 0.77 |  |  |  | 298 | 24.54183 | 6.886074 | 3534 | 3.200379 | 1.929501 | -1.270878 | Methane
| 22 |  | Methane | 0 | 0 | 0 | 0 | 0.2495 | -0.323 | 1059 | 0.79 | 0.02 | 0.77 |  |  |  | 298 | 27.4004 | 7.173301 | 3534 | 3.310558 | 1.970366 | -1.340192 | Methane
| 23 |  | Methane | 0 | 0 | 0 | 0 | 0.2495 | -0.323 | 1059 | 0.79 | 0.02 | 0.77 |  |  |  | 298 | 30.39841 | 7.318192 | 3534 | 3.41439 | 1.990363 | -1.424027 | Methane
| 24 | MDK-CR | Methane | 0 | 0 | 0 | 0 | 0.2495 | -0.323 | 1000 | 0.77 | 0.03 | 0.74 |  |  |  | 298 | 1.394422 | 0.3715054 | 3535 | 0.3324802 | -0.9901918 | -1.322672 | Methane
| 25 |  | Methane | 0 | 0 | 0 | 0 | 0.2495 | -0.323 | 1000 | 0.77 | 0.03 | 0.74 |  |  |  | 298 | 4.39243 | 1.456567 | 3535 | 1.479883 | 0.3760822 | -1.1038 | Methane
| 26 |  | Methane | 0 | 0 | 0 | 0 | 0.2495 | -0.323 | 1000 | 0.77 | 0.03 | 0.74 |  |  |  | 298 | 8.436255 | 3.22624 | 3535 | 2.132538 | 1.171317 | -0.961221 | Methane
| 27 |  | Methane | 0 | 0 | 0 | 0 | 0.2495 | -0.323 | 1000 | 0.77 | 0.03 | 0.74 |  |  |  | 298 | 14.36255 | 4.598586 | 3535 | 2.664624 | 1.525749 | -1.138875 | Methane
| 28 |  | Methane | 0 | 0 | 0 | 0 | 0.2495 | -0.323 | 1000 | 0.77 | 0.03 | 0.74 |  |  |  | 298 | 20.35857 | 5.515147 | 3535 | 3.013502 | 1.707498 | -1.306003 | Methane
| 29 |  | Methane | 0 | 0 | 0 | 0 | 0.2495 | -0.323 | 1000 | 0.77 | 0.03 | 0.74 |  |  |  | 298 | 25.30876 | 5.804077 | 3535 | 3.231151 | 1.758561 | -1.47259 | Methane
| 30 |  | Methane | 0 | 0 | 0 | 0 | 0.2495 | -0.323 | 1000 | 0.77 | 0.03 | 0.74 |  |  |  | 298 | 27.95817 | 6.005664 | 3535 | 3.330709 | 1.792703 | -1.538006 | Methane
| 31 |  | Methane | 0 | 0 | 0 | 0 | 0.2495 | -0.323 | 1000 | 0.77 | 0.03 | 0.74 |  |  |  | 298 | 30.46813 | 6.093177 | 3535 | 3.416681 | 1.80717 | -1.609511 | Methane
| 32 | AC-CR | Methane | 0 | 0 | 0 | 0 | 0.2495 | -0.323 | 890 | 0.64 | 0.01 | 0.63 |  |  |  | 298 | 4.462151 | 1.086253 | 3536 | 1.495631 | 0.08273441 | -1.412897 | Methane
| 33 |  | Methane | 0 | 0 | 0 | 0 | 0.2495 | -0.323 | 890 | 0.64 | 0.01 | 0.63 |  |  |  | 298 | 8.436255 | 1.972679 | 3536 | 2.132538 | 0.6793926 | -1.453146 | Methane
| 34 |  | Methane | 0 | 0 | 0 | 0 | 0.2495 | -0.323 | 890 | 0.64 | 0.01 | 0.63 |  |  |  | 298 | 14.36255 | 3.572945 | 3536 | 2.664624 | 1.27339 | -1.391234 | Methane
| 35 |  | Methane | 0 | 0 | 0 | 0 | 0.2495 | -0.323 | 890 | 0.64 | 0.01 | 0.63 |  |  |  | 298 | 21.33466 | 4.404831 | 3536 | 3.060333 | 1.482702 | -1.577631 | Methane
| 36 |  | Methane | 0 | 0 | 0 | 0 | 0.2495 | -0.323 | 890 | 0.64 | 0.01 | 0.63 |  |  |  | 298 | 25.37849 | 4.806983 | 3536 | 3.233902 | 1.57007 | -1.663832 | Methane
| 37 |  | Methane | 0 | 0 | 0 | 0 | 0.2495 | -0.323 | 890 | 0.64 | 0.01 | 0.63 |  |  |  | 298 | 27.88845 | 4.894496 | 3536 | 3.328212 | 1.588111 | -1.740101 | Methane
| 38 |  | Methane | 0 | 0 | 0 | 0 | 0.2495 | -0.323 | 890 | 0.64 | 0.01 | 0.63 |  |  |  | 298 | 30.25896 | 5.067366 | 3536 | 3.409792 | 1.622821 | -1.786971 | Methane
| 39 | MHZ_RC | Methane | 0 | 0 | 0 | 0 | 0.2495 | -0.323 | 1326 | 0.86 | 0.02 | 0.84 |  |  |  | 293 | 1.534669 | 1.818182 | 3537 | 0.4283145 | 0.597837 | 0.1695225 | Methane
| 40 |  | Methane | 0 | 0 | 0 | 0 | 0.2495 | -0.323 | 1326 | 0.86 | 0.02 | 0.84 |  |  |  | 293 | 4.69768 | 3.877005 | 3537 | 1.547069 | 1.355063 | -0.1920057 | Methane
| 41 |  | Methane | 0 | 0 | 0 | 0 | 0.2495 | -0.323 | 1326 | 0.86 | 0.02 | 0.84 |  |  |  | 293 | 9.588417 | 5.721925 | 3537 | 2.260556 | 1.744305 | -0.5162505 | Methane
| 42 |  | Methane | 0 | 0 | 0 | 0 | 0.2495 | -0.323 | 1326 | 0.86 | 0.02 | 0.84 |  |  |  | 293 | 14.47739 | 7.219251 | 3537 | 2.672588 | 1.976751 | -0.6958366 | Methane
| 43 |  | Methane | 0 | 0 | 0 | 0 | 0.2495 | -0.323 | 1326 | 0.86 | 0.02 | 0.84 |  |  |  | 293 | 19.36418 | 8.28877 | 3537 | 2.963425 | 2.114902 | -0.8485234 | Methane
| 44 |  | Methane | 0 | 0 | 0 | 0 | 0.2495 | -0.323 | 1326 | 0.86 | 0.02 | 0.84 |  |  |  | 293 | 24.55443 | 9.037433 | 3537 | 3.200892 | 2.201375 | -0.999517 | Methane
| 45 |  | Methane | 0 | 0 | 0 | 0 | 0.2495 | -0.323 | 1326 | 0.86 | 0.02 | 0.84 |  |  |  | 293 | 28.01273 | 9.171123 | 3537 | 3.332659 | 2.21606 | -1.116599 | Methane
| 46 |  | Methane | 0 | 0 | 0 | 0 | 0.2495 | -0.323 | 1326 | 0.86 | 0.02 | 0.84 |  |  |  | 293 | 30.35294 | 9.411765 | 3537 | 3.412893 | 2.24196 | -1.170933 | Methane
| 47 |  | Methane | 0 | 0 | 0 | 0 | 0.2495 | -0.323 | 1326 | 0.86 | 0.02 | 0.84 |  |  |  | 303 | 1.222786 | 0.4812834 | 3538 | 0.201132 | -0.7312989 | -0.932431 | Methane
| 48 |  | Methane | 0 | 0 | 0 | 0 | 0.2495 | -0.323 | 1326 | 0.86 | 0.02 | 0.84 |  |  |  | 303 | 3.874332 | 1.951872 | 3538 | 1.354373 | 0.6687887 | -0.6855844 | Methane
| 49 |  | Methane | 0 | 0 | 0 | 0 | 0.2495 | -0.323 | 1326 | 0.86 | 0.02 | 0.84 |  |  |  | 303 | 8.61375 | 4.037433 | 3538 | 2.15336 | 1.395609 | -0.7577506 | Methane
| 50 |  | Methane | 0 | 0 | 0 | 0 | 0.2495 | -0.323 | 1326 | 0.86 | 0.02 | 0.84 |  |  |  | 303 | 14.82598 | 5.775401 | 3538 | 2.696381 | 1.753608 | -0.9427731 | Methane
| 51 |  | Methane | 0 | 0 | 0 | 0 | 0.2495 | -0.323 | 1326 | 0.86 | 0.02 | 0.84 |  |  |  | 303 | 21.18748 | 6.871658 | 3538 | 3.053411 | 1.927405 | -1.126005 | Methane
| 52 |  | Methane | 0 | 0 | 0 | 0 | 0.2495 | -0.323 | 1326 | 0.86 | 0.02 | 0.84 |  |  |  | 303 | 23.83441 | 7.433155 | 3538 | 3.17113 | 2.00595 | -1.16518 | Methane
| 53 |  | Methane | 0 | 0 | 0 | 0 | 0.2495 | -0.323 | 1326 | 0.86 | 0.02 | 0.84 |  |  |  | 303 | 27.64987 | 7.807487 | 3538 | 3.319621 | 2.055083 | -1.264538 | Methane
| 54 |  | Methane | 0 | 0 | 0 | 0 | 0.2495 | -0.323 | 1326 | 0.86 | 0.02 | 0.84 |  |  |  | 303 | 30.24336 | 7.860963 | 3538 | 3.409277 | 2.061909 | -1.347368 | Methane
| 0 | BDH-AC | Methane | 0 | 0 | 0 | 0 | 0.2495 | -0.323 | 1220 | 0.534 | 0.055 | 0.479 |  |  |  | 303 | 0.558 | 0.392 | 3539 | -0.5833963 | -0.9364934 | -0.3530971 | Methane
| 1 |  | Methane | 0 | 0 | 0 | 0 | 0.2495 | -0.323 | 1220 | 0.534 | 0.055 | 0.479 |  |  |  | 303 | 0.7652903 | 0.496 | 3539 | -0.2675 | -0.7011794 | -0.4336793 | Methane
| 2 |  | Methane | 0 | 0 | 0 | 0 | 0.2495 | -0.323 | 1220 | 0.534 | 0.055 | 0.479 |  |  |  | 303 | 1.011387 | 0.612 | 3539 | 0.01132275 | -0.491023 | -0.5023457 | Methane
| 3 |  | Methane | 0 | 0 | 0 | 0 | 0.2495 | -0.323 | 1220 | 0.534 | 0.055 | 0.479 |  |  |  | 303 | 1.347968 | 0.748 | 3539 | 0.2985981 | -0.2903523 | -0.5889504 | Methane
| 4 |  | Methane | 0 | 0 | 0 | 0 | 0.2495 | -0.323 | 1220 | 0.534 | 0.055 | 0.479 |  |  |  | 303 | 1.723097 | 0.864 | 3539 | 0.5441231 | -0.1461825 | -0.6903056 | Methane
| 5 |  | Methane | 0 | 0 | 0 | 0 | 0.2495 | -0.323 | 1220 | 0.534 | 0.055 | 0.479 |  |  |  | 303 | 2.08529 | 0.976 | 3539 | 0.7349081 | -0.02429269 | -0.7592008 | Methane
| 6 |  | Methane | 0 | 0 | 0 | 0 | 0.2495 | -0.323 | 1220 | 0.534 | 0.055 | 0.479 |  |  |  | 303 | 2.576452 | 1.08 | 3539 | 0.9464131 | 0.07696104 | -0.8694521 | Methane
| 7 |  | Methane | 0 | 0 | 0 | 0 | 0.2495 | -0.323 | 1220 | 0.534 | 0.055 | 0.479 |  |  |  | 303 | 3.131839 | 1.148 | 3539 | 1.14162 | 0.1380213 | -1.003599 | Methane
| 8 |  | Methane | 0 | 0 | 0 | 0 | 0.2495 | -0.323 | 1220 | 0.534 | 0.055 | 0.479 |  |  |  | 303 | 3.506516 | 1.208 | 3539 | 1.254623 | 0.1889661 | -1.065657 | Methane
| 9 |  | Methane | 0 | 0 | 0 | 0 | 0.2495 | -0.323 | 1220 | 0.534 | 0.055 | 0.479 |  |  |  | 303 | 3.971613 | 1.28 | 3539 | 1.379172 | 0.2468601 | -1.132312 | Methane
| 10 |  | Methane | 0 | 0 | 0 | 0 | 0.2495 | -0.323 | 1220 | 0.534 | 0.055 | 0.479 |  |  |  | 303 | 4.694839 | 1.36 | 3539 | 1.546464 | 0.3074847 | -1.238979 | Methane
| 11 |  | Methane | 0 | 0 | 0 | 0 | 0.2495 | -0.323 | 1220 | 0.534 | 0.055 | 0.479 |  |  |  | 313 | 0.7645806 | 0.408 | 3540 | -0.2684278 | -0.8964881 | -0.6280603 | Methane
| 12 |  | Methane | 0 | 0 | 0 | 0 | 0.2495 | -0.323 | 1220 | 0.534 | 0.055 | 0.479 |  |  |  | 313 | 1.101032 | 0.528 | 3540 | 0.09624816 | -0.638659 | -0.7349072 | Methane
| 13 |  | Methane | 0 | 0 | 0 | 0 | 0.2495 | -0.323 | 1220 | 0.534 | 0.055 | 0.479 |  |  |  | 313 | 1.437581 | 0.66 | 3540 | 0.3629616 | -0.4155154 | -0.778477 | Methane
| 14 |  | Methane | 0 | 0 | 0 | 0 | 0.2495 | -0.323 | 1220 | 0.534 | 0.055 | 0.479 |  |  |  | 313 | 1.825419 | 0.752 | 3540 | 0.6018097 | -0.285019 | -0.8868287 | Methane
| 15 |  | Methane | 0 | 0 | 0 | 0 | 0.2495 | -0.323 | 1220 | 0.534 | 0.055 | 0.479 |  |  |  | 313 | 2.458645 | 0.872 | 3540 | 0.8996105 | -0.1369659 | -1.036576 | Methane
| 16 |  | Methane | 0 | 0 | 0 | 0 | 0.2495 | -0.323 | 1220 | 0.534 | 0.055 | 0.479 |  |  |  | 313 | 2.911129 | 0.98 | 3540 | 1.068541 | -0.02020271 | -1.088744 | Methane
| 17 |  | Methane | 0 | 0 | 0 | 0 | 0.2495 | -0.323 | 1220 | 0.534 | 0.055 | 0.479 |  |  |  | 313 | 3.376226 | 1.052 | 3540 | 1.216758 | 0.05069311 | -1.166065 | Methane
| 18 |  | Methane | 0 | 0 | 0 | 0 | 0.2495 | -0.323 | 1220 | 0.534 | 0.055 | 0.479 |  |  |  | 313 | 3.905968 | 1.14 | 3540 | 1.362506 | 0.1310283 | -1.231477 | Methane
| 19 |  | Methane | 0 | 0 | 0 | 0 | 0.2495 | -0.323 | 1220 | 0.534 | 0.055 | 0.479 |  |  |  | 313 | 4.383839 | 1.196 | 3540 | 1.477925 | 0.1789827 | -1.298942 | Methane
| 20 |  | Methane | 0 | 0 | 0 | 0 | 0.2495 | -0.323 | 1220 | 0.534 | 0.055 | 0.479 |  |  |  | 323 | 0.4401935 | 0.184 | 3541 | -0.8205408 | -1.69282 | -0.8722788 | Methane
| 21 |  | Methane | 0 | 0 | 0 | 0 | 0.2495 | -0.323 | 1220 | 0.534 | 0.055 | 0.479 |  |  |  | 323 | 0.6861935 | 0.288 | 3541 | -0.3765956 | -1.244795 | -0.8681992 | Methane
| 22 |  | Methane | 0 | 0 | 0 | 0 | 0.2495 | -0.323 | 1220 | 0.534 | 0.055 | 0.479 |  |  |  | 323 | 0.8930968 | 0.344 | 3541 | -0.1130603 | -1.067114 | -0.9540533 | Methane
| 23 |  | Methane | 0 | 0 | 0 | 0 | 0.2495 | -0.323 | 1220 | 0.534 | 0.055 | 0.479 |  |  |  | 323 | 1.190645 | 0.44 | 3541 | 0.1744953 | -0.8209806 | -0.9954759 | Methane
| 24 |  | Methane | 0 | 0 | 0 | 0 | 0.2495 | -0.323 | 1220 | 0.534 | 0.055 | 0.479 |  |  |  | 323 | 1.824161 | 0.596 | 3541 | 0.6011203 | -0.5175146 | -1.118635 | Methane
| 25 |  | Methane | 0 | 0 | 0 | 0 | 0.2495 | -0.323 | 1220 | 0.534 | 0.055 | 0.479 |  |  |  | 323 | 2.547806 | 0.728 | 3541 | 0.9352328 | -0.3174542 | -1.252687 | Methane
| 26 |  | Methane | 0 | 0 | 0 | 0 | 0.2495 | -0.323 | 1220 | 0.534 | 0.055 | 0.479 |  |  |  | 323 | 3.193903 | 0.844 | 3541 | 1.161244 | -0.1696028 | -1.330847 | Methane
| 27 |  | Methane | 0 | 0 | 0 | 0 | 0.2495 | -0.323 | 1220 | 0.534 | 0.055 | 0.479 |  |  |  | 323 | 3.930194 | 0.944 | 3541 | 1.368689 | -0.05762911 | -1.426318 | Methane
| 28 |  | Methane | 0 | 0 | 0 | 0 | 0.2495 | -0.323 | 1220 | 0.534 | 0.055 | 0.479 |  |  |  | 323 | 4.588903 | 1.024 | 3541 | 1.523641 | 0.02371653 | -1.499925 | Methane
| 29 |  | Methane | 0 | 0 | 0 | 0 | 0.2495 | -0.323 | 1220 | 0.534 | 0.055 | 0.479 |  |  |  | 333 | 0.607871 | 0.176 | 3542 | -0.4977926 | -1.737271 | -1.239479 | Methane
| 30 |  | Methane | 0 | 0 | 0 | 0 | 0.2495 | -0.323 | 1220 | 0.534 | 0.055 | 0.479 |  |  |  | 333 | 1.008839 | 0.296 | 3542 | 0.008799877 | -1.217396 | -1.226196 | Methane
| 31 |  | Methane | 0 | 0 | 0 | 0 | 0.2495 | -0.323 | 1220 | 0.534 | 0.055 | 0.479 |  |  |  | 333 | 1.345161 | 0.4 | 3542 | 0.2965139 | -0.9162907 | -1.212805 | Methane
| 32 |  | Methane | 0 | 0 | 0 | 0 | 0.2495 | -0.323 | 1220 | 0.534 | 0.055 | 0.479 |  |  |  | 333 | 1.926548 | 0.492 | 3542 | 0.65573 | -0.7092766 | -1.365007 | Methane
| 33 |  | Methane | 0 | 0 | 0 | 0 | 0.2495 | -0.323 | 1220 | 0.534 | 0.055 | 0.479 |  |  |  | 333 | 2.55971 | 0.604 | 3542 | 0.9398938 | -0.5041811 | -1.444075 | Methane
| 34 |  | Methane | 0 | 0 | 0 | 0 | 0.2495 | -0.323 | 1220 | 0.534 | 0.055 | 0.479 |  |  |  | 333 | 3.128194 | 0.696 | 3542 | 1.140456 | -0.3624056 | -1.502861 | Methane
| 35 |  | Methane | 0 | 0 | 0 | 0 | 0.2495 | -0.323 | 1220 | 0.534 | 0.055 | 0.479 |  |  |  | 333 | 3.709484 | 0.776 | 3542 | 1.310893 | -0.2536028 | -1.564496 | Methane
| 36 |  | Methane | 0 | 0 | 0 | 0 | 0.2495 | -0.323 | 1220 | 0.534 | 0.055 | 0.479 |  |  |  | 333 | 4.226129 | 0.84 | 3542 | 1.441286 | -0.1743534 | -1.61564 | Methane
| 37 |  | Methane | 0 | 0 | 0 | 0 | 0.2495 | -0.323 | 1220 | 0.534 | 0.055 | 0.479 |  |  |  | 333 | 4.639355 | 0.88 | 3542 | 1.534575 | -0.1278334 | -1.662409 | Methane
| 18 | HPC800-0.5 | Methane | 0 | 0 | 0 | 0 | 0.2495 | -0.323 | 3328 | 2.347 | 1.674 | 0.673 |  | 4.68 | 0.77 | 298 | 0.06607495 | 0.1815672 | 3543 | -2.716966 | -1.706129 | 1.010836 | Methane
| 19 |  | Methane | 0 | 0 | 0 | 0 | 0.2495 | -0.323 | 3328 | 2.347 | 1.674 | 0.673 |  | 4.68 | 0.77 | 298 | 0.1459566 | 0.3130994 | 3543 | -1.924446 | -1.161235 | 0.7632114 | Methane
| 20 |  | Methane | 0 | 0 | 0 | 0 | 0.2495 | -0.323 | 3328 | 2.347 | 1.674 | 0.673 |  | 4.68 | 0.77 | 298 | 0.2258383 | 0.4446316 | 3543 | -1.487936 | -0.8105092 | 0.677427 | Methane
| 21 |  | Methane | 0 | 0 | 0 | 0 | 0.2495 | -0.323 | 3328 | 2.347 | 1.674 | 0.673 |  | 4.68 | 0.77 | 298 | 0.4191321 | 0.790176 | 3543 | -0.869569 | -0.2354996 | 0.6340694 | Methane
| 22 |  | Methane | 0 | 0 | 0 | 0 | 0.2495 | -0.323 | 3328 | 2.347 | 1.674 | 0.673 |  | 4.68 | 0.77 | 298 | 0.6163708 | 1.085833 | 3543 | -0.4839065 | 0.0823472 | 0.5662537 | Methane
| 23 |  | Methane | 0 | 0 | 0 | 0 | 0.2495 | -0.323 | 3328 | 2.347 | 1.674 | 0.673 |  | 4.68 | 0.77 | 298 | 0.8175542 | 1.398031 | 3543 | -0.201438 | 0.3350651 | 0.5365031 | Methane
| 24 |  | Methane | 0 | 0 | 0 | 0 | 0.2495 | -0.323 | 3328 | 2.347 | 1.674 | 0.673 |  | 4.68 | 0.77 | 298 | 0.9980276 | 1.693967 | 3543 | -0.001974334 | 0.5270729 | 0.5290472 | Methane
| 46 | HPC800-1.0 | Methane | 0 | 0 | 0 | 0 | 0.2495 | -0.323 | 3131 | 2.202 | 1.565 | 0.637 |  | 5.63 | 1.72 | 298 | 0.07564436 | 0.1279621 | 3544 | -2.581712 | -2.056021 | 0.5256911 | Methane
| 47 |  | Methane | 0 | 0 | 0 | 0 | 0.2495 | -0.323 | 3131 | 2.202 | 1.565 | 0.637 |  | 5.63 | 1.72 | 298 | 0.1493512 | 0.2274882 | 3544 | -1.901455 | -1.480657 | 0.4207979 | Methane
| 48 |  | Methane | 0 | 0 | 0 | 0 | 0.2495 | -0.323 | 3131 | 2.202 | 1.565 | 0.637 |  | 5.63 | 1.72 | 298 | 0.2366404 | 0.2843602 | 3544 | -1.441213 | -1.257514 | 0.1836998 | Methane
| 49 |  | Methane | 0 | 0 | 0 | 0 | 0.2495 | -0.323 | 3131 | 2.202 | 1.565 | 0.637 |  | 5.63 | 1.72 | 298 | 0.3404036 | 0.5260664 | 3544 | -1.077623 | -0.6423279 | 0.4352952 | Methane
| 50 |  | Methane | 0 | 0 | 0 | 0 | 0.2495 | -0.323 | 3131 | 2.202 | 1.565 | 0.637 |  | 5.63 | 1.72 | 298 | 0.5353416 | 0.7535545 | 3544 | -0.6248502 | -0.2829539 | 0.3418963 | Methane
| 51 |  | Methane | 0 | 0 | 0 | 0 | 0.2495 | -0.323 | 3131 | 2.202 | 1.565 | 0.637 |  | 5.63 | 1.72 | 298 | 0.73998 | 0.9668246 | 3544 | -0.3011321 | -0.03373814 | 0.2673939 | Methane
| 52 |  | Methane | 0 | 0 | 0 | 0 | 0.2495 | -0.323 | 3131 | 2.202 | 1.565 | 0.637 |  | 5.63 | 1.72 | 298 | 0.9329804 | 1.165877 | 3544 | -0.06937103 | 0.1534734 | 0.2228444 | Methane
| 53 |  | Methane | 0 | 0 | 0 | 0 | 0.2495 | -0.323 | 3131 | 2.202 | 1.565 | 0.637 |  | 5.63 | 1.72 | 298 | 1.000868 | 1.265403 | 3544 | 0.0008672763 | 0.2353905 | 0.2345232 | Methane
| 73 | HPC800-1.5 | Methane | 0 | 0 | 0 | 0 | 0.2495 | -0.323 | 2626 | 1.688 | 1.04 | 0.648 |  | 6.29 | 1.73 | 298 | 0.09027778 | 0.1568365 | 3545 | -2.404864 | -1.852552 | 0.5523123 | Methane
| 74 |  | Methane | 0 | 0 | 0 | 0 | 0.2495 | -0.323 | 2626 | 1.688 | 1.04 | 0.648 |  | 6.29 | 1.73 | 298 | 0.1517857 | 0.2533512 | 3545 | -1.885286 | -1.372979 | 0.5123069 | Methane
| 75 |  | Methane | 0 | 0 | 0 | 0 | 0.2495 | -0.323 | 2626 | 1.688 | 1.04 | 0.648 |  | 6.29 | 1.73 | 298 | 0.234127 | 0.3619303 | 3545 | -1.451892 | -1.016304 | 0.435588 | Methane
| 76 |  | Methane | 0 | 0 | 0 | 0 | 0.2495 | -0.323 | 2626 | 1.688 | 1.04 | 0.648 |  | 6.29 | 1.73 | 298 | 0.4265873 | 0.5911528 | 3545 | -0.8519382 | -0.5256807 | 0.3262575 | Methane
| 77 |  | Methane | 0 | 0 | 0 | 0 | 0.2495 | -0.323 | 2626 | 1.688 | 1.04 | 0.648 |  | 6.29 | 1.73 | 298 | 0.6240079 | 0.8203753 | 3545 | -0.4715922 | -0.1979933 | 0.2735989 | Methane
| 78 |  | Methane | 0 | 0 | 0 | 0 | 0.2495 | -0.323 | 2626 | 1.688 | 1.04 | 0.648 |  | 6.29 | 1.73 | 298 | 0.8184524 | 1.049598 | 3545 | -0.2003401 | 0.0484071 | 0.2487472 | Methane
| 79 |  | Methane | 0 | 0 | 0 | 0 | 0.2495 | -0.323 | 2626 | 1.688 | 1.04 | 0.648 |  | 6.29 | 1.73 | 298 | 1.002976 | 1.242627 | 3545 | 0.00297177 | 0.217228 | 0.2142562 | Methane
| 103 | HPC800 | Methane | 0 | 0 | 0 | 0 | 0.2495 | -0.323 | 3588 | 2.605 | 1.983 | 0.622 |  | 3.51 |  | 288 | 0.1014085 | 0.2354377 | 3546 | -2.288598 | -1.446309 | 0.8422891 | Methane
| 104 |  | Methane | 0 | 0 | 0 | 0 | 0.2495 | -0.323 | 3588 | 2.605 | 1.983 | 0.622 |  | 3.51 |  | 288 | 0.1506288 | 0.2902376 | 3546 | -1.892937 | -1.237056 | 0.655881 | Methane
| 105 |  | Methane | 0 | 0 | 0 | 0 | 0.2495 | -0.323 | 3588 | 2.605 | 1.983 | 0.622 |  | 3.51 |  | 288 | 0.2549851 | 0.4718306 | 3546 | -1.36655 | -0.7511352 | 0.615415 | Methane
| 106 |  | Methane | 0 | 0 | 0 | 0 | 0.2495 | -0.323 | 3588 | 2.605 | 1.983 | 0.622 |  | 3.51 |  | 288 | 0.3485069 | 0.5993137 | 3546 | -1.054097 | -0.5119702 | 0.542127 | Methane
| 107 |  | Methane | 0 | 0 | 0 | 0 | 0.2495 | -0.323 | 3588 | 2.605 | 1.983 | 0.622 |  | 3.51 |  | 288 | 0.4735249 | 0.7273628 | 3546 | -0.7475507 | -0.3183299 | 0.4292208 | Methane
| 108 |  | Methane | 0 | 0 | 0 | 0 | 0.2495 | -0.323 | 3588 | 2.605 | 1.983 | 0.622 |  | 3.51 |  | 288 | 0.5670695 | 1.016592 | 3546 | -0.5672733 | 0.01645593 | 0.5837293 | Methane
| 109 |  | Methane | 0 | 0 | 0 | 0 | 0.2495 | -0.323 | 3588 | 2.605 | 1.983 | 0.622 |  | 3.51 |  | 288 | 0.6871562 | 1.072666 | 3546 | -0.3751937 | 0.07014669 | 0.4453404 | Methane
| 110 |  | Methane | 0 | 0 | 0 | 0 | 0.2495 | -0.323 | 3588 | 2.605 | 1.983 | 0.622 |  | 3.51 |  | 288 | 0.7934759 | 1.21835 | 3546 | -0.2313321 | 0.1974978 | 0.4288299 | Methane
| 111 |  | Methane | 0 | 0 | 0 | 0 | 0.2495 | -0.323 | 3588 | 2.605 | 1.983 | 0.622 |  | 3.51 |  | 288 | 0.9027483 | 1.364088 | 3546 | -0.1023115 | 0.3104862 | 0.4127977 | Methane
| 112 |  | Methane | 0 | 0 | 0 | 0 | 0.2495 | -0.323 | 3588 | 2.605 | 1.983 | 0.622 |  | 3.51 |  | 288 | 1.000212 | 1.527586 | 3546 | 0.0002122429 | 0.4236885 | 0.4234762 | Methane
| 137 | HPC800 | Methane | 0 | 0 | 0 | 0 | 0.2495 | -0.323 | 3588 | 2.605 | 1.983 | 0.622 |  | 3.51 |  | 298 | 0.09200915 | 0.2143105 | 3547 | -2.385867 | -1.540329 | 0.845538 | Methane
| 138 |  | Methane | 0 | 0 | 0 | 0 | 0.2495 | -0.323 | 3588 | 2.605 | 1.983 | 0.622 |  | 3.51 |  | 298 | 0.14877 | 0.2719213 | 3547 | -1.905354 | -1.302242 | 0.6031112 | Methane
| 139 |  | Methane | 0 | 0 | 0 | 0 | 0.2495 | -0.323 | 3588 | 2.605 | 1.983 | 0.622 |  | 3.51 |  | 298 | 0.2417345 | 0.3300463 | 3547 | -1.419915 | -1.108522 | 0.3113929 | Methane
| 140 |  | Methane | 0 | 0 | 0 | 0 | 0.2495 | -0.323 | 3588 | 2.605 | 1.983 | 0.622 |  | 3.51 |  | 298 | 0.4472538 | 0.574385 | 3547 | -0.8046291 | -0.5544554 | 0.2501737 | Methane
| 141 |  | Methane | 0 | 0 | 0 | 0 | 0.2495 | -0.323 | 3588 | 2.605 | 1.983 | 0.622 |  | 3.51 |  | 298 | 0.6625509 | 0.776259 | 3547 | -0.4116579 | -0.253269 | 0.1583889 | Methane
| 142 |  | Methane | 0 | 0 | 0 | 0 | 0.2495 | -0.323 | 3588 | 2.605 | 1.983 | 0.622 |  | 3.51 |  | 298 | 0.8631662 | 0.9495222 | 3547 | -0.147148 | -0.05179634 | 0.09535164 | Methane
| 143 |  | Methane | 0 | 0 | 0 | 0 | 0.2495 | -0.323 | 3588 | 2.605 | 1.983 | 0.622 |  | 3.51 |  | 298 | 0.9982214 | 1.107653 | 3547 | -0.00178021 | 0.1022435 | 0.1040237 | Methane
| 160 | HPC800-0.5 | Methane | 0 | 0 | 0 | 0 | 0.2495 | -0.323 | 3328 | 2.347 | 1.674 | 0.673 |  | 4.68 | 0.77 | 288 | 0.06540489 | 0.1869162 | 3548 | -2.727158 | -1.677095 | 1.050063 | Methane
| 161 |  | Methane | 0 | 0 | 0 | 0 | 0.2495 | -0.323 | 3328 | 2.347 | 1.674 | 0.673 |  | 4.68 | 0.77 | 288 | 0.1398697 | 0.4573249 | 3548 | -1.967044 | -0.7823612 | 1.184683 | Methane
| 162 |  | Methane | 0 | 0 | 0 | 0 | 0.2495 | -0.323 | 3328 | 2.347 | 1.674 | 0.673 |  | 4.68 | 0.77 | 288 | 0.2263929 | 0.5182763 | 3548 | -1.485483 | -0.6572468 | 0.8282365 | Methane
| 163 |  | Methane | 0 | 0 | 0 | 0 | 0.2495 | -0.323 | 3328 | 2.347 | 1.674 | 0.673 |  | 4.68 | 0.77 | 288 | 0.4095347 | 1.16298 | 3548 | -0.8927335 | 0.1509861 | 1.04372 | Methane
| 164 |  | Methane | 0 | 0 | 0 | 0 | 0.2495 | -0.323 | 3328 | 2.347 | 1.674 | 0.673 |  | 4.68 | 0.77 | 288 | 0.6067372 | 1.451742 | 3548 | -0.4996595 | 0.3727641 | 0.8724237 | Methane
| 165 |  | Methane | 0 | 0 | 0 | 0 | 0.2495 | -0.323 | 3328 | 2.347 | 1.674 | 0.673 |  | 4.68 | 0.77 | 288 | 0.7878543 | 1.908204 | 3548 | -0.2384421 | 0.6461624 | 0.8846045 | Methane
| 166 |  | Methane | 0 | 0 | 0 | 0 | 0.2495 | -0.323 | 3328 | 2.347 | 1.674 | 0.673 |  | 4.68 | 0.77 | 288 | 0.9890823 | 2.217802 | 3548 | -0.01097769 | 0.7965164 | 0.8074941 | Methane
| 184 | HPC800-1 | Methane | 0 | 0 | 0 | 0 | 0.2495 | -0.323 | 3131 | 2.202 | 1.565 | 0.637 |  | 5.63 | 1.72 | 288 | 0.1021968 | 0.1066551 | 3549 | -2.280855 | -2.238155 | 0.04270059 | Methane
| 185 |  | Methane | 0 | 0 | 0 | 0 | 0.2495 | -0.323 | 3131 | 2.202 | 1.565 | 0.637 |  | 5.63 | 1.72 | 288 | 0.1499522 | 0.3172276 | 3549 | -1.897438 | -1.148136 | 0.7493027 | Methane
| 186 |  | Methane | 0 | 0 | 0 | 0 | 0.2495 | -0.323 | 3131 | 2.202 | 1.565 | 0.637 |  | 5.63 | 1.72 | 288 | 0.2387775 | 0.4061709 | 3549 | -1.432223 | -0.9009813 | 0.531242 | Methane
| 187 |  | Methane | 0 | 0 | 0 | 0 | 0.2495 | -0.323 | 3131 | 2.202 | 1.565 | 0.637 |  | 5.63 | 1.72 | 288 | 0.3314231 | 0.6699625 | 3549 | -1.104359 | -0.4005336 | 0.7038258 | Methane
| 188 |  | Methane | 0 | 0 | 0 | 0 | 0.2495 | -0.323 | 3131 | 2.202 | 1.565 | 0.637 |  | 5.63 | 1.72 | 288 | 0.5234002 | 1.075315 | 3549 | -0.6474089 | 0.07261398 | 0.7200229 | Methane
| 189 |  | Methane | 0 | 0 | 0 | 0 | 0.2495 | -0.323 | 3131 | 2.202 | 1.565 | 0.637 |  | 5.63 | 1.72 | 288 | 0.722063 | 1.393394 | 3549 | -0.3256428 | 0.3317428 | 0.6573856 | Methane
| 190 |  | Methane | 0 | 0 | 0 | 0 | 0.2495 | -0.323 | 3131 | 2.202 | 1.565 | 0.637 |  | 5.63 | 1.72 | 288 | 0.9073543 | 1.728718 | 3549 | -0.09722223 | 0.54738 | 0.6446022 | Methane
| 191 |  | Methane | 0 | 0 | 0 | 0 | 0.2495 | -0.323 | 3131 | 2.202 | 1.565 | 0.637 |  | 5.63 | 1.72 | 288 | 0.9961796 | 1.870096 | 3549 | -0.003827756 | 0.6259895 | 0.6298173 | Methane
| 0 | BDH-activatedcarbon | Methane | 0 | 0 | 0 | 0 | 0.2495 | -0.323 | 1220 | 0.534 | 0.055 | 0.479 |  |  |  | 303 | 0.5796569 | 0.3900344 | 3550 | -0.5453188 | -0.9415204 | -0.3962016 | Methane
| 1 |  | Methane | 0 | 0 | 0 | 0 | 0.2495 | -0.323 | 1220 | 0.534 | 0.055 | 0.479 |  |  |  | 303 | 0.8017574 | 0.4914089 | 3550 | -0.2209493 | -0.7104786 | -0.4895294 | Methane
| 2 |  | Methane | 0 | 0 | 0 | 0 | 0.2495 | -0.323 | 1220 | 0.534 | 0.055 | 0.479 |  |  |  | 303 | 1.043995 | 0.6099656 | 3550 | 0.04305466 | -0.4943527 | -0.5374073 | Methane
| 3 |  | Methane | 0 | 0 | 0 | 0 | 0.2495 | -0.323 | 1220 | 0.534 | 0.055 | 0.479 |  |  |  | 303 | 1.392422 | 0.7491409 | 3550 | 0.331045 | -0.2888282 | -0.6198732 | Methane
| 4 |  | Methane | 0 | 0 | 0 | 0 | 0.2495 | -0.323 | 1220 | 0.534 | 0.055 | 0.479 |  |  |  | 303 | 1.715789 | 0.8505155 | 3550 | 0.5398729 | -0.1619127 | -0.7017855 | Methane
| 5 |  | Methane | 0 | 0 | 0 | 0 | 0.2495 | -0.323 | 1220 | 0.534 | 0.055 | 0.479 |  |  |  | 303 | 2.145403 | 0.9639175 | 3550 | 0.7633274 | -0.03674954 | -0.8000769 | Methane
| 6 |  | Methane | 0 | 0 | 0 | 0 | 0.2495 | -0.323 | 1220 | 0.534 | 0.055 | 0.479 |  |  |  | 303 | 3.085957 | 1.14433 | 3550 | 1.126862 | 0.1348192 | -0.9920426 | Methane
| 7 |  | Methane | 0 | 0 | 0 | 0 | 0.2495 | -0.323 | 1220 | 0.534 | 0.055 | 0.479 |  |  |  | 303 | 3.520948 | 1.21134 | 3550 | 1.25873 | 0.1917274 | -1.067003 | Methane
| 8 |  | Methane | 0 | 0 | 0 | 0 | 0.2495 | -0.323 | 1220 | 0.534 | 0.055 | 0.479 |  |  |  | 303 | 3.966088 | 1.274914 | 3550 | 1.37778 | 0.2428788 | -1.134901 | Methane
| 9 |  | Methane | 0 | 0 | 0 | 0 | 0.2495 | -0.323 | 1220 | 0.534 | 0.055 | 0.479 |  |  |  | 303 | 4.370792 | 1.328179 | 3550 | 1.474944 | 0.2838086 | -1.191136 | Methane
| 10 |  | Methane | 0 | 0 | 0 | 0 | 0.2495 | -0.323 | 1220 | 0.534 | 0.055 | 0.479 |  |  |  | 303 | 4.679374 | 1.369416 | 3550 | 1.543164 | 0.3143842 | -1.22878 | Methane
| 11 |  | Methane | 0 | 0 | 0 | 0 | 0.2495 | -0.323 | 1220 | 0.534 | 0.055 | 0.479 |  |  |  | 313 | 0.605217 | 0.3539519 | 3551 | -0.5021682 | -1.038594 | -0.5364261 | Methane
| 12 |  | Methane | 0 | 0 | 0 | 0 | 0.2495 | -0.323 | 1220 | 0.534 | 0.055 | 0.479 |  |  |  | 313 | 0.7870199 | 0.4243986 | 3551 | -0.2395018 | -0.8570821 | -0.6175803 | Methane
| 13 |  | Methane | 0 | 0 | 0 | 0 | 0.2495 | -0.323 | 1220 | 0.534 | 0.055 | 0.479 |  |  |  | 313 | 1.054771 | 0.5137457 | 3551 | 0.0533238 | -0.6660269 | -0.7193507 | Methane
| 14 |  | Methane | 0 | 0 | 0 | 0 | 0.2495 | -0.323 | 1220 | 0.534 | 0.055 | 0.479 |  |  |  | 313 | 1.196079 | 0.5824742 | 3551 | 0.1790489 | -0.5404703 | -0.7195193 | Methane
| 15 |  | Methane | 0 | 0 | 0 | 0 | 0.2495 | -0.323 | 1220 | 0.534 | 0.055 | 0.479 |  |  |  | 313 | 1.423301 | 0.6752577 | 3551 | 0.3529788 | -0.3926608 | -0.7456397 | Methane
| 16 |  | Methane | 0 | 0 | 0 | 0 | 0.2495 | -0.323 | 1220 | 0.534 | 0.055 | 0.479 |  |  |  | 313 | 1.797451 | 0.7542955 | 3551 | 0.5863695 | -0.281971 | -0.8683406 | Methane
| 17 |  | Methane | 0 | 0 | 0 | 0 | 0.2495 | -0.323 | 1220 | 0.534 | 0.055 | 0.479 |  |  |  | 313 | 2.389079 | 0.8694158 | 3551 | 0.8709079 | -0.1399338 | -1.010842 | Methane
| 18 |  | Methane | 0 | 0 | 0 | 0 | 0.2495 | -0.323 | 1220 | 0.534 | 0.055 | 0.479 |  |  |  | 313 | 2.844044 | 0.9776632 | 3551 | 1.045227 | -0.02259001 | -1.067817 | Methane
| 19 |  | Methane | 0 | 0 | 0 | 0 | 0.2495 | -0.323 | 1220 | 0.534 | 0.055 | 0.479 |  |  |  | 313 | 3.354857 | 1.063574 | 3551 | 1.210409 | 0.06163482 | -1.148774 | Methane
| 20 |  | Methane | 0 | 0 | 0 | 0 | 0.2495 | -0.323 | 1220 | 0.534 | 0.055 | 0.479 |  |  |  | 313 | 3.840399 | 1.142612 | 3551 | 1.345576 | 0.1333166 | -1.21226 | Methane
| 21 |  | Methane | 0 | 0 | 0 | 0 | 0.2495 | -0.323 | 1220 | 0.534 | 0.055 | 0.479 |  |  |  | 313 | 4.401949 | 1.213058 | 3551 | 1.482047 | 0.1931448 | -1.288903 | Methane
| 22 |  | Methane | 0 | 0 | 0 | 0 | 0.2495 | -0.323 | 1220 | 0.534 | 0.055 | 0.479 |  |  |  | 323 | 0.4392304 | 0.1907216 | 3552 | -0.8227313 | -1.65694 | -0.834209 | Methane
| 23 |  | Methane | 0 | 0 | 0 | 0 | 0.2495 | -0.323 | 1220 | 0.534 | 0.055 | 0.479 |  |  |  | 323 | 0.6816535 | 0.2817869 | 3552 | -0.3832337 | -1.266604 | -0.8833703 | Methane
| 24 |  | Methane | 0 | 0 | 0 | 0 | 0.2495 | -0.323 | 1220 | 0.534 | 0.055 | 0.479 |  |  |  | 323 | 0.9393826 | 0.3556701 | 3552 | -0.06253242 | -1.033752 | -0.9712192 | Methane
| 25 |  | Methane | 0 | 0 | 0 | 0 | 0.2495 | -0.323 | 1220 | 0.534 | 0.055 | 0.479 |  |  |  | 323 | 1.293082 | 0.4639175 | 3552 | 0.2570287 | -0.7680485 | -1.025077 | Methane
| 26 |  | Methane | 0 | 0 | 0 | 0 | 0.2495 | -0.323 | 1220 | 0.534 | 0.055 | 0.479 |  |  |  | 323 | 1.737921 | 0.5721649 | 3552 | 0.5526896 | -0.558328 | -1.111018 | Methane
| 27 |  | Methane | 0 | 0 | 0 | 0 | 0.2495 | -0.323 | 1220 | 0.534 | 0.055 | 0.479 |  |  |  | 323 | 2.051265 | 0.6580756 | 3552 | 0.7184567 | -0.4184355 | -1.136892 | Methane
| 28 |  | Methane | 0 | 0 | 0 | 0 | 0.2495 | -0.323 | 1220 | 0.534 | 0.055 | 0.479 |  |  |  | 323 | 2.496382 | 0.7250859 | 3552 | 0.9148426 | -0.3214651 | -1.236308 | Methane
| 29 |  | Methane | 0 | 0 | 0 | 0 | 0.2495 | -0.323 | 1220 | 0.534 | 0.055 | 0.479 |  |  |  | 323 | 3.123511 | 0.8316151 | 3552 | 1.138958 | -0.1843855 | -1.323343 | Methane
| 30 |  | Methane | 0 | 0 | 0 | 0 | 0.2495 | -0.323 | 1220 | 0.534 | 0.055 | 0.479 |  |  |  | 323 | 3.573587 | 0.9140893 | 3552 | 1.27357 | -0.08982696 | -1.363397 | Methane
| 31 |  | Methane | 0 | 0 | 0 | 0 | 0.2495 | -0.323 | 1220 | 0.534 | 0.055 | 0.479 |  |  |  | 323 | 4.008717 | 0.9604811 | 3552 | 1.388471 | -0.04032097 | -1.428792 | Methane
| 32 |  | Methane | 0 | 0 | 0 | 0 | 0.2495 | -0.323 | 1220 | 0.534 | 0.055 | 0.479 |  |  |  | 323 | 4.423594 | 1.006873 | 3552 | 1.486952 | 0.006849342 | -1.480103 | Methane
| 33 |  | Methane | 0 | 0 | 0 | 0 | 0.2495 | -0.323 | 1220 | 0.534 | 0.055 | 0.479 |  |  |  | 323 | 4.60578 | 1.020619 | 3552 | 1.527312 | 0.02040887 | -1.506903 | Methane
| 34 |  | Methane | 0 | 0 | 0 | 0 | 0.2495 | -0.323 | 1220 | 0.534 | 0.055 | 0.479 |  |  |  | 333 | 0.1968768 | 0.08934708 | 3553 | -1.625177 | -2.415227 | -0.7900494 | Methane
| 35 |  | Methane | 0 | 0 | 0 | 0 | 0.2495 | -0.323 | 1220 | 0.534 | 0.055 | 0.479 |  |  |  | 333 | 0.6820595 | 0.2216495 | 3553 | -0.3826383 | -1.506658 | -1.12402 | Methane
| 36 |  | Methane | 0 | 0 | 0 | 0 | 0.2495 | -0.323 | 1220 | 0.534 | 0.055 | 0.479 |  |  |  | 333 | 1.096588 | 0.3195876 | 3553 | 0.09220374 | -1.140724 | -1.232928 | Methane
| 37 |  | Methane | 0 | 0 | 0 | 0 | 0.2495 | -0.323 | 1220 | 0.534 | 0.055 | 0.479 |  |  |  | 333 | 1.414938 | 0.4140893 | 3553 | 0.3470854 | -0.8816735 | -1.228759 | Methane
| 38 |  | Methane | 0 | 0 | 0 | 0 | 0.2495 | -0.323 | 1220 | 0.534 | 0.055 | 0.479 |  |  |  | 333 | 1.713266 | 0.4742268 | 3553 | 0.5384014 | -0.7460696 | -1.284471 | Methane
| 39 |  | Methane | 0 | 0 | 0 | 0 | 0.2495 | -0.323 | 1220 | 0.534 | 0.055 | 0.479 |  |  |  | 333 | 2.224101 | 0.556701 | 3553 | 0.799353 | -0.5857269 | -1.38508 | Methane
| 40 |  | Methane | 0 | 0 | 0 | 0 | 0.2495 | -0.323 | 1220 | 0.534 | 0.055 | 0.479 |  |  |  | 333 | 2.780402 | 0.6546392 | 3553 | 1.022596 | -0.4236711 | -1.446267 | Methane
| 41 |  | Methane | 0 | 0 | 0 | 0 | 0.2495 | -0.323 | 1220 | 0.534 | 0.055 | 0.479 |  |  |  | 333 | 3.205359 | 0.7079038 | 3553 | 1.164824 | -0.3454471 | -1.510271 | Methane
| 42 |  | Methane | 0 | 0 | 0 | 0 | 0.2495 | -0.323 | 1220 | 0.534 | 0.055 | 0.479 |  |  |  | 333 | 3.635228 | 0.7835052 | 3553 | 1.290672 | -0.2439776 | -1.53465 | Methane
| 43 |  | Methane | 0 | 0 | 0 | 0 | 0.2495 | -0.323 | 1220 | 0.534 | 0.055 | 0.479 |  |  |  | 333 | 4.060243 | 0.8281787 | 3553 | 1.401243 | -0.1885263 | -1.589769 | Methane
| 44 |  | Methane | 0 | 0 | 0 | 0 | 0.2495 | -0.323 | 1220 | 0.534 | 0.055 | 0.479 |  |  |  | 333 | 4.68772 | 0.8831615 | 3553 | 1.544946 | -0.1242472 | -1.669194 | Methane
| 0 | ANPC_1-800 | Methane | 0 | 0 | 0 | 0 | 0.2495 | -0.323 | 2836 | 1.35 | 0.827 | 0.523 | 92.19 | 5.88 | 1.93 | 298 | 0.07714865 | 0.1081857 | 3554 | -2.562021 | -2.223906 | 0.3381152 | Methane
| 1 |  | Methane | 0 | 0 | 0 | 0 | 0.2495 | -0.323 | 2836 | 1.35 | 0.827 | 0.523 | 92.19 | 5.88 | 1.93 | 298 | 0.1467786 | 0.3079762 | 3554 | -1.91883 | -1.177733 | 0.7410972 | Methane
| 2 |  | Methane | 0 | 0 | 0 | 0 | 0.2495 | -0.323 | 2836 | 1.35 | 0.827 | 0.523 | 92.19 | 5.88 | 1.93 | 298 | 0.2568578 | 0.4778118 | 3554 | -1.359233 | -0.7385383 | 0.6206945 | Methane
| 3 |  | Methane | 0 | 0 | 0 | 0 | 0.2495 | -0.323 | 2836 | 1.35 | 0.827 | 0.523 | 92.19 | 5.88 | 1.93 | 298 | 0.3471767 | 0.5861989 | 3554 | -1.057921 | -0.5340962 | 0.5238252 | Methane
| 4 |  | Methane | 0 | 0 | 0 | 0 | 0.2495 | -0.323 | 2836 | 1.35 | 0.827 | 0.523 | 92.19 | 5.88 | 1.93 | 298 | 0.4600829 | 0.8172241969 | 3554 | -0.7763486 | -0.2018418 | 0.5745068 | Methane
| 5 |  | Methane | 0 | 0 | 0 | 0 | 0.2495 | -0.323 | 2836 | 1.35 | 0.827 | 0.523 | 92.19 | 5.88 | 1.93 | 298 | 0.5560462 | 0.9256975 | 3554 | -0.5869038 | -0.07720775 | 0.5096961 | Methane
| 6 |  | Methane | 0 | 0 | 0 | 0 | 0.2495 | -0.323 | 2836 | 1.35 | 0.827 | 0.523 | 92.19 | 5.88 | 1.93 | 298 | 0.6595379 | 1.064859 | 3554 | -0.4162159 | 0.06284256 | 0.4790585 | Methane
| 7 |  | Methane | 0 | 0 | 0 | 0 | 0.2495 | -0.323 | 2836 | 1.35 | 0.827 | 0.523 | 92.19 | 5.88 | 1.93 | 298 | 0.7573851 | 1.203935 | 3554 | -0.2778835 | 0.185595 | 0.4634785 | Methane
| 8 |  | Methane | 0 | 0 | 0 | 0 | 0.2495 | -0.323 | 2836 | 1.35 | 0.827 | 0.523 | 92.19 | 5.88 | 1.93 | 298 | 0.8665199 | 1.327896 | 3554 | -0.1432702 | 0.2835956 | 0.4268658 | Methane
| 9 |  | Methane | 0 | 0 | 0 | 0 | 0.2495 | -0.323 | 2836 | 1.35 | 0.827 | 0.523 | 92.19 | 5.88 | 1.93 | 298 | 1.00388 | 1.498148 | 3554 | 0.003872872 | 0.40423 | 0.4003571 | Methane
| 64 | ANPC-2-700 | Methane | 0 | 0 | 0 | 0 | 0.2495 | -0.323 | 2729 | 1.5 | 1.3 | 0.2 | 85.16 | 9.52 | 5.32 | 298 | 0.08416245 | 0.1308643 | 3555 | -2.475006 | -2.033594 | 0.4414121 | Methane
| 65 |  | Methane | 0 | 0 | 0 | 0 | 0.2495 | -0.323 | 2729 | 1.5 | 1.3 | 0.2 | 85.16 | 9.52 | 5.32 | 298 | 0.1762966 | 0.2474377 | 3555 | -1.735588 | -1.396597 | 0.338991 | Methane
| 66 |  | Methane | 0 | 0 | 0 | 0 | 0.2495 | -0.323 | 2729 | 1.5 | 1.3 | 0.2 | 85.16 | 9.52 | 5.32 | 298 | 0.2524937 | 0.4069987 | 3555 | -1.376369 | -0.8989452 | 0.4774236 | Methane
| 67 |  | Methane | 0 | 0 | 0 | 0 | 0.2495 | -0.323 | 2729 | 1.5 | 1.3 | 0.2 | 85.16 | 9.52 | 5.32 | 298 | 0.3587934 | 0.4805589 | 3555 | -1.025009 | -0.7328055 | 0.2922032 | Methane
| 68 |  | Methane | 0 | 0 | 0 | 0 | 0.2495 | -0.323 | 2729 | 1.5 | 1.3 | 0.2 | 85.16 | 9.52 | 5.32 | 298 | 0.4589055 | 0.6404645 | 3555 | -0.7789109 | -0.4455617 | 0.3333493 | Methane
| 69 |  | Methane | 0 | 0 | 0 | 0 | 0.2495 | -0.323 | 2729 | 1.5 | 1.3 | 0.2 | 85.16 | 9.52 | 5.32 | 298 | 0.5607743 | 0.699555 | 3555 | -0.5784368 | -0.3573109 | 0.2211259 | Methane
| 70 |  | Methane | 0 | 0 | 0 | 0 | 0.2495 | -0.323 | 2729 | 1.5 | 1.3 | 0.2 | 85.16 | 9.52 | 5.32 | 298 | 0.6954262 | 0.8311466 | 3555 | -0.3632305 | -0.1849491 | 0.1782814 | Methane
| 71 |  | Methane | 0 | 0 | 0 | 0 | 0.2495 | -0.323 | 2729 | 1.5 | 1.3 | 0.2 | 85.16 | 9.52 | 5.32 | 298 | 0.7999628 | 0.9623044 | 3555 | -0.2231901 | -0.03842444 | 0.1847656 | Methane
| 72 |  | Methane | 0 | 0 | 0 | 0 | 0.2495 | -0.323 | 2729 | 1.5 | 1.3 | 0.2 | 85.16 | 9.52 | 5.32 | 298 | 0.9018422 | 1.093424 | 3555 | -0.1033157 | 0.08931399 | 0.1926297 | Methane
| 73 |  | Methane | 0 | 0 | 0 | 0 | 0.2495 | -0.323 | 2729 | 1.5 | 1.3 | 0.2 | 85.16 | 9.52 | 5.32 | 298 | 0.9975065 | 1.123614 | 3555 | -0.002496588 | 0.1165499 | 0.1190465 | Methane
| 127 | ANPC-2-800 | Methane | 0 | 0 | 0 | 0 | 0.2495 | -0.323 | 3177 | 2.18 | 2.14 | 0.04 | 94.94 | 3.63 | 1.42 | 298 | 0.08099641 | 0.1430274 | 3556 | -2.51335 | -1.944719 | 0.5686315 | Methane
| 128 |  | Methane | 0 | 0 | 0 | 0 | 0.2495 | -0.323 | 3177 | 2.18 | 2.14 | 0.04 | 94.94 | 3.63 | 1.42 | 298 | 0.1672703 | 0.2288439 | 3556 | -1.788144 | -1.474715 | 0.3134288 | Methane
| 129 |  | Methane | 0 | 0 | 0 | 0 | 0.2495 | -0.323 | 3177 | 2.18 | 2.14 | 0.04 | 94.94 | 3.63 | 1.42 | 298 | 0.2535432 | 0.3003576 | 3556 | -1.372221 | -1.202782 | 0.1694396 | Methane
| 130 |  | Methane | 0 | 0 | 0 | 0 | 0.2495 | -0.323 | 3177 | 2.18 | 2.14 | 0.04 | 94.94 | 3.63 | 1.42 | 298 | 0.3556674 | 0.4576877 | 3556 | -1.033759 | -0.7815682 | 0.2521912 | Methane
| 131 |  | Methane | 0 | 0 | 0 | 0 | 0.2495 | -0.323 | 3177 | 2.18 | 2.14 | 0.04 | 94.94 | 3.63 | 1.42 | 298 | 0.4525089 | 0.6007151 | 3556 | -0.7929479 | -0.5096344 | 0.2833135 | Methane
| 132 |  | Methane | 0 | 0 | 0 | 0 | 0.2495 | -0.323 | 3177 | 2.18 | 2.14 | 0.04 | 94.94 | 3.63 | 1.42 | 298 | 0.5546278 | 0.6865316 | 3556 | -0.589458 | -0.376103 | 0.2133549 | Methane
| 133 |  | Methane | 0 | 0 | 0 | 0 | 0.2495 | -0.323 | 3177 | 2.18 | 2.14 | 0.04 | 94.94 | 3.63 | 1.42 | 298 | 0.6356169 | 0.7294398 | 3556 | -0.4531593 | -0.3154784 | 0.1376808 | Methane
| 134 |  | Methane | 0 | 0 | 0 | 0 | 0.2495 | -0.323 | 3177 | 2.18 | 2.14 | 0.04 | 94.94 | 3.63 | 1.42 | 298 | 0.712214 | 0.9010727 | 3556 | -0.3393769 | -0.1041693 | 0.2352075 | Methane
| 135 |  | Methane | 0 | 0 | 0 | 0 | 0.2495 | -0.323 | 3177 | 2.18 | 2.14 | 0.04 | 94.94 | 3.63 | 1.42 | 298 | 0.8046478 | 0.9582837 | 3556 | -0.2173507 | -0.04261144 | 0.1747392 | Methane
| 136 |  | Methane | 0 | 0 | 0 | 0 | 0.2495 | -0.323 | 3177 | 2.18 | 2.14 | 0.04 | 94.94 | 3.63 | 1.42 | 298 | 0.8724357 | 1.0441 | 3556 | -0.1364663 | 0.04315538 | 0.1796217 | Methane
| 137 |  | Methane | 0 | 0 | 0 | 0 | 0.2495 | -0.323 | 3177 | 2.18 | 2.14 | 0.04 | 94.94 | 3.63 | 1.42 | 298 | 1.000088 | 1.20143 | 3556 | 8.812921e-05 | 0.1835127 | 0.1834246 | Methane
| 206 | ANPC-1-600 | Methane | 0 | 0 | 0 | 0 | 0.2495 | -0.323 | 1473 | 0.637 | 0.173 | 0.464 | 82.47 | 10.26 | 7.27 | 298 | 0.05539499 | 0.1127146 | 3557 | -2.893266 | -2.182896 | 0.7103699 | Methane
| 207 |  | Methane | 0 | 0 | 0 | 0 | 0.2495 | -0.323 | 1473 | 0.637 | 0.173 | 0.464 | 82.47 | 10.26 | 7.27 | 298 | 0.1314197 | 0.2250874 | 3557 | -2.029359 | -1.491267 | 0.5380928 | Methane
| 208 |  | Methane | 0 | 0 | 0 | 0 | 0.2495 | -0.323 | 1473 | 0.637 | 0.173 | 0.464 | 82.47 | 10.26 | 7.27 | 298 | 0.2193942 | 0.3722365 | 3557 | -1.516885 | -0.9882259 | 0.5286594 | Methane
| 209 |  | Methane | 0 | 0 | 0 | 0 | 0.2495 | -0.323 | 1473 | 0.637 | 0.173 | 0.464 | 82.47 | 10.26 | 7.27 | 298 | 0.3203996 | 0.527904 | 3557 | -1.138186 | -0.6388407 | 0.4993457 | Methane
| 210 |  | Methane | 0 | 0 | 0 | 0 | 0.2495 | -0.323 | 1473 | 0.637 | 0.173 | 0.464 | 82.47 | 10.26 | 7.27 | 298 | 0.4235654 | 0.6223093 | 3557 | -0.8590474 | -0.474318 | 0.3847294 | Methane
| 211 |  | Methane | 0 | 0 | 0 | 0 | 0.2495 | -0.323 | 1473 | 0.637 | 0.173 | 0.464 | 82.47 | 10.26 | 7.27 | 298 | 0.5234755 | 0.7255179 | 3557 | -0.6472651 | -0.3208696 | 0.3263955 | Methane
| 212 |  | Methane | 0 | 0 | 0 | 0 | 0.2495 | -0.323 | 1473 | 0.637 | 0.173 | 0.464 | 82.47 | 10.26 | 7.27 | 298 | 0.630986 | 0.8285935 | 3557 | -0.4604716 | -0.1880256 | 0.272446 | Methane
| 213 |  | Methane | 0 | 0 | 0 | 0 | 0.2495 | -0.323 | 1473 | 0.637 | 0.173 | 0.464 | 82.47 | 10.26 | 7.27 | 298 | 0.7222162 | 0.9669393 | 3557 | -0.3254307 | -0.03361953 | 0.2918111 | Methane
| 214 |  | Methane | 0 | 0 | 0 | 0 | 0.2495 | -0.323 | 1473 | 0.637 | 0.173 | 0.464 | 82.47 | 10.26 | 7.27 | 298 | 0.8058303 | 1.017955 | 3557 | -0.2158822 | 0.01779554 | 0.2336777 | Methane
| 215 |  | Methane | 0 | 0 | 0 | 0 | 0.2495 | -0.323 | 1473 | 0.637 | 0.173 | 0.464 | 82.47 | 10.26 | 7.27 | 298 | 0.8927063 | 1.095152 | 3557 | -0.1134976 | 0.09089346 | 0.2043911 | Methane
| 216 |  | Methane | 0 | 0 | 0 | 0 | 0.2495 | -0.323 | 1473 | 0.637 | 0.173 | 0.464 | 82.47 | 10.26 | 7.27 | 298 | 0.998039 | 1.163281 | 3557 | -0.001962964 | 0.1512441 | 0.1532071 | Methane
| 254 | ANPC-1-700 | Methane | 0 | 0 | 0 | 0 | 0.2495 | -0.323 | 2266 | 1.03 | 0.384 | 0.646 | 85.78 | 9.82 | 4.4 | 298 | 0.06974359 | 0.1756719 | 3558 | -2.66293 | -1.739137 | 0.9237925 | Methane
| 255 |  | Methane | 0 | 0 | 0 | 0 | 0.2495 | -0.323 | 2266 | 1.03 | 0.384 | 0.646 | 85.78 | 9.82 | 4.4 | 298 | 0.1569231 | 0.3635761 | 3558 | -1.852 | -1.011767 | 0.8402329 | Methane
| 256 |  | Methane | 0 | 0 | 0 | 0 | 0.2495 | -0.323 | 2266 | 1.03 | 0.384 | 0.646 | 85.78 | 9.82 | 4.4 | 298 | 0.2461538 | 0.4373599 | 3558 | -1.401799 | -0.826999 | 0.5747996 | Methane
| 257 |  | Methane | 0 | 0 | 0 | 0 | 0.2495 | -0.323 | 2266 | 1.03 | 0.384 | 0.646 | 85.78 | 9.82 | 4.4 | 298 | 0.3671795 | 0.7004517 | 3558 | -1.001904 | -0.3560298 | 0.6458747 | Methane
| 258 |  | Methane | 0 | 0 | 0 | 0 | 0.2495 | -0.323 | 2266 | 1.03 | 0.384 | 0.646 | 85.78 | 9.82 | 4.4 | 298 | 0.4902564 | 0.8240746 | 3558 | -0.7128267 | -0.1934942 | 0.5193325 | Methane
| 259 |  | Methane | 0 | 0 | 0 | 0 | 0.2495 | -0.323 | 2266 | 1.03 | 0.384 | 0.646 | 85.78 | 9.82 | 4.4 | 298 | 0.6205128 | 0.9855383 | 3558 | -0.477209 | -0.01456726 | 0.4626418 | Methane
| 260 |  | Methane | 0 | 0 | 0 | 0 | 0.2495 | -0.323 | 2266 | 1.03 | 0.384 | 0.646 | 85.78 | 9.82 | 4.4 | 298 | 0.7282051 | 1.109551 | 3558 | -0.3171725 | 0.1039556 | 0.4211281 | Methane
| 261 |  | Methane | 0 | 0 | 0 | 0 | 0.2495 | -0.323 | 2266 | 1.03 | 0.384 | 0.646 | 85.78 | 9.82 | 4.4 | 298 | 0.8615385 | 1.296285 | 3558 | -0.1490356 | 0.2595028 | 0.4085384 | Methane
| 262 |  | Methane | 0 | 0 | 0 | 0 | 0.2495 | -0.323 | 2266 | 1.03 | 0.384 | 0.646 | 85.78 | 9.82 | 4.4 | 298 | 1.003077 | 1.432115 | 3558 | 0.003072199 | 0.3591521 | 0.3560799 | Methane
| 316 | ANPC-2-600 | Methane | 0 | 0 | 0 | 0 | 0.2495 | -0.323 | 1502 | 0.76 | 0.37 | 0.39 | 82.96 | 8.67 | 8.3 | 298 | 0.05807734 | 0.08948263 | 3559 | -2.84598 | -2.413711 | 0.4322691 | Methane
| 317 |  | Methane | 0 | 0 | 0 | 0 | 0.2495 | -0.323 | 1502 | 0.76 | 0.37 | 0.39 | 82.96 | 8.67 | 8.3 | 298 | 0.1501956 | 0.2203437 | 3559 | -1.895817 | -1.512567 | 0.3832501 | Methane
| 318 |  | Methane | 0 | 0 | 0 | 0 | 0.2495 | -0.323 | 1502 | 0.76 | 0.37 | 0.39 | 82.96 | 8.67 | 8.3 | 298 | 0.2503233 | 0.3581354 | 3559 | -1.385002 | -1.026844 | 0.3581577 | Methane
| 319 |  | Methane | 0 | 0 | 0 | 0 | 0.2495 | -0.323 | 1502 | 0.76 | 0.37 | 0.39 | 82.96 | 8.67 | 8.3 | 298 | 0.3584536 | 0.4687511 | 3559 | -1.025956 | -0.7576834 | 0.2682727 | Methane
| 320 |  | Methane | 0 | 0 | 0 | 0 | 0.2495 | -0.323 | 1502 | 0.76 | 0.37 | 0.39 | 82.96 | 8.67 | 8.3 | 298 | 0.4565724 | 0.5724089 | 3559 | -0.784008 | -0.5579017 | 0.2261063 | Methane
| 321 |  | Methane | 0 | 0 | 0 | 0 | 0.2495 | -0.323 | 1502 | 0.76 | 0.37 | 0.39 | 82.96 | 8.67 | 8.3 | 298 | 0.562702 | 0.6898186 | 3559 | -0.575005 | -0.3713266 | 0.2036784 | Methane
| 322 |  | Methane | 0 | 0 | 0 | 0 | 0.2495 | -0.323 | 1502 | 0.76 | 0.37 | 0.39 | 82.96 | 8.67 | 8.3 | 298 | 0.6678238 | 0.7731081 | 3559 | -0.4037309 | -0.2573364 | 0.1463945 | Methane
| 323 |  | Methane | 0 | 0 | 0 | 0 | 0.2495 | -0.323 | 1502 | 0.76 | 0.37 | 0.39 | 82.96 | 8.67 | 8.3 | 298 | 0.7619359 | 0.8630687 | 3559 | -0.2718928 | -0.147261 | 0.1246318 | Methane
| 324 |  | Methane | 0 | 0 | 0 | 0 | 0.2495 | -0.323 | 1502 | 0.76 | 0.37 | 0.39 | 82.96 | 8.67 | 8.3 | 298 | 0.8650557 | 0.9463309 | 3559 | -0.1449614 | -0.05516298 | 0.08979842 | Methane
| 325 |  | Methane | 0 | 0 | 0 | 0 | 0.2495 | -0.323 | 1502 | 0.76 | 0.37 | 0.39 | 82.96 | 8.67 | 8.3 | 298 | 1.003215 | 1.050535 | 3559 | 0.003209527 | 0.04929954 | 0.04609002 | Methane
| 367 | ANPC-1-600 | Methane | 0 | 0 | 0 | 0 | 0.2495 | -0.323 | 1473 | 0.637 | 0.173 | 0.464 | 82.47 | 10.26 | 7.27 | 273 | 0.05166317 | 0.1845175 | 3560 | -2.96301 | -1.690011 | 1.272999 | Methane
| 368 |  | Methane | 0 | 0 | 0 | 0 | 0.2495 | -0.323 | 1473 | 0.637 | 0.173 | 0.464 | 82.47 | 10.26 | 7.27 | 273 | 0.1427966 | 0.4564675 | 3560 | -1.946334 | -0.7842377 | 1.162096 | Methane
| 369 |  | Methane | 0 | 0 | 0 | 0 | 0.2495 | -0.323 | 1473 | 0.637 | 0.173 | 0.464 | 82.47 | 10.26 | 7.27 | 273 | 0.2188994 | 0.6700987 | 3560 | -1.519143 | -0.4003303 | 1.118813 | Methane
| 370 |  | Methane | 0 | 0 | 0 | 0 | 0.2495 | -0.323 | 1473 | 0.637 | 0.173 | 0.464 | 82.47 | 10.26 | 7.27 | 273 | 0.2884266 | 0.8545613 | 3560 | -1.243315 | -0.1571671 | 1.086148 | Methane
| 371 |  | Methane | 0 | 0 | 0 | 0 | 0.2495 | -0.323 | 1473 | 0.637 | 0.173 | 0.464 | 82.47 | 10.26 | 7.27 | 273 | 0.3852129 | 1.009526 | 3560 | -0.9539592 | 0.009480493 | 0.9634397 | Methane
| 372 |  | Methane | 0 | 0 | 0 | 0 | 0.2495 | -0.323 | 1473 | 0.637 | 0.173 | 0.464 | 82.47 | 10.26 | 7.27 | 273 | 0.4866961 | 1.183933 | 3560 | -0.7201153 | 0.1688416 | 0.8889569 | Methane
| 373 |  | Methane | 0 | 0 | 0 | 0 | 0.2495 | -0.323 | 1473 | 0.637 | 0.173 | 0.464 | 82.47 | 10.26 | 7.27 | 273 | 0.59852 | 1.33875 | 3560 | -0.5132953 | 0.2917366 | 0.8050319 | Methane
| 374 |  | Methane | 0 | 0 | 0 | 0 | 0.2495 | -0.323 | 1473 | 0.637 | 0.173 | 0.464 | 82.47 | 10.26 | 7.27 | 273 | 0.7018819 | 1.522883 | 3560 | -0.3539902 | 0.4206054 | 0.7745956 | Methane
| 375 |  | Methane | 0 | 0 | 0 | 0 | 0.2495 | -0.323 | 1473 | 0.637 | 0.173 | 0.464 | 82.47 | 10.26 | 7.27 | 273 | 0.8014912 | 1.648587 | 3560 | -0.2212813 | 0.4999188 | 0.7212001 | Methane
| 376 |  | Methane | 0 | 0 | 0 | 0 | 0.2495 | -0.323 | 1473 | 0.637 | 0.173 | 0.464 | 82.47 | 10.26 | 7.27 | 273 | 0.8973388 | 1.793817 | 3560 | -0.1083218 | 0.5843456 | 0.6926674 | Methane
| 377 |  | Methane | 0 | 0 | 0 | 0 | 0.2495 | -0.323 | 1473 | 0.637 | 0.173 | 0.464 | 82.47 | 10.26 | 7.27 | 273 | 1.000713 | 1.870763 | 3560 | 0.0007129334 | 0.6263464 | 0.6256335 | Methane
| 440 | ANPC_2-600 | Methane | 0 | 0 | 0 | 0 | 0.2495 | -0.323 | 1502 | 0.76 | 0.37 | 0.39 | 82.96 | 8.67 | 8.3 | 273 | 0.05853659 | 0.1966794 | 3561 | -2.838103 | -1.62618 | 1.211923 | Methane
| 441 |  | Methane | 0 | 0 | 0 | 0 | 0.2495 | -0.323 | 1502 | 0.76 | 0.37 | 0.39 | 82.96 | 8.67 | 8.3 | 273 | 0.1570732 | 0.4648787 | 3561 | -1.851044 | -0.7659788 | 1.085065 | Methane
| 442 |  | Methane | 0 | 0 | 0 | 0 | 0.2495 | -0.323 | 1502 | 0.76 | 0.37 | 0.39 | 82.96 | 8.67 | 8.3 | 273 | 0.2760976 | 0.697318 | 3561 | -1.287001 | -0.3605137 | 0.9264873 | Methane
| 443 |  | Methane | 0 | 0 | 0 | 0 | 0.2495 | -0.323 | 1502 | 0.76 | 0.37 | 0.39 | 82.96 | 8.67 | 8.3 | 273 | 0.3960976 | 0.9208174 | 3561 | -0.9260947 | -0.08249356 | 0.8436012 | Methane
| 444 |  | Methane | 0 | 0 | 0 | 0 | 0.2495 | -0.323 | 1502 | 0.76 | 0.37 | 0.39 | 82.96 | 8.67 | 8.3 | 273 | 0.4868293 | 1.108557 | 3561 | -0.7198418 | 0.103059 | 0.8229008 | Methane
| 445 |  | Methane | 0 | 0 | 0 | 0 | 0.2495 | -0.323 | 1502 | 0.76 | 0.37 | 0.39 | 82.96 | 8.67 | 8.3 | 273 | 0.6009756 | 1.206897 | 3561 | -0.5092009 | 0.1880522 | 0.6972532 | Methane
| 446 |  | Methane | 0 | 0 | 0 | 0 | 0.2495 | -0.323 | 1502 | 0.76 | 0.37 | 0.39 | 82.96 | 8.67 | 8.3 | 273 | 0.72 | 1.403576 | 3561 | -0.3285041 | 0.3390233 | 0.6675273 | Methane
| 447 |  | Methane | 0 | 0 | 0 | 0 | 0.2495 | -0.323 | 1502 | 0.76 | 0.37 | 0.39 | 82.96 | 8.67 | 8.3 | 273 | 0.8195122 | 1.519796 | 3561 | -0.199046 | 0.4185759 | 0.6176219 | Methane
| 448 |  | Methane | 0 | 0 | 0 | 0 | 0.2495 | -0.323 | 1502 | 0.76 | 0.37 | 0.39 | 82.96 | 8.67 | 8.3 | 273 | 0.9180488 | 1.600255 | 3561 | -0.08550475 | 0.4701633 | 0.555668 | Methane
| 449 |  | Methane | 0 | 0 | 0 | 0 | 0.2495 | -0.323 | 1502 | 0.76 | 0.37 | 0.39 | 82.96 | 8.67 | 8.3 | 273 | 0.9990244 | 1.662835 | 3561 | -0.000976086 | 0.5085241 | 0.5095002 | Methane
| 486 | ANPC-1-700 | Methane | 0 | 0 | 0 | 0 | 0.2495 | -0.323 | 2266 | 1.03 | 0.384 | 0.646 | 85.78 | 9.82 | 4.4 | 273 | 0.05220058 | 0.1445238 | 3562 | -2.952662 | -1.934311 | 1.018351 | Methane
| 487 |  | Methane | 0 | 0 | 0 | 0 | 0.2495 | -0.323 | 2266 | 1.03 | 0.384 | 0.646 | 85.78 | 9.82 | 4.4 | 273 | 0.1490959 | 0.5377898 | 3562 | -1.903166 | -0.6202875 | 1.282878 | Methane
| 488 |  | Methane | 0 | 0 | 0 | 0 | 0.2495 | -0.323 | 2266 | 1.03 | 0.384 | 0.646 | 85.78 | 9.82 | 4.4 | 273 | 0.2524905 | 0.8129773 | 3562 | -1.376382 | -0.2070521 | 1.169329 | Methane
| 489 |  | Methane | 0 | 0 | 0 | 0 | 0.2495 | -0.323 | 2266 | 1.03 | 0.384 | 0.646 | 85.78 | 9.82 | 4.4 | 273 | 0.359605 | 1.058553 | 3562 | -1.022749 | 0.05690247 | 1.079652 | Methane
| 490 |  | Methane | 0 | 0 | 0 | 0 | 0.2495 | -0.323 | 2266 | 1.03 | 0.384 | 0.646 | 85.78 | 9.82 | 4.4 | 273 | 0.4611238 | 1.245479 | 3562 | -0.7740888 | 0.2195205 | 0.9936093 | Methane
| 491 |  | Methane | 0 | 0 | 0 | 0 | 0.2495 | -0.323 | 2266 | 1.03 | 0.384 | 0.646 | 85.78 | 9.82 | 4.4 | 273 | 0.5673094 | 1.50582 | 3562 | -0.5668504 | 0.4093373 | 0.9761878 | Methane
| 492 |  | Methane | 0 | 0 | 0 | 0 | 0.2495 | -0.323 | 2266 | 1.03 | 0.384 | 0.646 | 85.78 | 9.82 | 4.4 | 273 | 0.679077 | 1.736465 | 3562 | -0.3870207 | 0.5518517 | 0.9388724 | Methane
| 493 |  | Methane | 0 | 0 | 0 | 0 | 0.2495 | -0.323 | 2266 | 1.03 | 0.384 | 0.646 | 85.78 | 9.82 | 4.4 | 273 | 0.8048088 | 1.951771 | 3562 | -0.2171506 | 0.6687369 | 0.8858875 | Methane
| 494 |  | Methane | 0 | 0 | 0 | 0 | 0.2495 | -0.323 | 2266 | 1.03 | 0.384 | 0.646 | 85.78 | 9.82 | 4.4 | 273 | 0.9026032 | 2.138862 | 3562 | -0.1024723 | 0.7602738 | 0.8627461 | Methane
| 495 |  | Methane | 0 | 0 | 0 | 0 | 0.2495 | -0.323 | 2266 | 1.03 | 0.384 | 0.646 | 85.78 | 9.82 | 4.4 | 273 | 1.001324 | 2.296464 | 3562 | 0.001323217 | 0.8313707 | 0.8300475 | Methane
| 552 | ANPC-2-700 | Methane | 0 | 0 | 0 | 0 | 0.2495 | -0.323 | 2729 | 1.5 | 1.3 | 0.2 | 85.16 | 9.52 | 5.32 | 273 | 0.05048751 | 0.09339751 | 3563 | -2.986029 | -2.370891 | 0.6151387 | Methane
| 553 |  | Methane | 0 | 0 | 0 | 0 | 0.2495 | -0.323 | 2729 | 1.5 | 1.3 | 0.2 | 85.16 | 9.52 | 5.32 | 273 | 0.1844539 | 0.3743836 | 3563 | -1.690355 | -0.9824743 | 0.7078812 | Methane
| 554 |  | Methane | 0 | 0 | 0 | 0 | 0.2495 | -0.323 | 2729 | 1.5 | 1.3 | 0.2 | 85.16 | 9.52 | 5.32 | 273 | 0.3092425 | 0.6083319 | 3563 | -1.17363 | -0.4970347 | 0.6765949 | Methane
| 555 |  | Methane | 0 | 0 | 0 | 0 | 0.2495 | -0.323 | 2729 | 1.5 | 1.3 | 0.2 | 85.16 | 9.52 | 5.32 | 273 | 0.4588076 | 0.9205275 | 3563 | -0.7791243 | -0.08280844 | 0.6963158 | Methane
| 556 |  | Methane | 0 | 0 | 0 | 0 | 0.2495 | -0.323 | 2729 | 1.5 | 1.3 | 0.2 | 85.16 | 9.52 | 5.32 | 273 | 0.6129515 | 1.122559 | 3563 | -0.4894694 | 0.1156112 | 0.6050806 | Methane
| 557 |  | Methane | 0 | 0 | 0 | 0 | 0.2495 | -0.323 | 2729 | 1.5 | 1.3 | 0.2 | 85.16 | 9.52 | 5.32 | 273 | 0.7937057 | 1.387082 | 3563 | -0.2310426 | 0.3272024 | 0.5582449 | Methane
| 558 |  | Methane | 0 | 0 | 0 | 0 | 0.2495 | -0.323 | 2729 | 1.5 | 1.3 | 0.2 | 85.16 | 9.52 | 5.32 | 273 | 0.9038105 | 1.558352 | 3563 | -0.1011355 | 0.4436287 | 0.5447643 | Methane
| 559 |  | Methane | 0 | 0 | 0 | 0 | 0.2495 | -0.323 | 2729 | 1.5 | 1.3 | 0.2 | 85.16 | 9.52 | 5.32 | 273 | 1.003825 | 1.745508 | 3563 | 0.003817534 | 0.5570454 | 0.5532278 | Methane
| 617 | ANPC-1-800 | Methane | 0 | 0 | 0 | 0 | 0.2495 | -0.323 | 2836 | 1.35 | 0.827 | 0.523 | 92.19 | 5.88 | 1.93 | 273 | 0.03635036 | 0.1223471 | 3564 | -3.314551 | -2.100893 | 1.213658 | Methane
| 618 |  | Methane | 0 | 0 | 0 | 0 | 0.2495 | -0.323 | 2836 | 1.35 | 0.827 | 0.523 | 92.19 | 5.88 | 1.93 | 273 | 0.1415379 | 0.4893883 | 3564 | -1.955187 | -0.7145991 | 1.240588 | Methane
| 619 |  | Methane | 0 | 0 | 0 | 0 | 0.2495 | -0.323 | 2836 | 1.35 | 0.827 | 0.523 | 92.19 | 5.88 | 1.93 | 273 | 0.2734942 | 0.8564295 | 3564 | -1.296475 | -0.1549833 | 1.141492 | Methane
| 620 |  | Methane | 0 | 0 | 0 | 0 | 0.2495 | -0.323 | 2836 | 1.35 | 0.827 | 0.523 | 92.19 | 5.88 | 1.93 | 273 | 0.4064017 | 1.153558 | 3564 | -0.9004133 | 0.1428511 | 1.043264 | Methane
| 621 |  | Methane | 0 | 0 | 0 | 0 | 0.2495 | -0.323 | 2836 | 1.35 | 0.827 | 0.523 | 92.19 | 5.88 | 1.93 | 273 | 0.5259272 | 1.485643 | 3564 | -0.6425925 | 0.3958476 | 1.03844 | Methane
| 622 |  | Methane | 0 | 0 | 0 | 0 | 0.2495 | -0.323 | 2836 | 1.35 | 0.827 | 0.523 | 92.19 | 5.88 | 1.93 | 273 | 0.6597871 | 1.730337 | 3564 | -0.415838 | 0.5483162 | 0.9641543 | Methane
| 623 |  | Methane | 0 | 0 | 0 | 0 | 0.2495 | -0.323 | 2836 | 1.35 | 0.827 | 0.523 | 92.19 | 5.88 | 1.93 | 273 | 0.7984319 | 2.044944 | 3564 | -0.2251056 | 0.7153703 | 0.9404759 | Methane
| 624 |  | Methane | 0 | 0 | 0 | 0 | 0.2495 | -0.323 | 2836 | 1.35 | 0.827 | 0.523 | 92.19 | 5.88 | 1.93 | 273 | 0.9064697 | 2.149813 | 3564 | -0.09819769 | 0.7653807 | 0.8635784 | Methane
| 625 |  | Methane | 0 | 0 | 0 | 0 | 0.2495 | -0.323 | 2836 | 1.35 | 0.827 | 0.523 | 92.19 | 5.88 | 1.93 | 273 | 0.9953918 | 2.324594 | 3564 | -0.004618896 | 0.8435455 | 0.8481644 | Methane
| 676 | ANPC-2-800 | Methane | 0 | 0 | 0 | 0 | 0.2495 | -0.323 | 3177 | 2.18 | 2.14 | 0.04 | 94.94 | 3.63 | 1.42 | 273 | 0.04896776 | 0.2005714 | 3565 | -3.016593 | -1.606585 | 1.410008 | Methane
| 677 |  | Methane | 0 | 0 | 0 | 0 | 0.2495 | -0.323 | 3177 | 2.18 | 2.14 | 0.04 | 94.94 | 3.63 | 1.42 | 273 | 0.1640551 | 0.4223927 | 3565 | -1.807553 | -0.8618198 | 0.945733 | Methane
| 678 |  | Methane | 0 | 0 | 0 | 0 | 0.2495 | -0.323 | 3177 | 2.18 | 2.14 | 0.04 | 94.94 | 3.63 | 1.42 | 273 | 0.2791453 | 0.6217736 | 3565 | -1.276023 | -0.4751793 | 0.8008436 | Methane
| 679 |  | Methane | 0 | 0 | 0 | 0 | 0.2495 | -0.323 | 3177 | 2.18 | 2.14 | 0.04 | 94.94 | 3.63 | 1.42 | 273 | 0.3942186 | 0.9557972 | 3565 | -0.9308497 | -0.04520953 | 0.8856402 | Methane
| 680 |  | Methane | 0 | 0 | 0 | 0 | 0.2495 | -0.323 | 3177 | 2.18 | 2.14 | 0.04 | 94.94 | 3.63 | 1.42 | 273 | 0.5033168 | 1.043111 | 3565 | -0.6865355 | 0.04220717 | 0.7287427 | Methane
| 681 |  | Methane | 0 | 0 | 0 | 0 | 0.2495 | -0.323 | 3177 | 2.18 | 2.14 | 0.04 | 94.94 | 3.63 | 1.42 | 273 | 0.625414 | 1.242334 | 3565 | -0.4693415 | 0.216992 | 0.6863335 | Methane
| 682 |  | Methane | 0 | 0 | 0 | 0 | 0.2495 | -0.323 | 3177 | 2.18 | 2.14 | 0.04 | 94.94 | 3.63 | 1.42 | 273 | 0.7625234 | 1.463661 | 3565 | -0.271122 | 0.380941 | 0.6520631 | Methane
| 683 |  | Methane | 0 | 0 | 0 | 0 | 0.2495 | -0.323 | 3177 | 2.18 | 2.14 | 0.04 | 94.94 | 3.63 | 1.42 | 273 | 0.8665997 | 1.68573 | 3565 | -0.1431781 | 0.5221985 | 0.6653766 | Methane
| 684 |  | Methane | 0 | 0 | 0 | 0 | 0.2495 | -0.323 | 3177 | 2.18 | 2.14 | 0.04 | 94.94 | 3.63 | 1.42 | 273 | 1.002714 | 1.862198 | 3565 | 0.002710126 | 0.6217577 | 0.6190476 | Methane
| 739 | ANPC-1-600 | Methane | 0 | 0 | 0 | 0 | 0.2495 | -0.323 | 1473 | 0.637 | 0.173 | 0.464 | 82.47 | 10.26 | 7.27 | 323 | 0.01986755 | 0.03113325 | 3566 | -3.918668 | -3.469479 | 0.4491887 | Methane
| 740 |  | Methane | 0 | 0 | 0 | 0 | 0.2495 | -0.323 | 1473 | 0.637 | 0.173 | 0.464 | 82.47 | 10.26 | 7.27 | 323 | 0.12772 | 0.1183064 | 3566 | -2.057915 | -2.134478 | -0.07656261 | Methane
| 741 |  | Methane | 0 | 0 | 0 | 0 | 0.2495 | -0.323 | 1473 | 0.637 | 0.173 | 0.464 | 82.47 | 10.26 | 7.27 | 323 | 0.2667928 | 0.2739726 | 3566 | -1.321283 | -1.294727 | 0.02655575 | Methane
| 742 |  | Methane | 0 | 0 | 0 | 0 | 0.2495 | -0.323 | 1473 | 0.637 | 0.173 | 0.464 | 82.47 | 10.26 | 7.27 | 323 | 0.3992431 | 0.3798257 | 3566 | -0.9181847 | -0.9680429 | -0.04985827 | Methane
| 743 |  | Methane | 0 | 0 | 0 | 0 | 0.2495 | -0.323 | 1473 | 0.637 | 0.173 | 0.464 | 82.47 | 10.26 | 7.27 | 323 | 0.5335856 | 0.4545455 | 3566 | -0.6281357 | -0.7884574 | -0.1603216 | Methane
| 744 |  | Methane | 0 | 0 | 0 | 0 | 0.2495 | -0.323 | 1473 | 0.637 | 0.173 | 0.464 | 82.47 | 10.26 | 7.27 | 323 | 0.6423841 | 0.5292653 | 3566 | -0.4425689 | -0.6362655 | -0.1936967 | Methane
| 745 |  | Methane | 0 | 0 | 0 | 0 | 0.2495 | -0.323 | 1473 | 0.637 | 0.173 | 0.464 | 82.47 | 10.26 | 7.27 | 323 | 0.7776727 | 0.6537983 | 3566 | -0.2514496 | -0.4249565 | -0.1735069 | Methane
| 746 |  | Methane | 0 | 0 | 0 | 0 | 0.2495 | -0.323 | 1473 | 0.637 | 0.173 | 0.464 | 82.47 | 10.26 | 7.27 | 323 | 0.9082308 | 0.7160648 | 3566 | -0.0962567 | -0.3339847 | -0.237728 | Methane
| 747 |  | Methane | 0 | 0 | 0 | 0 | 0.2495 | -0.323 | 1473 | 0.637 | 0.173 | 0.464 | 82.47 | 10.26 | 7.27 | 323 | 1.032167 | 0.7970112 | 3566 | 0.03166 | -0.2268865 | -0.2585465 | Methane
| 803 | ANPC-2-600 | Methane | 0 | 0 | 0 | 0 | 0.2495 | -0.323 | 1502 | 0.76 | 0.37 | 0.39 | 82.96 | 8.67 | 8.3 | 323 | 0.06066727 | 0.07226023 | 3567 | -2.802351 | -2.627481 | 0.1748696 | Methane
| 804 |  | Methane | 0 | 0 | 0 | 0 | 0.2495 | -0.323 | 1502 | 0.76 | 0.37 | 0.39 | 82.96 | 8.67 | 8.3 | 323 | 0.1884871 | 0.1863322 | 3567 | -1.668726 | -1.680224 | -0.01149841 | Methane
| 805 |  | Methane | 0 | 0 | 0 | 0 | 0.2495 | -0.323 | 1502 | 0.76 | 0.37 | 0.39 | 82.96 | 8.67 | 8.3 | 323 | 0.3293654 | 0.2940366 | 3567 | -1.110588 | -1.224051 | -0.1134634 | Methane
| 806 |  | Methane | 0 | 0 | 0 | 0 | 0.2495 | -0.323 | 1502 | 0.76 | 0.37 | 0.39 | 82.96 | 8.67 | 8.3 | 323 | 0.4702391 | 0.3772313 | 3567 | -0.754514 | -0.9748966 | -0.2203826 | Methane
| 807 |  | Methane | 0 | 0 | 0 | 0 | 0.2495 | -0.323 | 1502 | 0.76 | 0.37 | 0.39 | 82.96 | 8.67 | 8.3 | 323 | 0.6036433 | 0.4237987 | 3567 | -0.5047718 | -0.8584968 | -0.353725 | Methane
| 808 |  | Methane | 0 | 0 | 0 | 0 | 0.2495 | -0.323 | 1502 | 0.76 | 0.37 | 0.39 | 82.96 | 8.67 | 8.3 | 323 | 0.7510537 | 0.5436379 | 3567 | -0.2862781 | -0.6094718 | -0.3231937 | Methane
| 809 |  | Methane | 0 | 0 | 0 | 0 | 0.2495 | -0.323 | 1502 | 0.76 | 0.37 | 0.39 | 82.96 | 8.67 | 8.3 | 323 | 0.8900584 | 0.6084847 | 3567 | -0.1164682 | -0.4967836 | -0.3803153 | Methane
| 810 |  | Methane | 0 | 0 | 0 | 0 | 0.2495 | -0.323 | 1502 | 0.76 | 0.37 | 0.39 | 82.96 | 8.67 | 8.3 | 323 | 1.028131 | 0.679476 | 3567 | 0.02774289 | -0.3864334 | -0.4141763 | Methane
| 866 | ANPC-1-700 | Methane | 0 | 0 | 0 | 0 | 0.2495 | -0.323 | 2266 | 1.03 | 0.384 | 0.646 | 85.78 | 9.82 | 4.4 | 323 | 0.06007394 | 0.1150155 | 3568 | -2.812179 | -2.162689 | 0.6494907 | Methane
| 867 |  | Methane | 0 | 0 | 0 | 0 | 0.2495 | -0.323 | 2266 | 1.03 | 0.384 | 0.646 | 85.78 | 9.82 | 4.4 | 323 | 0.1534196 | 0.1679334 | 3568 | -1.874579 | -1.784188 | 0.09039063 | Methane
| 868 |  | Methane | 0 | 0 | 0 | 0 | 0.2495 | -0.323 | 2266 | 1.03 | 0.384 | 0.646 | 85.78 | 9.82 | 4.4 | 323 | 0.2532348 | 0.3248146 | 3568 | -1.373438 | -1.124501 | 0.2489375 | Methane
| 869 |  | Methane | 0 | 0 | 0 | 0 | 0.2495 | -0.323 | 2266 | 1.03 | 0.384 | 0.646 | 85.78 | 9.82 | 4.4 | 323 | 0.3604436 | 0.4194349 | 3568 | -1.02042 | -0.8688469 | 0.1515728 | Methane
| 870 |  | Methane | 0 | 0 | 0 | 0 | 0.2495 | -0.323 | 2266 | 1.03 | 0.384 | 0.646 | 85.78 | 9.82 | 4.4 | 323 | 0.4639556 | 0.4932376 | 3568 | -0.7679663 | -0.7067642 | 0.06120213 | Methane
| 871 |  | Methane | 0 | 0 | 0 | 0 | 0.2495 | -0.323 | 2266 | 1.03 | 0.384 | 0.646 | 85.78 | 9.82 | 4.4 | 323 | 0.5674677 | 0.57743 | 3568 | -0.5665715 | -0.5491681 | 0.01740341 | Methane
| 872 |  | Methane | 0 | 0 | 0 | 0 | 0.2495 | -0.323 | 2266 | 1.03 | 0.384 | 0.646 | 85.78 | 9.82 | 4.4 | 323 | 0.6931608 | 0.7034112 | 3568 | -0.3664933 | -0.3518136 | 0.0146796 | Methane
| 873 |  | Methane | 0 | 0 | 0 | 0 | 0.2495 | -0.323 | 2266 | 1.03 | 0.384 | 0.646 | 85.78 | 9.82 | 4.4 | 323 | 0.7902033 | 0.8083155 | 3568 | -0.235465 | -0.2128028 | 0.0226622 | Methane
| 874 |  | Methane | 0 | 0 | 0 | 0 | 0.2495 | -0.323 | 2266 | 1.03 | 0.384 | 0.646 | 85.78 | 9.82 | 4.4 | 323 | 0.8853974 | 0.8820318 | 3568 | -0.1217187 | -0.1255271 | -0.003808452 | Methane
| 875 |  | Methane | 0 | 0 | 0 | 0 | 0.2495 | -0.323 | 2266 | 1.03 | 0.384 | 0.646 | 85.78 | 9.82 | 4.4 | 323 | 1.02403 | 0.9769787 | 3568 | 0.02374541 | -0.02329047 | -0.04703588 | Methane
| 924 | ANPC-2-700 | Methane | 0 | 0 | 0 | 0 | 0.2495 | -0.323 | 2729 | 1.5 | 1.3 | 0.2 | 85.16 | 9.52 | 5.32 | 323 | 0.05721959 | 0.07035176 | 3569 | -2.860859 | -2.654247 | 0.2066115 | Methane
| 925 |  | Methane | 0 | 0 | 0 | 0 | 0.2495 | -0.323 | 2729 | 1.5 | 1.3 | 0.2 | 85.16 | 9.52 | 5.32 | 323 | 0.1613187 | 0.1301652 | 3569 | -1.824374 | -2.038951 | -0.2145769 | Methane
| 926 |  | Methane | 0 | 0 | 0 | 0 | 0.2495 | -0.323 | 2729 | 1.5 | 1.3 | 0.2 | 85.16 | 9.52 | 5.32 | 323 | 0.2786919 | 0.2202789 | 3569 | -1.277649 | -1.512861 | -0.2352125 | Methane
| 927 |  | Methane | 0 | 0 | 0 | 0 | 0.2495 | -0.323 | 2729 | 1.5 | 1.3 | 0.2 | 85.16 | 9.52 | 5.32 | 323 | 0.3970825 | 0.3002372 | 3569 | -0.9236111 | -1.203182 | -0.2795713 | Methane
| 928 |  | Methane | 0 | 0 | 0 | 0 | 0.2495 | -0.323 | 2729 | 1.5 | 1.3 | 0.2 | 85.16 | 9.52 | 5.32 | 323 | 0.5369076 | 0.400268 | 3569 | -0.6219292 | -0.915621 | -0.2936918 | Methane
| 929 |  | Methane | 0 | 0 | 0 | 0 | 0.2495 | -0.323 | 2729 | 1.5 | 1.3 | 0.2 | 85.16 | 9.52 | 5.32 | 323 | 0.6828522 | 0.4900917 | 3569 | -0.3814769 | -0.7131627 | -0.3316858 | Methane
| 930 |  | Methane | 0 | 0 | 0 | 0 | 0.2495 | -0.323 | 2729 | 1.5 | 1.3 | 0.2 | 85.16 | 9.52 | 5.32 | 323 | 0.8104265 | 0.5699569 | 3569 | -0.2101947 | -0.5621945 | -0.3519999 | Methane
| 931 |  | Methane | 0 | 0 | 0 | 0 | 0.2495 | -0.323 | 2729 | 1.5 | 1.3 | 0.2 | 85.16 | 9.52 | 5.32 | 323 | 1.028829 | 0.6894804 | 3569 | 0.02842094 | -0.3718171 | -0.400238 | Methane
| 984 | ANPC-1-800 | Methane | 0 | 0 | 0 | 0 | 0.2495 | -0.323 | 2836 | 1.35 | 0.827 | 0.523 | 92.19 | 5.88 | 1.93 | 323 | 0.02360271 | 0.03485617 | 3570 | -3.746394 | -3.356525 | 0.3898688 | Methane
| 985 |  | Methane | 0 | 0 | 0 | 0 | 0.2495 | -0.323 | 2836 | 1.35 | 0.827 | 0.523 | 92.19 | 5.88 | 1.93 | 323 | 0.159042 | 0.1856457 | 3570 | -1.838587 | -1.683915 | 0.1546713 | Methane
| 986 |  | Methane | 0 | 0 | 0 | 0 | 0.2495 | -0.323 | 2836 | 1.35 | 0.827 | 0.523 | 92.19 | 5.88 | 1.93 | 323 | 0.2935804 | 0.2560677 | 3570 | -1.225604 | -1.362314 | -0.1367097 | Methane
| 987 |  | Methane | 0 | 0 | 0 | 0 | 0.2495 | -0.323 | 2836 | 1.35 | 0.827 | 0.523 | 92.19 | 5.88 | 1.93 | 323 | 0.4444707 | 0.4414733 | 3570 | -0.8108711 | -0.8176378 | -0.006766696 | Methane
| 988 |  | Methane | 0 | 0 | 0 | 0 | 0.2495 | -0.323 | 2836 | 1.35 | 0.827 | 0.523 | 92.19 | 5.88 | 1.93 | 323 | 0.5826466 | 0.5004574 | 3570 | -0.5401745 | -0.6922327 | -0.1520582 | Methane
| 989 |  | Methane | 0 | 0 | 0 | 0 | 0.2495 | -0.323 | 2836 | 1.35 | 0.827 | 0.523 | 92.19 | 5.88 | 1.93 | 323 | 0.7153633 | 0.6052973 | 3570 | -0.3349648 | -0.5020355 | -0.1670707 | Methane
| 990 |  | Methane | 0 | 0 | 0 | 0 | 0.2495 | -0.323 | 2836 | 1.35 | 0.827 | 0.523 | 92.19 | 5.88 | 1.93 | 323 | 0.8599016 | 0.6758341 | 3570 | -0.1509373 | -0.3918077 | -0.2408703 | Methane
| 991 |  | Methane | 0 | 0 | 0 | 0 | 0.2495 | -0.323 | 2836 | 1.35 | 0.827 | 0.523 | 92.19 | 5.88 | 1.93 | 323 | 1.021707 | 0.8039671 | 3570 | 0.0214746 | -0.218197 | -0.2396716 | Methane
| 1044 | ANPC-2-800 | Methane | 0 | 0 | 0 | 0 | 0.2495 | -0.323 | 3177 | 2.18 | 2.14 | 0.04 | 94.94 | 3.63 | 1.42 | 323 | 0.05983591 | 0.03673469 | 3571 | -2.816149 | -3.304034 | -0.4878843 | Methane
| 1045 |  | Methane | 0 | 0 | 0 | 0 | 0.2495 | -0.323 | 3177 | 2.18 | 2.14 | 0.04 | 94.94 | 3.63 | 1.42 | 323 | 0.1844492 | 0.2081633 | 3571 | -1.690381 | -1.569433 | 0.1209486 | Methane
| 1046 |  | Methane | 0 | 0 | 0 | 0 | 0.2495 | -0.323 | 3177 | 2.18 | 2.14 | 0.04 | 94.94 | 3.63 | 1.42 | 323 | 0.300245 | 0.244898 | 3571 | -1.203156 | -1.406914 | -0.2037572 | Methane
| 1047 |  | Methane | 0 | 0 | 0 | 0 | 0.2495 | -0.323 | 3177 | 2.18 | 2.14 | 0.04 | 94.94 | 3.63 | 1.42 | 323 | 0.4248663 | 0.3428571 | 3571 | -0.8559807 | -1.070441 | -0.2144607 | Methane
| 1048 |  | Methane | 0 | 0 | 0 | 0 | 0.2495 | -0.323 | 3177 | 2.18 | 2.14 | 0.04 | 94.94 | 3.63 | 1.42 | 323 | 0.5759815 | 0.4653061 | 3571 | -0.5516797 | -0.7650598 | -0.2133801 | Methane
| 1049 |  | Methane | 0 | 0 | 0 | 0 | 0.2495 | -0.323 | 3177 | 2.18 | 2.14 | 0.04 | 94.94 | 3.63 | 1.42 | 323 | 0.7506506 | 0.5755102 | 3571 | -0.286815 | -0.5524983 | -0.2656833 | Methane
| 1050 |  | Methane | 0 | 0 | 0 | 0 | 0.2495 | -0.323 | 3177 | 2.18 | 2.14 | 0.04 | 94.94 | 3.63 | 1.42 | 323 | 0.9194301 | 0.6979592 | 3571 | -0.08400121 | -0.3595947 | -0.2755934 | Methane
| 1051 |  | Methane | 0 | 0 | 0 | 0 | 0.2495 | -0.323 | 3177 | 2.18 | 2.14 | 0.04 | 94.94 | 3.63 | 1.42 | 323 | 1.029328 | 0.8204082 | 3571 | 0.02890662 | -0.1979533 | -0.2268599 | Methane
| 0 | Co-NDPC-500 | Methane | 0 | 0 | 0 | 0 | 0.2495 | -0.323 | 720 | 0.64 | 0.31 | 0.33 | 67.3 | 21.18 | 11.52 | 298 | 0.03789332 | 0.0831202 | 3572 | -3.27298 | -2.487467 | 0.785513 | Methane
| 1 |  | Methane | 0 | 0 | 0 | 0 | 0.2495 | -0.323 | 720 | 0.64 | 0.31 | 0.33 | 67.3 | 21.18 | 11.52 | 298 | 0.1117763 | 0.185422 | 3572 | -2.191255 | -1.685121 | 0.5061345 | Methane
| 2 |  | Methane | 0 | 0 | 0 | 0 | 0.2495 | -0.323 | 720 | 0.64 | 0.31 | 0.33 | 67.3 | 21.18 | 11.52 | 298 | 0.1875472 | 0.2557545 | 3572 | -1.673725 | -1.363537 | 0.3101872 | Methane
| 3 |  | Methane | 0 | 0 | 0 | 0 | 0.2495 | -0.323 | 720 | 0.64 | 0.31 | 0.33 | 67.3 | 21.18 | 11.52 | 298 | 0.2708963 | 0.3388747 | 3572 | -1.306019 | -1.082125 | 0.2238943 | Methane
| 4 |  | Methane | 0 | 0 | 0 | 0 | 0.2495 | -0.323 | 720 | 0.64 | 0.31 | 0.33 | 67.3 | 21.18 | 11.52 | 298 | 0.361826 | 0.4475703 | 3572 | -1.016592 | -0.8039216 | 0.2126703 | Methane
| 5 |  | Methane | 0 | 0 | 0 | 0 | 0.2495 | -0.323 | 720 | 0.64 | 0.31 | 0.33 | 67.3 | 21.18 | 11.52 | 298 | 0.454646 | 0.5370844 | 3572 | -0.7882363 | -0.6216 | 0.1666362 | Methane
| 6 |  | Methane | 0 | 0 | 0 | 0 | 0.2495 | -0.323 | 720 | 0.64 | 0.31 | 0.33 | 67.3 | 21.18 | 11.52 | 298 | 0.5474623 | 0.6074169 | 3572 | -0.6024617 | -0.4985399 | 0.1039217 | Methane
| 7 |  | Methane | 0 | 0 | 0 | 0 | 0.2495 | -0.323 | 720 | 0.64 | 0.31 | 0.33 | 67.3 | 21.18 | 11.52 | 298 | 0.6450208 | 0.7161125 | 3572 | -0.4384727 | -0.333918 | 0.1045548 | Methane
| 8 |  | Methane | 0 | 0 | 0 | 0 | 0.2495 | -0.323 | 720 | 0.64 | 0.31 | 0.33 | 67.3 | 21.18 | 11.52 | 298 | 0.734995 | 0.7800512 | 3572 | -0.3078916 | -0.2483958 | 0.05949578 | Methane
| 9 |  | Methane | 0 | 0 | 0 | 0 | 0.2495 | -0.323 | 720 | 0.64 | 0.31 | 0.33 | 67.3 | 21.18 | 11.52 | 298 | 0.8145526 | 0.8439898 | 3572 | -0.2051163 | -0.1696149 | 0.0355014 | Methane
| 10 |  | Methane | 0 | 0 | 0 | 0 | 0.2495 | -0.323 | 720 | 0.64 | 0.31 | 0.33 | 67.3 | 21.18 | 11.52 | 298 | 0.8808501 | 0.8951407 | 3572 | -0.1268678 | -0.1107744 | 0.01609336 | Methane
| 11 |  | Methane | 0 | 0 | 0 | 0 | 0.2495 | -0.323 | 720 | 0.64 | 0.31 | 0.33 | 67.3 | 21.18 | 11.52 | 298 | 0.989765 | 0.9654731 | 3572 | -0.01028776 | -0.03513699 | -0.02484923 | Methane
| 68 | Co-NDPC-600 | Methane | 0 | 0 | 0 | 0 | 0.2495 | -0.323 | 911 | 0.54 | 0.1 | 0.44 | 70.06 | 18.2 | 11.74 | 298 | 0.05344995 | 0.1272602 | 3573 | -2.92901 | -2.061522 | 0.867488 | Methane
| 69 |  | Methane | 0 | 0 | 0 | 0 | 0.2495 | -0.323 | 911 | 0.54 | 0.1 | 0.44 | 70.06 | 18.2 | 11.74 | 298 | 0.1302235 | 0.2436195 | 3573 | -2.038503 | -1.412148 | 0.6263551 | Methane
| 70 |  | Methane | 0 | 0 | 0 | 0 | 0.2495 | -0.323 | 911 | 0.54 | 0.1 | 0.44 | 70.06 | 18.2 | 11.74 | 298 | 0.1895044 | 0.3495126 | 3573 | -1.663343 | -1.051216 | 0.6121275 | Methane
| 71 |  | Methane | 0 | 0 | 0 | 0 | 0.2495 | -0.323 | 911 | 0.54 | 0.1 | 0.44 | 70.06 | 18.2 | 11.74 | 298 | 0.2555879 | 0.4340284 | 3573 | -1.364189 | -0.8346454 | 0.5295433 | Methane
| 72 |  | Methane | 0 | 0 | 0 | 0 | 0.2495 | -0.323 | 911 | 0.54 | 0.1 | 0.44 | 70.06 | 18.2 | 11.74 | 298 | 0.3537415 | 0.5608123 | 3573 | -1.039189 | -0.5783689 | 0.4608199 | Methane
| 73 |  | Methane | 0 | 0 | 0 | 0 | 0.2495 | -0.323 | 911 | 0.54 | 0.1 | 0.44 | 70.06 | 18.2 | 11.74 | 298 | 0.4810496 | 0.7085907 | 3573 | -0.731785 | -0.3444772 | 0.3873077 | Methane
| 74 |  | Methane | 0 | 0 | 0 | 0 | 0.2495 | -0.323 | 911 | 0.54 | 0.1 | 0.44 | 70.06 | 18.2 | 11.74 | 298 | 0.5976676 | 0.8245255 | 3573 | -0.5147205 | -0.1929472 | 0.3217733 | Methane
| 75 |  | Methane | 0 | 0 | 0 | 0 | 0.2495 | -0.323 | 911 | 0.54 | 0.1 | 0.44 | 70.06 | 18.2 | 11.74 | 298 | 0.7133139 | 0.9511232 | 3573 | -0.3378337 | -0.05011173 | 0.287722 | Methane
| 76 |  | Methane | 0 | 0 | 0 | 0 | 0.2495 | -0.323 | 911 | 0.54 | 0.1 | 0.44 | 70.06 | 18.2 | 11.74 | 298 | 0.8221574 | 1.045836 | 3573 | -0.1958234 | 0.04481644 | 0.2406398 | Methane
| 77 |  | Methane | 0 | 0 | 0 | 0 | 0.2495 | -0.323 | 911 | 0.54 | 0.1 | 0.44 | 70.06 | 18.2 | 11.74 | 298 | 0.909621 | 1.119471 | 3573 | -0.09472726 | 0.1128566 | 0.2075839 | Methane
| 78 |  | Methane | 0 | 0 | 0 | 0 | 0.2495 | -0.323 | 911 | 0.54 | 0.1 | 0.44 | 70.06 | 18.2 | 11.74 | 298 | 0.9912536 | 1.182517 | 3573 | -0.00878483 | 0.1676449 | 0.1764297 | Methane
| 135 | Co-NDPC-700 | Methane | 0 | 0 | 0 | 0 | 0.2495 | -0.323 | 1149 | 1.58 | 1.12 | 0.46 | 74.99 | 14.15 | 10.86 | 298 | 0.04124284 | 0.2055952 | 3574 | -3.188278 | -1.581846 | 1.606432 | Methane
| 136 |  | Methane | 0 | 0 | 0 | 0 | 0.2495 | -0.323 | 1149 | 1.58 | 1.12 | 0.46 | 74.99 | 14.15 | 10.86 | 298 | 0.1268274 | 0.390055 | 3574 | -2.064928 | -0.9414676 | 1.123461 | Methane
| 137 |  | Methane | 0 | 0 | 0 | 0 | 0.2495 | -0.323 | 1149 | 1.58 | 1.12 | 0.46 | 74.99 | 14.15 | 10.86 | 298 | 0.2065064 | 0.574451 | 3574 | -1.577424 | -0.5543405 | 1.023083 | Methane
| 138 |  | Methane | 0 | 0 | 0 | 0 | 0.2495 | -0.323 | 1149 | 1.58 | 1.12 | 0.46 | 74.99 | 14.15 | 10.86 | 298 | 0.2950463 | 0.7481464 | 3574 | -1.220623 | -0.2901566 | 0.9304662 | Methane
| 139 |  | Methane | 0 | 0 | 0 | 0 | 0.2495 | -0.323 | 1149 | 1.58 | 1.12 | 0.46 | 74.99 | 14.15 | 10.86 | 298 | 0.3934235 | 0.9435405 | 3574 | -0.9328687 | -0.05811601 | 0.8747527 | Methane
| 140 |  | Methane | 0 | 0 | 0 | 0 | 0.2495 | -0.323 | 1149 | 1.58 | 1.12 | 0.46 | 74.99 | 14.15 | 10.86 | 298 | 0.5124645 | 1.16075 | 3574 | -0.6685238 | 0.1490664 | 0.8175903 | Methane
| 141 |  | Methane | 0 | 0 | 0 | 0 | 0.2495 | -0.323 | 1149 | 1.58 | 1.12 | 0.46 | 74.99 | 14.15 | 10.86 | 298 | 0.6246291 | 1.323904 | 3574 | -0.4705973 | 0.2805852 | 0.7511825 | Methane
| 142 |  | Methane | 0 | 0 | 0 | 0 | 0.2495 | -0.323 | 1149 | 1.58 | 1.12 | 0.46 | 74.99 | 14.15 | 10.86 | 298 | 0.7417122 | 1.497908 | 3574 | -0.2987939 | 0.4040694 | 0.7028634 | Methane
| 143 |  | Methane | 0 | 0 | 0 | 0 | 0.2495 | -0.323 | 1149 | 1.58 | 1.12 | 0.46 | 74.99 | 14.15 | 10.86 | 298 | 0.8627298 | 1.68275 | 3574 | -0.1476538 | 0.5204295 | 0.6680833 | Methane
| 144 |  | Methane | 0 | 0 | 0 | 0 | 0.2495 | -0.323 | 1149 | 1.58 | 1.12 | 0.46 | 74.99 | 14.15 | 10.86 | 298 | 0.9857237 | 1.835225 | 3574 | -0.01437915 | 0.6071672 | 0.6215464 | Methane
| 196 | Co-NDPC-800 | Methane | 0 | 0 | 0 | 0 | 0.2495 | -0.323 | 1187 | 1.06 | 0.54 | 0.52 | 82.44 | 11.25 | 6.31 | 298 | 0.05755961 | 0.1405875 | 3575 | -2.854934 | -1.961925 | 0.8930089 | Methane
| 197 |  | Methane | 0 | 0 | 0 | 0 | 0.2495 | -0.323 | 1187 | 1.06 | 0.54 | 0.52 | 82.44 | 11.25 | 6.31 | 298 | 0.1399168 | 0.2527158 | 3575 | -1.966708 | -1.37549 | 0.591218 | Methane
| 198 |  | Methane | 0 | 0 | 0 | 0 | 0.2495 | -0.323 | 1187 | 1.06 | 0.54 | 0.52 | 82.44 | 11.25 | 6.31 | 298 | 0.2232687 | 0.383652 | 3575 | -1.499379 | -0.9580193 | 0.5413602 | Methane
| 199 |  | Methane | 0 | 0 | 0 | 0 | 0.2495 | -0.323 | 1187 | 1.06 | 0.54 | 0.52 | 82.44 | 11.25 | 6.31 | 298 | 0.3373785 | 0.5425247 | 3575 | -1.08655 | -0.6115217 | 0.4750282 | Methane
| 200 |  | Methane | 0 | 0 | 0 | 0 | 0.2495 | -0.323 | 1187 | 1.06 | 0.54 | 0.52 | 82.44 | 11.25 | 6.31 | 298 | 0.4276735 | 0.6639869 | 3575 | -0.8493953 | -0.4094928 | 0.4399025 | Methane
| 201 |  | Methane | 0 | 0 | 0 | 0 | 0.2495 | -0.323 | 1187 | 1.06 | 0.54 | 0.52 | 82.44 | 11.25 | 6.31 | 298 | 0.5358242 | 0.7758726 | 3575 | -0.6239491 | -0.2537669 | 0.3701822 | Methane
| 202 |  | Methane | 0 | 0 | 0 | 0 | 0.2495 | -0.323 | 1187 | 1.06 | 0.54 | 0.52 | 82.44 | 11.25 | 6.31 | 298 | 0.6538983 | 0.9064821 | 3575 | -0.4248034 | -0.09818395 | 0.3266195 | Methane
| 203 |  | Methane | 0 | 0 | 0 | 0 | 0.2495 | -0.323 | 1187 | 1.06 | 0.54 | 0.52 | 82.44 | 11.25 | 6.31 | 298 | 0.7620504 | 1.027776 | 3575 | -0.2717426 | 0.02739764 | 0.2991402 | Methane
| 204 |  | Methane | 0 | 0 | 0 | 0 | 0.2495 | -0.323 | 1187 | 1.06 | 0.54 | 0.52 | 82.44 | 11.25 | 6.31 | 298 | 0.8711999 | 1.186696 | 3575 | -0.1378838 | 0.1711727 | 0.3090565 | Methane
| 205 |  | Methane | 0 | 0 | 0 | 0 | 0.2495 | -0.323 | 1187 | 1.06 | 0.54 | 0.52 | 82.44 | 11.25 | 6.31 | 298 | 0.9852991 | 1.2703 | 3575 | -0.01481005 | 0.2392528 | 0.2540628 | Methane
| 261 | Co-NDPC-900 | Methane | 0 | 0 | 0 | 0 | 0.2495 | -0.323 | 1168 | 1.13 | 0.62 | 0.51 | 77.53 | 19.12 | 3.35 | 298 | 0.03992572 | 0.1294389 | 3576 | -3.220735 | -2.044546 | 1.176189 | Methane
| 262 |  | Methane | 0 | 0 | 0 | 0 | 0.2495 | -0.323 | 1168 | 1.13 | 0.62 | 0.51 | 77.53 | 19.12 | 3.35 | 298 | 0.1327762 | 0.3082869 | 3576 | -2.01909 | -1.176725 | 0.8423655 | Methane
| 263 |  | Methane | 0 | 0 | 0 | 0 | 0.2495 | -0.323 | 1168 | 1.13 | 0.62 | 0.51 | 77.53 | 19.12 | 3.35 | 298 | 0.2330548 | 0.4770731 | 3576 | -1.456482 | -0.7400855 | 0.7163962 | Methane
| 264 |  | Methane | 0 | 0 | 0 | 0 | 0.2495 | -0.323 | 1168 | 1.13 | 0.62 | 0.51 | 77.53 | 19.12 | 3.35 | 298 | 0.3881151 | 0.7551749 | 3576 | -0.9464532 | -0.2808059 | 0.6656473 | Methane
| 265 |  | Methane | 0 | 0 | 0 | 0 | 0.2495 | -0.323 | 1168 | 1.13 | 0.62 | 0.51 | 77.53 | 19.12 | 3.35 | 298 | 0.5264624 | 0.9735185 | 3576 | -0.6415754 | -0.02683847 | 0.6147369 | Methane
| 266 |  | Methane | 0 | 0 | 0 | 0 | 0.2495 | -0.323 | 1168 | 1.13 | 0.62 | 0.51 | 77.53 | 19.12 | 3.35 | 298 | 0.6545961 | 1.162002 | 3576 | -0.4237369 | 0.150144 | 0.5738809 | Methane
| 267 |  | Methane | 0 | 0 | 0 | 0 | 0.2495 | -0.323 | 1168 | 1.13 | 0.62 | 0.51 | 77.53 | 19.12 | 3.35 | 298 | 0.8012999 | 1.320337 | 3576 | -0.22152 | 0.2778867 | 0.4994067 | Methane
| 268 |  | Methane | 0 | 0 | 0 | 0 | 0.2495 | -0.323 | 1168 | 1.13 | 0.62 | 0.51 | 77.53 | 19.12 | 3.35 | 298 | 0.9795729 | 1.538281 | 3576 | -0.02063863 | 0.4306658 | 0.4513045 | Methane
| 318 | Co-NDPC-500 | Methane | 0 | 0 | 0 | 0 | 0.2495 | -0.323 | 720 | 0.64 | 0.31 | 0.33 | 67.3 | 21.18 | 11.52 | 273 | 0.04163965 | 0.07526346 | 3577 | -3.178703 | -2.58676 | 0.591942 | Methane
| 319 |  | Methane | 0 | 0 | 0 | 0 | 0.2495 | -0.323 | 720 | 0.64 | 0.31 | 0.33 | 67.3 | 21.18 | 11.52 | 273 | 0.1431902 | 0.2119286 | 3577 | -1.943581 | -1.551506 | 0.3920755 | Methane
| 320 |  | Methane | 0 | 0 | 0 | 0 | 0.2495 | -0.323 | 720 | 0.64 | 0.31 | 0.33 | 67.3 | 21.18 | 11.52 | 273 | 0.2579346 | 0.3278988 | 3577 | -1.355049 | -1.11505 | 0.239999 | Methane
| 321 |  | Methane | 0 | 0 | 0 | 0 | 0.2495 | -0.323 | 720 | 0.64 | 0.31 | 0.33 | 67.3 | 21.18 | 11.52 | 273 | 0.4041594 | 0.4848615 | 3577 | -0.905946 | -0.7238919 | 0.1820541 | Methane
| 322 |  | Methane | 0 | 0 | 0 | 0 | 0.2495 | -0.323 | 720 | 0.64 | 0.31 | 0.33 | 67.3 | 21.18 | 11.52 | 273 | 0.5513924 | 0.6074767 | 3577 | -0.5953086 | -0.4984415 | 0.09686714 | Methane
| 323 |  | Methane | 0 | 0 | 0 | 0 | 0.2495 | -0.323 | 720 | 0.64 | 0.31 | 0.33 | 67.3 | 21.18 | 11.52 | 273 | 0.6996406 | 0.7300849 | 3577 | -0.3571885 | -0.3145945 | 0.042594 | Methane
| 324 |  | Methane | 0 | 0 | 0 | 0 | 0.2495 | -0.323 | 720 | 0.64 | 0.31 | 0.33 | 67.3 | 21.18 | 11.52 | 273 | 0.8489069 | 0.8664223 | 3577 | -0.1638058 | -0.1433828 | 0.02042298 | Methane
| 325 |  | Methane | 0 | 0 | 0 | 0 | 0.2495 | -0.323 | 720 | 0.64 | 0.31 | 0.33 | 67.3 | 21.18 | 11.52 | 273 | 0.9849585 | 0.920433 | 3577 | -0.01515581 | -0.08291109 | -0.06775528 | Methane
| 379 | Co-NDPC-600 | Methane | 0 | 0 | 0 | 0 | 0.2495 | -0.323 | 911 | 0.54 | 0.1 | 0.44 | 70.06 | 18.2 | 11.74 | 273 | 0.007864367 | 0.1093761 | 3578 | -4.845413 | -2.212963 | 2.632451 | Methane
| 380 |  | Methane | 0 | 0 | 0 | 0 | 0.2495 | -0.323 | 911 | 0.54 | 0.1 | 0.44 | 70.06 | 18.2 | 11.74 | 273 | 0.04437301 | 0.243355 | 3578 | -3.115124 | -1.413234 | 1.70189 | Methane
| 381 |  | Methane | 0 | 0 | 0 | 0 | 0.2495 | -0.323 | 911 | 0.54 | 0.1 | 0.44 | 70.06 | 18.2 | 11.74 | 273 | 0.1440348 | 0.5844738 | 3578 | -1.937701 | -0.5370433 | 1.400657 | Methane
| 382 |  | Methane | 0 | 0 | 0 | 0 | 0.2495 | -0.323 | 911 | 0.54 | 0.1 | 0.44 | 70.06 | 18.2 | 11.74 | 273 | 0.2239682 | 0.8039571 | 3578 | -1.496251 | -0.2182094 | 1.278042 | Methane
| 383 |  | Methane | 0 | 0 | 0 | 0 | 0.2495 | -0.323 | 911 | 0.54 | 0.1 | 0.44 | 70.06 | 18.2 | 11.74 | 273 | 0.3266049 | 1.035856 | 3578 | -1.119004 | 0.03522768 | 1.154232 | Methane
| 384 |  | Methane | 0 | 0 | 0 | 0 | 0.2495 | -0.323 | 911 | 0.54 | 0.1 | 0.44 | 70.06 | 18.2 | 11.74 | 273 | 0.4331918 | 1.255662 | 3578 | -0.8365746 | 0.2276632 | 1.064238 | Methane
| 385 |  | Methane | 0 | 0 | 0 | 0 | 0.2495 | -0.323 | 911 | 0.54 | 0.1 | 0.44 | 70.06 | 18.2 | 11.74 | 273 | 0.5664217 | 1.56077 | 3578 | -0.5684164 | 0.4451792 | 1.013596 | Methane
| 386 |  | Methane | 0 | 0 | 0 | 0 | 0.2495 | -0.323 | 911 | 0.54 | 0.1 | 0.44 | 70.06 | 18.2 | 11.74 | 273 | 0.6937421 | 1.756549 | 3578 | -0.3656551 | 0.5633512 | 0.9290062 | Methane
| 387 |  | Methane | 0 | 0 | 0 | 0 | 0.2495 | -0.323 | 911 | 0.54 | 0.1 | 0.44 | 70.06 | 18.2 | 11.74 | 273 | 0.7993493 | 1.915646 | 3578 | -0.2239573 | 0.6500549 | 0.8740122 | Methane
| 388 |  | Methane | 0 | 0 | 0 | 0 | 0.2495 | -0.323 | 911 | 0.54 | 0.1 | 0.44 | 70.06 | 18.2 | 11.74 | 273 | 0.9019935 | 2.086847 | 3578 | -0.103148 | 0.7356541 | 0.8388021 | Methane
| 389 |  | Methane | 0 | 0 | 0 | 0 | 0.2495 | -0.323 | 911 | 0.54 | 0.1 | 0.44 | 70.06 | 18.2 | 11.74 | 273 | 0.9878634 | 2.197145 | 3578 | -0.01221084 | 0.787159 | 0.7993698 | Methane
| 444 | Co-NDPC-700 | Methane | 0 | 0 | 0 | 0 | 0.2495 | -0.323 | 1149 | 1.58 | 1.12 | 0.46 | 74.99 | 14.15 | 10.86 | 273 | 0.01864035 | 0.09432788 | 3579 | -3.982427 | -2.360978 | 1.621448 | Methane
| 445 |  | Methane | 0 | 0 | 0 | 0 | 0.2495 | -0.323 | 1149 | 1.58 | 1.12 | 0.46 | 74.99 | 14.15 | 10.86 | 273 | 0.07785088 | 0.4989331 | 3579 | -2.55296 | -0.6952832 | 1.857677 | Methane
| 446 |  | Methane | 0 | 0 | 0 | 0 | 0.2495 | -0.323 | 1149 | 1.58 | 1.12 | 0.46 | 74.99 | 14.15 | 10.86 | 273 | 0.1546053 | 0.8357338 | 3579 | -1.86688 | -0.1794452 | 1.687435 | Methane
| 447 |  | Methane | 0 | 0 | 0 | 0 | 0.2495 | -0.323 | 1149 | 1.58 | 1.12 | 0.46 | 74.99 | 14.15 | 10.86 | 273 | 0.245614 | 1.172342 | 3579 | -1.403994 | 0.1590032 | 1.562997 | Methane
| 448 |  | Methane | 0 | 0 | 0 | 0 | 0.2495 | -0.323 | 1149 | 1.58 | 1.12 | 0.46 | 74.99 | 14.15 | 10.86 | 273 | 0.3782895 | 1.602981 | 3579 | -0.9720956 | 0.4718652 | 1.443961 | Methane
| 449 |  | Methane | 0 | 0 | 0 | 0 | 0.2495 | -0.323 | 1149 | 1.58 | 1.12 | 0.46 | 74.99 | 14.15 | 10.86 | 273 | 0.5120614 | 1.939011 | 3579 | -0.6693107 | 0.6621782 | 1.331489 | Methane
| 450 |  | Methane | 0 | 0 | 0 | 0 | 0.2495 | -0.323 | 1149 | 1.58 | 1.12 | 0.46 | 74.99 | 14.15 | 10.86 | 273 | 0.6513158 | 2.329021 | 3579 | -0.4287607 | 0.8454482 | 1.274209 | Methane
| 451 |  | Methane | 0 | 0 | 0 | 0 | 0.2495 | -0.323 | 1149 | 1.58 | 1.12 | 0.46 | 74.99 | 14.15 | 10.86 | 273 | 0.8004386 | 2.691871 | 3579 | -0.2225955 | 0.9902365 | 1.212832 | Methane
| 452 |  | Methane | 0 | 0 | 0 | 0 | 0.2495 | -0.323 | 1149 | 1.58 | 1.12 | 0.46 | 74.99 | 14.15 | 10.86 | 273 | 0.9144737 | 2.893033 | 3579 | -0.08940659 | 1.062305 | 1.151712 | Methane
| 453 |  | Methane | 0 | 0 | 0 | 0 | 0.2495 | -0.323 | 1149 | 1.58 | 1.12 | 0.46 | 74.99 | 14.15 | 10.86 | 273 | 0.9945175 | 3.0406 | 3579 | -0.00549754 | 1.112055 | 1.117552 | Methane
| 504 | Co-NDPC-800 | Methane | 0 | 0 | 0 | 0 | 0.2495 | -0.323 | 1187 | 1.06 | 0.54 | 0.52 | 82.44 | 11.25 | 6.31 | 273 | 0.02920525 | 0.01287272 | 3580 | -3.533407 | -4.352645 | -0.8192382 | Methane
| 505 |  | Methane | 0 | 0 | 0 | 0 | 0.2495 | -0.323 | 1187 | 1.06 | 0.54 | 0.52 | 82.44 | 11.25 | 6.31 | 273 | 0.1081598 | 0.2767276 | 3580 | -2.224145 | -1.284722 | 0.9394238 | Methane
| 506 |  | Methane | 0 | 0 | 0 | 0 | 0.2495 | -0.323 | 1187 | 1.06 | 0.54 | 0.52 | 82.44 | 11.25 | 6.31 | 273 | 0.2108963 | 0.5270225 | 3580 | -1.556389 | -0.640512 | 0.9158765 | Methane
| 507 |  | Methane | 0 | 0 | 0 | 0 | 0.2495 | -0.323 | 1187 | 1.06 | 0.54 | 0.52 | 82.44 | 11.25 | 6.31 | 273 | 0.3190365 | 0.7640008 | 3580 | -1.14245 | -0.2691865 | 0.8732634 | Methane
| 508 |  | Methane | 0 | 0 | 0 | 0 | 0.2495 | -0.323 | 1187 | 1.06 | 0.54 | 0.52 | 82.44 | 11.25 | 6.31 | 273 | 0.4271712 | 0.961244 | 3580 | -0.8505703 | -0.03952697 | 0.8110433 | Methane
| 509 |  | Methane | 0 | 0 | 0 | 0 | 0.2495 | -0.323 | 1187 | 1.06 | 0.54 | 0.52 | 82.44 | 11.25 | 6.31 | 273 | 0.5266556 | 1.145357 | 3580 | -0.6412085 | 0.1357162 | 0.7769247 | Methane
| 510 |  | Methane | 0 | 0 | 0 | 0 | 0.2495 | -0.323 | 1187 | 1.06 | 0.54 | 0.52 | 82.44 | 11.25 | 6.31 | 273 | 0.6250571 | 1.316239 | 3580 | -0.4699124 | 0.2747784 | 0.7446907 | Methane
| 511 |  | Methane | 0 | 0 | 0 | 0 | 0.2495 | -0.323 | 1187 | 1.06 | 0.54 | 0.52 | 82.44 | 11.25 | 6.31 | 273 | 0.7418315 | 1.447143 | 3580 | -0.2986332 | 0.369591 | 0.6682241 | Methane
| 512 |  | Methane | 0 | 0 | 0 | 0 | 0.2495 | -0.323 | 1187 | 1.06 | 0.54 | 0.52 | 82.44 | 11.25 | 6.31 | 273 | 0.8553645 | 1.591334 | 3580 | -0.1562276 | 0.4645728 | 0.6208004 | Methane
| 513 |  | Methane | 0 | 0 | 0 | 0 | 0.2495 | -0.323 | 1187 | 1.06 | 0.54 | 0.52 | 82.44 | 11.25 | 6.31 | 273 | 0.9818704 | 1.735354 | 3580 | -0.01829591 | 0.5512114 | 0.5695073 | Methane
| 571 | Co-NDPC-900 | Methane | 0 | 0 | 0 | 0 | 0.2495 | -0.323 | 1168 | 1.13 | 0.62 | 0.51 | 77.53 | 19.12 | 3.35 | 273 | 0.02731092 | 0.1138655 | 3581 | -3.600468 | -2.172737 | 1.427732 | Methane
| 572 |  | Methane | 0 | 0 | 0 | 0 | 0.2495 | -0.323 | 1168 | 1.13 | 0.62 | 0.51 | 77.53 | 19.12 | 3.35 | 273 | 0.1418067 | 0.5122299 | 3581 | -1.95329 | -0.6689817 | 1.284309 | Methane
| 573 |  | Methane | 0 | 0 | 0 | 0 | 0.2495 | -0.323 | 1168 | 1.13 | 0.62 | 0.51 | 77.53 | 19.12 | 3.35 | 273 | 0.2384454 | 0.8251351 | 3581 | -1.433615 | -0.1922082 | 1.241407 | Methane
| 574 |  | Methane | 0 | 0 | 0 | 0 | 0.2495 | -0.323 | 1168 | 1.13 | 0.62 | 0.51 | 77.53 | 19.12 | 3.35 | 273 | 0.3571429 | 1.152011 | 3581 | -1.029619 | 0.1415089 | 1.171128 | Methane
| 575 |  | Methane | 0 | 0 | 0 | 0 | 0.2495 | -0.323 | 1168 | 1.13 | 0.62 | 0.51 | 77.53 | 19.12 | 3.35 | 273 | 0.4768908 | 1.436014 | 3581 | -0.7404678 | 0.3618715 | 1.102339 | Methane
| 576 |  | Methane | 0 | 0 | 0 | 0 | 0.2495 | -0.323 | 1168 | 1.13 | 0.62 | 0.51 | 77.53 | 19.12 | 3.35 | 273 | 0.605042 | 1.648469 | 3581 | -0.5024574 | 0.4998472 | 1.002305 | Methane
| 577 |  | Methane | 0 | 0 | 0 | 0 | 0.2495 | -0.323 | 1168 | 1.13 | 0.62 | 0.51 | 77.53 | 19.12 | 3.35 | 273 | 0.7468487 | 1.889301 | 3581 | -0.2918926 | 0.6362068 | 0.9280994 | Methane
| 578 |  | Methane | 0 | 0 | 0 | 0 | 0.2495 | -0.323 | 1168 | 1.13 | 0.62 | 0.51 | 77.53 | 19.12 | 3.35 | 273 | 0.8665966 | 2.08759 | 3581 | -0.1431816 | 0.7360103 | 0.879192 | Methane
| 579 |  | Methane | 0 | 0 | 0 | 0 | 0.2495 | -0.323 | 1168 | 1.13 | 0.62 | 0.51 | 77.53 | 19.12 | 3.35 | 273 | 0.9926471 | 2.342932 | 3581 | -0.007380107 | 0.8514032 | 0.8587833 | Methane
| 21 | A-AC-3 | Methane | 0 | 0 | 0 | 0 | 0.2495 | -0.323 | 2928 | 1.6039 |  |  | 91.18 | 8.05 | 0.77 | 298 | 0.06276936 | 0.2272184 | 3582 | -2.768288 | -1.481844 | 1.286444 | Methane
| 22 |  | Methane | 0 | 0 | 0 | 0 | 0.2495 | -0.323 | 2928 | 1.6039 |  |  | 91.18 | 8.05 | 0.77 | 298 | 0.1535027 | 0.2861122 | 3582 | -1.874037 | -1.251371 | 0.6226663 | Methane
| 23 |  | Methane | 0 | 0 | 0 | 0 | 0.2495 | -0.323 | 2928 | 1.6039 |  |  | 91.18 | 8.05 | 0.77 | 298 | 0.2547071 | 0.3453011 | 3582 | -1.367641 | -1.063338 | 0.3043026 | Methane
| 24 |  | Methane | 0 | 0 | 0 | 0 | 0.2495 | -0.323 | 2928 | 1.6039 |  |  | 91.18 | 8.05 | 0.77 | 298 | 0.3523802 | 0.5452356 | 3582 | -1.043045 | -0.6065374 | 0.4365073 | Methane
| 25 |  | Methane | 0 | 0 | 0 | 0 | 0.2495 | -0.323 | 2928 | 1.6039 |  |  | 91.18 | 8.05 | 0.77 | 298 | 0.5024088 | 0.7466448 | 3582 | -0.6883411 | -0.2921657 | 0.3961754 | Methane
| 26 |  | Methane | 0 | 0 | 0 | 0 | 0.2495 | -0.323 | 2928 | 1.6039 |  |  | 91.18 | 8.05 | 0.77 | 298 | 0.6541581 | 1.03261 | 3582 | -0.4244062 | 0.03208918 | 0.4564953 | Methane
| 27 |  | Methane | 0 | 0 | 0 | 0 | 0.2495 | -0.323 | 2928 | 1.6039 |  |  | 91.18 | 8.05 | 0.77 | 298 | 0.7989594 | 1.205703 | 3582 | -0.2244451 | 0.1870625 | 0.4115075 | Methane
| 28 |  | Methane | 0 | 0 | 0 | 0 | 0.2495 | -0.323 | 2928 | 1.6039 |  |  | 91.18 | 8.05 | 0.77 | 298 | 0.9018763 | 1.377616 | 3582 | -0.1032779 | 0.3203543 | 0.4236322 | Methane
| 29 |  | Methane | 0 | 0 | 0 | 0 | 0.2495 | -0.323 | 2928 | 1.6039 |  |  | 91.18 | 8.05 | 0.77 | 298 | 0.9804015 | 1.407997 | 3582 | -0.01979312 | 0.3421679 | 0.3619611 | Methane
| 52 | A-AC-4 | Methane | 0 | 0 | 0 | 0 | 0.2495 | -0.323 | 3131 | 1.9197 |  |  | 91.62 | 7.67 | 0.7 | 298 | 0.07090665 | 0.1120435 | 3583 | -2.646391 | -2.188868 | 0.4575231 | Methane
| 53 |  | Methane | 0 | 0 | 0 | 0 | 0.2495 | -0.323 | 3131 | 1.9197 |  |  | 91.62 | 7.67 | 0.7 | 298 | 0.1587283 | 0.1695065 | 3583 | -1.840561 | -1.774864 | 0.06569723 | Methane
| 54 |  | Methane | 0 | 0 | 0 | 0 | 0.2495 | -0.323 | 3131 | 1.9197 |  |  | 91.62 | 7.67 | 0.7 | 298 | 0.2600556 | 0.2548641 | 3583 | -1.34686 | -1.367025 | -0.02016501 | Methane
| 55 |  | Methane | 0 | 0 | 0 | 0 | 0.2495 | -0.323 | 3131 | 1.9197 |  |  | 91.62 | 7.67 | 0.7 | 298 | 0.3596628 | 0.4502662 | 3583 | -1.022588 | -0.7979164 | 0.224672 | Methane
| 56 |  | Methane | 0 | 0 | 0 | 0 | 0.2495 | -0.323 | 3131 | 1.9197 |  |  | 91.62 | 7.67 | 0.7 | 298 | 0.5031808 | 0.6743997 | 3583 | -0.6868058 | -0.3939323 | 0.2928735 | Methane
| 57 |  | Methane | 0 | 0 | 0 | 0 | 0.2495 | -0.323 | 3131 | 1.9197 |  |  | 91.62 | 7.67 | 0.7 | 298 | 0.6551911 | 0.7336293 | 3583 | -0.4228283 | -0.3097514 | 0.1130769 | Methane
| 58 |  | Methane | 0 | 0 | 0 | 0 | 0.2495 | -0.323 | 3131 | 1.9197 |  |  | 91.62 | 7.67 | 0.7 | 298 | 0.8003905 | 0.9853321 | 3583 | -0.2226555 | -0.01477658 | 0.2078789 | Methane
| 59 |  | Methane | 0 | 0 | 0 | 0 | 0.2495 | -0.323 | 3131 | 1.9197 |  |  | 91.62 | 7.67 | 0.7 | 298 | 0.9017333 | 1.015644 | 3583 | -0.1034364 | 0.01552314 | 0.1189596 | Methane
| 60 |  | Methane | 0 | 0 | 0 | 0 | 0.2495 | -0.323 | 3131 | 1.9197 |  |  | 91.62 | 7.67 | 0.7 | 298 | 0.9760106 | 1.182826 | 3583 | -0.02428183 | 0.1679067 | 0.1921885 | Methane
| 84 | A-AC-5 | Methane | 0 | 0 | 0 | 0 | 0.2495 | -0.323 | 3096 | 2.1002 |  |  | 91.88 | 7.57 | 0.61 | 298 | 0.06596274 | 0.1922197 | 3584 | -2.718665 | -1.649116 | 1.069549 | Methane
| 85 |  | Methane | 0 | 0 | 0 | 0 | 0.2495 | -0.323 | 3096 | 2.1002 |  |  | 91.88 | 7.57 | 0.61 | 298 | 0.1573294 | 0.2196796 | 3584 | -1.849413 | -1.515585 | 0.3338284 | Methane
| 86 |  | Methane | 0 | 0 | 0 | 0 | 0.2495 | -0.323 | 3096 | 2.1002 |  |  | 91.88 | 7.57 | 0.61 | 298 | 0.2639129 | 0.3295195 | 3584 | -1.332136 | -1.11012 | 0.2220162 | Methane
| 87 |  | Methane | 0 | 0 | 0 | 0 | 0.2495 | -0.323 | 3096 | 2.1002 |  |  | 91.88 | 7.57 | 0.61 | 298 | 0.3705158 | 0.3020595 | 3584 | -0.9928592 | -1.197131 | -0.204272 | Methane
| 88 |  | Methane | 0 | 0 | 0 | 0 | 0.2495 | -0.323 | 3096 | 2.1002 |  |  | 91.88 | 7.57 | 0.61 | 298 | 0.5092366 | 0.4942792 | 3584 | -0.6748426 | -0.7046548 | -0.02981218 | Methane
| 89 |  | Methane | 0 | 0 | 0 | 0 | 0.2495 | -0.323 | 3096 | 2.1002 |  |  | 91.88 | 7.57 | 0.61 | 298 | 0.6513608 | 0.5491991 | 3584 | -0.4286916 | -0.5992943 | -0.1706027 | Methane
| 90 |  | Methane | 0 | 0 | 0 | 0 | 0.2495 | -0.323 | 3096 | 2.1002 |  |  | 91.88 | 7.57 | 0.61 | 298 | 0.7951577 | 0.7414188 | 3584 | -0.2292148 | -0.2991897 | -0.06997489 | Methane
| 91 |  | Methane | 0 | 0 | 0 | 0 | 0.2495 | -0.323 | 3096 | 2.1002 |  |  | 91.88 | 7.57 | 0.61 | 298 | 0.908521 | 0.7688787 | 3584 | -0.09593725 | -0.262822 | -0.1668848 | Methane
| 92 |  | Methane | 0 | 0 | 0 | 0 | 0.2495 | -0.323 | 3096 | 2.1002 |  |  | 91.88 | 7.57 | 0.61 | 298 | 0.9778795 | 0.8787185 | 3584 | -0.02236885 | -0.1292906 | -0.1069218 | Methane
| 113 | A-AC-3 | Methane | 0 | 0 | 0 | 0 | 0.2495 | -0.323 | 2928 | 1.6039 |  |  | 91.18 | 8.05 | 0.77 | 288 | 0.06936416 | 0.2162211 | 3585 | -2.668385 | -1.531454 | 1.136931 | Methane
| 114 |  | Methane | 0 | 0 | 0 | 0 | 0.2495 | -0.323 | 2928 | 1.6039 |  |  | 91.18 | 8.05 | 0.77 | 288 | 0.1618497 | 0.3951409 | 3585 | -1.821087 | -0.9285129 | 0.8925742 | Methane
| 115 |  | Methane | 0 | 0 | 0 | 0 | 0.2495 | -0.323 | 2928 | 1.6039 |  |  | 91.18 | 8.05 | 0.77 | 288 | 0.3082852 | 0.7543854 | 3585 | -1.17673 | -0.2818519 | 0.8948782 | Methane
| 116 |  | Methane | 0 | 0 | 0 | 0 | 0.2495 | -0.323 | 2928 | 1.6039 |  |  | 91.18 | 8.05 | 0.77 | 288 | 0.4547206 | 0.8219633 | 3585 | -0.7880721 | -0.1960595 | 0.5920126 | Methane
| 117 |  | Methane | 0 | 0 | 0 | 0 | 0.2495 | -0.323 | 2928 | 1.6039 |  |  | 91.18 | 8.05 | 0.77 | 288 | 0.6127168 | 1.10787 | 3585 | -0.4898525 | 0.102439 | 0.5922915 | Methane
| 118 |  | Methane | 0 | 0 | 0 | 0 | 0.2495 | -0.323 | 2928 | 1.6039 |  |  | 91.18 | 8.05 | 0.77 | 288 | 0.7591522 | 1.394198 | 3585 | -0.275553 | 0.332319 | 0.607872 | Methane
| 119 |  | Methane | 0 | 0 | 0 | 0 | 0.2495 | -0.323 | 2928 | 1.6039 |  |  | 91.18 | 8.05 | 0.77 | 288 | 0.9017341 | 1.498374 | 3585 | -0.1034356 | 0.4043807 | 0.5078163 | Methane
| 120 |  | Methane | 0 | 0 | 0 | 0 | 0.2495 | -0.323 | 2928 | 1.6039 |  |  | 91.18 | 8.05 | 0.77 | 288 | 0.9788054 | 1.641398 | 3585 | -0.02142244 | 0.4955481 | 0.5169706 | Methane
| 141 | A-AC-4 | Methane | 0 | 0 | 0 | 0 | 0.2495 | -0.323 | 3131 | 1.9197 |  |  | 91.62 | 7.67 | 0.7 | 288 | 0.06715415 | 0.07539686 | 3586 | -2.700765 | -2.58499 | 0.115775 | Methane
| 142 |  | Methane | 0 | 0 | 0 | 0 | 0.2495 | -0.323 | 3131 | 1.9197 |  |  | 91.62 | 7.67 | 0.7 | 288 | 0.160404 | 0.3288251 | 3586 | -1.83006 | -1.112229 | 0.7178305 | Methane
| 143 |  | Methane | 0 | 0 | 0 | 0 | 0.2495 | -0.323 | 3131 | 1.9197 |  |  | 91.62 | 7.67 | 0.7 | 288 | 0.3096234 | 0.5862007 | 3586 | -1.172399 | -0.534093 | 0.6383056 | Methane
| 144 |  | Methane | 0 | 0 | 0 | 0 | 0.2495 | -0.323 | 3131 | 1.9197 |  |  | 91.62 | 7.67 | 0.7 | 288 | 0.4588616 | 0.7025198 | 3586 | -0.7790066 | -0.3530817 | 0.4259249 | Methane
| 145 |  | Methane | 0 | 0 | 0 | 0 | 0.2495 | -0.323 | 3131 | 1.9197 |  |  | 91.62 | 7.67 | 0.7 | 288 | 0.6062013 | 1.065556 | 3586 | -0.5005432 | 0.06349707 | 0.5640402 | Methane
| 146 |  | Methane | 0 | 0 | 0 | 0 | 0.2495 | -0.323 | 3131 | 1.9197 |  |  | 91.62 | 7.67 | 0.7 | 288 | 0.7517129 | 1.146348 | 3586 | -0.2854008 | 0.1365813 | 0.4219821 | Methane
| 147 |  | Methane | 0 | 0 | 0 | 0 | 0.2495 | -0.323 | 3131 | 1.9197 |  |  | 91.62 | 7.67 | 0.7 | 288 | 0.8990761 | 1.333064 | 3586 | -0.1063876 | 0.28748 | 0.3938676 | Methane
| 148 |  | Methane | 0 | 0 | 0 | 0 | 0.2495 | -0.323 | 3131 | 1.9197 |  |  | 91.62 | 7.67 | 0.7 | 288 | 0.9848868 | 1.409645 | 3586 | -0.01522858 | 0.3433379 | 0.3585665 | Methane
| 170 | A-AC-5 | Methane | 0 | 0 | 0 | 0 | 0.2495 | -0.323 | 3096 | 2.1002 |  |  | 91.88 | 7.57 | 0.61 | 288 | 0.06499072 | 0.175 | 3587 | -2.733511 | -1.742969 | 0.9905414 | Methane
| 171 |  | Methane | 0 | 0 | 0 | 0 | 0.2495 | -0.323 | 3096 | 2.1002 |  |  | 91.88 | 7.57 | 0.61 | 288 | 0.1911967 | 0.35 | 3587 | -1.654453 | -1.049822 | 0.6046306 | Methane
| 172 |  | Methane | 0 | 0 | 0 | 0 | 0.2495 | -0.323 | 3096 | 2.1002 |  |  | 91.88 | 7.57 | 0.61 | 288 | 0.354462 | 0.35 | 3587 | -1.037154 | -1.049822 | -0.0126679 | Methane
| 173 |  | Methane | 0 | 0 | 0 | 0 | 0.2495 | -0.323 | 3096 | 2.1002 |  |  | 91.88 | 7.57 | 0.61 | 288 | 0.4936456 | 0.49 | 3587 | -0.7059373 | -0.7133499 | -0.007412541 | Methane
| 174 |  | Methane | 0 | 0 | 0 | 0 | 0.2495 | -0.323 | 3096 | 2.1002 |  |  | 91.88 | 7.57 | 0.61 | 288 | 0.6476994 | 0.735 | 3587 | -0.4343285 | -0.3078848 | 0.1264437 | Methane
| 175 |  | Methane | 0 | 0 | 0 | 0 | 0.2495 | -0.323 | 3096 | 2.1002 |  |  | 91.88 | 7.57 | 0.61 | 288 | 0.7998423 | 0.77 | 3587 | -0.2233407 | -0.2613648 | -0.03802407 | Methane
| 176 |  | Methane | 0 | 0 | 0 | 0 | 0.2495 | -0.323 | 3096 | 2.1002 |  |  | 91.88 | 7.57 | 0.61 | 288 | 0.9037941 | 0.98 | 3587 | -0.1011538 | -0.02020271 | 0.08095104 | Methane
| 177 |  | Methane | 0 | 0 | 0 | 0 | 0.2495 | -0.323 | 3096 | 2.1002 |  |  | 91.88 | 7.57 | 0.61 | 288 | 0.9780241 | 1.05 | 3587 | -0.02222095 | 0.04879016 | 0.07101111 | Methane
| 200 | A-AC-3 | Methane | 0 | 0 | 0 | 0 | 0.2495 | -0.323 | 2928 | 1.6039 |  |  | 91.18 | 8.05 | 0.77 | 308 | 0.06468531 | 0.1151079 | 3588 | -2.738221 | -2.161885 | 0.5763359 | Methane
| 201 |  | Methane | 0 | 0 | 0 | 0 | 0.2495 | -0.323 | 2928 | 1.6039 |  |  | 91.18 | 8.05 | 0.77 | 308 | 0.201049 | 0.3165468 | 3588 | -1.604207 | -1.150284 | 0.4539226 | Methane
| 202 |  | Methane | 0 | 0 | 0 | 0 | 0.2495 | -0.323 | 2928 | 1.6039 |  |  | 91.18 | 8.05 | 0.77 | 308 | 0.3444056 | 0.4316547 | 3588 | -1.065935 | -0.8401294 | 0.2258059 | Methane
| 203 |  | Methane | 0 | 0 | 0 | 0 | 0.2495 | -0.323 | 2928 | 1.6039 |  |  | 91.18 | 8.05 | 0.77 | 308 | 0.5052448 | 0.5755396 | 3588 | -0.6827123 | -0.5524473 | 0.130265 | Methane
| 204 |  | Methane | 0 | 0 | 0 | 0 | 0.2495 | -0.323 | 2928 | 1.6039 |  |  | 91.18 | 8.05 | 0.77 | 308 | 0.6538462 | 0.8057554 | 3588 | -0.4248832 | -0.2159751 | 0.2089081 | Methane
| 205 |  | Methane | 0 | 0 | 0 | 0 | 0.2495 | -0.323 | 2928 | 1.6039 |  |  | 91.18 | 8.05 | 0.77 | 308 | 0.7902098 | 0.8633094 | 3588 | -0.2354568 | -0.1469822 | 0.08847462 | Methane
| 206 |  | Methane | 0 | 0 | 0 | 0 | 0.2495 | -0.323 | 2928 | 1.6039 |  |  | 91.18 | 8.05 | 0.77 | 308 | 0.9020979 | 1.007194 | 3588 | -0.1030322 | 0.007168489 | 0.1102007 | Methane
| 207 |  | Methane | 0 | 0 | 0 | 0 | 0.2495 | -0.323 | 2928 | 1.6039 |  |  | 91.18 | 8.05 | 0.77 | 308 | 0.979021 | 1.035971 | 3588 | -0.02120221 | 0.03533937 | 0.05654157 | Methane
| 229 | A-AC-4 | Methane | 0 | 0 | 0 | 0 | 0.2495 | -0.323 | 3131 | 1.9197 |  |  | 91.62 | 7.67 | 0.7 | 308 | 0.06805293 | 0.1526718 | 3589 | -2.687469 | -1.879465 | 0.8080044 | Methane
| 230 |  | Methane | 0 | 0 | 0 | 0 | 0.2495 | -0.323 | 3131 | 1.9197 |  |  | 91.62 | 7.67 | 0.7 | 308 | 0.168242 | 0.3053435 | 3589 | -1.782352 | -1.186318 | 0.5960342 | Methane
| 231 |  | Methane | 0 | 0 | 0 | 0 | 0.2495 | -0.323 | 3131 | 1.9197 |  |  | 91.62 | 7.67 | 0.7 | 308 | 0.3043478 | 0.3664122 | 3589 | -1.189584 | -1.003996 | 0.1855878 | Methane
| 232 |  | Methane | 0 | 0 | 0 | 0 | 0.2495 | -0.323 | 3131 | 1.9197 |  |  | 91.62 | 7.67 | 0.7 | 308 | 0.4574669 | 0.5496183 | 3589 | -0.7820507 | -0.5985312 | 0.1835195 | Methane
| 233 |  | Methane | 0 | 0 | 0 | 0 | 0.2495 | -0.323 | 3131 | 1.9197 |  |  | 91.62 | 7.67 | 0.7 | 308 | 0.5784499 | 0.610687 | 3589 | -0.5474033 | -0.4931707 | 0.05423264 | Methane
| 234 |  | Methane | 0 | 0 | 0 | 0 | 0.2495 | -0.323 | 3131 | 1.9197 |  |  | 91.62 | 7.67 | 0.7 | 308 | 0.7334594 | 0.7328244 | 3589 | -0.3099831 | -0.3108491 | -0.0008660395 | Methane
| 235 |  | Methane | 0 | 0 | 0 | 0 | 0.2495 | -0.323 | 3131 | 1.9197 |  |  | 91.62 | 7.67 | 0.7 | 308 | 0.8620038 | 0.8549618 | 3589 | -0.1484956 | -0.1566985 | -0.00820283 | Methane
| 236 |  | Methane | 0 | 0 | 0 | 0 | 0.2495 | -0.323 | 3131 | 1.9197 |  |  | 91.62 | 7.67 | 0.7 | 308 | 0.9848771 | 0.9770992 | 3589 | -0.01523839 | -0.02316706 | -0.007928669 | Methane
| 258 | A-AC-5 | Methane | 0 | 0 | 0 | 0 | 0.2495 | -0.323 | 3096 | 2.1002 |  |  | 91.88 | 7.57 | 0.61 | 308 | 0.06738768 | 0.1797194 | 3590 | -2.697293 | -1.716359 | 0.9809345 | Methane
| 259 |  | Methane | 0 | 0 | 0 | 0 | 0.2495 | -0.323 | 3096 | 2.1002 |  |  | 91.88 | 7.57 | 0.61 | 308 | 0.2097057 | 0.2057097 | 3590 | -1.56205 | -1.581289 | -0.01923902 | Methane
| 260 |  | Methane | 0 | 0 | 0 | 0 | 0.2495 | -0.323 | 3096 | 2.1002 |  |  | 91.88 | 7.57 | 0.61 | 308 | 0.3070608 | 0.3542747 | 3590 | -1.180709 | -1.037683 | 0.1430269 | Methane
| 261 |  | Methane | 0 | 0 | 0 | 0 | 0.2495 | -0.323 | 3096 | 2.1002 |  |  | 91.88 | 7.57 | 0.61 | 308 | 0.4587516 | 0.319375 | 3590 | -0.7792463 | -1.141389 | -0.362143 | Methane
| 262 |  | Methane | 0 | 0 | 0 | 0 | 0.2495 | -0.323 | 3096 | 2.1002 |  |  | 91.88 | 7.57 | 0.61 | 308 | 0.5954186 | 0.5576578 | 3590 | -0.5184906 | -0.5840097 | -0.06551907 | Methane
| 263 |  | Methane | 0 | 0 | 0 | 0 | 0.2495 | -0.323 | 3096 | 2.1002 |  |  | 91.88 | 7.57 | 0.61 | 308 | 0.7564633 | 0.5830807 | 3590 | -0.2791013 | -0.5394296 | -0.2603284 | Methane
| 264 |  | Methane | 0 | 0 | 0 | 0 | 0.2495 | -0.323 | 3096 | 2.1002 |  |  | 91.88 | 7.57 | 0.61 | 308 | 0.8950124 | 0.7607005 | 3590 | -0.1109177 | -0.2735156 | -0.1625979 | Methane
| 265 |  | Methane | 0 | 0 | 0 | 0 | 0.2495 | -0.323 | 3096 | 2.1002 |  |  | 91.88 | 7.57 | 0.61 | 308 | 0.9736739 | 0.6977107 | 3590 | -0.02667886 | -0.3599507 | -0.3332719 | Methane
| 56 | N-AC-600 | Methane | 0 | 0 | 0 | 0 | 0.2495 | -0.323 | 1628.9 | 0.86 | 0.09 | 0.77 | 76.8 | 19.2 | 4 | 273 | 0.04913511 | 0.1503759 | 3591 | -3.013181 | -1.894617 | 1.118564 | Methane
| 57 |  | Methane | 0 | 0 | 0 | 0 | 0.2495 | -0.323 | 1628.9 | 0.86 | 0.09 | 0.77 | 76.8 | 19.2 | 4 | 273 | 0.1384656 | 0.3909774 | 3591 | -1.977133 | -0.9391054 | 1.038028 | Methane
| 58 |  | Methane | 0 | 0 | 0 | 0 | 0.2495 | -0.323 | 1628.9 | 0.86 | 0.09 | 0.77 | 76.8 | 19.2 | 4 | 273 | 0.2545985 | 0.7218045 | 3591 | -1.368067 | -0.3260009 | 1.042066 | Methane
| 59 |  | Methane | 0 | 0 | 0 | 0 | 0.2495 | -0.323 | 1628.9 | 0.86 | 0.09 | 0.77 | 76.8 | 19.2 | 4 | 273 | 0.3573219 | 0.962406 | 3591 | -1.029118 | -0.03831886 | 0.9907994 | Methane
| 60 |  | Methane | 0 | 0 | 0 | 0 | 0.2495 | -0.323 | 1628.9 | 0.86 | 0.09 | 0.77 | 76.8 | 19.2 | 4 | 273 | 0.5404135 | 1.263158 | 3591 | -0.6154206 | 0.2336149 | 0.8490355 | Methane
| 61 |  | Methane | 0 | 0 | 0 | 0 | 0.2495 | -0.323 | 1628.9 | 0.86 | 0.09 | 0.77 | 76.8 | 19.2 | 4 | 273 | 0.6699058 | 1.413534 | 3591 | -0.4006182 | 0.3460928 | 0.746711 | Methane
| 62 |  | Methane | 0 | 0 | 0 | 0 | 0.2495 | -0.323 | 1628.9 | 0.86 | 0.09 | 0.77 | 76.8 | 19.2 | 4 | 273 | 0.8061224 | 1.714286 | 3591 | -0.2155196 | 0.5389965 | 0.7545161 | Methane
| 63 |  | Methane | 0 | 0 | 0 | 0 | 0.2495 | -0.323 | 1628.9 | 0.86 | 0.09 | 0.77 | 76.8 | 19.2 | 4 | 273 | 0.9378524 | 1.894737 | 3591 | -0.06416265 | 0.63908 | 0.7032426 | Methane
| 64 |  | Methane | 0 | 0 | 0 | 0 | 0.2495 | -0.323 | 1628.9 | 0.86 | 0.09 | 0.77 | 76.8 | 19.2 | 4 | 273 | 1.065118 | 2.075188 | 3591 | 0.06308573 | 0.7300517 | 0.666966 | Methane
| 126 | N-AC-600 | Methane | 0 | 0 | 0 | 0 | 0.2495 | -0.323 | 1628.9 | 0.86 | 0.09 | 0.77 | 76.8 | 19.2 | 4 | 298 | 0.05402233 | 0.1116022 | 3592 | -2.918358 | -2.192814 | 0.7255433 | Methane
| 127 |  | Methane | 0 | 0 | 0 | 0 | 0.2495 | -0.323 | 1628.9 | 0.86 | 0.09 | 0.77 | 76.8 | 19.2 | 4 | 298 | 0.1420445 | 0.2224821 | 3592 | -1.951615 | -1.502909 | 0.4487061 | Methane
| 128 |  | Methane | 0 | 0 | 0 | 0 | 0.2495 | -0.323 | 1628.9 | 0.86 | 0.09 | 0.77 | 76.8 | 19.2 | 4 | 298 | 0.2460847 | 0.4232938 | 3592 | -1.40208 | -0.8596888 | 0.5423908 | Methane
| 129 |  | Methane | 0 | 0 | 0 | 0 | 0.2495 | -0.323 | 1628.9 | 0.86 | 0.09 | 0.77 | 76.8 | 19.2 | 4 | 298 | 0.3321023 | 0.5116455 | 3592 | -1.102312 | -0.6701232 | 0.4321889 | Methane
| 130 |  | Methane | 0 | 0 | 0 | 0 | 0.2495 | -0.323 | 1628.9 | 0.86 | 0.09 | 0.77 | 76.8 | 19.2 | 4 | 298 | 0.432129 | 0.6448278 | 3592 | -0.8390312 | -0.438772 | 0.4002592 | Methane
| 131 |  | Methane | 0 | 0 | 0 | 0 | 0.2495 | -0.323 | 1628.9 | 0.86 | 0.09 | 0.77 | 76.8 | 19.2 | 4 | 298 | 0.5361511 | 0.7553465 | 3592 | -0.6233393 | -0.2805787 | 0.3427606 | Methane
| 132 |  | Methane | 0 | 0 | 0 | 0 | 0.2495 | -0.323 | 1628.9 | 0.86 | 0.09 | 0.77 | 76.8 | 19.2 | 4 | 298 | 0.6301597 | 0.7983711 | 3592 | -0.461782 | -0.2251817 | 0.2366003 | Methane
| 133 |  | Methane | 0 | 0 | 0 | 0 | 0.2495 | -0.323 | 1628.9 | 0.86 | 0.09 | 0.77 | 76.8 | 19.2 | 4 | 298 | 0.7481862 | 0.931147 | 3592 | -0.2901034 | -0.07133808 | 0.2187653 | Methane
| 134 |  | Methane | 0 | 0 | 0 | 0 | 0.2495 | -0.323 | 1628.9 | 0.86 | 0.09 | 0.77 | 76.8 | 19.2 | 4 | 298 | 0.8522174 | 1.086812 | 3592 | -0.1599137 | 0.08324887 | 0.2431625 | Methane
| 135 |  | Methane | 0 | 0 | 0 | 0 | 0.2495 | -0.323 | 1628.9 | 0.86 | 0.09 | 0.77 | 76.8 | 19.2 | 4 | 298 | 0.9642485 | 1.242297 | 3592 | -0.03640627 | 0.216962 | 0.2533683 | Methane
| 136 |  | Methane | 0 | 0 | 0 | 0 | 0.2495 | -0.323 | 1628.9 | 0.86 | 0.09 | 0.77 | 76.8 | 19.2 | 4 | 298 | 1.068262 | 1.307669 | 3592 | 0.0660326 | 0.2682462 | 0.2022136 | Methane
| 195 | N-AC-700 | Methane | 0 | 0 | 0 | 0 | 0.2495 | -0.323 | 2146.1 | 1.96 | 1.05 | 0.91 | 82 | 14.2 | 3.3 | 273 | 0.06041667 | 0.183908 | 3593 | -2.80649 | -1.693319 | 1.113171 | Methane
| 196 |  | Methane | 0 | 0 | 0 | 0 | 0.2495 | -0.323 | 2146.1 | 1.96 | 1.05 | 0.91 | 82 | 14.2 | 3.3 | 273 | 0.16875 | 0.5517241 | 3593 | -1.779337 | -0.5947071 | 1.18463 | Methane
| 197 |  | Methane | 0 | 0 | 0 | 0 | 0.2495 | -0.323 | 2146.1 | 1.96 | 1.05 | 0.91 | 82 | 14.2 | 3.3 | 273 | 0.3 | 0.845977 | 3593 | -1.203973 | -0.1672631 | 1.03671 | Methane
| 198 |  | Methane | 0 | 0 | 0 | 0 | 0.2495 | -0.323 | 2146.1 | 1.96 | 1.05 | 0.91 | 82 | 14.2 | 3.3 | 273 | 0.40625 | 1.103448 | 3593 | -0.9007865 | 0.09844007 | 0.9992266 | Methane
| 199 |  | Methane | 0 | 0 | 0 | 0 | 0.2495 | -0.323 | 2146.1 | 1.96 | 1.05 | 0.91 | 82 | 14.2 | 3.3 | 273 | 0.54375 | 1.287356 | 3593 | -0.6092657 | 0.2525908 | 0.8618564 | Methane
| 200 |  | Methane | 0 | 0 | 0 | 0 | 0.2495 | -0.323 | 2146.1 | 1.96 | 1.05 | 0.91 | 82 | 14.2 | 3.3 | 273 | 0.6645833 | 1.581609 | 3593 | -0.408595 | 0.4584428 | 0.8670378 | Methane
| 201 |  | Methane | 0 | 0 | 0 | 0 | 0.2495 | -0.323 | 2146.1 | 1.96 | 1.05 | 0.91 | 82 | 14.2 | 3.3 | 273 | 0.8020833 | 1.765517 | 3593 | -0.2205428 | 0.5684437 | 0.7889865 | Methane
| 202 |  | Methane | 0 | 0 | 0 | 0 | 0.2495 | -0.323 | 2146.1 | 1.96 | 1.05 | 0.91 | 82 | 14.2 | 3.3 | 273 | 0.9479167 | 1.949425 | 3593 | -0.05348868 | 0.6675346 | 0.7210233 | Methane
| 203 |  | Methane | 0 | 0 | 0 | 0 | 0.2495 | -0.323 | 2146.1 | 1.96 | 1.05 | 0.91 | 82 | 14.2 | 3.3 | 273 | 1.06875 | 2.206897 | 3593 | 0.06648974 | 0.7915873 | 0.7250975 | Methane
| 255 | N-AC-700 | Methane | 0 | 0 | 0 | 0 | 0.2495 | -0.323 | 2146.1 | 1.96 | 1.05 | 0.91 | 82 | 14.2 | 3.3 | 298 | 0.06293706 | 0.06385922 | 3594 | -2.76562 | -2.751074 | 0.01454571 | Methane
| 256 |  | Methane | 0 | 0 | 0 | 0 | 0.2495 | -0.323 | 2146.1 | 1.96 | 1.05 | 0.91 | 82 | 14.2 | 3.3 | 298 | 0.1724942 | 0.2580496 | 3594 | -1.757392 | -1.354603 | 0.4027885 | Methane
| 257 |  | Methane | 0 | 0 | 0 | 0 | 0.2495 | -0.323 | 2146.1 | 1.96 | 1.05 | 0.91 | 82 | 14.2 | 3.3 | 298 | 0.3030303 | 0.4845155 | 3594 | -1.193922 | -0.7246059 | 0.4693166 | Methane
| 258 |  | Methane | 0 | 0 | 0 | 0 | 0.2495 | -0.323 | 2146.1 | 1.96 | 1.05 | 0.91 | 82 | 14.2 | 3.3 | 298 | 0.4475524 | 0.5786521 | 3594 | -0.8039615 | -0.5470538 | 0.2569077 | Methane
| 259 |  | Methane | 0 | 0 | 0 | 0 | 0.2495 | -0.323 | 2146.1 | 1.96 | 1.05 | 0.91 | 82 | 14.2 | 3.3 | 298 | 0.5710956 | 0.7723815 | 3594 | -0.5601987 | -0.2582767 | 0.301922 | Methane
| 260 |  | Methane | 0 | 0 | 0 | 0 | 0.2495 | -0.323 | 2146.1 | 1.96 | 1.05 | 0.91 | 82 | 14.2 | 3.3 | 298 | 0.7016317 | 0.9329132 | 3594 | -0.3543467 | -0.06944307 | 0.2849036 | Methane
| 261 |  | Methane | 0 | 0 | 0 | 0 | 0.2495 | -0.323 | 2146.1 | 1.96 | 1.05 | 0.91 | 82 | 14.2 | 3.3 | 298 | 0.8065268 | 1.061323 | 3594 | -0.2150181 | 0.05951652 | 0.2745347 | Methane
| 262 |  | Methane | 0 | 0 | 0 | 0 | 0.2495 | -0.323 | 2146.1 | 1.96 | 1.05 | 0.91 | 82 | 14.2 | 3.3 | 298 | 0.9417249 | 1.188734 | 3594 | -0.06004204 | 0.1728892 | 0.2329312 | Methane
| 263 |  | Methane | 0 | 0 | 0 | 0 | 0.2495 | -0.323 | 2146.1 | 1.96 | 1.05 | 0.91 | 82 | 14.2 | 3.3 | 298 | 1.067599 | 1.316453 | 3594 | 0.06541227 | 0.2749408 | 0.2095286 | Methane
| 313 | N-AC-800 | Methane | 0 | 0 | 0 | 0 | 0.2495 | -0.323 | 1942.8 | 1.14 | 0.41 | 0.73 | 87.2 | 10.4 | 2.4 | 273 | 0.07062769 | 0.2012363 | 3595 | -2.650333 | -1.603276 | 1.047057 | Methane
| 314 |  | Methane | 0 | 0 | 0 | 0 | 0.2495 | -0.323 | 1942.8 | 1.14 | 0.41 | 0.73 | 87.2 | 10.4 | 2.4 | 273 | 0.1718438 | 0.4034865 | 3595 | -1.761169 | -0.9076122 | 0.8535571 | Methane
| 315 |  | Methane | 0 | 0 | 0 | 0 | 0.2495 | -0.323 | 1942.8 | 1.14 | 0.41 | 0.73 | 87.2 | 10.4 | 2.4 | 273 | 0.2753999 | 0.539516 | 3595 | -1.289531 | -0.6170828 | 0.6724482 | Methane
| 316 |  | Methane | 0 | 0 | 0 | 0 | 0.2495 | -0.323 | 1942.8 | 1.14 | 0.41 | 0.73 | 87.2 | 10.4 | 2.4 | 273 | 0.3978186 | 0.8750658 | 3595 | -0.9217591 | -0.1334562 | 0.7883029 | Methane
| 317 |  | Methane | 0 | 0 | 0 | 0 | 0.2495 | -0.323 | 1942.8 | 1.14 | 0.41 | 0.73 | 87.2 | 10.4 | 2.4 | 273 | 0.5201919 | 0.9785699 | 3595 | -0.6535575 | -0.02166306 | 0.6318945 | Methane
| 318 |  | Methane | 0 | 0 | 0 | 0 | 0.2495 | -0.323 | 1942.8 | 1.14 | 0.41 | 0.73 | 87.2 | 10.4 | 2.4 | 273 | 0.6425781 | 1.148373 | 3595 | -0.4422669 | 0.1383459 | 0.5806128 | Methane
| 319 |  | Methane | 0 | 0 | 0 | 0 | 0.2495 | -0.323 | 1942.8 | 1.14 | 0.41 | 0.73 | 87.2 | 10.4 | 2.4 | 273 | 0.7837815 | 1.28565 | 3595 | -0.243625 | 0.2512646 | 0.4948896 | Methane
| 320 |  | Methane | 0 | 0 | 0 | 0 | 0.2495 | -0.323 | 1942.8 | 1.14 | 0.41 | 0.73 | 87.2 | 10.4 | 2.4 | 273 | 0.8991024 | 1.42207 | 3595 | -0.1063584 | 0.3521133 | 0.4584717 | Methane
| 321 |  | Methane | 0 | 0 | 0 | 0 | 0.2495 | -0.323 | 1942.8 | 1.14 | 0.41 | 0.73 | 87.2 | 10.4 | 2.4 | 273 | 0.9908872 | 1.52456 | 3595 | -0.009154607 | 0.4217057 | 0.4308603 | Methane
| 322 |  | Methane | 0 | 0 | 0 | 0 | 0.2495 | -0.323 | 1942.8 | 1.14 | 0.41 | 0.73 | 87.2 | 10.4 | 2.4 | 273 | 1.073267 | 1.659887 | 3595 | 0.07070694 | 0.5067497 | 0.4360428 | Methane
| 376 | N-AC-800 | Methane | 0 | 0 | 0 | 0 | 0.2495 | -0.323 | 1942.8 | 1.14 | 0.41 | 0.73 | 87.2 | 10.4 | 2.4 | 298 | 0.06892969 | 0.1558442 | 3596 | -2.674668 | -1.858899 | 0.8157695 | Methane
| 377 |  | Methane | 0 | 0 | 0 | 0 | 0.2495 | -0.323 | 1942.8 | 1.14 | 0.41 | 0.73 | 87.2 | 10.4 | 2.4 | 298 | 0.188452 | 0.2337662 | 3596 | -1.668912 | -1.453434 | 0.2154782 | Methane
| 378 |  | Methane | 0 | 0 | 0 | 0 | 0.2495 | -0.323 | 1942.8 | 1.14 | 0.41 | 0.73 | 87.2 | 10.4 | 2.4 | 298 | 0.3263472 | 0.3896104 | 3596 | -1.119793 | -0.942608 | 0.1771853 | Methane
| 379 |  | Methane | 0 | 0 | 0 | 0 | 0.2495 | -0.323 | 1942.8 | 1.14 | 0.41 | 0.73 | 87.2 | 10.4 | 2.4 | 298 | 0.4688521 | 0.4935065 | 3596 | -0.757468 | -0.7062193 | 0.05124872 | Methane
| 380 |  | Methane | 0 | 0 | 0 | 0 | 0.2495 | -0.323 | 1942.8 | 1.14 | 0.41 | 0.73 | 87.2 | 10.4 | 2.4 | 298 | 0.5998507 | 0.6493506 | 3596 | -0.5110744 | -0.4317824 | 0.07929203 | Methane
| 381 |  | Methane | 0 | 0 | 0 | 0 | 0.2495 | -0.323 | 1942.8 | 1.14 | 0.41 | 0.73 | 87.2 | 10.4 | 2.4 | 298 | 0.7354769 | 0.6753247 | 3596 | -0.3072361 | -0.3925617 | -0.08532561 | Methane
| 382 |  | Methane | 0 | 0 | 0 | 0 | 0.2495 | -0.323 | 1942.8 | 1.14 | 0.41 | 0.73 | 87.2 | 10.4 | 2.4 | 298 | 0.877946 | 0.9350649 | 3596 | -0.1301702 | -0.0671393 | 0.06303093 | Methane
| 383 |  | Methane | 0 | 0 | 0 | 0 | 0.2495 | -0.323 | 1942.8 | 1.14 | 0.41 | 0.73 | 87.2 | 10.4 | 2.4 | 298 | 1.068727 | 1.038961 | 3596 | 0.06646792 | 0.03822121 | -0.0282467 | Methane
| 441 | N-AC-600 | Methane | 0 | 0 | 0 | 0 | 0.2495 | -0.323 | 1628.9 | 0.86 | 0.09 | 0.77 | 76.8 | 19.2 | 4 | 323 | 0.0649879 | 0.096823 | 3597 | -2.733554 | -2.334871 | 0.3986835 | Methane
| 442 |  | Methane | 0 | 0 | 0 | 0 | 0.2495 | -0.323 | 1628.9 | 0.86 | 0.09 | 0.77 | 76.8 | 19.2 | 4 | 323 | 0.1729773 | 0.1815431 | 3597 | -1.754595 | -1.706262 | 0.04833277 | Methane
| 443 |  | Methane | 0 | 0 | 0 | 0 | 0.2495 | -0.323 | 1628.9 | 0.86 | 0.09 | 0.77 | 76.8 | 19.2 | 4 | 323 | 0.2689667 | 0.2662632 | 3597 | -1.313168 | -1.32327 | -0.01010221 | Methane
| 444 |  | Methane | 0 | 0 | 0 | 0 | 0.2495 | -0.323 | 1628.9 | 0.86 | 0.09 | 0.77 | 76.8 | 19.2 | 4 | 323 | 0.379944 | 0.4478064 | 3597 | -0.9677313 | -0.8033944 | 0.164337 | Methane
| 445 |  | Methane | 0 | 0 | 0 | 0 | 0.2495 | -0.323 | 1628.9 | 0.86 | 0.09 | 0.77 | 76.8 | 19.2 | 4 | 323 | 0.4749395 | 0.484115 | 3597 | -0.7445679 | -0.7254328 | 0.01913504 | Methane
| 446 |  | Methane | 0 | 0 | 0 | 0 | 0.2495 | -0.323 | 1628.9 | 0.86 | 0.09 | 0.77 | 76.8 | 19.2 | 4 | 323 | 0.5619304 | 0.5567322 | 3597 | -0.5763773 | -0.5856709 | -0.009293637 | Methane
| 447 |  | Methane | 0 | 0 | 0 | 0 | 0.2495 | -0.323 | 1628.9 | 0.86 | 0.09 | 0.77 | 76.8 | 19.2 | 4 | 323 | 0.6879183 | 0.6535552 | 3597 | -0.3740852 | -0.4253283 | -0.05124306 | Methane
| 448 |  | Methane | 0 | 0 | 0 | 0 | 0.2495 | -0.323 | 1628.9 | 0.86 | 0.09 | 0.77 | 76.8 | 19.2 | 4 | 323 | 0.8169062 | 0.7503782 | 3597 | -0.202231 | -0.2871779 | -0.08494692 | Methane
| 449 |  | Methane | 0 | 0 | 0 | 0 | 0.2495 | -0.323 | 1628.9 | 0.86 | 0.09 | 0.77 | 76.8 | 19.2 | 4 | 323 | 0.9389032 | 0.774584 | 3597 | -0.06304292 | -0.2554292 | -0.1923863 | Methane
| 450 |  | Methane | 0 | 0 | 0 | 0 | 0.2495 | -0.323 | 1628.9 | 0.86 | 0.09 | 0.77 | 76.8 | 19.2 | 4 | 323 | 1.069891 | 0.871407 | 3597 | 0.06755684 | -0.1376462 | -0.205203 | Methane
| 504 | N-AC-700 | Methane | 0 | 0 | 0 | 0 | 0.2495 | -0.323 | 2146.1 | 1.96 | 1.05 | 0.91 | 82 | 14.2 | 3.3 | 323 | 0.05970149 | 0.2051329 | 3598 | -2.818398 | -1.584097 | 1.234301 | Methane
| 505 |  | Methane | 0 | 0 | 0 | 0 | 0.2495 | -0.323 | 2146.1 | 1.96 | 1.05 | 0.91 | 82 | 14.2 | 3.3 | 323 | 0.165935 | 0.2256365 | 3598 | -1.796159 | -1.48883 | 0.3073291 | Methane
| 506 |  | Methane | 0 | 0 | 0 | 0 | 0.2495 | -0.323 | 2146.1 | 1.96 | 1.05 | 0.91 | 82 | 14.2 | 3.3 | 323 | 0.2774363 | 0.3800938 | 3598 | -1.282164 | -0.9673372 | 0.3148265 | Methane
| 507 |  | Methane | 0 | 0 | 0 | 0 | 0.2495 | -0.323 | 2146.1 | 1.96 | 1.05 | 0.91 | 82 | 14.2 | 3.3 | 323 | 0.3994732 | 0.4122144 | 3598 | -0.9176085 | -0.8862117 | 0.03139685 | Methane
| 508 |  | Methane | 0 | 0 | 0 | 0 | 0.2495 | -0.323 | 2146.1 | 1.96 | 1.05 | 0.91 | 82 | 14.2 | 3.3 | 323 | 0.5355575 | 0.5779674 | 3598 | -0.624447 | -0.5482378 | 0.07620921 | Methane
| 509 |  | Methane | 0 | 0 | 0 | 0 | 0.2495 | -0.323 | 2146.1 | 1.96 | 1.05 | 0.91 | 82 | 14.2 | 3.3 | 323 | 0.6523266 | 0.634671 | 3598 | -0.4272099 | -0.4546486 | -0.02743864 | Methane
| 510 |  | Methane | 0 | 0 | 0 | 0 | 0.2495 | -0.323 | 2146.1 | 1.96 | 1.05 | 0.91 | 82 | 14.2 | 3.3 | 323 | 0.8007024 | 0.7511938 | 3598 | -0.222266 | -0.2860916 | -0.06382561 | Methane
| 511 |  | Methane | 0 | 0 | 0 | 0 | 0.2495 | -0.323 | 2146.1 | 1.96 | 1.05 | 0.91 | 82 | 14.2 | 3.3 | 323 | 0.9341528 | 0.8316773 | 3598 | -0.06811529 | -0.1843107 | -0.1161954 | Methane
| 512 |  | Methane | 0 | 0 | 0 | 0 | 0.2495 | -0.323 | 2146.1 | 1.96 | 1.05 | 0.91 | 82 | 14.2 | 3.3 | 323 | 1.072871 | 0.8753828 | 3598 | 0.07033818 | -0.133094 | -0.2034322 | Methane
| 563 | N-AC-800 | Methane | 0 | 0 | 0 | 0 | 0.2495 | -0.323 | 1942.8 | 1.14 | 0.41 | 0.73 | 87.2 | 10.4 | 2.4 | 323 | 0.06571337 | 0.07057797 | 3599 | -2.722453 | -2.651037 | 0.0714157 | Methane
| 564 |  | Methane | 0 | 0 | 0 | 0 | 0.2495 | -0.323 | 1942.8 | 1.14 | 0.41 | 0.73 | 87.2 | 10.4 | 2.4 | 323 | 0.2070422 | 0.201455 | 3599 | -1.574833 | -1.602189 | -0.02735657 | Methane
| 565 |  | Methane | 0 | 0 | 0 | 0 | 0.2495 | -0.323 | 1942.8 | 1.14 | 0.41 | 0.73 | 87.2 | 10.4 | 2.4 | 323 | 0.3393622 | 0.261177 | 3599 | -1.080687 | -1.342557 | -0.2618697 | Methane
| 566 |  | Methane | 0 | 0 | 0 | 0 | 0.2495 | -0.323 | 1942.8 | 1.14 | 0.41 | 0.73 | 87.2 | 10.4 | 2.4 | 323 | 0.46989 | 0.392164 | 3599 | -0.7552567 | -0.9360753 | -0.1808185 | Methane
| 567 |  | Methane | 0 | 0 | 0 | 0 | 0.2495 | -0.323 | 1942.8 | 1.14 | 0.41 | 0.73 | 87.2 | 10.4 | 2.4 | 323 | 0.6121075 | 0.4212508 | 3599 | -0.4908474 | -0.8645269 | -0.3736795 | Methane
| 568 |  | Methane | 0 | 0 | 0 | 0 | 0.2495 | -0.323 | 1942.8 | 1.14 | 0.41 | 0.73 | 87.2 | 10.4 | 2.4 | 323 | 0.7660284 | 0.4705748 | 3599 | -0.266536 | -0.7538004 | -0.4872644 | Methane
| 569 |  | Methane | 0 | 0 | 0 | 0 | 0.2495 | -0.323 | 1942.8 | 1.14 | 0.41 | 0.73 | 87.2 | 10.4 | 2.4 | 323 | 0.9370533 | 0.5400809 | 3599 | -0.06501509 | -0.6160364 | -0.5510213 | Methane
| 570 |  | Methane | 0 | 0 | 0 | 0 | 0.2495 | -0.323 | 1942.8 | 1.14 | 0.41 | 0.73 | 87.2 | 10.4 | 2.4 | 323 | 1.070279 | 0.6506842 | 3599 | 0.06791944 | -0.4297309 | -0.4976503 | Methane
| 64 | PCB | Methane | 0 | 0 | 0 | 0 | 0.2495 | -0.323 | 1150 | 0.72 | [5 empty] | 293 | 0.48401 | 0.298 | 3600 | -0.7256497 | -1.210662 | -0.4850121 | Methane
| 65 |  | Methane | 0 | 0 | 0 | 0 | 0.2495 | -0.323 | 1150 | 0.72 | [5 empty] | 293 | 0.7989 | 0.639 | 3600 | -0.2245195 | -0.4478508 | -0.2233313 | Methane
| 66 |  | Methane | 0 | 0 | 0 | 0 | 0.2495 | -0.323 | 1150 | 0.72 | [5 empty] | 293 | 1.2032 | 1.003 | 3600 | 0.1849847 | 0.002995509 | -0.1819892 | Methane
| 67 |  | Methane | 0 | 0 | 0 | 0 | 0.2495 | -0.323 | 1150 | 0.72 | [5 empty] | 293 | 1.6645 | 1.337 | 3600 | 0.5095248 | 0.2904283 | -0.2190965 | Methane
| 68 |  | Methane | 0 | 0 | 0 | 0 | 0.2495 | -0.323 | 1150 | 0.72 | [5 empty] | 293 | 2.17572 | 1.633 | 3600 | 0.7773596 | 0.4904188 | -0.2869408 | Methane
| 69 |  | Methane | 0 | 0 | 0 | 0 | 0.2495 | -0.323 | 1150 | 0.72 | [5 empty] | 293 | 2.70235 | 1.902 | 3600 | 0.9941218 | 0.642906 | -0.3512158 | Methane
| 70 |  | Methane | 0 | 0 | 0 | 0 | 0.2495 | -0.323 | 1150 | 0.72 | [5 empty] | 293 | 3.24072 | 2.114 | 3600 | 1.175796 | 0.7485819 | -0.4272136 | Methane
| 71 |  | Methane | 0 | 0 | 0 | 0 | 0.2495 | -0.323 | 1150 | 0.72 | [5 empty] | 293 | 3.98549 | 2.385 | 3600 | 1.38266 | 0.8691991 | -0.5134611 | Methane
| 72 |  | Methane | 0 | 0 | 0 | 0 | 0.2495 | -0.323 | 1150 | 0.72 | [5 empty] | 293 | 4.84913 | 2.653 | 3600 | 1.578799 | 0.9756911 | -0.6031082 | Methane
| 73 |  | Methane | 0 | 0 | 0 | 0 | 0.2495 | -0.323 | 1150 | 0.72 | [5 empty] | 293 | 6.26898 | 3.022 | 3600 | 1.835614 | 1.105919 | -0.7296948 | Methane
| 74 |  | Methane | 0 | 0 | 0 | 0 | 0.2495 | -0.323 | 1150 | 0.72 | [5 empty] | 293 | 7.96948 | 3.36 | 3600 | 2.075619 | 1.211941 | -0.8636783 | Methane
| 75 |  | Methane | 0 | 0 | 0 | 0 | 0.2495 | -0.323 | 1150 | 0.72 | [5 empty] | 293 | 9.87771 | 3.665 | 3600 | 2.290281 | 1.298828 | -0.9914524 | Methane
| 76 |  | Methane | 0 | 0 | 0 | 0 | 0.2495 | -0.323 | 1150 | 0.72 | [5 empty] | 293 | 11.88653 | 3.913 | 3600 | 2.475406 | 1.364304 | -1.111101 | Methane
| 77 |  | Methane | 0 | 0 | 0 | 0 | 0.2495 | -0.323 | 1150 | 0.72 | [5 empty] | 293 | 13.81295 | 4.11 | 3600 | 2.625607 | 1.413423 | -1.212184 | Methane
| 78 |  | Methane | 0 | 0 | 0 | 0 | 0.2495 | -0.323 | 1150 | 0.72 | [5 empty] | 293 | 15.49662 | 4.256 | 3600 | 2.740622 | 1.44833 | -1.292292 | Methane
| 79 |  | Methane | 0 | 0 | 0 | 0 | 0.2495 | -0.323 | 1150 | 0.72 | [5 empty] | 303 | 0.45697 | 0.234 | 3601 | -0.7831375 | -1.452434 | -0.6692966 | Methane
| 80 |  | Methane | 0 | 0 | 0 | 0 | 0.2495 | -0.323 | 1150 | 0.72 | [5 empty] | 303 | 0.77272 | 0.505 | 3601 | -0.2578385 | -0.6831968 | -0.4253583 | Methane
| 81 |  | Methane | 0 | 0 | 0 | 0 | 0.2495 | -0.323 | 1150 | 0.72 | [5 empty] | 303 | 1.15194 | 0.815 | 3601 | 0.1414475 | -0.2045672 | -0.3460146 | Methane
| 82 |  | Methane | 0 | 0 | 0 | 0 | 0.2495 | -0.323 | 1150 | 0.72 | [5 empty] | 303 | 1.63991 | 1.067 | 3601 | 0.4946414 | 0.06485097 | -0.4297904 | Methane
| 83 |  | Methane | 0 | 0 | 0 | 0 | 0.2495 | -0.323 | 1150 | 0.72 | [5 empty] | 303 | 2.1321 | 1.339 | 3601 | 0.7571074 | 0.2919231 | -0.4651843 | Methane
| 84 |  | Methane | 0 | 0 | 0 | 0 | 0.2495 | -0.323 | 1150 | 0.72 | [5 empty] | 303 | 2.86532 | 1.659 | 3601 | 1.05268 | 0.506215 | -0.546465 | Methane
| 85 |  | Methane | 0 | 0 | 0 | 0 | 0.2495 | -0.323 | 1150 | 0.72 | [5 empty] | 303 | 3.69893 | 1.956 | 3601 | 1.308044 | 0.6709016 | -0.637142 | Methane
| 86 |  | Methane | 0 | 0 | 0 | 0 | 0.2495 | -0.323 | 1150 | 0.72 | [5 empty] | 303 | 4.64182 | 2.257 | 3601 | 1.535107 | 0.8140365 | -0.72107 | Methane
| 87 |  | Methane | 0 | 0 | 0 | 0 | 0.2495 | -0.323 | 1150 | 0.72 | [5 empty] | 303 | 6.05909 | 2.61 | 3601 | 1.80156 | 0.9593502 | -0.8422094 | Methane
| 88 |  | Methane | 0 | 0 | 0 | 0 | 0.2495 | -0.323 | 1150 | 0.72 | [5 empty] | 303 | 7.7919 | 2.946 | 3601 | 2.053085 | 1.080448 | -0.9726364 | Methane
| 89 |  | Methane | 0 | 0 | 0 | 0 | 0.2495 | -0.323 | 1150 | 0.72 | [5 empty] | 303 | 9.70694 | 3.244 | 3601 | 2.272841 | 1.176807 | -1.096034 | Methane
| 90 |  | Methane | 0 | 0 | 0 | 0 | 0.2495 | -0.323 | 1150 | 0.72 | [5 empty] | 303 | 11.75918 | 3.501 | 3601 | 2.464634 | 1.253049 | -1.211586 | Methane
| 91 |  | Methane | 0 | 0 | 0 | 0 | 0.2495 | -0.323 | 1150 | 0.72 | [5 empty] | 303 | 13.77258 | 3.707 | 3601 | 2.62268 | 1.310223 | -1.312457 | Methane
| 92 |  | Methane | 0 | 0 | 0 | 0 | 0.2495 | -0.323 | 1150 | 0.72 | [5 empty] | 303 | 15.68584 | 3.877 | 3601 | 2.752758 | 1.355062 | -1.397697 | Methane
| 93 |  | Methane | 0 | 0 | 0 | 0 | 0.2495 | -0.323 | 1150 | 0.72 | [5 empty] | 313 | 0.60206 | 0.188 | 3602 | -0.5073982 | -1.671313 | -1.163915 | Methane
| 94 |  | Methane | 0 | 0 | 0 | 0 | 0.2495 | -0.323 | 1150 | 0.72 | [5 empty] | 313 | 0.88212 | 0.423 | 3602 | -0.1254272 | -0.8603831 | -0.7349559 | Methane
| 95 |  | Methane | 0 | 0 | 0 | 0 | 0.2495 | -0.323 | 1150 | 0.72 | [5 empty] | 313 | 1.30777 | 0.684 | 3602 | 0.2683234 | -0.3797974 | -0.6481208 | Methane
| 96 |  | Methane | 0 | 0 | 0 | 0 | 0.2495 | -0.323 | 1150 | 0.72 | [5 empty] | 313 | 1.70513 | 0.95 | 3602 | 0.5336414 | -0.05129329 | -0.5849346 | Methane
| 97 |  | Methane | 0 | 0 | 0 | 0 | 0.2495 | -0.323 | 1150 | 0.72 | [5 empty] | 313 | 2.17192 | 1.189 | 3602 | 0.7756116 | 0.1731126 | -0.602499 | Methane
| 98 |  | Methane | 0 | 0 | 0 | 0 | 0.2495 | -0.323 | 1150 | 0.72 | [5 empty] | 313 | 2.88153 | 1.484 | 3602 | 1.058321 | 0.3947411 | -0.6635803 | Methane
| 99 |  | Methane | 0 | 0 | 0 | 0 | 0.2495 | -0.323 | 1150 | 0.72 | [5 empty] | 313 | 3.77285 | 1.779 | 3602 | 1.327831 | 0.5760514 | -0.7517793 | Methane
| 100 |  | Methane | 0 | 0 | 0 | 0 | 0.2495 | -0.323 | 1150 | 0.72 | [5 empty] | 313 | 4.70148 | 2.045 | 3602 | 1.547877 | 0.7153978 | -0.8324796 | Methane
| 101 |  | Methane | 0 | 0 | 0 | 0 | 0.2495 | -0.323 | 1150 | 0.72 | [5 empty] | 313 | 6.14711 | 2.389 | 3602 | 1.815982 | 0.8708749 | -0.9451072 | Methane
| 102 |  | Methane | 0 | 0 | 0 | 0 | 0.2495 | -0.323 | 1150 | 0.72 | [5 empty] | 313 | 7.8458 | 2.712 | 3602 | 2.059978 | 0.9976864 | -1.062292 | Methane
| 103 |  | Methane | 0 | 0 | 0 | 0 | 0.2495 | -0.323 | 1150 | 0.72 | [5 empty] | 313 | 9.71893 | 2.996 | 3602 | 2.274076 | 1.097278 | -1.176797 | Methane
| 104 |  | Methane | 0 | 0 | 0 | 0 | 0.2495 | -0.323 | 1150 | 0.72 | [5 empty] | 313 | 11.71605 | 3.253 | 3602 | 2.46096 | 1.179578 | -1.281382 | Methane
| 105 |  | Methane | 0 | 0 | 0 | 0 | 0.2495 | -0.323 | 1150 | 0.72 | [5 empty] | 313 | 13.79935 | 3.464 | 3602 | 2.624621 | 1.242424 | -1.382197 | Methane
| 106 |  | Methane | 0 | 0 | 0 | 0 | 0.2495 | -0.323 | 1150 | 0.72 | [5 empty] | 313 | 15.60303 | 3.611 | 3602 | 2.747465 | 1.283985 | -1.46348 | Methane