## Sheet1
| Literature | Literature_old | Unnamed: 1 | GAC | GAS | E | S | A | B | V | L | BET | Vt | Vmeso | Vmic | %C | %O | %N | Temp(K) | Pressure | Adsorp(mmol/g) | Index | logP | logQ | logD | Label | Unnamed: 25
0 | 1 | 1 | 0 | Maxsorb III | n-butane | 0 | 0 | 0 | 0 | 0.6722 | 1.615 | 3140 | 2.01 | 0.31 | 1.7 |  |  |  | 328 | 0.2525 | 7.100826 | 2323 | -1.376344 | 1.960211 | 3.336555 | E&E
1 |  |  | 1 |  | n-butane | 0 | 0 | 0 | 0 | 0.6722 | 1.615 | 3140 | 2.01 | 0.31 | 1.7 |  |  |  | 328 | 0.317 | 7.890571 | 2323 | -1.148854 | 2.065669 | 3.214522 | E&E
2 |  |  | 2 |  | n-butane | 0 | 0 | 0 | 0 | 0.6722 | 1.615 | 3140 | 2.01 | 0.31 | 1.7 |  |  |  | 328 | 0.391 | 8.513421 | 2323 | -0.9390477 | 2.141644 | 3.080692 | E&E
3 |  |  | 3 |  | n-butane | 0 | 0 | 0 | 0 | 0.6722 | 1.615 | 3140 | 2.01 | 0.31 | 1.7 |  |  |  | 328 | 0.4494 | 8.972815 | 2323 | -0.7998419 | 2.194199 | 2.994041 | E&E
4 |  |  | 4 |  | n-butane | 0 | 0 | 0 | 0 | 0.6722 | 1.615 | 3140 | 2.01 | 0.31 | 1.7 |  |  |  | 328 | 0.696 | 9.630076 | 2323 | -0.3624056 | 2.264891 | 2.627297 | E&E
5 |  |  | 5 |  | n-butane | 0 | 0 | 0 | 0 | 0.6722 | 1.615 | 3140 | 2.01 | 0.31 | 1.7 |  |  |  | 328 | 1.0935 | 10.17894 | 2323 | 0.08938356 | 2.320321 | 2.230937 | E&E
6 |  |  | 6 |  | n-butane | 0 | 0 | 0 | 0 | 0.6722 | 1.615 | 3140 | 2.01 | 0.31 | 1.7 |  |  |  | 328 | 1.5815 | 10.74845 | 2323 | 0.4583738 | 2.374762 | 1.916388 | E&E
7 |  |  | 7 |  | n-butane | 0 | 0 | 0 | 0 | 0.6722 | 1.615 | 3140 | 2.01 | 0.31 | 1.7 |  |  |  | 328 | 2.3019 | 11.3713 | 2323 | 0.8337349 | 2.431093 | 1.597358 | E&E
8 |  |  | 8 |  | n-butane | 0 | 0 | 0 | 0 | 0.6722 | 1.615 | 3140 | 2.01 | 0.31 | 1.7 |  |  |  | 328 | 2.8644 | 11.71886 | 2323 | 1.052359 | 2.461199 | 1.40884 | E&E
9 |  |  | 9 |  | n-butane | 0 | 0 | 0 | 0 | 0.6722 | 1.615 | 3140 | 2.01 | 0.31 | 1.7 |  |  |  | 318 | 0.2086 | 7.384721 | 2324 | -1.567337 | 1.999413 | 3.56675 | E&E
10 |  |  | 10 |  | n-butane | 0 | 0 | 0 | 0 | 0.6722 | 1.615 | 3140 | 2.01 | 0.31 | 1.7 |  |  |  | 318 | 0.2686 | 8.298348 | 2324 | -1.314532 | 2.116056 | 3.430588 | E&E
11 |  |  | 11 |  | n-butane | 0 | 0 | 0 | 0 | 0.6722 | 1.615 | 3140 | 2.01 | 0.31 | 1.7 |  |  |  | 318 | 0.334 | 8.995182 | 2324 | -1.096614 | 2.196689 | 3.293303 | E&E
12 |  |  | 12 |  | n-butane | 0 | 0 | 0 | 0 | 0.6722 | 1.615 | 3140 | 2.01 | 0.31 | 1.7 |  |  |  | 318 | 0.3895 | 9.461459 | 2324 | -0.9428914 | 2.247227 | 3.190118 | E&E
13 |  |  | 13 |  | n-butane | 0 | 0 | 0 | 0 | 0.6722 | 1.615 | 3140 | 2.01 | 0.31 | 1.7 |  |  |  | 318 | 0.6217 | 10.20819 | 2324 | -0.4752976 | 2.32319 | 2.798488 | E&E
14 |  |  | 14 |  | n-butane | 0 | 0 | 0 | 0 | 0.6722 | 1.615 | 3140 | 2.01 | 0.31 | 1.7 |  |  |  | 318 | 0.9944 | 10.87233 | 2324 | -0.005615739 | 2.386221 | 2.391837 | E&E
15 |  |  | 15 |  | n-butane | 0 | 0 | 0 | 0 | 0.6722 | 1.615 | 3140 | 2.01 | 0.31 | 1.7 |  |  |  | 318 | 1.4842 | 11.27323 | 2324 | 0.3948759 | 2.422431 | 2.027555 | E&E
16 |  |  | 16 |  | n-butane | 0 | 0 | 0 | 0 | 0.6722 | 1.615 | 3140 | 2.01 | 0.31 | 1.7 |  |  |  | 318 | 2.1649 | 12.00447 | 2324 | 0.7723742 | 2.485279 | 1.712905 | E&E
17 |  |  | 17 |  | n-butane | 0 | 0 | 0 | 0 | 0.6722 | 1.615 | 3140 | 2.01 | 0.31 | 1.7 |  |  |  | 318 | 2.7014 | 12.21783 | 2324 | 0.9937702 | 2.502896 | 1.509126 | E&E
18 |  |  | 18 |  | n-butane | 0 | 0 | 0 | 0 | 0.6722 | 1.615 | 3140 | 2.01 | 0.31 | 1.7 |  |  |  | 308 | 0.1733 | 7.672058 | 2325 | -1.752731 | 2.037585 | 3.790316 | E&E
19 |  |  | 19 |  | n-butane | 0 | 0 | 0 | 0 | 0.6722 | 1.615 | 3140 | 2.01 | 0.31 | 1.7 |  |  |  | 308 | 0.2263 | 8.666552 | 2325 | -1.485894 | 2.159471 | 3.645365 | E&E
20 |  |  | 20 |  | n-butane | 0 | 0 | 0 | 0 | 0.6722 | 1.615 | 3140 | 2.01 | 0.31 | 1.7 |  |  |  | 308 | 0.285 | 9.415003 | 2325 | -1.255266 | 2.242305 | 3.497571 | E&E
21 |  |  | 21 |  | n-butane | 0 | 0 | 0 | 0 | 0.6722 | 1.615 | 3140 | 2.01 | 0.31 | 1.7 |  |  |  | 308 | 0.3286 | 9.989677 | 2325 | -1.112914 | 2.301552 | 3.414466 | E&E
22 |  |  | 22 |  | n-butane | 0 | 0 | 0 | 0 | 0.6722 | 1.615 | 3140 | 2.01 | 0.31 | 1.7 |  |  |  | 308 | 0.5265 | 11.01342 | 2325 | -0.6415039 | 2.399115 | 3.040619 | E&E
23 |  |  | 23 |  | n-butane | 0 | 0 | 0 | 0 | 0.6722 | 1.615 | 3140 | 2.01 | 0.31 | 1.7 |  |  |  | 308 | 0.8965 | 11.58293 | 2325 | -0.109257 | 2.449533 | 2.55879 | E&E
24 |  |  | 24 |  | n-butane | 0 | 0 | 0 | 0 | 0.6722 | 1.615 | 3140 | 2.01 | 0.31 | 1.7 |  |  |  | 308 | 1.3898 | 11.78252 | 2325 | 0.3291599 | 2.466617 | 2.137457 | E&E
25 |  |  | 25 |  | n-butane | 0 | 0 | 0 | 0 | 0.6722 | 1.615 | 3140 | 2.01 | 0.31 | 1.7 |  |  |  | 308 | 2.0386 | 12.66345 | 2325 | 0.7122633 | 2.53872 | 1.826457 | E&E
26 |  |  | 26 |  | n-butane | 0 | 0 | 0 | 0 | 0.6722 | 1.615 | 3140 | 2.01 | 0.31 | 1.7 |  |  |  | 308 | 2.5414 | 12.90623 | 2325 | 0.9327151 | 2.55771 | 1.624995 | E&E
27 |  |  | 27 |  | n-butane | 0 | 0 | 0 | 0 | 0.6722 | 1.615 | 3140 | 2.01 | 0.31 | 1.7 |  |  |  | 298 | 0.1497 | 8.026497 | 2326 | -1.899122 | 2.082748 | 3.98187 | E&E
28 |  |  | 28 |  | n-butane | 0 | 0 | 0 | 0 | 0.6722 | 1.615 | 3140 | 2.01 | 0.31 | 1.7 |  |  |  | 298 | 0.1897 | 8.995182 | 2326 | -1.662311 | 2.196689 | 3.859001 | E&E
29 |  |  | 29 |  | n-butane | 0 | 0 | 0 | 0 | 0.6722 | 1.615 | 3140 | 2.01 | 0.31 | 1.7 |  |  |  | 298 | 0.2298 | 9.915692 | 2326 | -1.470546 | 2.294119 | 3.764664 | E&E
30 |  |  | 30 |  | n-butane | 0 | 0 | 0 | 0 | 0.6722 | 1.615 | 3140 | 2.01 | 0.31 | 1.7 |  |  |  | 298 | 0.2741 | 10.4852 | 2326 | -1.294262 | 2.349965 | 3.644227 | E&E
31 |  |  | 31 |  | n-butane | 0 | 0 | 0 | 0 | 0.6722 | 1.615 | 3140 | 2.01 | 0.31 | 1.7 |  |  |  | 298 | 0.4493 | 11.69477 | 2326 | -0.8000645 | 2.459142 | 3.259206 | E&E
32 |  |  | 32 |  | n-butane | 0 | 0 | 0 | 0 | 0.6722 | 1.615 | 3140 | 2.01 | 0.31 | 1.7 |  |  |  | 298 | 0.8104 | 12.20922 | 2326 | -0.2102273 | 2.502192 | 2.712419 | E&E
33 |  |  | 33 |  | n-butane | 0 | 0 | 0 | 0 | 0.6722 | 1.615 | 3140 | 2.01 | 0.31 | 1.7 |  |  |  | 298 | 1.2785 | 12.51549 | 2326 | 0.2456875 | 2.526967 | 2.281279 | E&E
34 |  |  | 34 |  | n-butane | 0 | 0 | 0 | 0 | 0.6722 | 1.615 | 3140 | 2.01 | 0.31 | 1.7 |  |  |  | 298 | 1.8996 | 13.4618 | 2326 | 0.6416433 | 2.599856 | 1.958213 | E&E
35 |  |  | 35 |  | n-butane | 0 | 0 | 0 | 0 | 0.6722 | 1.615 | 3140 | 2.01 | 0.31 | 1.7 |  |  |  | 298 | 2.3234 | 13.75774 | 2326 | 0.8430316 | 2.621602 | 1.77857 | E&E
36 | EE2 | 2 | 0 | PAC | Ethane | 0 | 0 | 0 | 0 | 0.3904 | 0.492 | 599 | 0.66 | 0.46 | 0.2 |  |  |  | 278 | 0.009925558 | 0.6806723 | 2327 | -4.612642 | -0.3846743 | 4.227968 | E&E
37 | EE2 |  | 1 | PAC | Ethane | 0 | 0 | 0 | 0 | 0.3904 | 0.492 | 599 | 0.66 | 0.46 | 0.2 |  |  |  | 278 | 0.01985112 | 0.8907563 | 2327 | -3.919495 | -0.1156844 | 3.803811 | E&E
38 | EE2 |  | 2 | PAC | Ethane | 0 | 0 | 0 | 0 | 0.3904 | 0.492 | 599 | 0.66 | 0.46 | 0.2 |  |  |  | 278 | 0.02977667 | 1.042017 | 2327 | -3.51403 | 0.04115807 | 3.555188 | E&E
39 | EE2 |  | 3 | PAC | Ethane | 0 | 0 | 0 | 0 | 0.3904 | 0.492 | 599 | 0.66 | 0.46 | 0.2 |  |  |  | 278 | 0.06451613 | 1.302521 | 2327 | -2.74084 | 0.2643016 | 3.005142 | E&E
40 | EE2 |  | 4 | PAC | Ethane | 0 | 0 | 0 | 0 | 0.3904 | 0.492 | 599 | 0.66 | 0.46 | 0.2 |  |  |  | 278 | 0.1215881 | 1.605042 | 2327 | -2.107116 | 0.4731499 | 2.580266 | E&E
41 | EE2 |  | 5 | PAC | Ethane | 0 | 0 | 0 | 0 | 0.3904 | 0.492 | 599 | 0.66 | 0.46 | 0.2 |  |  |  | 278 | 0.1985112 | 1.781513 | 2327 | -1.61691 | 0.5774628 | 2.194373 | E&E
42 | EE2 |  | 6 | PAC | Ethane | 0 | 0 | 0 | 0 | 0.3904 | 0.492 | 599 | 0.66 | 0.46 | 0.2 |  |  |  | 278 | 0.2630273 | 1.882353 | 2327 | -1.335497 | 0.6325226 | 1.96802 | E&E
43 | EE2 |  | 7 | PAC | Ethane | 0 | 0 | 0 | 0 | 0.3904 | 0.492 | 599 | 0.66 | 0.46 | 0.2 |  |  |  | 278 | 0.3225806 | 1.966387 | 2327 | -1.131402 | 0.6761976 | 1.8076 | E&E
44 | EE2 |  | 8 | PAC | Ethane | 0 | 0 | 0 | 0 | 0.3904 | 0.492 | 599 | 0.66 | 0.46 | 0.2 |  |  |  | 278 | 0.3970223 | 2.07563 | 2327 | -0.9237627 | 0.7302648 | 1.654028 | E&E
45 | EE2 |  | 9 | PAC | Ethane | 0 | 0 | 0 | 0 | 0.3904 | 0.492 | 599 | 0.66 | 0.46 | 0.2 |  |  |  | 278 | 0.4565757 | 2.142857 | 2327 | -0.7840008 | 0.7621401 | 1.546141 | E&E
46 | EE2 |  | 10 | PAC | Ethane | 0 | 0 | 0 | 0 | 0.3904 | 0.492 | 599 | 0.66 | 0.46 | 0.2 |  |  |  | 278 | 0.5310174 | 2.210084 | 2327 | -0.6329605 | 0.7930305 | 1.425991 | E&E
47 | EE2 |  | 11 | PAC | Ethane | 0 | 0 | 0 | 0 | 0.3904 | 0.492 | 599 | 0.66 | 0.46 | 0.2 |  |  |  | 278 | 0.5980149 | 2.285714 | 2327 | -0.5141396 | 0.8266786 | 1.340818 | E&E
48 | EE2 |  | 12 | PAC | Ethane | 0 | 0 | 0 | 0 | 0.3904 | 0.492 | 599 | 0.66 | 0.46 | 0.2 |  |  |  | 278 | 0.6724566 | 2.344538 | 2327 | -0.3968177 | 0.8520883 | 1.248906 | E&E
49 | EE2 |  | 13 | PAC | Ethane | 0 | 0 | 0 | 0 | 0.3904 | 0.492 | 599 | 0.66 | 0.46 | 0.2 |  |  |  | 278 | 0.7394541 | 2.361345 | 2327 | -0.3018431 | 0.8592312 | 1.161074 | E&E
50 | EE2 |  | 14 | PAC | Ethane | 0 | 0 | 0 | 0 | 0.3904 | 0.492 | 599 | 0.66 | 0.46 | 0.2 |  |  |  | 278 | 0.7965261 | 2.453782 | 2327 | -0.2274954 | 0.8976303 | 1.125126 | E&E
51 | EE2 |  | 15 | PAC | Ethane | 0 | 0 | 0 | 0 | 0.3904 | 0.492 | 599 | 0.66 | 0.46 | 0.2 |  |  |  | 278 | 0.8635236 | 2.504202 | 2327 | -0.1467341 | 0.91797 | 1.064704 | E&E
52 | EE2 |  | 16 | PAC | Ethane | 0 | 0 | 0 | 0 | 0.3904 | 0.492 | 599 | 0.66 | 0.46 | 0.2 |  |  |  | 278 | 0.9280397 | 2.546218 | 2327 | -0.07468076 | 0.9346093 | 1.00929 | E&E
53 | EE2 |  | 17 | PAC | Ethane | 0 | 0 | 0 | 0 | 0.3904 | 0.492 | 599 | 0.66 | 0.46 | 0.2 |  |  |  | 278 | 1.012407 | 2.605042 | 2327 | 0.01233061 | 0.9574488 | 0.9451182 | E&E
54 | EE2 |  | 18 | PAC | Ethane | 0 | 0 | 0 | 0 | 0.3904 | 0.492 | 599 | 0.66 | 0.46 | 0.2 |  |  |  | 298 | 0.03225806 | 0.7815126 | 2328 | -3.433987 | -0.246524 | 3.187463 | E&E
55 | EE2 |  | 19 | PAC | Ethane | 0 | 0 | 0 | 0 | 0.3904 | 0.492 | 599 | 0.66 | 0.46 | 0.2 |  |  |  | 298 | 0.06699752 | 1.05042 | 2328 | -2.7031 | 0.04919024 | 2.75229 | E&E
56 | EE2 |  | 20 | PAC | Ethane | 0 | 0 | 0 | 0 | 0.3904 | 0.492 | 599 | 0.66 | 0.46 | 0.2 |  |  |  | 298 | 0.1265509 | 1.285714 | 2328 | -2.067111 | 0.2513144 | 2.318425 | E&E
57 | EE2 |  | 21 | PAC | Ethane | 0 | 0 | 0 | 0 | 0.3904 | 0.492 | 599 | 0.66 | 0.46 | 0.2 |  |  |  | 298 | 0.2034739 | 1.470588 | 2328 | -1.592217 | 0.3856625 | 1.97788 | E&E
58 | EE2 |  | 22 | PAC | Ethane | 0 | 0 | 0 | 0 | 0.3904 | 0.492 | 599 | 0.66 | 0.46 | 0.2 |  |  |  | 298 | 0.2630273 | 1.554622 | 2328 | -1.335497 | 0.4412323 | 1.77673 | E&E
59 | EE2 |  | 23 | PAC | Ethane | 0 | 0 | 0 | 0 | 0.3904 | 0.492 | 599 | 0.66 | 0.46 | 0.2 |  |  |  | 298 | 0.3275434 | 1.672269 | 2328 | -1.116135 | 0.5141813 | 1.630316 | E&E
60 | EE2 |  | 24 | PAC | Ethane | 0 | 0 | 0 | 0 | 0.3904 | 0.492 | 599 | 0.66 | 0.46 | 0.2 |  |  |  | 298 | 0.4019851 | 1.789916 | 2328 | -0.9113402 | 0.5821687 | 1.493509 | E&E
61 | EE2 |  | 25 | PAC | Ethane | 0 | 0 | 0 | 0 | 0.3904 | 0.492 | 599 | 0.66 | 0.46 | 0.2 |  |  |  | 298 | 0.4615385 | 1.806723 | 2328 | -0.7731899 | 0.5915145 | 1.364704 | E&E
62 | EE2 |  | 26 | PAC | Ethane | 0 | 0 | 0 | 0 | 0.3904 | 0.492 | 599 | 0.66 | 0.46 | 0.2 |  |  |  | 298 | 0.5409429 | 1.890756 | 2328 | -0.6144415 | 0.6369769 | 1.251418 | E&E
63 | EE2 |  | 27 | PAC | Ethane | 0 | 0 | 0 | 0 | 0.3904 | 0.492 | 599 | 0.66 | 0.46 | 0.2 |  |  |  | 298 | 0.6054591 | 1.94958 | 2328 | -0.5017683 | 0.6676139 | 1.169382 | E&E
64 | EE2 |  | 28 | PAC | Ethane | 0 | 0 | 0 | 0 | 0.3904 | 0.492 | 599 | 0.66 | 0.46 | 0.2 |  |  |  | 298 | 0.7369727 | 2.02521 | 2328 | -0.3052044 | 0.7056734 | 1.010878 | E&E
65 | EE2 |  | 29 | PAC | Ethane | 0 | 0 | 0 | 0 | 0.3904 | 0.492 | 599 | 0.66 | 0.46 | 0.2 |  |  |  | 298 | 0.8635236 | 2.117647 | 2328 | -0.1467341 | 0.7503056 | 0.8970397 | E&E
66 | EE2 |  | 30 | PAC | Ethane | 0 | 0 | 0 | 0 | 0.3904 | 0.492 | 599 | 0.66 | 0.46 | 0.2 |  |  |  | 298 | 0.9280397 | 2.159664 | 2328 | -0.07468076 | 0.7699526 | 0.8446334 | E&E
67 | EE2 |  | 31 | PAC | Ethane | 0 | 0 | 0 | 0 | 0.3904 | 0.492 | 599 | 0.66 | 0.46 | 0.2 |  |  |  | 298 | 1.012407 | 2.243697 | 2328 | 0.01233061 | 0.8081252 | 0.7957946 | E&E
68 | EE2 |  | 32 | PAC | Ethane | 0 | 0 | 0 | 0 | 0.3904 | 0.492 | 599 | 0.66 | 0.46 | 0.2 |  |  |  | 318 | 0.01240695 | 0.4285714 | 2329 | -4.389499 | -0.8472979 | 3.542201 | E&E
69 | EE2 |  | 33 | PAC | Ethane | 0 | 0 | 0 | 0 | 0.3904 | 0.492 | 599 | 0.66 | 0.46 | 0.2 |  |  |  | 318 | 0.02729529 | 0.5294118 | 2329 | -3.601041 | -0.6359888 | 2.965053 | E&E
70 | EE2 |  | 34 | PAC | Ethane | 0 | 0 | 0 | 0 | 0.3904 | 0.492 | 599 | 0.66 | 0.46 | 0.2 |  |  |  | 318 | 0.05955335 | 0.7478992 | 2329 | -2.820883 | -0.2904871 | 2.530396 | E&E
71 | EE2 |  | 35 | PAC | Ethane | 0 | 0 | 0 | 0 | 0.3904 | 0.492 | 599 | 0.66 | 0.46 | 0.2 |  |  |  | 318 | 0.1389578 | 1.02521 | 2329 | -1.973585 | 0.02489755 | 1.998482 | E&E
72 | EE2 |  | 36 | PAC | Ethane | 0 | 0 | 0 | 0 | 0.3904 | 0.492 | 599 | 0.66 | 0.46 | 0.2 |  |  |  | 318 | 0.1985112 | 1.168067 | 2329 | -1.61691 | 0.1553504 | 1.77226 | E&E
73 | EE2 |  | 37 | PAC | Ethane | 0 | 0 | 0 | 0 | 0.3904 | 0.492 | 599 | 0.66 | 0.46 | 0.2 |  |  |  | 318 | 0.2580645 | 1.277311 | 2329 | -1.354546 | 0.244757 | 1.599303 | E&E
74 | EE2 |  | 38 | PAC | Ethane | 0 | 0 | 0 | 0 | 0.3904 | 0.492 | 599 | 0.66 | 0.46 | 0.2 |  |  |  | 318 | 0.3225806 | 1.361345 | 2329 | -1.131402 | 0.3084728 | 1.439875 | E&E
75 | EE2 |  | 39 | PAC | Ethane | 0 | 0 | 0 | 0 | 0.3904 | 0.492 | 599 | 0.66 | 0.46 | 0.2 |  |  |  | 318 | 0.3945409 | 1.462185 | 2329 | -0.9300324 | 0.3799318 | 1.309964 | E&E
76 | EE2 |  | 40 | PAC | Ethane | 0 | 0 | 0 | 0 | 0.3904 | 0.492 | 599 | 0.66 | 0.46 | 0.2 |  |  |  | 318 | 0.4640199 | 1.537815 | 2329 | -0.7678279 | 0.4303627 | 1.198191 | E&E
77 | EE2 |  | 41 | PAC | Ethane | 0 | 0 | 0 | 0 | 0.3904 | 0.492 | 599 | 0.66 | 0.46 | 0.2 |  |  |  | 318 | 0.5980149 | 1.638655 | 2329 | -0.5141396 | 0.4938761 | 1.008016 | E&E
78 | EE2 |  | 42 | PAC | Ethane | 0 | 0 | 0 | 0 | 0.3904 | 0.492 | 599 | 0.66 | 0.46 | 0.2 |  |  |  | 318 | 0.7344913 | 1.739496 | 2329 | -0.3085771 | 0.5535953 | 0.8621724 | E&E
79 | EE2 |  | 43 | PAC | Ethane | 0 | 0 | 0 | 0 | 0.3904 | 0.492 | 599 | 0.66 | 0.46 | 0.2 |  |  |  | 318 | 0.8684864 | 1.806723 | 2329 | -0.1410034 | 0.5915145 | 0.7325179 | E&E
80 | EE2 |  | 44 | PAC | Ethane | 0 | 0 | 0 | 0 | 0.3904 | 0.492 | 599 | 0.66 | 0.46 | 0.2 |  |  |  | 318 | 1.009926 | 1.907563 | 2329 | 0.009876623 | 0.6458265 | 0.6359499 | E&E
81 | EE2 |  | 43 | PAC | Ethane | 0 | 0 | 0 | 0 | 0.3904 | 0.492 | 1150 | 0.72 | 0.23 | 0.49 |  |  |  | 293.15 | 0.23529 | 1.156 | 2330 | -1.446936 | 0.1449658 | 1.591902 | E&E
82 |  | 3 | 44 | PCB | Ethane | 0 | 0 | 0 | 0 | 0.3904 | 0.492 | 1150 | 0.72 | 0.23 | 0.49 |  |  |  | 293.15 | 0.51649 | 2.788 | 2330 | -0.6606994 | 1.025324 | 1.686024 | E&E
83 |  |  | 45 |  | Ethane | 0 | 0 | 0 | 0 | 0.3904 | 0.492 | 1150 | 0.72 | 0.23 | 0.49 |  |  |  | 293.15 | 1.29183 | 4.258 | 2330 | 0.2560598 | 1.4488 | 1.19274 | E&E
84 |  |  | 46 |  | Ethane | 0 | 0 | 0 | 0 | 0.3904 | 0.492 | 1150 | 0.72 | 0.23 | 0.49 |  |  |  | 293.15 | 2.65044 | 5.107 | 2330 | 0.9747257 | 1.630612 | 0.6558865 | E&E
85 |  |  | 47 |  | Ethane | 0 | 0 | 0 | 0 | 0.3904 | 0.492 | 1150 | 0.72 | 0.23 | 0.49 |  |  |  | 293.15 | 4.10275 | 5.534 | 2330 | 1.411657 | 1.710911 | 0.2992534 | E&E
86 |  |  | 48 |  | Ethane | 0 | 0 | 0 | 0 | 0.3904 | 0.492 | 1150 | 0.72 | 0.23 | 0.49 |  |  |  | 293.15 | 5.92295 | 5.802 | 2330 | 1.778835 | 1.758203 | -0.02063195 | E&E
87 |  |  | 49 |  | Ethane | 0 | 0 | 0 | 0 | 0.3904 | 0.492 | 1150 | 0.72 | 0.23 | 0.49 |  |  |  | 293.15 | 7.97306 | 5.948 | 2330 | 2.076068 | 1.783055 | -0.2930133 | E&E
88 |  |  | 61 |  | Ethane | 0 | 0 | 0 | 0 | 0.3904 | 0.492 | 1150 | 0.72 | 0.23 | 0.49 |  |  |  | 313.15 | 0.33411 | 1.071 | 2332 | -1.096285 | 0.06859279 | 1.164878 | E&E
89 |  |  | 62 |  | Ethane | 0 | 0 | 0 | 0 | 0.3904 | 0.492 | 1150 | 0.72 | 0.23 | 0.49 |  |  |  | 313.15 | 0.73655 | 2.463 | 2332 | -0.3057782 | 0.9013801 | 1.207158 | E&E
90 |  |  | 63 |  | Ethane | 0 | 0 | 0 | 0 | 0.3904 | 0.492 | 1150 | 0.72 | 0.23 | 0.49 |  |  |  | 313.15 | 1.60329 | 3.604 | 2332 | 0.4720578 | 1.282044 | 0.8099866 | E&E
91 |  |  | 64 |  | Ethane | 0 | 0 | 0 | 0 | 0.3904 | 0.492 | 1150 | 0.72 | 0.23 | 0.49 |  |  |  | 313.15 | 2.92147 | 4.387 | 2332 | 1.072087 | 1.478646 | 0.4065587 | E&E
92 |  |  | 65 |  | Ethane | 0 | 0 | 0 | 0 | 0.3904 | 0.492 | 1150 | 0.72 | 0.23 | 0.49 |  |  |  | 313.15 | 4.32411 | 4.796 | 2332 | 1.464206 | 1.567782 | 0.1035759 | E&E
93 |  |  | 66 |  | Ethane | 0 | 0 | 0 | 0 | 0.3904 | 0.492 | 1150 | 0.72 | 0.23 | 0.49 |  |  |  | 313.15 | 6.16031 | 5.119 | 2332 | 1.818127 | 1.632959 | -0.185168 | E&E
94 |  |  | 67 |  | Ethane | 0 | 0 | 0 | 0 | 0.3904 | 0.492 | 1150 | 0.72 | 0.23 | 0.49 |  |  |  | 313.15 | 8.18093 | 5.338 | 2332 | 2.101806 | 1.674851 | -0.4269548 | E&E
95 |  |  | 70 |  | Ethylene | 0.11 | 0.1 | 0 | 0.07 | 0.3474 | 0.289 | 1150 | 0.72 | 0.23 | 0.49 |  |  |  | 293.15 | 0.3473 | 1.368 | 2333 | -1.057566 | 0.3133498 | 1.370916 | E&E
96 |  |  | 71 |  | Ethylene | 0.11 | 0.1 | 0 | 0.07 | 0.3474 | 0.289 | 1150 | 0.72 | 0.23 | 0.49 |  |  |  | 293.15 | 0.74133 | 2.872 | 2333 | -0.2993094 | 1.055009 | 1.354318 | E&E
97 |  |  | 72 |  | Ethylene | 0.11 | 0.1 | 0 | 0.07 | 0.3474 | 0.289 | 1150 | 0.72 | 0.23 | 0.49 |  |  |  | 293.15 | 1.61678 | 4.153 | 2333 | 0.4804365 | 1.423831 | 0.9433944 | E&E
98 |  |  | 73 |  | Ethylene | 0.11 | 0.1 | 0 | 0.07 | 0.3474 | 0.289 | 1150 | 0.72 | 0.23 | 0.49 |  |  |  | 293.15 | 2.866 | 4.955 | 2333 | 1.052917 | 1.600397 | 0.5474798 | E&E
99 |  |  | 74 |  | Ethylene | 0.11 | 0.1 | 0 | 0.07 | 0.3474 | 0.289 | 1150 | 0.72 | 0.23 | 0.49 |  |  |  | 293.15 | 4.16454 | 5.41 | 2333 | 1.426606 | 1.688249 | 0.2616433 | E&E
100 |  |  | 75 |  | Ethylene | 0.11 | 0.1 | 0 | 0.07 | 0.3474 | 0.289 | 1150 | 0.72 | 0.23 | 0.49 |  |  |  | 293.15 | 5.94993 | 5.779 | 2333 | 1.783379 | 1.754231 | -0.0291488 | E&E
101 |  |  | 76 |  | Ethylene | 0.11 | 0.1 | 0 | 0.07 | 0.3474 | 0.289 | 1150 | 0.72 | 0.23 | 0.49 |  |  |  | 293.15 | 7.94171 | 6.027 | 2333 | 2.072129 | 1.796249 | -0.2758792 | E&E
102 |  |  | 77 |  | Ethylene | 0.11 | 0.1 | 0 | 0.07 | 0.3474 | 0.289 | 1150 | 0.72 | 0.23 | 0.49 |  |  |  | 293.15 | 10.01472 | 6.214 | 2333 | 2.304056 | 1.826805 | -0.4772512 | E&E
103 | EE4 | 3 | 0 | C600-3 | Ethane | 0 | 0 | 0 | 0 | 0.3904 | 0.492 | 1971 | 0.95 | 0.21 | 0.74 | 88.6 | 10.08 | 1.31 | 298 | 0.01050402 | 0.604252 | 2334 | -4.555997 | -0.5037639 | 4.052233 | E&E
104 | EE4 |  | 1 | C600-3 | Ethane | 0 | 0 | 0 | 0 | 0.3904 | 0.492 | 1971 | 0.95 | 0.21 | 0.74 | 88.6 | 10.08 | 1.31 | 298 | 0.05944772 | 1.636724 | 2334 | -2.822658 | 0.4926966 | 3.315355 | E&E
105 | EE4 |  | 2 | C600-3 | Ethane | 0 | 0 | 0 | 0 | 0.3904 | 0.492 | 1971 | 0.95 | 0.21 | 0.74 | 88.6 | 10.08 | 1.31 | 298 | 0.1190188 | 2.376509 | 2334 | -2.128474 | 0.8656328 | 2.994107 | E&E
106 | EE4 |  | 3 | C600-3 | Ethane | 0 | 0 | 0 | 0 | 0.3904 | 0.492 | 1971 | 0.95 | 0.21 | 0.74 | 88.6 | 10.08 | 1.31 | 298 | 0.1565 | 2.7755 | 2334 | -1.854699 | 1.020831 | 2.87553 | E&E
107 | EE4 |  | 4 | C600-3 | Ethane | 0 | 0 | 0 | 0 | 0.3904 | 0.492 | 1971 | 0.95 | 0.21 | 0.74 | 88.6 | 10.08 | 1.31 | 298 | 0.2593794 | 3.53394 | 2334 | -1.349464 | 1.262413 | 2.611877 | E&E
108 | EE4 |  | 5 | C600-3 | Ethane | 0 | 0 | 0 | 0 | 0.3904 | 0.492 | 1971 | 0.95 | 0.21 | 0.74 | 88.6 | 10.08 | 1.31 | 298 | 0.3555469 | 4.107273 | 2334 | -1.034098 | 1.412759 | 2.446857 | E&E
109 | EE4 |  | 6 | C600-3 | Ethane | 0 | 0 | 0 | 0 | 0.3904 | 0.492 | 1971 | 0.95 | 0.21 | 0.74 | 88.6 | 10.08 | 1.31 | 298 | 0.4565389 | 4.592769 | 2334 | -0.7840814 | 1.524483 | 2.308565 | E&E
110 | EE4 |  | 7 | C600-3 | Ethane | 0 | 0 | 0 | 0 | 0.3904 | 0.492 | 1971 | 0.95 | 0.21 | 0.74 | 88.6 | 10.08 | 1.31 | 298 | 0.553693 | 4.990597 | 2334 | -0.5911448 | 1.607555 | 2.1987 | E&E
111 | EE4 |  | 8 | C600-3 | Ethane | 0 | 0 | 0 | 0 | 0.3904 | 0.492 | 1971 | 0.95 | 0.21 | 0.74 | 88.6 | 10.08 | 1.31 | 298 | 0.6547038 | 5.339602 | 2334 | -0.4235724 | 1.675151 | 2.098724 | E&E
112 | EE4 |  | 9 | C600-3 | Ethane | 0 | 0 | 0 | 0 | 0.3904 | 0.492 | 1971 | 0.95 | 0.21 | 0.74 | 88.6 | 10.08 | 1.31 | 298 | 0.7586086 | 5.639804 | 2334 | -0.2762693 | 1.729849 | 2.006119 | E&E
113 | EE4 |  | 10 | C600-3 | Ethane | 0 | 0 | 0 | 0 | 0.3904 | 0.492 | 1971 | 0.95 | 0.21 | 0.74 | 88.6 | 10.08 | 1.31 | 298 | 0.850008 | 5.891504 | 2334 | -0.1625095 | 1.773511 | 1.936021 | E&E
114 | EE4 |  | 11 | C600-3 | Ethane | 0 | 0 | 0 | 0 | 0.3904 | 0.492 | 1971 | 0.95 | 0.21 | 0.74 | 88.6 | 10.08 | 1.31 | 298 | 0.974122 | 6.210811 | 2334 | -0.02621874 | 1.826291 | 1.85251 | E&E
115 | EE4 |  | 12 | C600-3 | Ethylene | 0.11 | 0.1 | 0 | 0.07 | 0.3474 | 0.289 | 1971 | 0.95 | 0.21 | 0.74 | 88.6 | 10.08 | 1.31 | 298 | 0.007651475 | 0.3508257 | 2335 | -4.872857 | -1.047466 | 3.825391 | E&E
116 | EE4 |  | 13 | C600-3 | Ethylene | 0.11 | 0.1 | 0 | 0.07 | 0.3474 | 0.289 | 1971 | 0.95 | 0.21 | 0.74 | 88.6 | 10.08 | 1.31 | 298 | 0.05950268 | 1.237001 | 2335 | -2.821734 | 0.2126902 | 3.034424 | E&E
117 | EE4 |  | 14 | C600-3 | Ethylene | 0.11 | 0.1 | 0 | 0.07 | 0.3474 | 0.289 | 1971 | 0.95 | 0.21 | 0.74 | 88.6 | 10.08 | 1.31 | 298 | 0.1190912 | 1.850046 | 2335 | -2.127866 | 0.6152103 | 2.743076 | E&E
118 | EE4 |  | 15 | C600-3 | Ethylene | 0.11 | 0.1 | 0 | 0.07 | 0.3474 | 0.289 | 1971 | 0.95 | 0.21 | 0.74 | 88.6 | 10.08 | 1.31 | 298 | 0.2065831 | 2.521042 | 2335 | -1.577052 | 0.9246721 | 2.501725 | E&E
119 | EE4 |  | 16 | C600-3 | Ethylene | 0.11 | 0.1 | 0 | 0.07 | 0.3474 | 0.289 | 1971 | 0.95 | 0.21 | 0.74 | 88.6 | 10.08 | 1.31 | 298 | 0.3046635 | 3.182082 | 2335 | -1.188547 | 1.157536 | 2.346083 | E&E
120 | EE4 |  | 17 | C600-3 | Ethylene | 0.11 | 0.1 | 0 | 0.07 | 0.3474 | 0.289 | 1971 | 0.95 | 0.21 | 0.74 | 88.6 | 10.08 | 1.31 | 298 | 0.3998901 | 3.599445 | 2335 | -0.9165656 | 1.28078 | 2.197345 | E&E
121 | EE4 |  | 18 | C600-3 | Ethylene | 0.11 | 0.1 | 0 | 0.07 | 0.3474 | 0.289 | 1971 | 0.95 | 0.21 | 0.74 | 88.6 | 10.08 | 1.31 | 298 | 0.5076247 | 4.045812 | 2335 | -0.678013 | 1.397682 | 2.075695 | E&E
122 | EE4 |  | 19 | C600-3 | Ethylene | 0.11 | 0.1 | 0 | 0.07 | 0.3474 | 0.289 | 1971 | 0.95 | 0.21 | 0.74 | 88.6 | 10.08 | 1.31 | 298 | 0.6028646 | 4.365682 | 2335 | -0.5060626 | 1.473774 | 1.979837 | E&E
123 | EE4 |  | 20 | C600-3 | Ethylene | 0.11 | 0.1 | 0 | 0.07 | 0.3474 | 0.289 | 1971 | 0.95 | 0.21 | 0.74 | 88.6 | 10.08 | 1.31 | 298 | 0.7048472 | 4.646424 | 2335 | -0.3497743 | 1.536098 | 1.885872 | E&E
124 | EE4 |  | 21 | C600-3 | Ethylene | 0.11 | 0.1 | 0 | 0.07 | 0.3474 | 0.289 | 1971 | 0.95 | 0.21 | 0.74 | 88.6 | 10.08 | 1.31 | 298 | 0.8000898 | 4.946795 | 2335 | -0.2230313 | 1.59874 | 1.821771 | E&E
125 | EE4 |  | 22 | C600-3 | Ethylene | 0.11 | 0.1 | 0 | 0.07 | 0.3474 | 0.289 | 1971 | 0.95 | 0.21 | 0.74 | 88.6 | 10.08 | 1.31 | 298 | 0.9011099 | 5.227555 | 2335 | -0.104128 | 1.653944 | 1.758072 | E&E
126 | EE4 |  | 23 | C600-3 | Ethylene | 0.11 | 0.1 | 0 | 0.07 | 0.3474 | 0.289 | 1971 | 0.95 | 0.21 | 0.74 | 88.6 | 10.08 | 1.31 | 298 | 0.9800161 | 5.343008 | 2335 | -0.02018629 | 1.675789 | 1.695975 | E&E
127 | EE4 |  | 24 | C700-3 | Ethane | 0 | 0 | 0 | 0 | 0.3904 | 0.492 | 2546 | 1.28 | 0.51 | 0.77 | 89.41 | 9.72 | 0.88 | 298 | 0.01228733 | 0.4898299 | 2336 | -4.399186 | -0.7136971 | 3.685489 | E&E
128 | EE4 |  | 25 | C700-3 | Ethane | 0 | 0 | 0 | 0 | 0.3904 | 0.492 | 2546 | 1.28 | 0.51 | 0.77 | 89.41 | 9.72 | 0.88 | 298 | 0.05860113 | 1.460096 | 2336 | -2.837001 | 0.3785024 | 3.215504 | E&E
129 | EE4 |  | 26 | C700-3 | Ethane | 0 | 0 | 0 | 0 | 0.3904 | 0.492 | 2546 | 1.28 | 0.51 | 0.77 | 89.41 | 9.72 | 0.88 | 298 | 0.1172023 | 2.315254 | 2336 | -2.143854 | 0.8395195 | 2.983374 | E&E
130 | EE4 |  | 27 | C700-3 | Ethane | 0 | 0 | 0 | 0 | 0.3904 | 0.492 | 2546 | 1.28 | 0.51 | 0.77 | 89.41 | 9.72 | 0.88 | 298 | 0.2088847 | 3.228343 | 2336 | -1.565973 | 1.171969 | 2.737942 | E&E
131 | EE4 |  | 28 | C700-3 | Ethane | 0 | 0 | 0 | 0 | 0.3904 | 0.492 | 2546 | 1.28 | 0.51 | 0.77 | 89.41 | 9.72 | 0.88 | 298 | 0.3090737 | 4.112707 | 2336 | -1.174175 | 1.414081 | 2.588257 | E&E
132 | EE4 |  | 29 | C700-3 | Ethane | 0 | 0 | 0 | 0 | 0.3904 | 0.492 | 2546 | 1.28 | 0.51 | 0.77 | 89.41 | 9.72 | 0.88 | 298 | 0.405482 | 4.75698 | 2336 | -0.9026787 | 1.559613 | 2.462292 | E&E
133 | EE4 |  | 30 | C700-3 | Ethane | 0 | 0 | 0 | 0 | 0.3904 | 0.492 | 2546 | 1.28 | 0.51 | 0.77 | 89.41 | 9.72 | 0.88 | 298 | 0.5085066 | 5.266886 | 2336 | -0.6762771 | 1.661439 | 2.337716 | E&E
134 | EE4 |  | 31 | C700-3 | Ethane | 0 | 0 | 0 | 0 | 0.3904 | 0.492 | 2546 | 1.28 | 0.51 | 0.77 | 89.41 | 9.72 | 0.88 | 298 | 0.6020794 | 5.805507 | 2336 | -0.507366 | 1.758807 | 2.266173 | E&E
135 | EE4 |  | 32 | C700-3 | Ethane | 0 | 0 | 0 | 0 | 0.3904 | 0.492 | 2546 | 1.28 | 0.51 | 0.77 | 89.41 | 9.72 | 0.88 | 298 | 0.6994329 | 6.209734 | 2336 | -0.3574854 | 1.826118 | 2.183603 | E&E
136 | EE4 |  | 33 | C700-3 | Ethane | 0 | 0 | 0 | 0 | 0.3904 | 0.492 | 2546 | 1.28 | 0.51 | 0.77 | 89.41 | 9.72 | 0.88 | 298 | 0.8081285 | 6.642876 | 2336 | -0.2130341 | 1.893545 | 2.106579 | E&E
137 | EE4 |  | 34 | C700-3 | Ethane | 0 | 0 | 0 | 0 | 0.3904 | 0.492 | 2546 | 1.28 | 0.51 | 0.77 | 89.41 | 9.72 | 0.88 | 298 | 0.9035917 | 7.008676 | 2336 | -0.1013777 | 1.947149 | 2.048527 | E&E
138 | EE4 |  | 35 | C700-3 | Ethane | 0 | 0 | 0 | 0 | 0.3904 | 0.492 | 2546 | 1.28 | 0.51 | 0.77 | 89.41 | 9.72 | 0.88 | 298 | 0.9782609 | 7.191835 | 2336 | -0.02197891 | 1.972946 | 1.994925 | E&E
139 | EE4 |  | 36 | C700-3 | Ethylene | 0.11 | 0.1 | 0 | 0.07 | 0.3474 | 0.289 | 2546 | 1.28 | 0.51 | 0.77 | 89.41 | 9.72 | 0.88 | 298 | 0.01512287 | 0.2978133 | 2337 | -4.191547 | -1.211289 | 2.980258 | E&E
140 | EE4 |  | 37 | C700-3 | Ethylene | 0.11 | 0.1 | 0 | 0.07 | 0.3474 | 0.289 | 2546 | 1.28 | 0.51 | 0.77 | 89.41 | 9.72 | 0.88 | 298 | 0.06332703 | 1.066452 | 2337 | -2.759443 | 0.06433697 | 2.82378 | E&E
141 | EE4 |  | 38 | C700-3 | Ethylene | 0.11 | 0.1 | 0 | 0.07 | 0.3474 | 0.289 | 2546 | 1.28 | 0.51 | 0.77 | 89.41 | 9.72 | 0.88 | 298 | 0.120983 | 1.710352 | 2337 | -2.112105 | 0.5366994 | 2.648805 | E&E
142 | EE4 |  | 39 | C700-3 | Ethylene | 0.11 | 0.1 | 0 | 0.07 | 0.3474 | 0.289 | 2546 | 1.28 | 0.51 | 0.77 | 89.41 | 9.72 | 0.88 | 298 | 0.2088847 | 2.479372 | 2337 | -1.565973 | 0.9080053 | 2.473978 | E&E
143 | EE4 |  | 40 | C700-3 | Ethylene | 0.11 | 0.1 | 0 | 0.07 | 0.3474 | 0.289 | 2546 | 1.28 | 0.51 | 0.77 | 89.41 | 9.72 | 0.88 | 298 | 0.3090737 | 3.114079 | 2337 | -1.174175 | 1.135933 | 2.310109 | E&E
144 | EE4 |  | 41 | C700-3 | Ethylene | 0.11 | 0.1 | 0 | 0.07 | 0.3474 | 0.289 | 2546 | 1.28 | 0.51 | 0.77 | 89.41 | 9.72 | 0.88 | 298 | 0.4064272 | 3.71035 | 2337 | -0.9003504 | 1.311126 | 2.211477 | E&E
145 | EE4 |  | 42 | C700-3 | Ethylene | 0.11 | 0.1 | 0 | 0.07 | 0.3474 | 0.289 | 2546 | 1.28 | 0.51 | 0.77 | 89.41 | 9.72 | 0.88 | 298 | 0.5018904 | 4.104956 | 2337 | -0.6893736 | 1.412195 | 2.101569 | E&E
146 | EE4 |  | 43 | C700-3 | Ethylene | 0.11 | 0.1 | 0 | 0.07 | 0.3474 | 0.289 | 2546 | 1.28 | 0.51 | 0.77 | 89.41 | 9.72 | 0.88 | 298 | 0.6030246 | 4.547628 | 2337 | -0.5057973 | 1.514606 | 2.020403 | E&E
147 | EE4 |  | 44 | C700-3 | Ethylene | 0.11 | 0.1 | 0 | 0.07 | 0.3474 | 0.289 | 2546 | 1.28 | 0.51 | 0.77 | 89.41 | 9.72 | 0.88 | 298 | 0.7060491 | 4.990319 | 2337 | -0.3480704 | 1.6075 | 1.95557 | E&E
148 | EE4 |  | 45 | C700-3 | Ethylene | 0.11 | 0.1 | 0 | 0.07 | 0.3474 | 0.289 | 2546 | 1.28 | 0.51 | 0.77 | 89.41 | 9.72 | 0.88 | 298 | 0.7977316 | 5.34648 | 2337 | -0.2259831 | 1.676438 | 1.902422 | E&E
149 | EE4 |  | 46 | C700-3 | Ethylene | 0.11 | 0.1 | 0 | 0.07 | 0.3474 | 0.289 | 2546 | 1.28 | 0.51 | 0.77 | 89.41 | 9.72 | 0.88 | 298 | 0.9017013 | 5.625942 | 2337 | -0.1034719 | 1.727388 | 1.83086 | E&E
150 | EE4 |  | 47 | C700-3 | Ethylene | 0.11 | 0.1 | 0 | 0.07 | 0.3474 | 0.289 | 2546 | 1.28 | 0.51 | 0.77 | 89.41 | 9.72 | 0.88 | 298 | 0.9820416 | 5.885973 | 2337 | -0.01812162 | 1.772572 | 1.790694 | E&E
151 | EE4 |  | 48 | C800-3 | Ethane | 0 | 0 | 0 | 0 | 0.3904 | 0.492 | 2866 | 1.6 | 1 | 0.6 | 91.18 | 8.05 | 0.77 | 298 | 0.009577412 | 0.4105209 | 2338 | -4.648348 | -0.8903285 | 3.758019 | E&E
152 | EE4 |  | 49 | C800-3 | Ethane | 0 | 0 | 0 | 0 | 0.3904 | 0.492 | 2866 | 1.6 | 1 | 0.6 | 91.18 | 8.05 | 0.77 | 298 | 0.05473711 | 1.280191 | 2338 | -2.905213 | 0.2470094 | 3.152223 | E&E
153 | EE4 |  | 50 | C800-3 | Ethane | 0 | 0 | 0 | 0 | 0.3904 | 0.492 | 2866 | 1.6 | 1 | 0.6 | 91.18 | 8.05 | 0.77 | 298 | 0.1124317 | 2.071527 | 2338 | -2.18541 | 0.7282858 | 2.913695 | E&E
154 | EE4 |  | 51 | C800-3 | Ethane | 0 | 0 | 0 | 0 | 0.3904 | 0.492 | 2866 | 1.6 | 1 | 0.6 | 91.18 | 8.05 | 0.77 | 298 | 0.204803 | 2.901629 | 2338 | -1.585707 | 1.065272 | 2.650979 | E&E
155 | EE4 |  | 52 | C800-3 | Ethane | 0 | 0 | 0 | 0 | 0.3904 | 0.492 | 2866 | 1.6 | 1 | 0.6 | 91.18 | 8.05 | 0.77 | 298 | 0.3039126 | 3.770772 | 2338 | -1.191015 | 1.32728 | 2.518295 | E&E
156 | EE4 |  | 53 | C800-3 | Ethane | 0 | 0 | 0 | 0 | 0.3904 | 0.492 | 2866 | 1.6 | 1 | 0.6 | 91.18 | 8.05 | 0.77 | 298 | 0.4030533 | 4.415054 | 2338 | -0.9086866 | 1.48502 | 2.393707 | E&E
157 | EE4 |  | 54 | C800-3 | Ethane | 0 | 0 | 0 | 0 | 0.3904 | 0.492 | 2866 | 1.6 | 1 | 0.6 | 91.18 | 8.05 | 0.77 | 298 | 0.5050894 | 5.020202 | 2338 | -0.6830198 | 1.61347 | 2.29649 | E&E
158 | EE4 |  | 55 | C800-3 | Ethane | 0 | 0 | 0 | 0 | 0.3904 | 0.492 | 2866 | 1.6 | 1 | 0.6 | 91.18 | 8.05 | 0.77 | 298 | 0.6042475 | 5.537389 | 2338 | -0.5037713 | 1.711523 | 2.215294 | E&E
159 | EE4 |  | 56 | C800-3 | Ethane | 0 | 0 | 0 | 0 | 0.3904 | 0.492 | 2866 | 1.6 | 1 | 0.6 | 91.18 | 8.05 | 0.77 | 298 | 0.7014896 | 5.976382 | 2338 | -0.3545492 | 1.787815 | 2.142365 | E&E
160 | EE4 |  | 57 | C800-3 | Ethane | 0 | 0 | 0 | 0 | 0.3904 | 0.492 | 2866 | 1.6 | 1 | 0.6 | 91.18 | 8.05 | 0.77 | 298 | 0.8025718 | 6.513103 | 2338 | -0.2199339 | 1.873816 | 2.09375 | E&E
161 | EE4 |  | 58 | C800-3 | Ethane | 0 | 0 | 0 | 0 | 0.3904 | 0.492 | 2866 | 1.6 | 1 | 0.6 | 91.18 | 8.05 | 0.77 | 298 | 0.899826 | 6.864108 | 2338 | -0.1055538 | 1.926306 | 2.03186 | E&E
162 | EE4 |  | 59 | C800-3 | Ethane | 0 | 0 | 0 | 0 | 0.3904 | 0.492 | 2866 | 1.6 | 1 | 0.6 | 91.18 | 8.05 | 0.77 | 298 | 0.9778299 | 7.088206 | 2338 | -0.02241959 | 1.958432 | 1.980852 | E&E
163 | EE4 |  | 60 | C800-3 | Ethylene | 0.11 | 0.1 | 0 | 0.07 | 0.3474 | 0.289 | 2866 | 1.6 | 1 | 0.6 | 91.18 | 8.05 | 0.77 | 298 | 0.01633596 | 0.3029129 | 2339 | -4.114386 | -1.19431 | 2.920077 | E&E
164 | EE4 |  | 61 | C800-3 | Ethylene | 0.11 | 0.1 | 0 | 0.07 | 0.3474 | 0.289 | 2866 | 1.6 | 1 | 0.6 | 91.18 | 8.05 | 0.77 | 298 | 0.0653721 | 1.006344 | 2339 | -2.72766 | 0.006324088 | 2.733984 | E&E
165 | EE4 |  | 62 | C800-3 | Ethylene | 0.11 | 0.1 | 0 | 0.07 | 0.3474 | 0.289 | 2866 | 1.6 | 1 | 0.6 | 91.18 | 8.05 | 0.77 | 298 | 0.1202142 | 1.523964 | 2339 | -2.118481 | 0.4213151 | 2.539796 | E&E
166 | EE4 |  | 63 | C800-3 | Ethylene | 0.11 | 0.1 | 0 | 0.07 | 0.3474 | 0.289 | 2866 | 1.6 | 1 | 0.6 | 91.18 | 8.05 | 0.77 | 298 | 0.2087507 | 2.217233 | 2339 | -1.566614 | 0.79626 | 2.362874 | E&E
167 | EE4 |  | 64 | C800-3 | Ethylene | 0.11 | 0.1 | 0 | 0.07 | 0.3474 | 0.289 | 2866 | 1.6 | 1 | 0.6 | 91.18 | 8.05 | 0.77 | 298 | 0.3059632 | 2.87131 | 2339 | -1.18429 | 1.054769 | 2.239059 | E&E
168 | EE4 |  | 65 | C800-3 | Ethylene | 0.11 | 0.1 | 0 | 0.07 | 0.3474 | 0.289 | 2866 | 1.6 | 1 | 0.6 | 91.18 | 8.05 | 0.77 | 298 | 0.4041525 | 3.427613 | 2339 | -0.9059629 | 1.231864 | 2.137827 | E&E
169 | EE4 |  | 66 | C800-3 | Ethylene | 0.11 | 0.1 | 0 | 0.07 | 0.3474 | 0.289 | 2866 | 1.6 | 1 | 0.6 | 91.18 | 8.05 | 0.77 | 298 | 0.4965763 | 3.87643 | 2339 | -0.7000181 | 1.354915 | 2.054933 | E&E
170 | EE4 |  | 67 | C800-3 | Ethylene | 0.11 | 0.1 | 0 | 0.07 | 0.3474 | 0.289 | 2866 | 1.6 | 1 | 0.6 | 91.18 | 8.05 | 0.77 | 298 | 0.6044157 | 4.31532 | 2339 | -0.503493 | 1.462171 | 1.965664 | E&E
171 | EE4 |  | 68 | C800-3 | Ethylene | 0.11 | 0.1 | 0 | 0.07 | 0.3474 | 0.289 | 2866 | 1.6 | 1 | 0.6 | 91.18 | 8.05 | 0.77 | 298 | 0.7026266 | 4.715198 | 2339 | -0.3529297 | 1.550791 | 1.903721 | E&E
172 | EE4 |  | 69 | C800-3 | Ethylene | 0.11 | 0.1 | 0 | 0.07 | 0.3474 | 0.289 | 2866 | 1.6 | 1 | 0.6 | 91.18 | 8.05 | 0.77 | 298 | 0.8037384 | 5.036835 | 2339 | -0.2184814 | 1.616778 | 1.835259 | E&E
173 | EE4 |  | 70 | C800-3 | Ethylene | 0.11 | 0.1 | 0 | 0.07 | 0.3474 | 0.289 | 2866 | 1.6 | 1 | 0.6 | 91.18 | 8.05 | 0.77 | 298 | 0.9009912 | 5.397616 | 2339 | -0.1042597 | 1.685957 | 1.790217 | E&E
174 | EE4 |  | 71 | C800-3 | Ethylene | 0.11 | 0.1 | 0 | 0.07 | 0.3474 | 0.289 | 2866 | 1.6 | 1 | 0.6 | 91.18 | 8.05 | 0.77 | 298 | 0.9799544 | 5.651034 | 2339 | -0.0202492 | 1.731839 | 1.752088 | E&E
175 | EE4 |  | 72 | C800-4 | Ethane | 0 | 0 | 0 | 0 | 0.3904 | 0.492 | 3111 | 1.92 | 0.99 | 0.93 | 91.62 | 7.67 | 0.7 | 298 | 0.01318267 | 0.3730859 | 2340 | -4.328852 | -0.9859466 | 3.342905 | E&E
176 | EE4 |  | 73 | C800-4 | Ethane | 0 | 0 | 0 | 0 | 0.3904 | 0.492 | 3111 | 1.92 | 0.99 | 0.93 | 91.62 | 7.67 | 0.7 | 298 | 0.06214689 | 1.090767 | 2340 | -2.778254 | 0.08688134 | 2.865136 | E&E
177 | EE4 |  | 74 | C800-4 | Ethane | 0 | 0 | 0 | 0 | 0.3904 | 0.492 | 3111 | 1.92 | 0.99 | 0.93 | 91.62 | 7.67 | 0.7 | 298 | 0.1158192 | 1.684177 | 2340 | -2.155725 | 0.5212768 | 2.677002 | E&E
178 | EE4 |  | 75 | C800-4 | Ethane | 0 | 0 | 0 | 0 | 0.3904 | 0.492 | 3111 | 1.92 | 0.99 | 0.93 | 91.62 | 7.67 | 0.7 | 298 | 0.1996234 | 2.478694 | 2340 | -1.611323 | 0.9077318 | 2.519055 | E&E
179 | EE4 |  | 76 | C800-4 | Ethane | 0 | 0 | 0 | 0 | 0.3904 | 0.492 | 3111 | 1.92 | 0.99 | 0.93 | 91.62 | 7.67 | 0.7 | 298 | 0.3097928 | 3.273463 | 2340 | -1.171851 | 1.185849 | 2.3577 | E&E
180 | EE4 |  | 77 | C800-4 | Ethane | 0 | 0 | 0 | 0 | 0.3904 | 0.492 | 3111 | 1.92 | 0.99 | 0.93 | 91.62 | 7.67 | 0.7 | 298 | 0.4020716 | 3.915056 | 2340 | -0.9111252 | 1.36483 | 2.275955 | E&E
181 | EE4 |  | 78 | C800-4 | Ethane | 0 | 0 | 0 | 0 | 0.3904 | 0.492 | 3111 | 1.92 | 0.99 | 0.93 | 91.62 | 7.67 | 0.7 | 298 | 0.5028249 | 4.470664 | 2340 | -0.6875134 | 1.497537 | 2.18505 | E&E
182 | EE4 |  | 79 | C800-4 | Ethane | 0 | 0 | 0 | 0 | 0.3904 | 0.492 | 3111 | 1.92 | 0.99 | 0.93 | 91.62 | 7.67 | 0.7 | 298 | 0.6026365 | 4.997575 | 2340 | -0.506441 | 1.608953 | 2.115394 | E&E
183 | EE4 |  | 80 | C800-4 | Ethane | 0 | 0 | 0 | 0 | 0.3904 | 0.492 | 3111 | 1.92 | 0.99 | 0.93 | 91.62 | 7.67 | 0.7 | 298 | 0.6996234 | 5.457519 | 2340 | -0.3572132 | 1.696994 | 2.054207 | E&E
184 | EE4 |  | 81 | C800-4 | Ethane | 0 | 0 | 0 | 0 | 0.3904 | 0.492 | 3111 | 1.92 | 0.99 | 0.93 | 91.62 | 7.67 | 0.7 | 298 | 0.8022599 | 5.946205 | 2340 | -0.2203227 | 1.782753 | 2.003076 | E&E
185 | EE4 |  | 82 | C800-4 | Ethane | 0 | 0 | 0 | 0 | 0.3904 | 0.492 | 3111 | 1.92 | 0.99 | 0.93 | 91.62 | 7.67 | 0.7 | 298 | 0.9020716 | 6.281859 | 2340 | -0.1030614 | 1.837666 | 1.940727 | E&E
186 | EE4 |  | 83 | C800-4 | Ethane | 0 | 0 | 0 | 0 | 0.3904 | 0.492 | 3111 | 1.92 | 0.99 | 0.93 | 91.62 | 7.67 | 0.7 | 298 | 0.9792844 | 6.617297 | 2340 | -0.02093321 | 1.889687 | 1.91062 | E&E
187 | EE4 |  | 84 | C800-4 | Ethylene | 0.11 | 0.1 | 0 | 0.07 | 0.3474 | 0.289 | 3111 | 1.92 | 0.99 | 0.93 | 91.62 | 7.67 | 0.7 | 298 | 0.01600753 | 0.2583588 | 2341 | -4.134696 | -1.353406 | 2.78129 | E&E
188 | EE4 |  | 85 | C800-4 | Ethylene | 0.11 | 0.1 | 0 | 0.07 | 0.3474 | 0.289 | 3111 | 1.92 | 0.99 | 0.93 | 91.62 | 7.67 | 0.7 | 298 | 0.06403013 | 0.7752115 | 2341 | -2.748401 | -0.2546194 | 2.493782 | E&E
189 | EE4 |  | 86 | C800-4 | Ethylene | 0.11 | 0.1 | 0 | 0.07 | 0.3474 | 0.289 | 3111 | 1.92 | 0.99 | 0.93 | 91.62 | 7.67 | 0.7 | 298 | 0.1167608 | 1.253858 | 2341 | -2.147628 | 0.226225 | 2.373853 | E&E
190 | EE4 |  | 87 | C800-4 | Ethylene | 0.11 | 0.1 | 0 | 0.07 | 0.3474 | 0.289 | 3111 | 1.92 | 0.99 | 0.93 | 91.62 | 7.67 | 0.7 | 298 | 0.2071563 | 1.828493 | 2341 | -1.574282 | 0.603492 | 2.177774 | E&E
191 | EE4 |  | 88 | C800-4 | Ethylene | 0.11 | 0.1 | 0 | 0.07 | 0.3474 | 0.289 | 3111 | 1.92 | 0.99 | 0.93 | 91.62 | 7.67 | 0.7 | 298 | 0.3060264 | 2.431897 | 2341 | -1.184084 | 0.8886717 | 2.072756 | E&E
192 | EE4 |  | 89 | C800-4 | Ethylene | 0.11 | 0.1 | 0 | 0.07 | 0.3474 | 0.289 | 3111 | 1.92 | 0.99 | 0.93 | 91.62 | 7.67 | 0.7 | 298 | 0.4030132 | 2.949218 | 2341 | -0.908786 | 1.08154 | 1.990326 | E&E
193 | EE4 |  | 90 | C800-4 | Ethylene | 0.11 | 0.1 | 0 | 0.07 | 0.3474 | 0.289 | 3111 | 1.92 | 0.99 | 0.93 | 91.62 | 7.67 | 0.7 | 298 | 0.5056497 | 3.428342 | 2341 | -0.6819111 | 1.232077 | 1.913988 | E&E
194 | EE4 |  | 91 | C800-4 | Ethylene | 0.11 | 0.1 | 0 | 0.07 | 0.3474 | 0.289 | 3111 | 1.92 | 0.99 | 0.93 | 91.62 | 7.67 | 0.7 | 298 | 0.5998117 | 3.840444 | 2341 | -0.5111395 | 1.345588 | 1.856728 | E&E
195 | EE4 |  | 92 | C800-4 | Ethylene | 0.11 | 0.1 | 0 | 0.07 | 0.3474 | 0.289 | 3111 | 1.92 | 0.99 | 0.93 | 91.62 | 7.67 | 0.7 | 298 | 0.7052731 | 4.252655 | 2341 | -0.3491702 | 1.447544 | 1.796714 | E&E
196 | EE4 |  | 93 | C800-4 | Ethylene | 0.11 | 0.1 | 0 | 0.07 | 0.3474 | 0.289 | 3111 | 1.92 | 0.99 | 0.93 | 91.62 | 7.67 | 0.7 | 298 | 0.806968 | 4.617016 | 2341 | -0.2144713 | 1.529749 | 1.74422 | E&E
197 | EE4 |  | 94 | C800-4 | Ethylene | 0.11 | 0.1 | 0 | 0.07 | 0.3474 | 0.289 | 3111 | 1.92 | 0.99 | 0.93 | 91.62 | 7.67 | 0.7 | 298 | 0.9039548 | 4.962205 | 2341 | -0.1009759 | 1.60185 | 1.702826 | E&E
198 | EE4 |  | 95 | C800-4 | Ethylene | 0.11 | 0.1 | 0 | 0.07 | 0.3474 | 0.289 | 3111 | 1.92 | 0.99 | 0.93 | 91.62 | 7.67 | 0.7 | 298 | 0.980226 | 5.173317 | 2341 | -0.01997213 | 1.643514 | 1.663486 | E&E
199 | EE4 |  | 96 | C800-5 | Ethane | 0 | 0 | 0 | 0 | 0.3904 | 0.492 | 3067 | 2.1 | 1.23 | 0.87 | 91.88 | 7.52 | 0.61 | 298 | 0.01153411 | 0.2912621 | 2342 | -4.462447 | -1.233532 | 3.228915 | E&E
200 | EE4 |  | 97 | C800-5 | Ethane | 0 | 0 | 0 | 0 | 0.3904 | 0.492 | 3067 | 2.1 | 1.23 | 0.87 | 91.88 | 7.52 | 0.61 | 298 | 0.05181846 | 0.6893204 | 2342 | -2.960009 | -0.3720491 | 2.58796 | E&E
201 | EE4 |  | 98 | C800-5 | Ethane | 0 | 0 | 0 | 0 | 0.3904 | 0.492 | 3067 | 2.1 | 1.23 | 0.87 | 91.88 | 7.52 | 0.61 | 298 | 0.1131876 | 1.174757 | 2342 | -2.178709 | 0.1610616 | 2.33977 | E&E
202 | EE4 |  | 99 | C800-5 | Ethane | 0 | 0 | 0 | 0 | 0.3904 | 0.492 | 3067 | 2.1 | 1.23 | 0.87 | 91.88 | 7.52 | 0.61 | 298 | 0.2090594 | 1.805825 | 2342 | -1.565137 | 0.5910177 | 2.156155 | E&E
203 | EE4 |  | 100 | C800-5 | Ethane | 0 | 0 | 0 | 0 | 0.3904 | 0.492 | 3067 | 2.1 | 1.23 | 0.87 | 91.88 | 7.52 | 0.61 | 298 | 0.3020417 | 2.320388 | 2342 | -1.19719 | 0.8417346 | 2.038925 | E&E
204 | EE4 |  | 101 | C800-5 | Ethane | 0 | 0 | 0 | 0 | 0.3904 | 0.492 | 3067 | 2.1 | 1.23 | 0.87 | 91.88 | 7.52 | 0.61 | 298 | 0.4084326 | 2.825243 | 2342 | -0.8954284 | 1.038594 | 1.934023 | E&E
205 | EE4 |  | 102 | C800-5 | Ethane | 0 | 0 | 0 | 0 | 0.3904 | 0.492 | 3067 | 2.1 | 1.23 | 0.87 | 91.88 | 7.52 | 0.61 | 298 | 0.5033253 | 3.300971 | 2342 | -0.6865187 | 1.194217 | 1.880735 | E&E
206 | EE4 |  | 103 | C800-5 | Ethane | 0 | 0 | 0 | 0 | 0.3904 | 0.492 | 3067 | 2.1 | 1.23 | 0.87 | 91.88 | 7.52 | 0.61 | 298 | 0.6039544 | 3.699029 | 2342 | -0.5042565 | 1.30807 | 1.812327 | E&E
207 | EE4 |  | 104 | C800-5 | Ethane | 0 | 0 | 0 | 0 | 0.3904 | 0.492 | 3067 | 2.1 | 1.23 | 0.87 | 91.88 | 7.52 | 0.61 | 298 | 0.7036218 | 4.067961 | 2342 | -0.3515143 | 1.403142 | 1.754656 | E&E
208 | EE4 |  | 105 | C800-5 | Ethane | 0 | 0 | 0 | 0 | 0.3904 | 0.492 | 3067 | 2.1 | 1.23 | 0.87 | 91.88 | 7.52 | 0.61 | 298 | 0.7994577 | 4.436893 | 2342 | -0.2238217 | 1.489954 | 1.713776 | E&E
209 | EE4 |  | 106 | C800-5 | Ethane | 0 | 0 | 0 | 0 | 0.3904 | 0.492 | 3067 | 2.1 | 1.23 | 0.87 | 91.88 | 7.52 | 0.61 | 298 | 0.8962409 | 4.728155 | 2342 | -0.1095461 | 1.553535 | 1.663081 | E&E
210 | EE4 |  | 107 | C800-5 | Ethane | 0 | 0 | 0 | 0 | 0.3904 | 0.492 | 3067 | 2.1 | 1.23 | 0.87 | 91.88 | 7.52 | 0.61 | 298 | 0.9767338 | 4.970874 | 2342 | -0.02354109 | 1.603596 | 1.627137 | E&E
211 | EE4 |  | 108 | C800-5 | Ethylene | 0.11 | 0.1 | 0 | 0.07 | 0.3474 | 0.289 | 3067 | 2.1 | 1.23 | 0.87 | 91.88 | 7.52 | 0.61 | 298 | 0.0153456 | 0.1456311 | 2343 | -4.176927 | -1.926679 | 2.250248 | E&E
212 | EE4 |  | 109 | C800-5 | Ethylene | 0.11 | 0.1 | 0 | 0.07 | 0.3474 | 0.289 | 3067 | 2.1 | 1.23 | 0.87 | 91.88 | 7.52 | 0.61 | 298 | 0.06329412 | 0.5533981 | 2343 | -2.759963 | -0.5916777 | 2.168285 | E&E
213 | EE4 |  | 110 | C800-5 | Ethylene | 0.11 | 0.1 | 0 | 0.07 | 0.3474 | 0.289 | 3067 | 2.1 | 1.23 | 0.87 | 91.88 | 7.52 | 0.61 | 298 | 0.1591486 | 1.058252 | 2343 | -1.837917 | 0.05661889 | 1.894536 | E&E
214 | EE4 |  | 111 | C800-5 | Ethylene | 0.11 | 0.1 | 0 | 0.07 | 0.3474 | 0.289 | 3067 | 2.1 | 1.23 | 0.87 | 91.88 | 7.52 | 0.61 | 298 | 0.2530875 | 1.563107 | 2343 | -1.37402 | 0.4466754 | 1.820696 | E&E
215 | EE4 |  | 112 | C800-5 | Ethylene | 0.11 | 0.1 | 0 | 0.07 | 0.3474 | 0.289 | 3067 | 2.1 | 1.23 | 0.87 | 91.88 | 7.52 | 0.61 | 298 | 0.3546745 | 1.961165 | 2343 | -1.036555 | 0.6735387 | 1.710094 | E&E
216 | EE4 |  | 113 | C800-5 | Ethylene | 0.11 | 0.1 | 0 | 0.07 | 0.3474 | 0.289 | 3067 | 2.1 | 1.23 | 0.87 | 91.88 | 7.52 | 0.61 | 298 | 0.4562655 | 2.38835 | 2343 | -0.7846804 | 0.8706025 | 1.655283 | E&E
217 | EE4 |  | 114 | C800-5 | Ethylene | 0.11 | 0.1 | 0 | 0.07 | 0.3474 | 0.289 | 3067 | 2.1 | 1.23 | 0.87 | 91.88 | 7.52 | 0.61 | 298 | 0.5520961 | 2.718447 | 2343 | -0.5940331 | 1.000061 | 1.594094 | E&E
218 | EE4 |  | 115 | C800-5 | Ethylene | 0.11 | 0.1 | 0 | 0.07 | 0.3474 | 0.289 | 3067 | 2.1 | 1.23 | 0.87 | 91.88 | 7.52 | 0.61 | 298 | 0.6479227 | 3.019417 | 2343 | -0.4339838 | 1.105064 | 1.539048 | E&E
219 | EE4 |  | 116 | C800-5 | Ethylene | 0.11 | 0.1 | 0 | 0.07 | 0.3474 | 0.289 | 3067 | 2.1 | 1.23 | 0.87 | 91.88 | 7.52 | 0.61 | 298 | 0.7475781 | 3.300971 | 2343 | -0.2909165 | 1.194217 | 1.485133 | E&E
220 | EE4 |  | 117 | C800-5 | Ethylene | 0.11 | 0.1 | 0 | 0.07 | 0.3474 | 0.289 | 3067 | 2.1 | 1.23 | 0.87 | 91.88 | 7.52 | 0.61 | 298 | 0.8510663 | 3.592233 | 2343 | -0.1612653 | 1.278774 | 1.440039 | E&E
221 | EE4 |  | 118 | C800-5 | Ethylene | 0.11 | 0.1 | 0 | 0.07 | 0.3474 | 0.289 | 3067 | 2.1 | 1.23 | 0.87 | 91.88 | 7.52 | 0.61 | 298 | 0.9765904 | 3.92233 | 2343 | -0.023688 | 1.366686 | 1.390374 | E&E
222 | EE4 |  | 119 | C600-3 | Ethane | 0 | 0 | 0 | 0 | 0.3904 | 0.492 | 1971 | 0.95 | 0.21 | 0.74 | 88.6 | 10.08 | 1.31 | 288 | 0.008717726 | 0.7664516 | 2344 | -4.742397 | -0.2659837 | 4.476413 | E&E
223 | EE4 |  | 120 | C600-3 | Ethane | 0 | 0 | 0 | 0 | 0.3904 | 0.492 | 1971 | 0.95 | 0.21 | 0.74 | 88.6 | 10.08 | 1.31 | 288 | 0.0597189 | 2.055484 | 2344 | -2.818107 | 0.7205113 | 3.538618 | E&E
224 | EE4 |  | 121 | C600-3 | Ethane | 0 | 0 | 0 | 0 | 0.3904 | 0.492 | 1971 | 0.95 | 0.21 | 0.74 | 88.6 | 10.08 | 1.31 | 288 | 0.1097121 | 2.891613 | 2344 | -2.209896 | 1.061814 | 3.27171 | E&E
225 | EE4 |  | 122 | C600-3 | Ethane | 0 | 0 | 0 | 0 | 0.3904 | 0.492 | 1971 | 0.95 | 0.21 | 0.74 | 88.6 | 10.08 | 1.31 | 288 | 0.2048208 | 3.820645 | 2344 | -1.58562 | 1.340419 | 2.926039 | E&E
226 | EE4 |  | 123 | C600-3 | Ethane | 0 | 0 | 0 | 0 | 0.3904 | 0.492 | 1971 | 0.95 | 0.21 | 0.74 | 88.6 | 10.08 | 1.31 | 288 | 0.3037496 | 4.575484 | 2344 | -1.191552 | 1.520712 | 2.712264 | E&E
227 | EE4 |  | 124 | C600-3 | Ethane | 0 | 0 | 0 | 0 | 0.3904 | 0.492 | 1971 | 0.95 | 0.21 | 0.74 | 88.6 | 10.08 | 1.31 | 288 | 0.4477816 | 5.307097 | 2344 | -0.8034498 | 1.669045 | 2.472495 | E&E
228 | EE4 |  | 125 | C600-3 | Ethane | 0 | 0 | 0 | 0 | 0.3904 | 0.492 | 1971 | 0.95 | 0.21 | 0.74 | 88.6 | 10.08 | 1.31 | 288 | 0.6013981 | 5.922581 | 2344 | -0.5084982 | 1.778772 | 2.287271 | E&E
229 | EE4 |  | 126 | C600-3 | Ethane | 0 | 0 | 0 | 0 | 0.3904 | 0.492 | 1971 | 0.95 | 0.21 | 0.74 | 88.6 | 10.08 | 1.31 | 288 | 0.7070064 | 6.317419 | 2344 | -0.3467156 | 1.843311 | 2.190026 | E&E
230 | EE4 |  | 127 | C600-3 | Ethane | 0 | 0 | 0 | 0 | 0.3904 | 0.492 | 1971 | 0.95 | 0.21 | 0.74 | 88.6 | 10.08 | 1.31 | 288 | 0.8039651 | 6.596129 | 2344 | -0.2181994 | 1.886483 | 2.104682 | E&E
231 | EE4 |  | 128 | C600-3 | Ethane | 0 | 0 | 0 | 0 | 0.3904 | 0.492 | 1971 | 0.95 | 0.21 | 0.74 | 88.6 | 10.08 | 1.31 | 288 | 0.8999616 | 6.851613 | 2344 | -0.1054032 | 1.924484 | 2.029887 | E&E
232 | EE4 |  | 129 | C600-3 | Ethane | 0 | 0 | 0 | 0 | 0.3904 | 0.492 | 1971 | 0.95 | 0.21 | 0.74 | 88.6 | 10.08 | 1.31 | 288 | 0.9777203 | 7.072258 | 2344 | -0.02253168 | 1.95618 | 1.978711 | E&E
233 | EE4 |  | 130 | C600-3 | Ethylene | 0.11 | 0.1 | 0 | 0.07 | 0.3474 | 0.289 | 1971 | 0.95 | 0.21 | 0.74 | 88.6 | 10.08 | 1.31 | 288 | 0.01348152 | 0.4412903 | 2345 | -4.306436 | -0.8180523 | 3.488383 | E&E
234 | EE4 |  | 131 | C600-3 | Ethylene | 0.11 | 0.1 | 0 | 0.07 | 0.3474 | 0.289 | 1971 | 0.95 | 0.21 | 0.74 | 88.6 | 10.08 | 1.31 | 288 | 0.05869606 | 1.463226 | 2345 | -2.835383 | 0.3806435 | 3.216026 | E&E
235 | EE4 |  | 132 | C600-3 | Ethylene | 0.11 | 0.1 | 0 | 0.07 | 0.3474 | 0.289 | 1971 | 0.95 | 0.21 | 0.74 | 88.6 | 10.08 | 1.31 | 288 | 0.1125193 | 2.218065 | 2345 | -2.18463 | 0.796635 | 2.981265 | E&E
236 | EE4 |  | 133 | C600-3 | Ethylene | 0.11 | 0.1 | 0 | 0.07 | 0.3474 | 0.289 | 1971 | 0.95 | 0.21 | 0.74 | 88.6 | 10.08 | 1.31 | 288 | 0.1547892 | 2.624516 | 2345 | -1.865691 | 0.9648965 | 2.830588 | E&E
237 | EE4 |  | 134 | C600-3 | Ethylene | 0.11 | 0.1 | 0 | 0.07 | 0.3474 | 0.289 | 1971 | 0.95 | 0.21 | 0.74 | 88.6 | 10.08 | 1.31 | 288 | 0.2095437 | 3.112258 | 2345 | -1.562823 | 1.135349 | 2.698172 | E&E
238 | EE4 |  | 135 | C600-3 | Ethylene | 0.11 | 0.1 | 0 | 0.07 | 0.3474 | 0.289 | 1971 | 0.95 | 0.21 | 0.74 | 88.6 | 10.08 | 1.31 | 288 | 0.3103783 | 3.739355 | 2345 | -1.169963 | 1.318913 | 2.488876 | E&E
239 | EE4 |  | 136 | C600-3 | Ethylene | 0.11 | 0.1 | 0 | 0.07 | 0.3474 | 0.289 | 1971 | 0.95 | 0.21 | 0.74 | 88.6 | 10.08 | 1.31 | 288 | 0.4044802 | 4.227097 | 2345 | -0.9051524 | 1.441515 | 2.346668 | E&E
240 | EE4 |  | 137 | C600-3 | Ethylene | 0.11 | 0.1 | 0 | 0.07 | 0.3474 | 0.289 | 1971 | 0.95 | 0.21 | 0.74 | 88.6 | 10.08 | 1.31 | 288 | 0.5542617 | 4.877419 | 2345 | -0.5901184 | 1.584616 | 2.174735 | E&E
241 | EE4 |  | 138 | C600-3 | Ethylene | 0.11 | 0.1 | 0 | 0.07 | 0.3474 | 0.289 | 1971 | 0.95 | 0.21 | 0.74 | 88.6 | 10.08 | 1.31 | 288 | 0.7030698 | 5.4 | 2345 | -0.3522991 | 1.686399 | 2.038698 | E&E
242 | EE4 |  | 139 | C600-3 | Ethylene | 0.11 | 0.1 | 0 | 0.07 | 0.3474 | 0.289 | 1971 | 0.95 | 0.21 | 0.74 | 88.6 | 10.08 | 1.31 | 288 | 0.8528277 | 5.829677 | 2345 | -0.1591978 | 1.762962 | 1.922159 | E&E
243 | EE4 |  | 140 | C600-3 | Ethylene | 0.11 | 0.1 | 0 | 0.07 | 0.3474 | 0.289 | 1971 | 0.95 | 0.21 | 0.74 | 88.6 | 10.08 | 1.31 | 288 | 0.9805015 | 6.154839 | 2345 | -0.01969109 | 1.817239 | 1.83693 | E&E
244 | EE4 |  | 141 | C700-3 | Ethane | 0 | 0 | 0 | 0 | 0.3904 | 0.492 | 2546 | 1.28 | 0.51 | 0.77 | 89.41 | 9.72 | 0.88 | 288 | 0.007599336 | 0.6136364 | 2346 | -4.879694 | -0.4883528 | 4.391342 | E&E
245 | EE4 |  | 142 | C700-3 | Ethane | 0 | 0 | 0 | 0 | 0.3904 | 0.492 | 2546 | 1.28 | 0.51 | 0.77 | 89.41 | 9.72 | 0.88 | 288 | 0.05923615 | 1.977273 | 2346 | -2.826223 | 0.6817185 | 3.507942 | E&E
246 | EE4 |  | 143 | C700-3 | Ethane | 0 | 0 | 0 | 0 | 0.3904 | 0.492 | 2546 | 1.28 | 0.51 | 0.77 | 89.41 | 9.72 | 0.88 | 288 | 0.1594776 | 3.590909 | 2346 | -1.835852 | 1.278405 | 3.114257 | E&E
247 | EE4 |  | 144 | C700-3 | Ethane | 0 | 0 | 0 | 0 | 0.3904 | 0.492 | 2546 | 1.28 | 0.51 | 0.77 | 89.41 | 9.72 | 0.88 | 288 | 0.2568118 | 4.693182 | 2346 | -1.359412 | 1.546111 | 2.905522 | E&E
248 | EE4 |  | 145 | C700-3 | Ethane | 0 | 0 | 0 | 0 | 0.3904 | 0.492 | 2546 | 1.28 | 0.51 | 0.77 | 89.41 | 9.72 | 0.88 | 288 | 0.3597011 | 5.568182 | 2346 | -1.022482 | 1.717069 | 2.73955 | E&E
249 | EE4 |  | 146 | C700-3 | Ethane | 0 | 0 | 0 | 0 | 0.3904 | 0.492 | 2546 | 1.28 | 0.51 | 0.77 | 89.41 | 9.72 | 0.88 | 288 | 0.5046308 | 6.556818 | 2346 | -0.6839282 | 1.880505 | 2.564434 | E&E
250 | EE4 |  | 147 | C700-3 | Ethane | 0 | 0 | 0 | 0 | 0.3904 | 0.492 | 2546 | 1.28 | 0.51 | 0.77 | 89.41 | 9.72 | 0.88 | 288 | 0.6523239 | 7.363636 | 2346 | -0.4272141 | 1.996554 | 2.423768 | E&E
251 | EE4 |  | 148 | C700-3 | Ethane | 0 | 0 | 0 | 0 | 0.3904 | 0.492 | 2546 | 1.28 | 0.51 | 0.77 | 89.41 | 9.72 | 0.88 | 288 | 0.7999769 | 7.977273 | 2346 | -0.2231724 | 2.076597 | 2.299769 | E&E
252 | EE4 |  | 149 | C700-3 | Ethane | 0 | 0 | 0 | 0 | 0.3904 | 0.492 | 2546 | 1.28 | 0.51 | 0.77 | 89.41 | 9.72 | 0.88 | 288 | 0.9466938 | 8.579545 | 2346 | -0.05477954 | 2.149381 | 2.20416 | E&E
253 | EE4 |  | 150 | C700-3 | Ethane | 0 | 0 | 0 | 0 | 0.3904 | 0.492 | 2546 | 1.28 | 0.51 | 0.77 | 89.41 | 9.72 | 0.88 | 288 | 0.9784634 | 8.693182 | 2346 | -0.02177186 | 2.162539 | 2.184311 | E&E
254 | EE4 |  | 151 | C700-3 | Ethylene | 0.11 | 0.1 | 0 | 0.07 | 0.3474 | 0.289 | 2546 | 1.28 | 0.51 | 0.77 | 89.41 | 9.72 | 0.88 | 288 | 0.01503362 | 0.4431818 | 2347 | -4.197466 | -0.8137752 | 3.383691 | E&E
255 | EE4 |  | 152 | C700-3 | Ethylene | 0.11 | 0.1 | 0 | 0.07 | 0.3474 | 0.289 | 2546 | 1.28 | 0.51 | 0.77 | 89.41 | 9.72 | 0.88 | 288 | 0.06473229 | 1.465909 | 2347 | -2.737495 | 0.3824756 | 3.119971 | E&E
256 | EE4 |  | 153 | C700-3 | Ethylene | 0.11 | 0.1 | 0 | 0.07 | 0.3474 | 0.289 | 2546 | 1.28 | 0.51 | 0.77 | 89.41 | 9.72 | 0.88 | 288 | 0.1218582 | 2.284091 | 2347 | -2.104897 | 0.8259681 | 2.930866 | E&E
257 | EE4 |  | 154 | C700-3 | Ethylene | 0.11 | 0.1 | 0 | 0.07 | 0.3474 | 0.289 | 2546 | 1.28 | 0.51 | 0.77 | 89.41 | 9.72 | 0.88 | 288 | 0.1527507 | 2.670455 | 2347 | -1.878948 | 0.9822487 | 2.861197 | E&E
258 | EE4 |  | 155 | C700-3 | Ethylene | 0.11 | 0.1 | 0 | 0.07 | 0.3474 | 0.289 | 2546 | 1.28 | 0.51 | 0.77 | 89.41 | 9.72 | 0.88 | 288 | 0.2537796 | 3.579545 | 2347 | -1.371289 | 1.275236 | 2.646525 | E&E
259 | EE4 |  | 156 | C700-3 | Ethylene | 0.11 | 0.1 | 0 | 0.07 | 0.3474 | 0.289 | 2546 | 1.28 | 0.51 | 0.77 | 89.41 | 9.72 | 0.88 | 288 | 0.3594394 | 4.306818 | 2347 | -1.02321 | 1.460199 | 2.483409 | E&E
260 | EE4 |  | 157 | C700-3 | Ethylene | 0.11 | 0.1 | 0 | 0.07 | 0.3474 | 0.289 | 2546 | 1.28 | 0.51 | 0.77 | 89.41 | 9.72 | 0.88 | 288 | 0.5089952 | 5.090909 | 2347 | -0.6753167 | 1.627456 | 2.302773 | E&E
261 | EE4 |  | 158 | C700-3 | Ethylene | 0.11 | 0.1 | 0 | 0.07 | 0.3474 | 0.289 | 2546 | 1.28 | 0.51 | 0.77 | 89.41 | 9.72 | 0.88 | 288 | 0.6557522 | 5.886364 | 2347 | -0.4219723 | 1.772638 | 2.194611 | E&E
262 | EE4 |  | 159 | C700-3 | Ethylene | 0.11 | 0.1 | 0 | 0.07 | 0.3474 | 0.289 | 2546 | 1.28 | 0.51 | 0.77 | 89.41 | 9.72 | 0.88 | 288 | 0.7987414 | 6.522727 | 2347 | -0.2247181 | 1.875293 | 2.100011 | E&E
263 | EE4 |  | 160 | C700-3 | Ethylene | 0.11 | 0.1 | 0 | 0.07 | 0.3474 | 0.289 | 2546 | 1.28 | 0.51 | 0.77 | 89.41 | 9.72 | 0.88 | 288 | 0.9398301 | 7 | 2347 | -0.06205612 | 1.94591 | 2.007966 | E&E
264 | EE4 |  | 161 | C700-3 | Ethylene | 0.11 | 0.1 | 0 | 0.07 | 0.3474 | 0.289 | 2546 | 1.28 | 0.51 | 0.77 | 89.41 | 9.72 | 0.88 | 288 | 0.9790788 | 7.159091 | 2347 | -0.02114311 | 1.968383 | 1.989526 | E&E
265 | EE4 |  | 162 | C800-3 | Ethane | 0 | 0 | 0 | 0 | 0.3904 | 0.492 | 2866 | 1.6 | 1 | 0.6 | 91.18 | 8.05 | 0.77 | 288 | 0.009689922 | 0.5287206 | 2348 | -4.636669 | -0.6372951 | 3.999374 | E&E
266 | EE4 |  | 163 | C800-3 | Ethane | 0 | 0 | 0 | 0 | 0.3904 | 0.492 | 2866 | 1.6 | 1 | 0.6 | 91.18 | 8.05 | 0.77 | 288 | 0.05523256 | 1.703655 | 2348 | -2.896203 | 0.5327762 | 3.428979 | E&E
267 | EE4 |  | 164 | C800-3 | Ethane | 0 | 0 | 0 | 0 | 0.3904 | 0.492 | 2866 | 1.6 | 1 | 0.6 | 91.18 | 8.05 | 0.77 | 288 | 0.1124031 | 2.608355 | 2348 | -2.185664 | 0.9587198 | 3.144384 | E&E
268 | EE4 |  | 165 | C800-3 | Ethane | 0 | 0 | 0 | 0 | 0.3904 | 0.492 | 2866 | 1.6 | 1 | 0.6 | 91.18 | 8.05 | 0.77 | 288 | 0.2015504 | 3.795039 | 2348 | -1.601716 | 1.333695 | 2.935411 | E&E
269 | EE4 |  | 166 | C800-3 | Ethane | 0 | 0 | 0 | 0 | 0.3904 | 0.492 | 2866 | 1.6 | 1 | 0.6 | 91.18 | 8.05 | 0.77 | 288 | 0.3052326 | 4.723238 | 2348 | -1.186681 | 1.552494 | 2.739176 | E&E
270 | EE4 |  | 167 | C800-3 | Ethane | 0 | 0 | 0 | 0 | 0.3904 | 0.492 | 2866 | 1.6 | 1 | 0.6 | 91.18 | 8.05 | 0.77 | 288 | 0.4156977 | 5.545692 | 2348 | -0.877797 | 1.713021 | 2.590818 | E&E
271 | EE4 |  | 168 | C800-3 | Ethane | 0 | 0 | 0 | 0 | 0.3904 | 0.492 | 2866 | 1.6 | 1 | 0.6 | 91.18 | 8.05 | 0.77 | 288 | 0.498062 | 6.133159 | 2348 | -0.6970307 | 1.81371 | 2.510741 | E&E
272 | EE4 |  | 169 | C800-3 | Ethane | 0 | 0 | 0 | 0 | 0.3904 | 0.492 | 2866 | 1.6 | 1 | 0.6 | 91.18 | 8.05 | 0.77 | 288 | 0.5998062 | 6.791123 | 2348 | -0.5111487 | 1.915616 | 2.426765 | E&E
273 | EE4 |  | 170 | C800-3 | Ethane | 0 | 0 | 0 | 0 | 0.3904 | 0.492 | 2866 | 1.6 | 1 | 0.6 | 91.18 | 8.05 | 0.77 | 288 | 0.6996124 | 7.308094 | 2348 | -0.3572288 | 1.988983 | 2.346211 | E&E
274 | EE4 |  | 171 | C800-3 | Ethane | 0 | 0 | 0 | 0 | 0.3904 | 0.492 | 2866 | 1.6 | 1 | 0.6 | 91.18 | 8.05 | 0.77 | 288 | 0.8013566 | 7.754569 | 2348 | -0.2214493 | 2.048282 | 2.269731 | E&E
275 | EE4 |  | 172 | C800-3 | Ethane | 0 | 0 | 0 | 0 | 0.3904 | 0.492 | 2866 | 1.6 | 1 | 0.6 | 91.18 | 8.05 | 0.77 | 288 | 0.8972868 | 8.142298 | 2348 | -0.1083797 | 2.097072 | 2.205452 | E&E
276 | EE4 |  | 173 | C800-3 | Ethane | 0 | 0 | 0 | 0 | 0.3904 | 0.492 | 2866 | 1.6 | 1 | 0.6 | 91.18 | 8.05 | 0.77 | 288 | 0.9806202 | 8.506527 | 2348 | -0.0195701 | 2.140834 | 2.160404 | E&E
277 | EE4 |  | 174 | C800-3 | Ethylene | 0.11 | 0.1 | 0 | 0.07 | 0.3474 | 0.289 | 2866 | 1.6 | 1 | 0.6 | 91.18 | 8.05 | 0.77 | 288 | 0.01550388 | 0.3407311 | 2349 | -4.166665 | -1.076662 | 3.090003 | E&E
278 | EE4 |  | 175 | C800-3 | Ethylene | 0.11 | 0.1 | 0 | 0.07 | 0.3474 | 0.289 | 2866 | 1.6 | 1 | 0.6 | 91.18 | 8.05 | 0.77 | 288 | 0.05717054 | 1.174935 | 2349 | -2.861717 | 0.1612126 | 3.022929 | E&E
279 | EE4 |  | 176 | C800-3 | Ethylene | 0.11 | 0.1 | 0 | 0.07 | 0.3474 | 0.289 | 2866 | 1.6 | 1 | 0.6 | 91.18 | 8.05 | 0.77 | 288 | 0.120155 | 1.938642 | 2349 | -2.118972 | 0.6619879 | 2.78096 | E&E
280 | EE4 |  | 177 | C800-3 | Ethylene | 0.11 | 0.1 | 0 | 0.07 | 0.3474 | 0.289 | 2866 | 1.6 | 1 | 0.6 | 91.18 | 8.05 | 0.77 | 288 | 0.2015504 | 2.784595 | 2349 | -1.601716 | 1.024103 | 2.625818 | E&E
281 | EE4 |  | 178 | C800-3 | Ethylene | 0.11 | 0.1 | 0 | 0.07 | 0.3474 | 0.289 | 2866 | 1.6 | 1 | 0.6 | 91.18 | 8.05 | 0.77 | 288 | 0.3110465 | 3.524804 | 2349 | -1.167813 | 1.259825 | 2.427638 | E&E
282 | EE4 |  | 179 | C800-3 | Ethylene | 0.11 | 0.1 | 0 | 0.07 | 0.3474 | 0.289 | 2866 | 1.6 | 1 | 0.6 | 91.18 | 8.05 | 0.77 | 288 | 0.4060078 | 4.13577 | 2349 | -0.901383 | 1.419674 | 2.321057 | E&E
283 | EE4 |  | 180 | C800-3 | Ethylene | 0.11 | 0.1 | 0 | 0.07 | 0.3474 | 0.289 | 2866 | 1.6 | 1 | 0.6 | 91.18 | 8.05 | 0.77 | 288 | 0.499031 | 4.629243 | 2349 | -0.695087 | 1.532393 | 2.22748 | E&E
284 | EE4 |  | 181 | C800-3 | Ethylene | 0.11 | 0.1 | 0 | 0.07 | 0.3474 | 0.289 | 2866 | 1.6 | 1 | 0.6 | 91.18 | 8.05 | 0.77 | 288 | 0.6036822 | 5.181462 | 2349 | -0.5047074 | 1.645087 | 2.149795 | E&E
285 | EE4 |  | 182 | C800-3 | Ethylene | 0.11 | 0.1 | 0 | 0.07 | 0.3474 | 0.289 | 2866 | 1.6 | 1 | 0.6 | 91.18 | 8.05 | 0.77 | 288 | 0.7034884 | 5.639687 | 2349 | -0.3517039 | 1.729829 | 2.081532 | E&E
286 | EE4 |  | 183 | C800-3 | Ethylene | 0.11 | 0.1 | 0 | 0.07 | 0.3474 | 0.289 | 2866 | 1.6 | 1 | 0.6 | 91.18 | 8.05 | 0.77 | 288 | 0.8052326 | 6.086162 | 2349 | -0.2166242 | 1.806018 | 2.022642 | E&E
287 | EE4 |  | 184 | C800-3 | Ethylene | 0.11 | 0.1 | 0 | 0.07 | 0.3474 | 0.289 | 2866 | 1.6 | 1 | 0.6 | 91.18 | 8.05 | 0.77 | 288 | 0.9350775 | 6.614883 | 2349 | -0.06712584 | 1.889322 | 1.956448 | E&E
288 | EE4 |  | 185 | C800-3 | Ethylene | 0.11 | 0.1 | 0 | 0.07 | 0.3474 | 0.289 | 2866 | 1.6 | 1 | 0.6 | 91.18 | 8.05 | 0.77 | 288 | 0.9777132 | 6.685379 | 2349 | -0.02253893 | 1.899923 | 1.922462 | E&E
289 | EE4 |  | 186 | C800-4 | Ethane | 0 | 0 | 0 | 0 | 0.3904 | 0.492 | 3111 | 1.92 | 0.99 | 0.93 | 91.62 | 7.67 | 0.7 | 288 | 0.008341737 | 0.3049875 | 2350 | -4.786484 | -1.187484 | 3.598999 | E&E
290 | EE4 |  | 187 | C800-4 | Ethane | 0 | 0 | 0 | 0 | 0.3904 | 0.492 | 3111 | 1.92 | 0.99 | 0.93 | 91.62 | 7.67 | 0.7 | 288 | 0.06127039 | 1.220265 | 2350 | -2.792459 | 0.1990683 | 2.991527 | E&E
291 | EE4 |  | 188 | C800-4 | Ethane | 0 | 0 | 0 | 0 | 0.3904 | 0.492 | 3111 | 1.92 | 0.99 | 0.93 | 91.62 | 7.67 | 0.7 | 288 | 0.1625454 | 2.384521 | 2350 | -1.816798 | 0.8689981 | 2.685796 | E&E
292 | EE4 |  | 189 | C800-4 | Ethane | 0 | 0 | 0 | 0 | 0.3904 | 0.492 | 3111 | 1.92 | 0.99 | 0.93 | 91.62 | 7.67 | 0.7 | 288 | 0.2591938 | 3.311584 | 2350 | -1.350179 | 1.197427 | 2.547606 | E&E
293 | EE4 |  | 190 | C800-4 | Ethane | 0 | 0 | 0 | 0 | 0.3904 | 0.492 | 3111 | 1.92 | 0.99 | 0.93 | 91.62 | 7.67 | 0.7 | 288 | 0.4079118 | 4.465083 | 2350 | -0.8967044 | 1.496288 | 2.392992 | E&E
294 | EE4 |  | 191 | C800-4 | Ethane | 0 | 0 | 0 | 0 | 0.3904 | 0.492 | 3111 | 1.92 | 0.99 | 0.93 | 91.62 | 7.67 | 0.7 | 288 | 0.550145 | 5.358785 | 2350 | -0.5975735 | 1.678737 | 2.276311 | E&E
295 | EE4 |  | 192 | C800-4 | Ethane | 0 | 0 | 0 | 0 | 0.3904 | 0.492 | 3111 | 1.92 | 0.99 | 0.93 | 91.62 | 7.67 | 0.7 | 288 | 0.7007584 | 6.173534 | 2350 | -0.3555921 | 1.820271 | 2.175864 | E&E
296 | EE4 |  | 193 | C800-4 | Ethane | 0 | 0 | 0 | 0 | 0.3904 | 0.492 | 3111 | 1.92 | 0.99 | 0.93 | 91.62 | 7.67 | 0.7 | 288 | 0.8560335 | 6.886706 | 2350 | -0.1554457 | 1.929593 | 2.085039 | E&E
297 | EE4 |  | 194 | C800-4 | Ethane | 0 | 0 | 0 | 0 | 0.3904 | 0.492 | 3111 | 1.92 | 0.99 | 0.93 | 91.62 | 7.67 | 0.7 | 288 | 0.9787727 | 7.384955 | 2350 | -0.02145579 | 1.999445 | 2.020901 | E&E
298 | EE4 |  | 195 | C800-4 | Ethylene | 0.11 | 0.1 | 0 | 0.07 | 0.3474 | 0.289 | 3111 | 1.92 | 0.99 | 0.93 | 91.62 | 7.67 | 0.7 | 288 | 0.01114294 | 0.2033881 | 2351 | -4.49695 | -1.59264 | 2.90431 | E&E
299 | EE4 |  | 196 | C800-4 | Ethylene | 0.11 | 0.1 | 0 | 0.07 | 0.3474 | 0.289 | 3111 | 1.92 | 0.99 | 0.93 | 91.62 | 7.67 | 0.7 | 288 | 0.06223097 | 0.9266751 | 2351 | -2.776903 | -0.07615224 | 2.70075 | E&E
300 | EE4 |  | 197 | C800-4 | Ethylene | 0.11 | 0.1 | 0 | 0.07 | 0.3474 | 0.289 | 3111 | 1.92 | 0.99 | 0.93 | 91.62 | 7.67 | 0.7 | 288 | 0.120776 | 1.503246 | 2351 | -2.113817 | 0.4076267 | 2.521444 | E&E
301 | EE4 |  | 198 | C800-4 | Ethylene | 0.11 | 0.1 | 0 | 0.07 | 0.3474 | 0.289 | 3111 | 1.92 | 0.99 | 0.93 | 91.62 | 7.67 | 0.7 | 288 | 0.160734 | 1.910222 | 2351 | -1.828005 | 0.6472192 | 2.475224 | E&E
302 | EE4 |  | 199 | C800-4 | Ethylene | 0.11 | 0.1 | 0 | 0.07 | 0.3474 | 0.289 | 3111 | 1.92 | 0.99 | 0.93 | 91.62 | 7.67 | 0.7 | 288 | 0.2601929 | 2.645347 | 2351 | -1.346332 | 0.9728023 | 2.319134 | E&E
303 | EE4 |  | 200 | C800-4 | Ethylene | 0.11 | 0.1 | 0 | 0.07 | 0.3474 | 0.289 | 3111 | 1.92 | 0.99 | 0.93 | 91.62 | 7.67 | 0.7 | 288 | 0.354082 | 3.267486 | 2351 | -1.038227 | 1.184021 | 2.222248 | E&E
304 | EE4 |  | 201 | C800-4 | Ethylene | 0.11 | 0.1 | 0 | 0.07 | 0.3474 | 0.289 | 3111 | 1.92 | 0.99 | 0.93 | 91.62 | 7.67 | 0.7 | 288 | 0.5056187 | 4.150001 | 2351 | -0.6819724 | 1.423109 | 2.105081 | E&E
305 | EE4 |  | 202 | C800-4 | Ethylene | 0.11 | 0.1 | 0 | 0.07 | 0.3474 | 0.289 | 3111 | 1.92 | 0.99 | 0.93 | 91.62 | 7.67 | 0.7 | 288 | 0.6534473 | 4.908257 | 2351 | -0.4254933 | 1.590919 | 2.016412 | E&E
306 | EE4 |  | 203 | C800-4 | Ethylene | 0.11 | 0.1 | 0 | 0.07 | 0.3474 | 0.289 | 3111 | 1.92 | 0.99 | 0.93 | 91.62 | 7.67 | 0.7 | 288 | 0.802219 | 5.542309 | 2351 | -0.2203736 | 1.712411 | 1.932785 | E&E
307 | EE4 |  | 204 | C800-4 | Ethylene | 0.11 | 0.1 | 0 | 0.07 | 0.3474 | 0.289 | 3111 | 1.92 | 0.99 | 0.93 | 91.62 | 7.67 | 0.7 | 288 | 0.9035757 | 5.916101 | 2351 | -0.1013954 | 1.777678 | 1.879073 | E&E
308 | EE4 |  | 205 | C800-4 | Ethylene | 0.11 | 0.1 | 0 | 0.07 | 0.3474 | 0.289 | 3111 | 1.92 | 0.99 | 0.93 | 91.62 | 7.67 | 0.7 | 288 | 0.9788953 | 6.19926 | 2351 | -0.02133059 | 1.82443 | 1.84576 | E&E
309 | EE4 |  | 206 | C800-5 | Ethane | 0 | 0 | 0 | 0 | 0.3904 | 0.492 | 3067 | 2.1 | 1.23 | 0.87 | 91.88 | 7.52 | 0.61 | 288 | 0.01208731 | 0.2728646 | 2352 | -4.415599 | -1.298779 | 3.11682 | E&E
310 | EE4 |  | 207 | C800-5 | Ethane | 0 | 0 | 0 | 0 | 0.3904 | 0.492 | 3067 | 2.1 | 1.23 | 0.87 | 91.88 | 7.52 | 0.61 | 288 | 0.06048479 | 0.8984146 | 2352 | -2.805363 | -0.1071236 | 2.69824 | E&E
311 | EE4 |  | 208 | C800-5 | Ethane | 0 | 0 | 0 | 0 | 0.3904 | 0.492 | 3067 | 2.1 | 1.23 | 0.87 | 91.88 | 7.52 | 0.61 | 288 | 0.1237949 | 1.51277 | 2352 | -2.089129 | 0.4139427 | 2.503072 | E&E
312 | EE4 |  | 209 | C800-5 | Ethane | 0 | 0 | 0 | 0 | 0.3904 | 0.492 | 3067 | 2.1 | 1.23 | 0.87 | 91.88 | 7.52 | 0.61 | 288 | 0.2066704 | 2.184167 | 2352 | -1.57663 | 0.7812344 | 2.357865 | E&E
313 | EE4 |  | 210 | C800-5 | Ethane | 0 | 0 | 0 | 0 | 0.3904 | 0.492 | 3067 | 2.1 | 1.23 | 0.87 | 91.88 | 7.52 | 0.61 | 288 | 0.3528924 | 3.117647 | 2352 | -1.041592 | 1.137078 | 2.17867 | E&E
314 | EE4 |  | 211 | C800-5 | Ethane | 0 | 0 | 0 | 0 | 0.3904 | 0.492 | 3067 | 2.1 | 1.23 | 0.87 | 91.88 | 7.52 | 0.61 | 288 | 0.5075151 | 3.926222 | 2352 | -0.6782287 | 1.367678 | 2.045906 | E&E
315 | EE4 |  | 212 | C800-5 | Ethane | 0 | 0 | 0 | 0 | 0.3904 | 0.492 | 3067 | 2.1 | 1.23 | 0.87 | 91.88 | 7.52 | 0.61 | 288 | 0.6519051 | 4.552863 | 2352 | -0.4278563 | 1.515756 | 1.943613 | E&E
316 | EE4 |  | 213 | C800-5 | Ethane | 0 | 0 | 0 | 0 | 0.3904 | 0.492 | 3067 | 2.1 | 1.23 | 0.87 | 91.88 | 7.52 | 0.61 | 288 | 0.7981648 | 5.122706 | 2352 | -0.2254402 | 1.633683 | 1.859123 | E&E
317 | EE4 |  | 214 | C800-5 | Ethane | 0 | 0 | 0 | 0 | 0.3904 | 0.492 | 3067 | 2.1 | 1.23 | 0.87 | 91.88 | 7.52 | 0.61 | 288 | 0.9518861 | 5.635817 | 2352 | -0.04930988 | 1.729142 | 1.778452 | E&E
318 | EE4 |  | 215 | C800-5 | Ethane | 0 | 0 | 0 | 0 | 0.3904 | 0.492 | 3067 | 2.1 | 1.23 | 0.87 | 91.88 | 7.52 | 0.61 | 288 | 0.9844931 | 5.749824 | 2352 | -0.01562836 | 1.749169 | 1.764798 | E&E
319 | EE4 |  | 216 | C800-5 | Ethylene | 0.11 | 0.1 | 0 | 0.07 | 0.3474 | 0.289 | 3067 | 2.1 | 1.23 | 0.87 | 91.88 | 7.52 | 0.61 | 288 | 0.0120979 | 0.170592 | 2353 | -4.414724 | -1.76848 | 2.646243 | E&E
320 | EE4 |  | 217 | C800-5 | Ethylene | 0.11 | 0.1 | 0 | 0.07 | 0.3474 | 0.289 | 3067 | 2.1 | 1.23 | 0.87 | 91.88 | 7.52 | 0.61 | 288 | 0.06050714 | 0.6825058 | 2353 | -2.804994 | -0.3819843 | 2.42301 | E&E
321 | EE4 |  | 218 | C800-5 | Ethylene | 0.11 | 0.1 | 0 | 0.07 | 0.3474 | 0.289 | 3067 | 2.1 | 1.23 | 0.87 | 91.88 | 7.52 | 0.61 | 288 | 0.1229041 | 1.115033 | 2353 | -2.096351 | 0.108884 | 2.205235 | E&E
322 | EE4 |  | 219 | C800-5 | Ethylene | 0.11 | 0.1 | 0 | 0.07 | 0.3474 | 0.289 | 3067 | 2.1 | 1.23 | 0.87 | 91.88 | 7.52 | 0.61 | 288 | 0.2076565 | 1.661451 | 2353 | -1.57187 | 0.5076911 | 2.079561 | E&E
323 | EE4 |  | 220 | C800-5 | Ethylene | 0.11 | 0.1 | 0 | 0.07 | 0.3474 | 0.289 | 3067 | 2.1 | 1.23 | 0.87 | 91.88 | 7.52 | 0.61 | 288 | 0.3035983 | 2.151177 | 2353 | -1.19205 | 0.7660153 | 1.958065 | E&E
324 | EE4 |  | 221 | C800-5 | Ethylene | 0.11 | 0.1 | 0 | 0.07 | 0.3474 | 0.289 | 3067 | 2.1 | 1.23 | 0.87 | 91.88 | 7.52 | 0.61 | 288 | 0.4554322 | 2.891539 | 2353 | -0.7865085 | 1.061789 | 1.848297 | E&E
325 | EE4 |  | 222 | C800-5 | Ethylene | 0.11 | 0.1 | 0 | 0.07 | 0.3474 | 0.289 | 3067 | 2.1 | 1.23 | 0.87 | 91.88 | 7.52 | 0.61 | 288 | 0.6072825 | 3.47281 | 2353 | -0.4987612 | 1.244964 | 1.743725 | E&E
326 | EE4 |  | 223 | C800-5 | Ethylene | 0.11 | 0.1 | 0 | 0.07 | 0.3474 | 0.289 | 3067 | 2.1 | 1.23 | 0.87 | 91.88 | 7.52 | 0.61 | 288 | 0.7516889 | 3.94036 | 2353 | -0.2854327 | 1.371272 | 1.656705 | E&E
327 | EE4 |  | 224 | C800-5 | Ethylene | 0.11 | 0.1 | 0 | 0.07 | 0.3474 | 0.289 | 3067 | 2.1 | 1.23 | 0.87 | 91.88 | 7.52 | 0.61 | 288 | 0.8988853 | 4.46476 | 2353 | -0.1065999 | 1.496215 | 1.602815 | E&E
328 | EE4 |  | 225 | C800-5 | Ethylene | 0.11 | 0.1 | 0 | 0.07 | 0.3474 | 0.289 | 3067 | 2.1 | 1.23 | 0.87 | 91.88 | 7.52 | 0.61 | 288 | 0.9799427 | 4.692954 | 2353 | -0.02026114 | 1.546062 | 1.566323 | E&E
329 | EE4 |  | 227 | C600-3 | Ethane | 0 | 0 | 0 | 0 | 0.3904 | 0.492 | 1971 | 0.95 | 0.21 | 0.74 | 88.6 | 10.08 | 1.31 | 308 | 0.0544867 | 1.274546 | 2354 | -2.909799 | 0.24259 | 3.152389 | E&E
330 | EE4 |  | 228 | C600-3 | Ethane | 0 | 0 | 0 | 0 | 0.3904 | 0.492 | 1971 | 0.95 | 0.21 | 0.74 | 88.6 | 10.08 | 1.31 | 308 | 0.1107842 | 1.949077 | 2354 | -2.200171 | 0.6673558 | 2.867527 | E&E
331 | EE4 |  | 229 | C600-3 | Ethane | 0 | 0 | 0 | 0 | 0.3904 | 0.492 | 1971 | 0.95 | 0.21 | 0.74 | 88.6 | 10.08 | 1.31 | 308 | 0.2089971 | 2.689925 | 2354 | -1.565435 | 0.9895133 | 2.554948 | E&E
332 | EE4 |  | 230 | C600-3 | Ethane | 0 | 0 | 0 | 0 | 0.3904 | 0.492 | 1971 | 0.95 | 0.21 | 0.74 | 88.6 | 10.08 | 1.31 | 308 | 0.3062284 | 3.247448 | 2354 | -1.183424 | 1.177869 | 2.361293 | E&E
333 | EE4 |  | 231 | C600-3 | Ethane | 0 | 0 | 0 | 0 | 0.3904 | 0.492 | 1971 | 0.95 | 0.21 | 0.74 | 88.6 | 10.08 | 1.31 | 308 | 0.4044055 | 3.763297 | 2354 | -0.9053371 | 1.325295 | 2.230632 | E&E
334 | EE4 |  | 232 | C600-3 | Ethane | 0 | 0 | 0 | 0 | 0.3904 | 0.492 | 1971 | 0.95 | 0.21 | 0.74 | 88.6 | 10.08 | 1.31 | 308 | 0.5492572 | 4.328756 | 2354 | -0.5991884 | 1.46528 | 2.064469 | E&E
335 | EE4 |  | 233 | C600-3 | Ethane | 0 | 0 | 0 | 0 | 0.3904 | 0.492 | 1971 | 0.95 | 0.21 | 0.74 | 88.6 | 10.08 | 1.31 | 308 | 0.7026644 | 4.794144 | 2354 | -0.3528759 | 1.567395 | 1.920271 | E&E
336 | EE4 |  | 234 | C600-3 | Ethane | 0 | 0 | 0 | 0 | 0.3904 | 0.492 | 1971 | 0.95 | 0.21 | 0.74 | 88.6 | 10.08 | 1.31 | 308 | 0.8503468 | 5.192914 | 2354 | -0.1621111 | 1.647295 | 1.809406 | E&E
337 | EE4 |  | 235 | C600-3 | Ethane | 0 | 0 | 0 | 0 | 0.3904 | 0.492 | 1971 | 0.95 | 0.21 | 0.74 | 88.6 | 10.08 | 1.31 | 308 | 0.9846799 | 5.491794 | 2354 | -0.01543865 | 1.703255 | 1.718694 | E&E
338 | EE4 |  | 236 | C600-3 | Ethylene | 0.11 | 0.1 | 0 | 0.07 | 0.3474 | 0.289 | 1971 | 0.95 | 0.21 | 0.74 | 88.6 | 10.08 | 1.31 | 308 | 0.01624072 | 0.3248646 | 2355 | -4.120234 | -1.124347 | 2.995887 | E&E
339 | EE4 |  | 237 | C600-3 | Ethylene | 0.11 | 0.1 | 0 | 0.07 | 0.3474 | 0.289 | 1971 | 0.95 | 0.21 | 0.74 | 88.6 | 10.08 | 1.31 | 308 | 0.05920363 | 0.9911733 | 2355 | -2.826772 | -0.008865894 | 2.817907 | E&E
340 | EE4 |  | 238 | C600-3 | Ethylene | 0.11 | 0.1 | 0 | 0.07 | 0.3474 | 0.289 | 1971 | 0.95 | 0.21 | 0.74 | 88.6 | 10.08 | 1.31 | 308 | 0.1154707 | 1.474038 | 2355 | -2.158738 | 0.3880054 | 2.546743 | E&E
341 | EE4 |  | 239 | C600-3 | Ethylene | 0.11 | 0.1 | 0 | 0.07 | 0.3474 | 0.289 | 1971 | 0.95 | 0.21 | 0.74 | 88.6 | 10.08 | 1.31 | 308 | 0.163144 | 1.815307 | 2355 | -1.813122 | 0.5962547 | 2.409377 | E&E
342 | EE4 |  | 240 | C600-3 | Ethylene | 0.11 | 0.1 | 0 | 0.07 | 0.3474 | 0.289 | 1971 | 0.95 | 0.21 | 0.74 | 88.6 | 10.08 | 1.31 | 308 | 0.261337 | 2.431156 | 2355 | -1.341945 | 0.8883667 | 2.230311 | E&E
343 | EE4 |  | 241 | C600-3 | Ethylene | 0.11 | 0.1 | 0 | 0.07 | 0.3474 | 0.289 | 1971 | 0.95 | 0.21 | 0.74 | 88.6 | 10.08 | 1.31 | 308 | 0.4062005 | 3.071615 | 2355 | -0.9009083 | 1.122203 | 2.023112 | E&E
344 | EE4 |  | 242 | C600-3 | Ethylene | 0.11 | 0.1 | 0 | 0.07 | 0.3474 | 0.289 | 1971 | 0.95 | 0.21 | 0.74 | 88.6 | 10.08 | 1.31 | 308 | 0.5043565 | 3.45413 | 2355 | -0.684472 | 1.239571 | 1.924043 | E&E
345 | EE4 |  | 243 | C600-3 | Ethylene | 0.11 | 0.1 | 0 | 0.07 | 0.3474 | 0.289 | 1971 | 0.95 | 0.21 | 0.74 | 88.6 | 10.08 | 1.31 | 308 | 0.650142 | 3.902915 | 2355 | -0.4305645 | 1.361724 | 1.792288 | E&E
346 | EE4 |  | 244 | C600-3 | Ethylene | 0.11 | 0.1 | 0 | 0.07 | 0.3474 | 0.289 | 1971 | 0.95 | 0.21 | 0.74 | 88.6 | 10.08 | 1.31 | 308 | 0.7997317 | 4.318336 | 2355 | -0.2234789 | 1.46287 | 1.686349 | E&E
347 | EE4 |  | 245 | C600-3 | Ethylene | 0.11 | 0.1 | 0 | 0.07 | 0.3474 | 0.289 | 1971 | 0.95 | 0.21 | 0.74 | 88.6 | 10.08 | 1.31 | 308 | 0.906434 | 4.542446 | 2355 | -0.09823707 | 1.513466 | 1.611703 | E&E
348 | EE4 |  | 246 | C600-3 | Ethylene | 0.11 | 0.1 | 0 | 0.07 | 0.3474 | 0.289 | 1971 | 0.95 | 0.21 | 0.74 | 88.6 | 10.08 | 1.31 | 308 | 0.9788426 | 4.716843 | 2355 | -0.0213844 | 1.55114 | 1.572524 | E&E
349 | EE4 |  | 247 | C700-3 | Ethane | 0 | 0 | 0 | 0 | 0.3904 | 0.492 | 2546 | 1.28 | 0.51 | 0.77 | 89.41 | 9.72 | 0.88 | 308 | 0.008279669 | 0.3392324 | 2356 | -4.793952 | -1.08107 | 3.712882 | E&E
350 | EE4 |  | 248 | C700-3 | Ethane | 0 | 0 | 0 | 0 | 0.3904 | 0.492 | 2546 | 1.28 | 0.51 | 0.77 | 89.41 | 9.72 | 0.88 | 308 | 0.05887764 | 1.155253 | 2356 | -2.832294 | 0.1443197 | 2.976614 | E&E
351 | EE4 |  | 249 | C700-3 | Ethane | 0 | 0 | 0 | 0 | 0.3904 | 0.492 | 2546 | 1.28 | 0.51 | 0.77 | 89.41 | 9.72 | 0.88 | 308 | 0.1159154 | 1.850196 | 2356 | -2.154895 | 0.6152915 | 2.770186 | E&E
352 | EE4 |  | 250 | C700-3 | Ethane | 0 | 0 | 0 | 0 | 0.3904 | 0.492 | 2546 | 1.28 | 0.51 | 0.77 | 89.41 | 9.72 | 0.88 | 308 | 0.1591536 | 2.230087 | 2356 | -1.837885 | 0.8020408 | 2.639926 | E&E
353 | EE4 |  | 251 | C700-3 | Ethane | 0 | 0 | 0 | 0 | 0.3904 | 0.492 | 2546 | 1.28 | 0.51 | 0.77 | 89.41 | 9.72 | 0.88 | 308 | 0.2594296 | 2.981907 | 2356 | -1.34927 | 1.092563 | 2.441833 | E&E
354 | EE4 |  | 252 | C700-3 | Ethane | 0 | 0 | 0 | 0 | 0.3904 | 0.492 | 2546 | 1.28 | 0.51 | 0.77 | 89.41 | 9.72 | 0.88 | 308 | 0.3578657 | 3.628731 | 2356 | -1.027598 | 1.288883 | 2.316481 | E&E
355 | EE4 |  | 253 | C700-3 | Ethane | 0 | 0 | 0 | 0 | 0.3904 | 0.492 | 2546 | 1.28 | 0.51 | 0.77 | 89.41 | 9.72 | 0.88 | 308 | 0.5050598 | 4.389005 | 2356 | -0.6830784 | 1.479102 | 2.162181 | E&E
356 | EE4 |  | 254 | C700-3 | Ethane | 0 | 0 | 0 | 0 | 0.3904 | 0.492 | 2546 | 1.28 | 0.51 | 0.77 | 89.41 | 9.72 | 0.88 | 308 | 0.6513339 | 5.011989 | 2356 | -0.4287328 | 1.611833 | 2.040566 | E&E
357 | EE4 |  | 255 | C700-3 | Ethane | 0 | 0 | 0 | 0 | 0.3904 | 0.492 | 2546 | 1.28 | 0.51 | 0.77 | 89.41 | 9.72 | 0.88 | 308 | 0.7976081 | 5.546145 | 2356 | -0.2261379 | 1.713103 | 1.939241 | E&E
358 | EE4 |  | 256 | C700-3 | Ethane | 0 | 0 | 0 | 0 | 0.3904 | 0.492 | 2546 | 1.28 | 0.51 | 0.77 | 89.41 | 9.72 | 0.88 | 308 | 0.9015639 | 5.902301 | 2356 | -0.1036243 | 1.775342 | 1.878967 | E&E
359 | EE4 |  | 257 | C700-3 | Ethane | 0 | 0 | 0 | 0 | 0.3904 | 0.492 | 2546 | 1.28 | 0.51 | 0.77 | 89.41 | 9.72 | 0.88 | 308 | 0.9797608 | 6.193645 | 2356 | -0.02044681 | 1.823524 | 1.843971 | E&E
360 | EE4 |  | 258 | C700-3 | Ethylene | 0.11 | 0.1 | 0 | 0.07 | 0.3474 | 0.289 | 2546 | 1.28 | 0.51 | 0.77 | 89.41 | 9.72 | 0.88 | 308 | 0.01103956 | 0.1373704 | 2357 | -4.50627 | -1.985074 | 2.521196 | E&E
361 | EE4 |  | 259 | C700-3 | Ethylene | 0.11 | 0.1 | 0 | 0.07 | 0.3474 | 0.289 | 2546 | 1.28 | 0.51 | 0.77 | 89.41 | 9.72 | 0.88 | 308 | 0.02023919 | 0.2424245 | 2357 | -3.900134 | -1.417065 | 2.48307 | E&E
362 | EE4 |  | 260 | C700-3 | Ethylene | 0.11 | 0.1 | 0 | 0.07 | 0.3474 | 0.289 | 2546 | 1.28 | 0.51 | 0.77 | 89.41 | 9.72 | 0.88 | 308 | 0.07083717 | 0.8646366 | 2357 | -2.647371 | -0.1454459 | 2.501926 | E&E
363 | EE4 |  | 261 | C700-3 | Ethylene | 0.11 | 0.1 | 0 | 0.07 | 0.3474 | 0.289 | 2546 | 1.28 | 0.51 | 0.77 | 89.41 | 9.72 | 0.88 | 308 | 0.1186753 | 1.333394 | 2357 | -2.131364 | 0.2877279 | 2.419092 | E&E
364 | EE4 |  | 262 | C700-3 | Ethylene | 0.11 | 0.1 | 0 | 0.07 | 0.3474 | 0.289 | 2546 | 1.28 | 0.51 | 0.77 | 89.41 | 9.72 | 0.88 | 308 | 0.1609936 | 1.616374 | 2357 | -1.826391 | 0.4801854 | 2.306576 | E&E
365 | EE4 |  | 263 | C700-3 | Ethylene | 0.11 | 0.1 | 0 | 0.07 | 0.3474 | 0.289 | 2546 | 1.28 | 0.51 | 0.77 | 89.41 | 9.72 | 0.88 | 308 | 0.2566697 | 2.214724 | 2357 | -1.359965 | 0.7951278 | 2.155093 | E&E
366 | EE4 |  | 264 | C700-3 | Ethylene | 0.11 | 0.1 | 0 | 0.07 | 0.3474 | 0.289 | 2546 | 1.28 | 0.51 | 0.77 | 89.41 | 9.72 | 0.88 | 308 | 0.3560258 | 2.748501 | 2357 | -1.032752 | 1.011056 | 2.043808 | E&E
367 | EE4 |  | 265 | C700-3 | Ethylene | 0.11 | 0.1 | 0 | 0.07 | 0.3474 | 0.289 | 2546 | 1.28 | 0.51 | 0.77 | 89.41 | 9.72 | 0.88 | 308 | 0.4563017 | 3.209607 | 2357 | -0.784601 | 1.166148 | 1.950749 | E&E
368 | EE4 |  | 266 | C700-3 | Ethylene | 0.11 | 0.1 | 0 | 0.07 | 0.3474 | 0.289 | 2546 | 1.28 | 0.51 | 0.77 | 89.41 | 9.72 | 0.88 | 308 | 0.600736 | 3.735672 | 2357 | -0.5095998 | 1.317928 | 1.827528 | E&E
369 | EE4 |  | 267 | C700-3 | Ethylene | 0.11 | 0.1 | 0 | 0.07 | 0.3474 | 0.289 | 2546 | 1.28 | 0.51 | 0.77 | 89.41 | 9.72 | 0.88 | 308 | 0.7534499 | 4.294106 | 2357 | -0.2830928 | 1.457243 | 1.740336 | E&E
370 | EE4 |  | 268 | C700-3 | Ethylene | 0.11 | 0.1 | 0 | 0.07 | 0.3474 | 0.289 | 2546 | 1.28 | 0.51 | 0.77 | 89.41 | 9.72 | 0.88 | 308 | 0.9024839 | 4.707153 | 2357 | -0.1026044 | 1.549083 | 1.651688 | E&E
371 | EE4 |  | 269 | C700-3 | Ethylene | 0.11 | 0.1 | 0 | 0.07 | 0.3474 | 0.289 | 2546 | 1.28 | 0.51 | 0.77 | 89.41 | 9.72 | 0.88 | 308 | 0.9806808 | 4.941971 | 2357 | -0.01950828 | 1.597764 | 1.617272 | E&E
372 | EE4 |  | 270 | C800-3 | Ethane | 0 | 0 | 0 | 0 | 0.3904 | 0.492 | 2866 | 1.6 | 1 | 0.6 | 91.18 | 8.05 | 0.77 | 308 | 0.01475954 | 0.3452685 | 2358 | -4.215866 | -1.063433 | 3.152433 | E&E
373 | EE4 |  | 271 | C800-3 | Ethane | 0 | 0 | 0 | 0 | 0.3904 | 0.492 | 2866 | 1.6 | 1 | 0.6 | 91.18 | 8.05 | 0.77 | 308 | 0.06349597 | 1.081841 | 2358 | -2.756779 | 0.07866462 | 2.835444 | E&E
374 | EE4 |  | 272 | C800-3 | Ethane | 0 | 0 | 0 | 0 | 0.3904 | 0.492 | 2866 | 1.6 | 1 | 0.6 | 91.18 | 8.05 | 0.77 | 308 | 0.1192589 | 1.703325 | 2358 | -2.126458 | 0.5325821 | 2.65904 | E&E
375 | EE4 |  | 273 | C800-3 | Ethane | 0 | 0 | 0 | 0 | 0.3904 | 0.492 | 2866 | 1.6 | 1 | 0.6 | 91.18 | 8.05 | 0.77 | 308 | 0.2029671 | 2.41688 | 2358 | -1.594711 | 0.8824774 | 2.477189 | E&E
376 | EE4 |  | 274 | C800-3 | Ethane | 0 | 0 | 0 | 0 | 0.3904 | 0.492 | 2866 | 1.6 | 1 | 0.6 | 91.18 | 8.05 | 0.77 | 308 | 0.304169 | 3.092072 | 2358 | -1.190172 | 1.128841 | 2.319013 | E&E
377 | EE4 |  | 275 | C800-3 | Ethane | 0 | 0 | 0 | 0 | 0.3904 | 0.492 | 2866 | 1.6 | 1 | 0.6 | 91.18 | 8.05 | 0.77 | 308 | 0.4525267 | 3.928389 | 2358 | -0.7929085 | 1.368229 | 2.161138 | E&E
378 | EE4 |  | 276 | C800-3 | Ethane | 0 | 0 | 0 | 0 | 0.3904 | 0.492 | 2866 | 1.6 | 1 | 0.6 | 91.18 | 8.05 | 0.77 | 308 | 0.6026796 | 4.603581 | 2358 | -0.5063696 | 1.526834 | 2.033204 | E&E
379 | EE4 |  | 277 | C800-3 | Ethane | 0 | 0 | 0 | 0 | 0.3904 | 0.492 | 2866 | 1.6 | 1 | 0.6 | 91.18 | 8.05 | 0.77 | 308 | 0.7510999 | 5.225064 | 2358 | -0.2862166 | 1.653467 | 1.939684 | E&E
380 | EE4 |  | 278 | C800-3 | Ethane | 0 | 0 | 0 | 0 | 0.3904 | 0.492 | 2866 | 1.6 | 1 | 0.6 | 91.18 | 8.05 | 0.77 | 308 | 0.8943157 | 5.70844 | 2358 | -0.1116964 | 1.741946 | 1.853642 | E&E
381 | EE4 |  | 279 | C800-3 | Ethane | 0 | 0 | 0 | 0 | 0.3904 | 0.492 | 2866 | 1.6 | 1 | 0.6 | 91.18 | 8.05 | 0.77 | 308 | 0.9833894 | 6.007673 | 2358 | -0.01675013 | 1.793037 | 1.809788 | E&E
382 | EE4 |  | 280 | C800-3 | Ethylene | 0.11 | 0.1 | 0 | 0.07 | 0.3474 | 0.289 | 2866 | 1.6 | 1 | 0.6 | 91.18 | 8.05 | 0.77 | 308 | 0.01742439 | 0.1994885 | 2359 | -4.049884 | -1.611999 | 2.437886 | E&E
383 | EE4 |  | 281 | C800-3 | Ethylene | 0.11 | 0.1 | 0 | 0.07 | 0.3474 | 0.289 | 2866 | 1.6 | 1 | 0.6 | 91.18 | 8.05 | 0.77 | 308 | 0.06185055 | 0.7289003 | 2359 | -2.783034 | -0.3162184 | 2.466816 | E&E
384 | EE4 |  | 282 | C800-3 | Ethylene | 0.11 | 0.1 | 0 | 0.07 | 0.3474 | 0.289 | 2866 | 1.6 | 1 | 0.6 | 91.18 | 8.05 | 0.77 | 308 | 0.1639064 | 1.473146 | 2359 | -1.80846 | 0.3874001 | 2.19586 | E&E
385 | EE4 |  | 283 | C800-3 | Ethylene | 0.11 | 0.1 | 0 | 0.07 | 0.3474 | 0.289 | 2866 | 1.6 | 1 | 0.6 | 91.18 | 8.05 | 0.77 | 308 | 0.2528974 | 2.056266 | 2359 | -1.374772 | 0.7208917 | 2.095663 | E&E
386 | EE4 |  | 284 | C800-3 | Ethylene | 0.11 | 0.1 | 0 | 0.07 | 0.3474 | 0.289 | 2866 | 1.6 | 1 | 0.6 | 91.18 | 8.05 | 0.77 | 308 | 0.403911 | 2.777494 | 2359 | -0.9065608 | 1.021549 | 1.92811 | E&E
387 | EE4 |  | 285 | C800-3 | Ethylene | 0.11 | 0.1 | 0 | 0.07 | 0.3474 | 0.289 | 2866 | 1.6 | 1 | 0.6 | 91.18 | 8.05 | 0.77 | 308 | 0.5558367 | 3.368286 | 2359 | -0.5872806 | 1.214404 | 1.801685 | E&E
388 | EE4 |  | 286 | C800-3 | Ethylene | 0.11 | 0.1 | 0 | 0.07 | 0.3474 | 0.289 | 2866 | 1.6 | 1 | 0.6 | 91.18 | 8.05 | 0.77 | 308 | 0.706913 | 3.87468 | 2359 | -0.3468477 | 1.354463 | 1.701311 | E&E
389 | EE4 |  | 287 | C800-3 | Ethylene | 0.11 | 0.1 | 0 | 0.07 | 0.3474 | 0.289 | 2866 | 1.6 | 1 | 0.6 | 91.18 | 8.05 | 0.77 | 308 | 0.8483872 | 4.335038 | 2359 | -0.1644181 | 1.46673 | 1.631149 | E&E
390 | EE4 |  | 288 | C800-3 | Ethylene | 0.11 | 0.1 | 0 | 0.07 | 0.3474 | 0.289 | 2866 | 1.6 | 1 | 0.6 | 91.18 | 8.05 | 0.77 | 308 | 0.978518 | 4.726343 | 2359 | -0.02171613 | 1.553152 | 1.574868 | E&E
391 | EE4 |  | 289 | C800-4 | Ethane | 0 | 0 | 0 | 0 | 0.3904 | 0.492 | 3111 | 1.92 | 0.99 | 0.93 | 91.62 | 7.67 | 0.7 | 308 | 0.01210026 | 0.258044 | 2360 | -4.414528 | -1.354625 | 3.059903 | E&E
392 | EE4 |  | 290 | C800-4 | Ethane | 0 | 0 | 0 | 0 | 0.3904 | 0.492 | 3111 | 1.92 | 0.99 | 0.93 | 91.62 | 7.67 | 0.7 | 308 | 0.05617978 | 0.7510454 | 2360 | -2.879198 | -0.2862892 | 2.592909 | E&E
393 | EE4 |  | 291 | C800-4 | Ethane | 0 | 0 | 0 | 0 | 0.3904 | 0.492 | 3111 | 1.92 | 0.99 | 0.93 | 91.62 | 7.67 | 0.7 | 308 | 0.1158168 | 1.24381 | 2360 | -2.155746 | 0.2181796 | 2.373925 | E&E
394 | EE4 |  | 292 | C800-4 | Ethane | 0 | 0 | 0 | 0 | 0.3904 | 0.492 | 3111 | 1.92 | 0.99 | 0.93 | 91.62 | 7.67 | 0.7 | 308 | 0.2082973 | 1.872785 | 2360 | -1.568789 | 0.6274268 | 2.196216 | E&E
395 | EE4 |  | 293 | C800-4 | Ethane | 0 | 0 | 0 | 0 | 0.3904 | 0.492 | 3111 | 1.92 | 0.99 | 0.93 | 91.62 | 7.67 | 0.7 | 308 | 0.3085566 | 2.478857 | 2360 | -1.17585 | 0.9077977 | 2.083648 | E&E
396 | EE4 |  | 294 | C800-4 | Ethane | 0 | 0 | 0 | 0 | 0.3904 | 0.492 | 3111 | 1.92 | 0.99 | 0.93 | 91.62 | 7.67 | 0.7 | 308 | 0.4520311 | 3.220982 | 2360 | -0.7940043 | 1.169686 | 1.96369 | E&E
397 | EE4 |  | 295 | C800-4 | Ethane | 0 | 0 | 0 | 0 | 0.3904 | 0.492 | 3111 | 1.92 | 0.99 | 0.93 | 91.62 | 7.67 | 0.7 | 308 | 0.6067416 | 3.856606 | 2360 | -0.4996523 | 1.349788 | 1.84944 | E&E
398 | EE4 |  | 296 | C800-4 | Ethane | 0 | 0 | 0 | 0 | 0.3904 | 0.492 | 3111 | 1.92 | 0.99 | 0.93 | 91.62 | 7.67 | 0.7 | 308 | 0.7562662 | 4.46193 | 2360 | -0.2793618 | 1.495581 | 1.774943 | E&E
399 | EE4 |  | 297 | C800-4 | Ethane | 0 | 0 | 0 | 0 | 0.3904 | 0.492 | 3111 | 1.92 | 0.99 | 0.93 | 91.62 | 7.67 | 0.7 | 308 | 0.9049265 | 4.968533 | 2360 | -0.09990152 | 1.603125 | 1.703026 | E&E
400 | EE4 |  | 298 | C800-4 | Ethane | 0 | 0 | 0 | 0 | 0.3904 | 0.492 | 3111 | 1.92 | 0.99 | 0.93 | 91.62 | 7.67 | 0.7 | 308 | 0.9809853 | 5.187631 | 2360 | -0.0191978 | 1.646277 | 1.665475 | E&E
401 | EE4 |  | 299 | C800-4 | Ethylene | 0.11 | 0.1 | 0 | 0.07 | 0.3474 | 0.289 | 3111 | 1.92 | 0.99 | 0.93 | 91.62 | 7.67 | 0.7 | 308 | 0.01123596 | 0.1517281 | 2361 | -4.488636 | -1.885665 | 2.602971 | E&E
402 | EE4 |  | 300 | C800-4 | Ethylene | 0.11 | 0.1 | 0 | 0.07 | 0.3474 | 0.289 | 3111 | 1.92 | 0.99 | 0.93 | 91.62 | 7.67 | 0.7 | 308 | 0.06309421 | 0.5762568 | 2361 | -2.763126 | -0.5512019 | 2.211924 | E&E
403 | EE4 |  | 301 | C800-4 | Ethylene | 0.11 | 0.1 | 0 | 0.07 | 0.3474 | 0.289 | 3111 | 1.92 | 0.99 | 0.93 | 91.62 | 7.67 | 0.7 | 308 | 0.1210026 | 0.9855038 | 2361 | -2.111943 | -0.01460234 | 2.097341 | E&E
404 | EE4 |  | 302 | C800-4 | Ethylene | 0.11 | 0.1 | 0 | 0.07 | 0.3474 | 0.289 | 3111 | 1.92 | 0.99 | 0.93 | 91.62 | 7.67 | 0.7 | 308 | 0.1581677 | 1.220382 | 2361 | -1.8441 | 0.1991641 | 2.043264 | E&E
405 | EE4 |  | 303 | C800-4 | Ethylene | 0.11 | 0.1 | 0 | 0.07 | 0.3474 | 0.289 | 3111 | 1.92 | 0.99 | 0.93 | 91.62 | 7.67 | 0.7 | 308 | 0.258427 | 1.71253 | 2361 | -1.353142 | 0.5379719 | 1.891114 | E&E
406 | EE4 |  | 304 | C800-4 | Ethylene | 0.11 | 0.1 | 0 | 0.07 | 0.3474 | 0.289 | 3111 | 1.92 | 0.99 | 0.93 | 91.62 | 7.67 | 0.7 | 308 | 0.3535004 | 2.136403 | 2361 | -1.039871 | 0.7591234 | 1.798994 | E&E
407 | EE4 |  | 305 | C800-4 | Ethylene | 0.11 | 0.1 | 0 | 0.07 | 0.3474 | 0.289 | 3111 | 1.92 | 0.99 | 0.93 | 91.62 | 7.67 | 0.7 | 308 | 0.4995678 | 2.711399 | 2361 | -0.6940119 | 0.9974647 | 1.691477 | E&E
408 | EE4 |  | 306 | C800-4 | Ethylene | 0.11 | 0.1 | 0 | 0.07 | 0.3474 | 0.289 | 3111 | 1.92 | 0.99 | 0.93 | 91.62 | 7.67 | 0.7 | 308 | 0.6560069 | 3.240668 | 2361 | -0.4215839 | 1.17578 | 1.597364 | E&E
409 | EE4 |  | 307 | C800-4 | Ethylene | 0.11 | 0.1 | 0 | 0.07 | 0.3474 | 0.289 | 3111 | 1.92 | 0.99 | 0.93 | 91.62 | 7.67 | 0.7 | 308 | 0.8046672 | 3.671322 | 2361 | -0.2173264 | 1.300552 | 1.517878 | E&E
410 | EE4 |  | 308 | C800-4 | Ethylene | 0.11 | 0.1 | 0 | 0.07 | 0.3474 | 0.289 | 3111 | 1.92 | 0.99 | 0.93 | 91.62 | 7.67 | 0.7 | 308 | 0.980121 | 4.169922 | 2361 | -0.02007924 | 1.427897 | 1.447977 | E&E
411 | EE4 |  | 309 | C800-5 | Ethane | 0 | 0 | 0 | 0 | 0.3904 | 0.492 | 3067 | 2.1 | 1.23 | 0.87 | 91.88 | 7.52 | 0.61 | 308 | 0.006978152 | 0.1842718 | 2362 | -4.964971 | -1.691343 | 3.273628 | E&E
412 | EE4 |  | 310 | C800-5 | Ethane | 0 | 0 | 0 | 0 | 0.3904 | 0.492 | 3067 | 2.1 | 1.23 | 0.87 | 91.88 | 7.52 | 0.61 | 308 | 0.0595922 | 0.5599039 | 2362 | -2.820231 | -0.5799902 | 2.24024 | E&E
413 | EE4 |  | 311 | C800-5 | Ethane | 0 | 0 | 0 | 0 | 0.3904 | 0.492 | 3067 | 2.1 | 1.23 | 0.87 | 91.88 | 7.52 | 0.61 | 308 | 0.1543159 | 1.173045 | 2362 | -1.868753 | 0.159603 | 2.028356 | E&E
414 | EE4 |  | 312 | C800-5 | Ethane | 0 | 0 | 0 | 0 | 0.3904 | 0.492 | 3067 | 2.1 | 1.23 | 0.87 | 91.88 | 7.52 | 0.61 | 308 | 0.2587148 | 1.755308 | 2362 | -1.352029 | 0.5626443 | 1.914673 | E&E
415 | EE4 |  | 313 | C800-5 | Ethane | 0 | 0 | 0 | 0 | 0.3904 | 0.492 | 3067 | 2.1 | 1.23 | 0.87 | 91.88 | 7.52 | 0.61 | 308 | 0.3526318 | 2.122623 | 2362 | -1.042331 | 0.7526525 | 1.794983 | E&E
416 | EE4 |  | 314 | C800-5 | Ethane | 0 | 0 | 0 | 0 | 0.3904 | 0.492 | 3067 | 2.1 | 1.23 | 0.87 | 91.88 | 7.52 | 0.61 | 308 | 0.4518078 | 2.535952 | 2362 | -0.7944985 | 0.930569 | 1.725067 | E&E
417 | EE4 |  | 315 | C800-5 | Ethane | 0 | 0 | 0 | 0 | 0.3904 | 0.492 | 3067 | 2.1 | 1.23 | 0.87 | 91.88 | 7.52 | 0.61 | 308 | 0.6071757 | 3.109749 | 2362 | -0.498937 | 1.134542 | 1.633479 | E&E
418 | EE4 |  | 316 | C800-5 | Ethane | 0 | 0 | 0 | 0 | 0.3904 | 0.492 | 3067 | 2.1 | 1.23 | 0.87 | 91.88 | 7.52 | 0.61 | 308 | 0.7485109 | 3.591572 | 2362 | -0.2896696 | 1.27859 | 1.56826 | E&E
419 | EE4 |  | 317 | C800-5 | Ethane | 0 | 0 | 0 | 0 | 0.3904 | 0.492 | 3067 | 2.1 | 1.23 | 0.87 | 91.88 | 7.52 | 0.61 | 308 | 0.8986514 | 4.011801 | 2362 | -0.1068601 | 1.38924 | 1.4961 | E&E
420 | EE4 |  | 318 | C800-5 | Ethane | 0 | 0 | 0 | 0 | 0.3904 | 0.492 | 3067 | 2.1 | 1.23 | 0.87 | 91.88 | 7.52 | 0.61 | 308 | 0.9829405 | 4.248662 | 2362 | -0.01720664 | 1.446604 | 1.463811 | E&E
421 | EE4 |  | 319 | C800-5 | Ethylene | 0.11 | 0.1 | 0 | 0.07 | 0.3474 | 0.289 | 3067 | 2.1 | 1.23 | 0.87 | 91.88 | 7.52 | 0.61 | 308 | 0.0149048 | 0.1226904 | 2363 | -4.206072 | -2.098092 | 2.10798 | E&E
422 | EE4 |  | 320 | C800-5 | Ethylene | 0.11 | 0.1 | 0 | 0.07 | 0.3474 | 0.289 | 3067 | 2.1 | 1.23 | 0.87 | 91.88 | 7.52 | 0.61 | 308 | 0.06579063 | 0.398477 | 2363 | -2.721278 | -0.9201055 | 1.801172 | E&E
423 | EE4 |  | 321 | C800-5 | Ethylene | 0.11 | 0.1 | 0 | 0.07 | 0.3474 | 0.289 | 3067 | 2.1 | 1.23 | 0.87 | 91.88 | 7.52 | 0.61 | 308 | 0.1588199 | 0.7965355 | 2363 | -1.839984 | -0.2274836 | 1.612501 | E&E
424 | EE4 |  | 322 | C800-5 | Ethylene | 0.11 | 0.1 | 0 | 0.07 | 0.3474 | 0.289 | 3067 | 2.1 | 1.23 | 0.87 | 91.88 | 7.52 | 0.61 | 308 | 0.2615176 | 1.186763 | 2363 | -1.341254 | 0.1712293 | 1.512483 | E&E
425 | EE4 |  | 323 | C800-5 | Ethylene | 0.11 | 0.1 | 0 | 0.07 | 0.3474 | 0.289 | 3067 | 2.1 | 1.23 | 0.87 | 91.88 | 7.52 | 0.61 | 308 | 0.4028729 | 1.599444 | 2363 | -0.909134 | 0.4696559 | 1.37879 | E&E
426 | EE4 |  | 324 | C800-5 | Ethylene | 0.11 | 0.1 | 0 | 0.07 | 0.3474 | 0.289 | 3067 | 2.1 | 1.23 | 0.87 | 91.88 | 7.52 | 0.61 | 308 | 0.5539035 | 1.981246 | 2363 | -0.5907649 | 0.683726 | 1.274491 | E&E
427 | EE4 |  | 325 | C800-5 | Ethylene | 0.11 | 0.1 | 0 | 0.07 | 0.3474 | 0.289 | 3067 | 2.1 | 1.23 | 0.87 | 91.88 | 7.52 | 0.61 | 308 | 0.7093232 | 2.378346 | 2363 | -0.343444 | 0.8664052 | 1.209849 | E&E
428 | EE4 |  | 326 | C800-5 | Ethylene | 0.11 | 0.1 | 0 | 0.07 | 0.3474 | 0.289 | 3067 | 2.1 | 1.23 | 0.87 | 91.88 | 7.52 | 0.61 | 308 | 0.8542228 | 2.6911 | 2363 | -0.1575632 | 0.9899502 | 1.147513 | E&E
429 | EE4 |  | 327 | C800-5 | Ethylene | 0.11 | 0.1 | 0 | 0.07 | 0.3474 | 0.289 | 3067 | 2.1 | 1.23 | 0.87 | 91.88 | 7.52 | 0.61 | 308 | 0.9780529 | 2.935036 | 2363 | -0.02219151 | 1.07672 | 1.098911 | E&E
430 | 5 | 4 | 50 | RX 1.5 | Ethane | 0 | 0 | 0 | 0 | 0.3904 | 0.492 | 1683 | 0.81 | 0.12 | 0.69 |  |  |  | 303 | 0.02 | 1.68 | 2364 | -3.912023 | 0.5187938 | 4.430817 | E&E
431 |  |  | 51 |  | Ethane | 0 | 0 | 0 | 0 | 0.3904 | 0.492 | 1683 | 0.81 | 0.12 | 0.69 |  |  |  | 303 | 0.09 | 3.84 | 2364 | -2.407946 | 1.345472 | 3.753418 | E&E
432 |  |  | 52 |  | Ethane | 0 | 0 | 0 | 0 | 0.3904 | 0.492 | 1683 | 0.81 | 0.12 | 0.69 |  |  |  | 303 | 0.24 | 5.78 | 2364 | -1.427116 | 1.754404 | 3.18152 | E&E
433 |  |  | 53 |  | Ethane | 0 | 0 | 0 | 0 | 0.3904 | 0.492 | 1683 | 0.81 | 0.12 | 0.69 |  |  |  | 303 | 0.56 | 7.38 | 2364 | -0.5798185 | 1.998774 | 2.578592 | E&E
434 |  |  | 54 |  | Ethane | 0 | 0 | 0 | 0 | 0.3904 | 0.492 | 1683 | 0.81 | 0.12 | 0.69 |  |  |  | 303 | 0.85 | 8.14 | 2364 | -0.1625189 | 2.09679 | 2.259309 | E&E
435 |  |  | 55 |  | Ethane | 0 | 0 | 0 | 0 | 0.3904 | 0.492 | 1683 | 0.81 | 0.12 | 0.69 |  |  |  | 303 | 1.49 | 8.95 | 2364 | 0.3987761 | 2.191654 | 1.792877 | E&E
436 |  |  | 56 |  | Ethane | 0 | 0 | 0 | 0 | 0.3904 | 0.492 | 1683 | 0.81 | 0.12 | 0.69 |  |  |  | 303 | 1.92 | 9.15 | 2364 | 0.6523252 | 2.213754 | 1.561429 | E&E
437 |  |  | 57 |  | Ethane | 0 | 0 | 0 | 0 | 0.3904 | 0.492 | 1683 | 0.81 | 0.12 | 0.69 |  |  |  | 303 | 2.41 | 9.13 | 2364 | 0.8796267 | 2.211566 | 1.331939 | E&E
438 |  |  | 58 | RX 0.8 | Ethane | 0 | 0 | 0 | 0 | 0.3904 | 0.492 | 1323 | 0.64 | 0.1 | 0.54 |  |  |  | 303 | 0.02 | 1.74 | 2365 | -3.912023 | 0.5538851 | 4.465908 | E&E
439 |  |  | 59 |  | Ethane | 0 | 0 | 0 | 0 | 0.3904 | 0.492 | 1323 | 0.64 | 0.1 | 0.54 |  |  |  | 303 | 0.1 | 3.75 | 2365 | -2.302585 | 1.321756 | 3.624341 | E&E
440 |  |  | 60 |  | Ethane | 0 | 0 | 0 | 0 | 0.3904 | 0.492 | 1323 | 0.64 | 0.1 | 0.54 |  |  |  | 303 | 0.27 | 5.03 | 2365 | -1.309333 | 1.61542 | 2.924753 | E&E
441 |  |  | 61 |  | Ethane | 0 | 0 | 0 | 0 | 0.3904 | 0.492 | 1323 | 0.64 | 0.1 | 0.54 |  |  |  | 303 | 0.48 | 5.69 | 2365 | -0.7339692 | 1.73871 | 2.472679 | E&E
442 |  |  | 62 |  | Ethane | 0 | 0 | 0 | 0 | 0.3904 | 0.492 | 1323 | 0.64 | 0.1 | 0.54 |  |  |  | 303 | 0.73 | 6.23 | 2365 | -0.3147107 | 1.829376 | 2.144087 | E&E
443 |  |  | 63 |  | Ethane | 0 | 0 | 0 | 0 | 0.3904 | 0.492 | 1323 | 0.64 | 0.1 | 0.54 |  |  |  | 303 | 1.22 | 6.88 | 2365 | 0.1988509 | 1.928619 | 1.729768 | E&E
444 |  |  | 64 |  | Ethane | 0 | 0 | 0 | 0 | 0.3904 | 0.492 | 1323 | 0.64 | 0.1 | 0.54 |  |  |  | 303 | 1.5 | 7.2 | 2365 | 0.4054651 | 1.974081 | 1.568616 | E&E
445 |  |  | 65 |  | Ethane | 0 | 0 | 0 | 0 | 0.3904 | 0.492 | 1323 | 0.64 | 0.1 | 0.54 |  |  |  | 303 | 1.9 | 7.59 | 2365 | 0.6418539 | 2.026832 | 1.384978 | E&E
446 |  |  | 66 |  | Ethane | 0 | 0 | 0 | 0 | 0.3904 | 0.492 | 1323 | 0.64 | 0.1 | 0.54 |  |  |  | 303 | 2.42 | 7.96 | 2365 | 0.8837675 | 2.074429 | 1.190661 | E&E
447 |  |  | 67 | CGRAN | Ethane | 0 | 0 | 0 | 0 | 0.3904 | 0.492 | 1378 | 0.99 | 0.43 | 0.56 |  |  |  | 303 | 0.04 | 1.36 | 2366 | -3.218876 | 0.3074847 | 3.526361 | E&E
448 |  |  | 68 |  | Ethane | 0 | 0 | 0 | 0 | 0.3904 | 0.492 | 1378 | 0.99 | 0.43 | 0.56 |  |  |  | 303 | 0.12 | 2.63 | 2366 | -2.120264 | 0.9669838 | 3.087247 | E&E
449 |  |  | 69 |  | Ethane | 0 | 0 | 0 | 0 | 0.3904 | 0.492 | 1378 | 0.99 | 0.43 | 0.56 |  |  |  | 303 | 0.27 | 3.84 | 2366 | -1.309333 | 1.345472 | 2.654806 | E&E
450 |  |  | 70 |  | Ethane | 0 | 0 | 0 | 0 | 0.3904 | 0.492 | 1378 | 0.99 | 0.43 | 0.56 |  |  |  | 303 | 0.58 | 5.25 | 2366 | -0.5447272 | 1.658228 | 2.202955 | E&E
451 |  |  | 71 |  | Ethane | 0 | 0 | 0 | 0 | 0.3904 | 0.492 | 1378 | 0.99 | 0.43 | 0.56 |  |  |  | 303 | 0.89 | 6.09 | 2366 | -0.1165338 | 1.806648 | 1.923182 | E&E
452 |  |  | 72 |  | Ethane | 0 | 0 | 0 | 0 | 0.3904 | 0.492 | 1378 | 0.99 | 0.43 | 0.56 |  |  |  | 303 | 1.55 | 7.18 | 2366 | 0.4382549 | 1.971299 | 1.533044 | E&E
453 |  |  | 73 |  | Ethane | 0 | 0 | 0 | 0 | 0.3904 | 0.492 | 1378 | 0.99 | 0.43 | 0.56 |  |  |  | 303 | 1.91 | 7.52 | 2366 | 0.6471032 | 2.017566 | 1.370463 | E&E
454 |  |  | 74 |  | Ethane | 0 | 0 | 0 | 0 | 0.3904 | 0.492 | 1378 | 0.99 | 0.43 | 0.56 |  |  |  | 303 | 2.38 | 7.71 | 2366 | 0.8671005 | 2.042518 | 1.175418 | E&E
455 |  |  | 75 | CNR-115 | Ethane | 0 | 0 | 0 | 0 | 0.3904 | 0.492 | 1714 | 0.95 | 0.27 | 0.68 |  |  |  | 303 | 0.04 | 1.24 | 2367 | -3.218876 | 0.2151114 | 3.433987 | E&E
456 |  |  | 76 |  | Ethane | 0 | 0 | 0 | 0 | 0.3904 | 0.492 | 1714 | 0.95 | 0.27 | 0.68 |  |  |  | 303 | 0.11 | 2.71 | 2367 | -2.207275 | 0.9969486 | 3.204224 | E&E
457 |  |  | 77 |  | Ethane | 0 | 0 | 0 | 0 | 0.3904 | 0.492 | 1714 | 0.95 | 0.27 | 0.68 |  |  |  | 303 | 0.27 | 4.51 | 2367 | -1.309333 | 1.506297 | 2.81563 | E&E
458 |  |  | 78 |  | Ethane | 0 | 0 | 0 | 0 | 0.3904 | 0.492 | 1714 | 0.95 | 0.27 | 0.68 |  |  |  | 303 | 0.58 | 6.26 | 2367 | -0.5447272 | 1.83418 | 2.378907 | E&E
459 |  |  | 79 |  | Ethane | 0 | 0 | 0 | 0 | 0.3904 | 0.492 | 1714 | 0.95 | 0.27 | 0.68 |  |  |  | 303 | 0.92 | 7.32 | 2367 | -0.08338161 | 1.99061 | 2.073992 | E&E
460 |  |  | 80 |  | Ethane | 0 | 0 | 0 | 0 | 0.3904 | 0.492 | 1714 | 0.95 | 0.27 | 0.68 |  |  |  | 303 | 1.49 | 8.4 | 2367 | 0.3987761 | 2.128232 | 1.729456 | E&E
461 |  |  | 81 |  | Ethane | 0 | 0 | 0 | 0 | 0.3904 | 0.492 | 1714 | 0.95 | 0.27 | 0.68 |  |  |  | 303 | 1.88 | 8.79 | 2367 | 0.6312718 | 2.173615 | 1.542343 | E&E
462 |  |  | 82 |  | Ethane | 0 | 0 | 0 | 0 | 0.3904 | 0.492 | 1714 | 0.95 | 0.27 | 0.68 |  |  |  | 303 | 2.42 | 8.94 | 2367 | 0.8837675 | 2.190536 | 1.306768 | E&E
463 |  |  | 83 | GAC 1240 | Ethane | 0 | 0 | 0 | 0 | 0.3904 | 0.492 | 982 | 0.56 | 0.13 | 0.43 |  |  |  | 303 | 0.04 | 2.81 | 2368 | -3.218876 | 1.033184 | 4.25206 | E&E
464 |  |  | 84 |  | Ethane | 0 | 0 | 0 | 0 | 0.3904 | 0.492 | 982 | 0.56 | 0.13 | 0.43 |  |  |  | 303 | 0.27 | 5.31 | 2368 | -1.309333 | 1.669592 | 2.978925 | E&E
465 |  |  | 85 |  | Ethane | 0 | 0 | 0 | 0 | 0.3904 | 0.492 | 982 | 0.56 | 0.13 | 0.43 |  |  |  | 303 | 0.55 | 6.13 | 2368 | -0.597837 | 1.813195 | 2.411032 | E&E
466 |  |  | 86 |  | Ethane | 0 | 0 | 0 | 0 | 0.3904 | 0.492 | 982 | 0.56 | 0.13 | 0.43 |  |  |  | 303 | 0.86 | 6.54 | 2368 | -0.1508229 | 1.877937 | 2.02876 | E&E
467 |  |  | 87 |  | Ethane | 0 | 0 | 0 | 0 | 0.3904 | 0.492 | 982 | 0.56 | 0.13 | 0.43 |  |  |  | 303 | 1.08 | 6.73 | 2368 | 0.07696104 | 1.906575 | 1.829614 | E&E
468 |  |  | 88 |  | Ethane | 0 | 0 | 0 | 0 | 0.3904 | 0.492 | 982 | 0.56 | 0.13 | 0.43 |  |  |  | 303 | 1.9 | 6.89 | 2368 | 0.6418539 | 1.930071 | 1.288217 | E&E
469 |  |  | 89 | RX 1.5 | Propane | 0 | 0 | 0 | 0 | 0.5313 | 1.05 | 1683 | 0.81 | 0.12 | 0.69 |  |  |  | 303 | 0.01 | 2.25 | 2369 | -4.60517 | 0.8109302 | 5.4161 | E&E
470 |  |  | 90 |  | Propane | 0 | 0 | 0 | 0 | 0.5313 | 1.05 | 1683 | 0.81 | 0.12 | 0.69 |  |  |  | 303 | 0.04 | 5.11 | 2369 | -3.218876 | 1.631199 | 4.850075 | E&E
471 |  |  | 91 |  | Propane | 0 | 0 | 0 | 0 | 0.5313 | 1.05 | 1683 | 0.81 | 0.12 | 0.69 |  |  |  | 303 | 0.15 | 6.85 | 2369 | -1.89712 | 1.924249 | 3.821369 | E&E
472 |  |  | 92 |  | Propane | 0 | 0 | 0 | 0 | 0.5313 | 1.05 | 1683 | 0.81 | 0.12 | 0.69 |  |  |  | 303 | 0.28 | 7.67 | 2369 | -1.272966 | 2.037317 | 3.310282 | E&E
473 |  |  | 93 |  | Propane | 0 | 0 | 0 | 0 | 0.5313 | 1.05 | 1683 | 0.81 | 0.12 | 0.69 |  |  |  | 303 | 0.38 | 7.97 | 2369 | -0.967584 | 2.075684 | 3.043269 | E&E
474 |  |  | 94 |  | Propane | 0 | 0 | 0 | 0 | 0.5313 | 1.05 | 1683 | 0.81 | 0.12 | 0.69 |  |  |  | 303 | 0.47 | 8.14 | 2369 | -0.7550226 | 2.09679 | 2.851813 | E&E
475 |  |  | 95 |  | Propane | 0 | 0 | 0 | 0 | 0.5313 | 1.05 | 1683 | 0.81 | 0.12 | 0.69 |  |  |  | 303 | 0.55 | 8.25 | 2369 | -0.597837 | 2.110213 | 2.70805 | E&E
476 |  |  | 96 |  | Propane | 0 | 0 | 0 | 0 | 0.5313 | 1.05 | 1683 | 0.81 | 0.12 | 0.69 |  |  |  | 303 | 0.63 | 8.33 | 2369 | -0.4620355 | 2.119863 | 2.581899 | E&E
477 |  |  | 97 | RX 0.8 | Propane | 0 | 0 | 0 | 0 | 0.5313 | 1.05 | 1323 | 0.64 | 0.1 | 0.54 |  |  |  | 303 | 0.05 | 4.33 | 2370 | -2.995732 | 1.465568 | 4.4613 | E&E
478 |  |  | 98 |  | Propane | 0 | 0 | 0 | 0 | 0.5313 | 1.05 | 1323 | 0.64 | 0.1 | 0.54 |  |  |  | 303 | 0.15 | 5.32 | 2370 | -1.89712 | 1.671473 | 3.568593 | E&E
479 |  |  | 99 |  | Propane | 0 | 0 | 0 | 0 | 0.5313 | 1.05 | 1323 | 0.64 | 0.1 | 0.54 |  |  |  | 303 | 0.24 | 5.69 | 2370 | -1.427116 | 1.73871 | 3.165827 | E&E
480 |  |  | 100 |  | Propane | 0 | 0 | 0 | 0 | 0.5313 | 1.05 | 1323 | 0.64 | 0.1 | 0.54 |  |  |  | 303 | 0.34 | 5.92 | 2370 | -1.07881 | 1.778336 | 2.857146 | E&E
481 |  |  | 101 |  | Propane | 0 | 0 | 0 | 0 | 0.5313 | 1.05 | 1323 | 0.64 | 0.1 | 0.54 |  |  |  | 303 | 0.4 | 6.07 | 2370 | -0.9162907 | 1.803359 | 2.719649 | E&E
482 |  |  | 102 |  | Propane | 0 | 0 | 0 | 0 | 0.5313 | 1.05 | 1323 | 0.64 | 0.1 | 0.54 |  |  |  | 303 | 0.47 | 6.19 | 2370 | -0.7550226 | 1.822935 | 2.577958 | E&E
483 |  |  | 103 |  | Propane | 0 | 0 | 0 | 0 | 0.5313 | 1.05 | 1323 | 0.64 | 0.1 | 0.54 |  |  |  | 303 | 0.55 | 6.3 | 2370 | -0.597837 | 1.84055 | 2.438387 | E&E
484 |  |  | 104 | CGRAN | Propane | 0 | 0 | 0 | 0 | 0.5313 | 1.05 | 1378 | 0.99 | 0.43 | 0.56 |  |  |  | 303 | 0.03 | 2.84 | 2371 | -3.506558 | 1.043804 | 4.550362 | E&E
485 |  |  | 105 |  | Propane | 0 | 0 | 0 | 0 | 0.5313 | 1.05 | 1378 | 0.99 | 0.43 | 0.56 |  |  |  | 303 | 0.11 | 4.42 | 2371 | -2.207275 | 1.48614 | 3.693415 | E&E
486 |  |  | 106 |  | Propane | 0 | 0 | 0 | 0 | 0.5313 | 1.05 | 1378 | 0.99 | 0.43 | 0.56 |  |  |  | 303 | 0.19 | 5.2 | 2371 | -1.660731 | 1.648659 | 3.30939 | E&E
487 |  |  | 107 |  | Propane | 0 | 0 | 0 | 0 | 0.5313 | 1.05 | 1378 | 0.99 | 0.43 | 0.56 |  |  |  | 303 | 0.28 | 5.76 | 2371 | -1.272966 | 1.750937 | 3.023903 | E&E
488 |  |  | 108 |  | Propane | 0 | 0 | 0 | 0 | 0.5313 | 1.05 | 1378 | 0.99 | 0.43 | 0.56 |  |  |  | 303 | 0.36 | 6.21 | 2371 | -1.021651 | 1.826161 | 2.847812 | E&E
489 |  |  | 109 |  | Propane | 0 | 0 | 0 | 0 | 0.5313 | 1.05 | 1378 | 0.99 | 0.43 | 0.56 |  |  |  | 303 | 0.45 | 6.59 | 2371 | -0.7985077 | 1.885553 | 2.684061 | E&E
490 |  |  | 110 |  | Propane | 0 | 0 | 0 | 0 | 0.5313 | 1.05 | 1378 | 0.99 | 0.43 | 0.56 |  |  |  | 303 | 0.52 | 6.89 | 2371 | -0.6539265 | 1.930071 | 2.583998 | E&E
491 |  |  | 111 |  | Propane | 0 | 0 | 0 | 0 | 0.5313 | 1.05 | 1378 | 0.99 | 0.43 | 0.56 |  |  |  | 303 | 0.6 | 7.26 | 2371 | -0.5108256 | 1.98238 | 2.493205 | E&E
492 |  |  | 112 | CNR-115 | Propane | 0 | 0 | 0 | 0 | 0.5313 | 1.05 | 1714 | 0.95 | 0.27 | 0.68 |  |  |  | 303 | 0.01 | 0.95 | 2372 | -4.60517 | -0.05129329 | 4.553877 | E&E
493 |  |  | 113 |  | Propane | 0 | 0 | 0 | 0 | 0.5313 | 1.05 | 1714 | 0.95 | 0.27 | 0.68 |  |  |  | 303 | 0.03 | 2.3 | 2372 | -3.506558 | 0.8329091 | 4.339467 | E&E
494 |  |  | 114 |  | Propane | 0 | 0 | 0 | 0 | 0.5313 | 1.05 | 1714 | 0.95 | 0.27 | 0.68 |  |  |  | 303 | 0.08 | 4.02 | 2372 | -2.525729 | 1.391282 | 3.917011 | E&E
495 |  |  | 115 |  | Propane | 0 | 0 | 0 | 0 | 0.5313 | 1.05 | 1714 | 0.95 | 0.27 | 0.68 |  |  |  | 303 | 0.15 | 5.4 | 2372 | -1.89712 | 1.686399 | 3.583519 | E&E
496 |  |  | 116 |  | Propane | 0 | 0 | 0 | 0 | 0.5313 | 1.05 | 1714 | 0.95 | 0.27 | 0.68 |  |  |  | 303 | 0.24 | 6.41 | 2372 | -1.427116 | 1.857859 | 3.284976 | E&E
497 |  |  | 117 |  | Propane | 0 | 0 | 0 | 0 | 0.5313 | 1.05 | 1714 | 0.95 | 0.27 | 0.68 |  |  |  | 303 | 0.32 | 7.13 | 2372 | -1.139434 | 1.964311 | 3.103746 | E&E
498 |  |  | 118 |  | Propane | 0 | 0 | 0 | 0 | 0.5313 | 1.05 | 1714 | 0.95 | 0.27 | 0.68 |  |  |  | 303 | 0.4 | 7.58 | 2372 | -0.9162907 | 2.025513 | 2.941804 | E&E
499 |  |  | 119 |  | Propane | 0 | 0 | 0 | 0 | 0.5313 | 1.05 | 1714 | 0.95 | 0.27 | 0.68 |  |  |  | 303 | 0.47 | 7.92 | 2372 | -0.7550226 | 2.069391 | 2.824414 | E&E
500 |  |  | 120 |  | Propane | 0 | 0 | 0 | 0 | 0.5313 | 1.05 | 1714 | 0.95 | 0.27 | 0.68 |  |  |  | 303 | 0.57 | 8.13 | 2372 | -0.5621189 | 2.095561 | 2.65768 | E&E
501 |  |  | 121 | GAC 1240 | Propane | 0 | 0 | 0 | 0 | 0.5313 | 1.05 | 982 | 0.56 | 0.13 | 0.43 |  |  |  | 303 | 0.01 | 1.94 | 2373 | -4.60517 | 0.662688 | 5.267858 | E&E
502 |  |  | 122 |  | Propane | 0 | 0 | 0 | 0 | 0.5313 | 1.05 | 982 | 0.56 | 0.13 | 0.43 |  |  |  | 303 | 0.06 | 4.22 | 2373 | -2.813411 | 1.439835 | 4.253246 | E&E
503 |  |  | 123 |  | Propane | 0 | 0 | 0 | 0 | 0.5313 | 1.05 | 982 | 0.56 | 0.13 | 0.43 |  |  |  | 303 | 0.19 | 5.45 | 2373 | -1.660731 | 1.695616 | 3.356347 | E&E
504 |  |  | 124 |  | Propane | 0 | 0 | 0 | 0 | 0.5313 | 1.05 | 982 | 0.56 | 0.13 | 0.43 |  |  |  | 303 | 0.34 | 6.16 | 2373 | -1.07881 | 1.818077 | 2.896886 | E&E
505 |  |  | 125 |  | Propane | 0 | 0 | 0 | 0 | 0.5313 | 1.05 | 982 | 0.56 | 0.13 | 0.43 |  |  |  | 303 | 0.48 | 6.76 | 2373 | -0.7339692 | 1.911023 | 2.644992 | E&E
506 |  |  | 126 |  | Propane | 0 | 0 | 0 | 0 | 0.5313 | 1.05 | 982 | 0.56 | 0.13 | 0.43 |  |  |  | 303 | 0.6 | 7.23 | 2373 | -0.5108256 | 1.978239 | 2.489065 | E&E
507 |  |  | 127 |  | Propane | 0 | 0 | 0 | 0 | 0.5313 | 1.05 | 982 | 0.56 | 0.13 | 0.43 |  |  |  | 303 | 0.71 | 7.61 | 2373 | -0.3424903 | 2.029463 | 2.371953 | E&E
508 | 6 | 5 | 41 | TC | Ethane | 0 | 0 | 0 | 0 | 0.3904 | 0.492 | 1500 | 1.3 | 0.52 | 0.78 |  |  |  | 263 | 0.329 | 3.09 | 2374 | -1.111698 | 1.128171 | 2.239869 | E&E
509 |  |  | 42 |  | Ethane | 0 | 0 | 0 | 0 | 0.3904 | 0.492 | 1500 | 1.3 | 0.52 | 0.78 |  |  |  | 263 | 1.117 | 5.121 | 2374 | 0.1106465 | 1.63335 | 1.522703 | E&E
510 |  |  | 43 |  | Ethane | 0 | 0 | 0 | 0 | 0.3904 | 0.492 | 1500 | 1.3 | 0.52 | 0.78 |  |  |  | 263 | 2.23 | 6.547 | 2374 | 0.8020016 | 1.879007 | 1.077005 | E&E
511 |  |  | 44 |  | Ethane | 0 | 0 | 0 | 0 | 0.3904 | 0.492 | 1500 | 1.3 | 0.52 | 0.78 |  |  |  | 263 | 3.31 | 7.509 | 2374 | 1.196948 | 2.016102 | 0.8191541 | E&E
512 |  |  | 45 |  | Ethane | 0 | 0 | 0 | 0 | 0.3904 | 0.492 | 1500 | 1.3 | 0.52 | 0.78 |  |  |  | 263 | 4.36 | 8.28 | 2374 | 1.472472 | 2.113843 | 0.6413709 | E&E
513 |  |  | 46 |  | Ethane | 0 | 0 | 0 | 0 | 0.3904 | 0.492 | 1500 | 1.3 | 0.52 | 0.78 |  |  |  | 263 | 5.303 | 8.93 | 2374 | 1.668273 | 2.189416 | 0.5211437 | E&E
514 |  |  | 47 |  | Ethane | 0 | 0 | 0 | 0 | 0.3904 | 0.492 | 1500 | 1.3 | 0.52 | 0.78 |  |  |  | 263 | 6.365 | 9.551 | 2374 | 1.850814 | 2.256646 | 0.4058316 | E&E
515 |  |  | 48 |  | Ethane | 0 | 0 | 0 | 0 | 0.3904 | 0.492 | 1500 | 1.3 | 0.52 | 0.78 |  |  |  | 263 | 7.385 | 10.18 | 2374 | 1.999451 | 2.320425 | 0.3209741 | E&E
516 |  |  | 49 |  | Ethane | 0 | 0 | 0 | 0 | 0.3904 | 0.492 | 1500 | 1.3 | 0.52 | 0.78 |  |  |  | 263 | 8.321 | 10.72 | 2374 | 2.118782 | 2.372111 | 0.2533287 | E&E
517 |  |  | 50 |  | Ethane | 0 | 0 | 0 | 0 | 0.3904 | 0.492 | 1500 | 1.3 | 0.52 | 0.78 |  |  |  | 263 | 10.01 | 11.59 | 2374 | 2.303585 | 2.450143 | 0.1465581 | E&E
518 |  |  | 51 |  | Ethane | 0 | 0 | 0 | 0 | 0.3904 | 0.492 | 1500 | 1.3 | 0.52 | 0.78 |  |  |  | 263 | 19.9 | 14.11 | 2374 | 2.99072 | 2.646884 | -0.343836 | E&E
519 |  |  | 52 |  | Ethane | 0 | 0 | 0 | 0 | 0.3904 | 0.492 | 1500 | 1.3 | 0.52 | 0.78 |  |  |  | 273 | 0.342 | 2.421 | 2375 | -1.072945 | 0.8841807 | 1.957125 | E&E
520 |  |  | 53 |  | Ethane | 0 | 0 | 0 | 0 | 0.3904 | 0.492 | 1500 | 1.3 | 0.52 | 0.78 |  |  |  | 273 | 1.636 | 4.874 | 2375 | 0.4922542 | 1.583915 | 1.091661 | E&E
521 |  |  | 54 |  | Ethane | 0 | 0 | 0 | 0 | 0.3904 | 0.492 | 1500 | 1.3 | 0.52 | 0.78 |  |  |  | 273 | 2.588 | 5.82 | 2375 | 0.9508854 | 1.7613 | 0.8104149 | E&E
522 |  |  | 55 |  | Ethane | 0 | 0 | 0 | 0 | 0.3904 | 0.492 | 1500 | 1.3 | 0.52 | 0.78 |  |  |  | 273 | 3.438 | 6.481 | 2375 | 1.23489 | 1.868875 | 0.6339849 | E&E
523 |  |  | 56 |  | Ethane | 0 | 0 | 0 | 0 | 0.3904 | 0.492 | 1500 | 1.3 | 0.52 | 0.78 |  |  |  | 273 | 5.217 | 7.511 | 2375 | 1.651923 | 2.016369 | 0.3644461 | E&E
524 |  |  | 57 |  | Ethane | 0 | 0 | 0 | 0 | 0.3904 | 0.492 | 1500 | 1.3 | 0.52 | 0.78 |  |  |  | 273 | 7.132 | 8.396 | 2375 | 1.964592 | 2.127755 | 0.1631637 | E&E
525 |  |  | 58 |  | Ethane | 0 | 0 | 0 | 0 | 0.3904 | 0.492 | 1500 | 1.3 | 0.52 | 0.78 |  |  |  | 273 | 9.195 | 9.031 | 2375 | 2.21866 | 2.200663 | -0.01799675 | E&E
526 |  |  | 59 |  | Ethane | 0 | 0 | 0 | 0 | 0.3904 | 0.492 | 1500 | 1.3 | 0.52 | 0.78 |  |  |  | 273 | 10.59 | 9.482 | 2375 | 2.35991 | 2.249395 | -0.1105149 | E&E
527 |  |  | 60 |  | Ethane | 0 | 0 | 0 | 0 | 0.3904 | 0.492 | 1500 | 1.3 | 0.52 | 0.78 |  |  |  | 273 | 14.65 | 10.34 | 2375 | 2.68444 | 2.33602 | -0.3484205 | E&E
528 |  |  | 61 |  | Ethane | 0 | 0 | 0 | 0 | 0.3904 | 0.492 | 1500 | 1.3 | 0.52 | 0.78 |  |  |  | 273 | 20.02 | 10.96 | 2375 | 2.996732 | 2.394252 | -0.6024795 | E&E
529 | EE7 |  | 0 | C-PDA-2 | Ethane | 0 | 0 | 0 | 0 | 0.3904 | 0.492 | 2715 | 1.16 | 0.53 | 0.63 |  |  |  | 298 | 0.0382993 | 0.9812741 | 2376 | -3.262324 | -0.0189034 | 3.24342 | E&E
530 | EE7 |  | 1 | C-PDA-2 | Ethane | 0 | 0 | 0 | 0 | 0.3904 | 0.492 | 2715 | 1.16 | 0.53 | 0.63 |  |  |  | 298 | 0.07473094 | 1.717102 | 2376 | -2.593861 | 0.5406378 | 3.134499 | E&E
531 | EE7 |  | 2 | C-PDA-2 | Ethane | 0 | 0 | 0 | 0 | 0.3904 | 0.492 | 2715 | 1.16 | 0.53 | 0.63 |  |  |  | 298 | 0.1188697 | 2.452771 | 2376 | -2.129727 | 0.8972186 | 3.026946 | E&E
532 | EE7 |  | 3 | C-PDA-2 | Ethane | 0 | 0 | 0 | 0 | 0.3904 | 0.492 | 2715 | 1.16 | 0.53 | 0.63 |  |  |  | 298 | 0.2399521 | 3.718836 | 2376 | -1.427316 | 1.313411 | 2.740727 | E&E
533 | EE7 |  | 4 | C-PDA-2 | Ethane | 0 | 0 | 0 | 0 | 0.3904 | 0.492 | 2715 | 1.16 | 0.53 | 0.63 |  |  |  | 298 | 0.3553231 | 4.698573 | 2376 | -1.034728 | 1.547259 | 2.581987 | E&E
534 | EE7 |  | 5 | C-PDA-2 | Ethane | 0 | 0 | 0 | 0 | 0.3904 | 0.492 | 2715 | 1.16 | 0.53 | 0.63 |  |  |  | 298 | 0.5284584 | 5.840811 | 2376 | -0.6377912 | 1.76487 | 2.402661 | E&E
535 | EE7 |  | 6 | C-PDA-2 | Ethane | 0 | 0 | 0 | 0 | 0.3904 | 0.492 | 2715 | 1.16 | 0.53 | 0.63 |  |  |  | 298 | 0.7035845 | 6.717023 | 2376 | -0.3515673 | 1.904645 | 2.256212 | E&E
536 | EE7 |  | 7 | C-PDA-2 | Ethane | 0 | 0 | 0 | 0 | 0.3904 | 0.492 | 2715 | 1.16 | 0.53 | 0.63 |  |  |  | 298 | 0.8787304 | 7.511393 | 2376 | -0.1292772 | 2.016421 | 2.145698 | E&E
537 | EE7 |  | 8 | C-PDA-2 | Ethane | 0 | 0 | 0 | 0 | 0.3904 | 0.492 | 2715 | 1.16 | 0.53 | 0.63 |  |  |  | 298 | 0.9923224 | 7.877356 | 2376 | -0.007707224 | 2.063992 | 2.071699 | E&E
538 | EE7 |  | 9 | C-PDA-2 | Ethylene | 0.11 | 0.1 | 0 | 0.07 | 0.3474 | 0.289 | 2715 | 1.16 | 0.53 | 0.63 |  |  |  | 298 | 0.009569897 | 0.2657494 | 2377 | -4.649133 | -1.325201 | 3.323931 | E&E
539 | EE7 |  | 10 | C-PDA-2 | Ethylene | 0.11 | 0.1 | 0 | 0.07 | 0.3474 | 0.289 | 2715 | 1.16 | 0.53 | 0.63 |  |  |  | 298 | 0.04027537 | 0.7766301 | 2377 | -3.212015 | -0.2527911 | 2.959224 | E&E
540 | EE7 |  | 11 | C-PDA-2 | Ethylene | 0.11 | 0.1 | 0 | 0.07 | 0.3474 | 0.289 | 2715 | 1.16 | 0.53 | 0.63 |  |  |  | 298 | 0.08058523 | 1.410076 | 2377 | -2.51844 | 0.3436439 | 2.862084 | E&E
541 | EE7 |  | 12 | C-PDA-2 | Ethylene | 0.11 | 0.1 | 0 | 0.07 | 0.3474 | 0.289 | 2715 | 1.16 | 0.53 | 0.63 |  |  |  | 298 | 0.1170859 | 1.859458 | 2377 | -2.144848 | 0.6202848 | 2.765133 | E&E
542 | EE7 |  | 13 | C-PDA-2 | Ethylene | 0.11 | 0.1 | 0 | 0.07 | 0.3474 | 0.289 | 2715 | 1.16 | 0.53 | 0.63 |  |  |  | 298 | 0.1824736 | 2.369629 | 2377 | -1.70115 | 0.8627332 | 2.563883 | E&E
543 | EE7 |  | 14 | C-PDA-2 | Ethylene | 0.11 | 0.1 | 0 | 0.07 | 0.3474 | 0.289 | 2715 | 1.16 | 0.53 | 0.63 |  |  |  | 298 | 0.2382175 | 2.920918 | 2377 | -1.434571 | 1.071898 | 2.506469 | E&E
544 | EE7 |  | 15 | C-PDA-2 | Ethylene | 0.11 | 0.1 | 0 | 0.07 | 0.3474 | 0.289 | 2715 | 1.16 | 0.53 | 0.63 |  |  |  | 298 | 0.3613351 | 3.736813 | 2377 | -1.01795 | 1.318233 | 2.336183 | E&E
545 | EE7 |  | 16 | C-PDA-2 | Ethylene | 0.11 | 0.1 | 0 | 0.07 | 0.3474 | 0.289 | 2715 | 1.16 | 0.53 | 0.63 |  |  |  | 298 | 0.4710045 | 4.389301 | 2377 | -0.7528876 | 1.47917 | 2.232058 | E&E
546 | EE7 |  | 17 | C-PDA-2 | Ethylene | 0.11 | 0.1 | 0 | 0.07 | 0.3474 | 0.289 | 2715 | 1.16 | 0.53 | 0.63 |  |  |  | 298 | 0.586474 | 4.959828 | 2377 | -0.5336269 | 1.601371 | 2.134998 | E&E
547 | EE7 |  | 18 | C-PDA-2 | Ethylene | 0.11 | 0.1 | 0 | 0.07 | 0.3474 | 0.289 | 2715 | 1.16 | 0.53 | 0.63 |  |  |  | 298 | 0.7058021 | 5.509816 | 2377 | -0.3484205 | 1.706531 | 2.054952 | E&E
548 | EE7 |  | 19 | C-PDA-2 | Ethylene | 0.11 | 0.1 | 0 | 0.07 | 0.3474 | 0.289 | 2715 | 1.16 | 0.53 | 0.63 |  |  |  | 298 | 0.8232279 | 5.957542 | 2377 | -0.1945222 | 1.784658 | 1.97918 | E&E
549 | EE7 |  | 20 | C-PDA-2 | Ethylene | 0.11 | 0.1 | 0 | 0.07 | 0.3474 | 0.289 | 2715 | 1.16 | 0.53 | 0.63 |  |  |  | 298 | 0.9945547 | 6.608768 | 2377 | -0.005460161 | 1.888397 | 1.893857 | E&E
550 | EE7 |  | 21 | C-PDA-3 | Ethane | 0 | 0 | 0 | 0 | 0.3904 | 0.492 | 3160 | 1.51 | 1.02 | 0.49 |  |  |  | 298 | 0.01530393 | 0.3145988 | 2378 | -4.179645 | -1.156457 | 3.023188 | E&E
551 | EE7 |  | 22 | C-PDA-3 | Ethane | 0 | 0 | 0 | 0 | 0.3904 | 0.492 | 3160 | 1.51 | 1.02 | 0.49 |  |  |  | 298 | 0.05745537 | 0.9646324 | 2378 | -2.856747 | -0.03600822 | 2.820739 | E&E
552 | EE7 |  | 23 | C-PDA-3 | Ethane | 0 | 0 | 0 | 0 | 0.3904 | 0.492 | 3160 | 1.51 | 1.02 | 0.49 |  |  |  | 298 | 0.1188276 | 1.656257 | 2378 | -2.130082 | 0.5045603 | 2.634642 | E&E
553 | EE7 |  | 24 | C-PDA-3 | Ethane | 0 | 0 | 0 | 0 | 0.3904 | 0.492 | 3160 | 1.51 | 1.02 | 0.49 |  |  |  | 298 | 0.1571833 | 2.096397 | 2378 | -1.850343 | 0.74022 | 2.590563 | E&E
554 | EE7 |  | 25 | C-PDA-3 | Ethane | 0 | 0 | 0 | 0 | 0.3904 | 0.492 | 3160 | 1.51 | 1.02 | 0.49 |  |  |  | 298 | 0.2589151 | 2.892161 | 2378 | -1.351255 | 1.062004 | 2.413259 | E&E
555 | EE7 |  | 26 | C-PDA-3 | Ethane | 0 | 0 | 0 | 0 | 0.3904 | 0.492 | 3160 | 1.51 | 1.02 | 0.49 |  |  |  | 298 | 0.358749 | 3.582978 | 2378 | -1.025132 | 1.276194 | 2.301326 | E&E
556 | EE7 |  | 27 | C-PDA-3 | Ethane | 0 | 0 | 0 | 0 | 0.3904 | 0.492 | 3160 | 1.51 | 1.02 | 0.49 |  |  |  | 298 | 0.4489827 | 4.211004 | 2378 | -0.800771 | 1.437701 | 2.238472 | E&E
557 | EE7 |  | 28 | C-PDA-3 | Ethane | 0 | 0 | 0 | 0 | 0.3904 | 0.492 | 3160 | 1.51 | 1.02 | 0.49 |  |  |  | 298 | 0.55077 | 4.775796 | 2378 | -0.596438 | 1.563561 | 2.159999 | E&E
558 | EE7 |  | 29 | C-PDA-3 | Ethane | 0 | 0 | 0 | 0 | 0.3904 | 0.492 | 3160 | 1.51 | 1.02 | 0.49 |  |  |  | 298 | 0.6525876 | 5.214603 | 2378 | -0.4268099 | 1.651463 | 2.078273 | E&E
559 | EE7 |  | 30 | C-PDA-3 | Ethane | 0 | 0 | 0 | 0 | 0.3904 | 0.492 | 3160 | 1.51 | 1.02 | 0.49 |  |  |  | 298 | 0.752477 | 5.674448 | 2378 | -0.2843848 | 1.735973 | 2.020358 | E&E
560 | EE7 |  | 31 | C-PDA-3 | Ethane | 0 | 0 | 0 | 0 | 0.3904 | 0.492 | 3160 | 1.51 | 1.02 | 0.49 |  |  |  | 298 | 0.8485456 | 6.029386 | 2378 | -0.1642315 | 1.796645 | 1.960877 | E&E
561 | EE7 |  | 32 | C-PDA-3 | Ethane | 0 | 0 | 0 | 0 | 0.3904 | 0.492 | 3160 | 1.51 | 1.02 | 0.49 |  |  |  | 298 | 0.9503733 | 6.426198 | 2378 | -0.05090047 | 1.860383 | 1.911284 | E&E
562 | EE7 |  | 33 | C-PDA-3 | Ethane | 0 | 0 | 0 | 0 | 0.3904 | 0.492 | 3160 | 1.51 | 1.02 | 0.49 |  |  |  | 298 | 0.9830304 | 6.572494 | 2378 | -0.01711523 | 1.882893 | 1.900009 | E&E
563 | EE7 |  | 34 | C-PDA-3 | Ethylene | 0.11 | 0.1 | 0 | 0.07 | 0.3474 | 0.289 | 3160 | 1.51 | 1.02 | 0.49 |  |  |  | 298 | 0.01150823 | 0.1047047 | 2379 | -4.464692 | -2.256611 | 2.208082 | E&E
564 | EE7 |  | 35 | C-PDA-3 | Ethylene | 0.11 | 0.1 | 0 | 0.07 | 0.3474 | 0.289 | 3160 | 1.51 | 1.02 | 0.49 |  |  |  | 298 | 0.0632751 | 0.7545364 | 2379 | -2.760263 | -0.2816517 | 2.478612 | E&E
565 | EE7 |  | 36 | C-PDA-3 | Ethylene | 0.11 | 0.1 | 0 | 0.07 | 0.3474 | 0.289 | 3160 | 1.51 | 1.02 | 0.49 |  |  |  | 298 | 0.1266057 | 1.299138 | 2379 | -2.066678 | 0.2617013 | 2.328379 | E&E
566 | EE7 |  | 37 | C-PDA-3 | Ethylene | 0.11 | 0.1 | 0 | 0.07 | 0.3474 | 0.289 | 3160 | 1.51 | 1.02 | 0.49 |  |  |  | 298 | 0.2033929 | 1.864455 | 2379 | -1.592616 | 0.6229689 | 2.215585 | E&E
567 | EE7 |  | 38 | C-PDA-3 | Ethylene | 0.11 | 0.1 | 0 | 0.07 | 0.3474 | 0.289 | 3160 | 1.51 | 1.02 | 0.49 |  |  |  | 298 | 0.3071033 | 2.429207 | 2379 | -1.180571 | 0.8875647 | 2.068136 | E&E
568 | EE7 |  | 39 | C-PDA-3 | Ethylene | 0.11 | 0.1 | 0 | 0.07 | 0.3474 | 0.289 | 3160 | 1.51 | 1.02 | 0.49 |  |  |  | 298 | 0.4031466 | 2.889132 | 2379 | -0.908455 | 1.060956 | 1.969411 | E&E
569 | EE7 |  | 40 | C-PDA-3 | Ethylene | 0.11 | 0.1 | 0 | 0.07 | 0.3474 | 0.289 | 3160 | 1.51 | 1.02 | 0.49 |  |  |  | 298 | 0.5049591 | 3.348937 | 2379 | -0.6832778 | 1.208643 | 1.891921 | E&E
570 | EE7 |  | 41 | C-PDA-3 | Ethylene | 0.11 | 0.1 | 0 | 0.07 | 0.3474 | 0.289 | 3160 | 1.51 | 1.02 | 0.49 |  |  |  | 298 | 0.5990894 | 3.766908 | 2379 | -0.5123444 | 1.326254 | 1.838599 | E&E
571 | EE7 |  | 42 | C-PDA-3 | Ethylene | 0.11 | 0.1 | 0 | 0.07 | 0.3474 | 0.289 | 3160 | 1.51 | 1.02 | 0.49 |  |  |  | 298 | 0.7028453 | 4.142682 | 2379 | -0.3526185 | 1.421343 | 1.773962 | E&E
572 | EE7 |  | 43 | C-PDA-3 | Ethylene | 0.11 | 0.1 | 0 | 0.07 | 0.3474 | 0.289 | 3160 | 1.51 | 1.02 | 0.49 |  |  |  | 298 | 0.8027499 | 4.539534 | 2379 | -0.2197121 | 1.512824 | 1.732537 | E&E
573 | EE7 |  | 44 | C-PDA-3 | Ethylene | 0.11 | 0.1 | 0 | 0.07 | 0.3474 | 0.289 | 3160 | 1.51 | 1.02 | 0.49 |  |  |  | 298 | 0.8988285 | 4.852478 | 2379 | -0.1066631 | 1.579489 | 1.686152 | E&E
574 | EE7 |  | 45 | C-PDA-3 | Ethylene | 0.11 | 0.1 | 0 | 0.07 | 0.3474 | 0.289 | 3160 | 1.51 | 1.02 | 0.49 |  |  |  | 298 | 0.9776347 | 5.018802 | 2379 | -0.02261924 | 1.613191 | 1.63581 | E&E
575 | EE7 |  | 46 | C-PDA-4 | Ethane | 0 | 0 | 0 | 0 | 0.3904 | 0.492 | 3291 | 1.78 | 1.04 | 0.74 |  |  |  | 298 | 0.007100512 | 0.1897419 | 2380 | -4.947588 | -1.66209 | 3.285498 | E&E
576 | EE7 |  | 47 | C-PDA-4 | Ethane | 0 | 0 | 0 | 0 | 0.3904 | 0.492 | 3291 | 1.78 | 1.04 | 0.74 |  |  |  | 298 | 0.05517918 | 0.7972884 | 2380 | -2.897169 | -0.2265388 | 2.670631 | E&E
577 | EE7 |  | 48 | C-PDA-4 | Ethane | 0 | 0 | 0 | 0 | 0.3904 | 0.492 | 3291 | 1.78 | 1.04 | 0.74 |  |  |  | 298 | 0.1211149 | 1.405173 | 2380 | -2.111015 | 0.3401608 | 2.451176 | E&E
578 | EE7 |  | 49 | C-PDA-4 | Ethane | 0 | 0 | 0 | 0 | 0.3904 | 0.492 | 3291 | 1.78 | 1.04 | 0.74 |  |  |  | 298 | 0.2048993 | 2.051312 | 2380 | -1.585237 | 0.7184794 | 2.303716 | E&E
579 | EE7 |  | 50 | C-PDA-4 | Ethane | 0 | 0 | 0 | 0 | 0.3904 | 0.492 | 3291 | 1.78 | 1.04 | 0.74 |  |  |  | 298 | 0.3011709 | 2.754558 | 2380 | -1.200078 | 1.013257 | 2.213335 | E&E
580 | EE7 |  | 51 | C-PDA-4 | Ethane | 0 | 0 | 0 | 0 | 0.3904 | 0.492 | 3291 | 1.78 | 1.04 | 0.74 |  |  |  | 298 | 0.409972 | 3.325341 | 2380 | -0.8916663 | 1.201572 | 2.093239 | E&E
581 | EE7 |  | 52 | C-PDA-4 | Ethane | 0 | 0 | 0 | 0 | 0.3904 | 0.492 | 3291 | 1.78 | 1.04 | 0.74 |  |  |  | 298 | 0.5009415 | 3.782042 | 2380 | -0.6912659 | 1.330264 | 2.02153 | E&E
582 | EE7 |  | 53 | C-PDA-4 | Ethane | 0 | 0 | 0 | 0 | 0.3904 | 0.492 | 3291 | 1.78 | 1.04 | 0.74 |  |  |  | 298 | 0.5990581 | 4.219921 | 2380 | -0.5123968 | 1.439816 | 1.952213 | E&E
583 | EE7 |  | 54 | C-PDA-4 | Ethane | 0 | 0 | 0 | 0 | 0.3904 | 0.492 | 3291 | 1.78 | 1.04 | 0.74 |  |  |  | 298 | 0.7025317 | 4.657902 | 2380 | -0.3530647 | 1.538565 | 1.89163 | E&E
584 | EE7 |  | 55 | C-PDA-4 | Ethane | 0 | 0 | 0 | 0 | 0.3904 | 0.492 | 3291 | 1.78 | 1.04 | 0.74 |  |  |  | 298 | 0.8024255 | 5.133729 | 2380 | -0.2201162 | 1.635832 | 1.855949 | E&E
585 | EE7 |  | 56 | C-PDA-4 | Ethane | 0 | 0 | 0 | 0 | 0.3904 | 0.492 | 3291 | 1.78 | 1.04 | 0.74 |  |  |  | 298 | 0.9023489 | 5.476856 | 2380 | -0.102754 | 1.700531 | 1.803285 | E&E
586 | EE7 |  | 57 | C-PDA-4 | Ethane | 0 | 0 | 0 | 0 | 0.3904 | 0.492 | 3291 | 1.78 | 1.04 | 0.74 |  |  |  | 298 | 0.9737222 | 5.724654 | 2380 | -0.02662925 | 1.744782 | 1.771411 | E&E
587 | EE7 |  | 58 | C-PDA-4 | Ethylene | 0.11 | 0.1 | 0 | 0.07 | 0.3474 | 0.289 | 3291 | 1.78 | 1.04 | 0.74 |  |  |  | 298 | 0.007125901 | 0.07599832 | 2381 | -4.944019 | -2.577044 | 2.366975 | E&E
588 | EE7 |  | 59 | C-PDA-4 | Ethylene | 0.11 | 0.1 | 0 | 0.07 | 0.3474 | 0.289 | 3291 | 1.78 | 1.04 | 0.74 |  |  |  | 298 | 0.05702836 | 0.5129633 | 2381 | -2.864207 | -0.667551 | 2.196656 | E&E
589 | EE7 |  | 60 | C-PDA-4 | Ethylene | 0.11 | 0.1 | 0 | 0.07 | 0.3474 | 0.289 | 3291 | 1.78 | 1.04 | 0.74 |  |  |  | 298 | 0.1247667 | 1.045053 | 2381 | -2.081309 | 0.04406772 | 2.125377 | E&E
590 | EE7 |  | 61 | C-PDA-4 | Ethylene | 0.11 | 0.1 | 0 | 0.07 | 0.3474 | 0.289 | 3291 | 1.78 | 1.04 | 0.74 |  |  |  | 298 | 0.2103749 | 1.52061 | 2381 | -1.558864 | 0.4191114 | 1.977976 | E&E
591 | EE7 |  | 62 | C-PDA-4 | Ethylene | 0.11 | 0.1 | 0 | 0.07 | 0.3474 | 0.289 | 3291 | 1.78 | 1.04 | 0.74 |  |  |  | 298 | 0.3066888 | 2.034284 | 2381 | -1.181922 | 0.7101439 | 1.892066 | E&E
592 | EE7 |  | 63 | C-PDA-4 | Ethylene | 0.11 | 0.1 | 0 | 0.07 | 0.3474 | 0.289 | 3291 | 1.78 | 1.04 | 0.74 |  |  |  | 298 | 0.4065783 | 2.529069 | 2381 | -0.8999786 | 0.9278511 | 1.82783 | E&E
593 | EE7 |  | 64 | C-PDA-4 | Ethylene | 0.11 | 0.1 | 0 | 0.07 | 0.3474 | 0.289 | 3291 | 1.78 | 1.04 | 0.74 |  |  |  | 298 | 0.5047118 | 2.891118 | 2381 | -0.6837677 | 1.061643 | 1.745411 | E&E
594 | EE7 |  | 65 | C-PDA-4 | Ethylene | 0.11 | 0.1 | 0 | 0.07 | 0.3474 | 0.289 | 3291 | 1.78 | 1.04 | 0.74 |  |  |  | 298 | 0.5974839 | 3.272024 | 2381 | -0.5150279 | 1.185409 | 1.700437 | E&E
595 | EE7 |  | 66 | C-PDA-4 | Ethylene | 0.11 | 0.1 | 0 | 0.07 | 0.3474 | 0.289 | 3291 | 1.78 | 1.04 | 0.74 |  |  |  | 298 | 0.7063528 | 3.539491 | 2381 | -0.3476404 | 1.263983 | 1.611623 | E&E
596 | EE7 |  | 67 | C-PDA-4 | Ethylene | 0.11 | 0.1 | 0 | 0.07 | 0.3474 | 0.289 | 3291 | 1.78 | 1.04 | 0.74 |  |  |  | 298 | 0.7973307 | 3.958277 | 2381 | -0.2264857 | 1.375809 | 1.602295 | E&E
597 | EE7 |  | 68 | C-PDA-4 | Ethylene | 0.11 | 0.1 | 0 | 0.07 | 0.3474 | 0.289 | 3291 | 1.78 | 1.04 | 0.74 |  |  |  | 298 | 0.9008425 | 4.225642 | 2381 | -0.1044248 | 1.441171 | 1.545596 | E&E
598 | EE7 |  | 69 | C-PDA-4 | Ethylene | 0.11 | 0.1 | 0 | 0.07 | 0.3474 | 0.289 | 3291 | 1.78 | 1.04 | 0.74 |  |  |  | 298 | 0.9793628 | 4.454619 | 2381 | -0.02085311 | 1.493942 | 1.514795 | E&E
599 | EE7 |  | 70 | C-PDA-5 | Ethane | 0 | 0 | 0 | 0 | 0.3904 | 0.492 | 2847 | 1.97 | 1.27 | 0.7 |  |  |  | 298 | 0.01029911 | 0.2080378 | 2382 | -4.575698 | -1.570035 | 3.005663 | E&E
600 | EE7 |  | 71 | C-PDA-5 | Ethane | 0 | 0 | 0 | 0 | 0.3904 | 0.492 | 2847 | 1.97 | 1.27 | 0.7 |  |  |  | 298 | 0.0586864 | 0.6808511 | 2382 | -2.835547 | -0.3844117 | 2.451136 | E&E
601 | EE7 |  | 72 | C-PDA-5 | Ethane | 0 | 0 | 0 | 0 | 0.3904 | 0.492 | 2847 | 1.97 | 1.27 | 0.7 |  |  |  | 298 | 0.1036694 | 1.040189 | 2382 | -2.266548 | 0.03940255 | 2.30595 | E&E
602 | EE7 |  | 73 | C-PDA-5 | Ethane | 0 | 0 | 0 | 0 | 0.3904 | 0.492 | 2847 | 1.97 | 1.27 | 0.7 |  |  |  | 298 | 0.2058094 | 1.758865 | 2382 | -1.580805 | 0.5646689 | 2.145473 | E&E
603 | EE7 |  | 74 | C-PDA-5 | Ethane | 0 | 0 | 0 | 0 | 0.3904 | 0.492 | 2847 | 1.97 | 1.27 | 0.7 |  |  |  | 298 | 0.3045945 | 2.288416 | 2382 | -1.188774 | 0.8278599 | 2.016634 | E&E
604 | EE7 |  | 75 | C-PDA-5 | Ethane | 0 | 0 | 0 | 0 | 0.3904 | 0.492 | 2847 | 1.97 | 1.27 | 0.7 |  |  |  | 298 | 0.4086216 | 2.780142 | 2382 | -0.8949656 | 1.022502 | 1.917468 | E&E
605 | EE7 |  | 76 | C-PDA-5 | Ethane | 0 | 0 | 0 | 0 | 0.3904 | 0.492 | 2847 | 1.97 | 1.27 | 0.7 |  |  |  | 298 | 0.5022757 | 3.177305 | 2382 | -0.6886062 | 1.156033 | 1.84464 | E&E
606 | EE7 |  | 77 | C-PDA-5 | Ethane | 0 | 0 | 0 | 0 | 0.3904 | 0.492 | 2847 | 1.97 | 1.27 | 0.7 |  |  |  | 298 | 0.6028615 | 3.612293 | 2382 | -0.5060677 | 1.284343 | 1.790411 | E&E
607 | EE7 |  | 78 | C-PDA-5 | Ethane | 0 | 0 | 0 | 0 | 0.3904 | 0.492 | 2847 | 1.97 | 1.27 | 0.7 |  |  |  | 298 | 0.7034968 | 3.971631 | 2382 | -0.351692 | 1.379177 | 1.730869 | E&E
608 | EE7 |  | 79 | C-PDA-5 | Ethane | 0 | 0 | 0 | 0 | 0.3904 | 0.492 | 2847 | 1.97 | 1.27 | 0.7 |  |  |  | 298 | 0.7971878 | 4.312057 | 2382 | -0.226665 | 1.461415 | 1.68808 | E&E
609 | EE7 |  | 80 | C-PDA-5 | Ethane | 0 | 0 | 0 | 0 | 0.3904 | 0.492 | 2847 | 1.97 | 1.27 | 0.7 |  |  |  | 298 | 0.8961332 | 4.595745 | 2382 | -0.1096662 | 1.525131 | 1.634797 | E&E
610 | EE7 |  | 81 | C-PDA-5 | Ethane | 0 | 0 | 0 | 0 | 0.3904 | 0.492 | 2847 | 1.97 | 1.27 | 0.7 |  |  |  | 298 | 0.9759605 | 4.86052 | 2382 | -0.02433313 | 1.581145 | 1.605479 | E&E
611 | EE7 |  | 82 | C-PDA-5 | Ethylene | 0.11 | 0.1 | 0 | 0.07 | 0.3474 | 0.289 | 2847 | 1.97 | 1.27 | 0.7 |  |  |  | 298 | 0.008658649 | 0.05673759 | 2383 | -4.749197 | -2.869318 | 1.879878 | E&E
612 | EE7 |  | 83 | C-PDA-5 | Ethylene | 0.11 | 0.1 | 0 | 0.07 | 0.3474 | 0.289 | 2847 | 1.97 | 1.27 | 0.7 |  |  |  | 298 | 0.06575393 | 0.5106383 | 2383 | -2.721836 | -0.6720938 | 2.049742 | E&E
613 | EE7 |  | 84 | C-PDA-5 | Ethylene | 0.11 | 0.1 | 0 | 0.07 | 0.3474 | 0.289 | 2847 | 1.97 | 1.27 | 0.7 |  |  |  | 298 | 0.1541166 | 1.021277 | 2383 | -1.870046 | 0.02105341 | 1.891099 | E&E
614 | EE7 |  | 85 | C-PDA-5 | Ethylene | 0.11 | 0.1 | 0 | 0.07 | 0.3474 | 0.289 | 2847 | 1.97 | 1.27 | 0.7 |  |  |  | 298 | 0.2564046 | 1.513002 | 2383 | -1.360999 | 0.414096 | 1.775095 | E&E
615 | EE7 |  | 86 | C-PDA-5 | Ethylene | 0.11 | 0.1 | 0 | 0.07 | 0.3474 | 0.289 | 2847 | 1.97 | 1.27 | 0.7 |  |  |  | 298 | 0.3569904 | 1.947991 | 2383 | -1.030046 | 0.6667984 | 1.696845 | E&E
616 | EE7 |  | 87 | C-PDA-5 | Ethylene | 0.11 | 0.1 | 0 | 0.07 | 0.3474 | 0.289 | 2847 | 1.97 | 1.27 | 0.7 |  |  |  | 298 | 0.4541104 | 2.364066 | 2383 | -0.789415 | 0.8603831 | 1.649798 | E&E
617 | EE7 |  | 88 | C-PDA-5 | Ethylene | 0.11 | 0.1 | 0 | 0.07 | 0.3474 | 0.289 | 2847 | 1.97 | 1.27 | 0.7 |  |  |  | 298 | 0.5495776 | 2.647754 | 2383 | -0.5986054 | 0.9737118 | 1.572317 | E&E
618 | EE7 |  | 89 | C-PDA-5 | Ethylene | 0.11 | 0.1 | 0 | 0.07 | 0.3474 | 0.289 | 2847 | 1.97 | 1.27 | 0.7 |  |  |  | 298 | 0.6554548 | 2.969267 | 2383 | -0.4224259 | 1.088315 | 1.510741 | E&E
619 | EE7 |  | 90 | C-PDA-5 | Ethylene | 0.11 | 0.1 | 0 | 0.07 | 0.3474 | 0.289 | 2847 | 1.97 | 1.27 | 0.7 |  |  |  | 298 | 0.7508973 | 3.29078 | 2383 | -0.2864864 | 1.191125 | 1.477611 | E&E
620 | EE7 |  | 91 | C-PDA-5 | Ethylene | 0.11 | 0.1 | 0 | 0.07 | 0.3474 | 0.289 | 2847 | 1.97 | 1.27 | 0.7 |  |  |  | 298 | 0.8568363 | 3.51773 | 2383 | -0.1545084 | 1.257816 | 1.412324 | E&E
621 | EE7 |  | 92 | C-PDA-5 | Ethylene | 0.11 | 0.1 | 0 | 0.07 | 0.3474 | 0.289 | 2847 | 1.97 | 1.27 | 0.7 |  |  |  | 298 | 0.981844 | 3.839243 | 2383 | -0.01832287 | 1.345275 | 1.363598 | E&E
622 | EE7 |  | 93 | C-PAD-3 | Ethane | 0 | 0 | 0 | 0 | 0.3904 | 0.492 | 3160 | 1.51 | 1.02 | 0.49 |  |  |  | 273 | 0.03014184 | 1.129896 | 2384 | -3.501841 | 0.1221255 | 3.623966 | E&E
623 | EE7 |  | 94 | C-PAD-3 | Ethane | 0 | 0 | 0 | 0 | 0.3904 | 0.492 | 3160 | 1.51 | 1.02 | 0.49 |  |  |  | 273 | 0.08510638 | 2.234043 | 2384 | -2.463853 | 0.8038127 | 3.267666 | E&E
624 | EE7 |  | 95 | C-PAD-3 | Ethane | 0 | 0 | 0 | 0 | 0.3904 | 0.492 | 3160 | 1.51 | 1.02 | 0.49 |  |  |  | 273 | 0.1382979 | 3.112103 | 2384 | -1.978345 | 1.135299 | 3.113644 | E&E
625 | EE7 |  | 96 | C-PAD-3 | Ethane | 0 | 0 | 0 | 0 | 0.3904 | 0.492 | 3160 | 1.51 | 1.02 | 0.49 |  |  |  | 273 | 0.2340426 | 4.340853 | 2384 | -1.452252 | 1.468071 | 2.920323 | E&E
626 | EE7 |  | 97 | C-PAD-3 | Ethane | 0 | 0 | 0 | 0 | 0.3904 | 0.492 | 3160 | 1.51 | 1.02 | 0.49 |  |  |  | 273 | 0.3510638 | 5.569069 | 2384 | -1.046787 | 1.717228 | 2.764015 | E&E
627 | EE7 |  | 98 | C-PAD-3 | Ethane | 0 | 0 | 0 | 0 | 0.3904 | 0.492 | 3160 | 1.51 | 1.02 | 0.49 |  |  |  | 273 | 0.4716312 | 6.571065 | 2384 | -0.7515579 | 1.882676 | 2.634234 | E&E
628 | EE7 |  | 99 | C-PAD-3 | Ethane | 0 | 0 | 0 | 0 | 0.3904 | 0.492 | 3160 | 1.51 | 1.02 | 0.49 |  |  |  | 273 | 0.5921986 | 7.422307 | 2384 | -0.5239133 | 2.00449 | 2.528403 | E&E
629 | EE7 |  | 100 | C-PAD-3 | Ethane | 0 | 0 | 0 | 0 | 0.3904 | 0.492 | 3160 | 1.51 | 1.02 | 0.49 |  |  |  | 273 | 0.7039007 | 7.972264 | 2384 | -0.351118 | 2.075968 | 2.427086 | E&E
630 | EE7 |  | 101 | C-PAD-3 | Ethane | 0 | 0 | 0 | 0 | 0.3904 | 0.492 | 3160 | 1.51 | 1.02 | 0.49 |  |  |  | 273 | 0.822695 | 8.572294 | 2384 | -0.1951697 | 2.148535 | 2.343705 | E&E
631 | EE7 |  | 102 | C-PAD-3 | Ethane | 0 | 0 | 0 | 0 | 0.3904 | 0.492 | 3160 | 1.51 | 1.02 | 0.49 |  |  |  | 273 | 0.9397163 | 9.172369 | 2384 | -0.06217724 | 2.216196 | 2.278373 | E&E
632 | EE7 |  | 103 | C-PAD-3 | Ethane | 0 | 0 | 0 | 0 | 0.3904 | 0.492 | 3160 | 1.51 | 1.02 | 0.49 |  |  |  | 273 | 0.9964539 | 9.4222 | 2384 | -0.003552402 | 2.243069 | 2.246621 | E&E
633 | EE7 |  | 104 | C-PAD-3 | Ethylene | 0.11 | 0.1 | 0 | 0.07 | 0.3474 | 0.289 | 3160 | 1.51 | 1.02 | 0.49 |  |  |  | 273 | 0.03546099 | 0.9036316 | 2385 | -3.339322 | -0.1013335 | 3.237988 | E&E
634 | EE7 |  | 105 | C-PAD-3 | Ethylene | 0.11 | 0.1 | 0 | 0.07 | 0.3474 | 0.289 | 3160 | 1.51 | 1.02 | 0.49 |  |  |  | 273 | 0.07978723 | 1.681412 | 2385 | -2.528392 | 0.5196341 | 3.048026 | E&E
635 | EE7 |  | 106 | C-PAD-3 | Ethylene | 0.11 | 0.1 | 0 | 0.07 | 0.3474 | 0.289 | 3160 | 1.51 | 1.02 | 0.49 |  |  |  | 273 | 0.1312057 | 2.283136 | 2385 | -2.030989 | 0.8255497 | 2.856539 | E&E
636 | EE7 |  | 107 | C-PAD-3 | Ethylene | 0.11 | 0.1 | 0 | 0.07 | 0.3474 | 0.289 | 3160 | 1.51 | 1.02 | 0.49 |  |  |  | 273 | 0.2393617 | 3.335694 | 2385 | -1.429779 | 1.204681 | 2.63446 | E&E
637 | EE7 |  | 108 | C-PAD-3 | Ethylene | 0.11 | 0.1 | 0 | 0.07 | 0.3474 | 0.289 | 3160 | 1.51 | 1.02 | 0.49 |  |  |  | 273 | 0.3475177 | 4.187248 | 2385 | -1.05694 | 1.432044 | 2.488983 | E&E
638 | EE7 |  | 109 | C-PAD-3 | Ethylene | 0.11 | 0.1 | 0 | 0.07 | 0.3474 | 0.289 | 3160 | 1.51 | 1.02 | 0.49 |  |  |  | 273 | 0.464539 | 5.038579 | 2385 | -0.7667097 | 1.617124 | 2.383834 | E&E
639 | EE7 |  | 110 | C-PAD-3 | Ethylene | 0.11 | 0.1 | 0 | 0.07 | 0.3474 | 0.289 | 3160 | 1.51 | 1.02 | 0.49 |  |  |  | 273 | 0.5921986 | 5.764015 | 2385 | -0.5239133 | 1.751634 | 2.275548 | E&E
640 | EE7 |  | 111 | C-PAD-3 | Ethylene | 0.11 | 0.1 | 0 | 0.07 | 0.3474 | 0.289 | 3160 | 1.51 | 1.02 | 0.49 |  |  |  | 273 | 0.7092199 | 6.414341 | 2385 | -0.3435897 | 1.858536 | 2.202126 | E&E
641 | EE7 |  | 112 | C-PAD-3 | Ethylene | 0.11 | 0.1 | 0 | 0.07 | 0.3474 | 0.289 | 3160 | 1.51 | 1.02 | 0.49 |  |  |  | 273 | 0.8244681 | 6.913958 | 2385 | -0.1930168 | 1.933542 | 2.126559 | E&E
642 | EE7 |  | 113 | C-PAD-3 | Ethylene | 0.11 | 0.1 | 0 | 0.07 | 0.3474 | 0.289 | 3160 | 1.51 | 1.02 | 0.49 |  |  |  | 273 | 0.9361702 | 7.363413 | 2385 | -0.06595797 | 1.996524 | 2.062481 | E&E
643 | EE7 |  | 114 | C-PAD-3 | Ethylene | 0.11 | 0.1 | 0 | 0.07 | 0.3474 | 0.289 | 3160 | 1.51 | 1.02 | 0.49 |  |  |  | 273 | 0.9911348 | 7.613288 | 2385 | -0.008904778 | 2.029895 | 2.0388 | E&E
644 | EE7 |  | 115 | C-PAD-3 | Ethane | 0 | 0 | 0 | 0 | 0.3904 | 0.492 | 3160 | 1.51 | 1.02 | 0.49 |  |  |  | 288 | 0.03546099 | 0.8031291 | 2386 | -3.339322 | -0.2192398 | 3.120082 | E&E
645 | EE7 |  | 116 | C-PAD-3 | Ethane | 0 | 0 | 0 | 0 | 0.3904 | 0.492 | 3160 | 1.51 | 1.02 | 0.49 |  |  |  | 288 | 0.08156028 | 1.530614 | 2386 | -2.506413 | 0.425669 | 2.932082 | E&E
646 | EE7 |  | 117 | C-PAD-3 | Ethane | 0 | 0 | 0 | 0 | 0.3904 | 0.492 | 3160 | 1.51 | 1.02 | 0.49 |  |  |  | 288 | 0.179078 | 2.558315 | 2386 | -1.719934 | 0.9393487 | 2.659282 | E&E
647 | EE7 |  | 118 | C-PAD-3 | Ethane | 0 | 0 | 0 | 0 | 0.3904 | 0.492 | 3160 | 1.51 | 1.02 | 0.49 |  |  |  | 288 | 0.2960993 | 3.686028 | 2386 | -1.21706 | 1.304549 | 2.52161 | E&E
648 | EE7 |  | 119 | C-PAD-3 | Ethane | 0 | 0 | 0 | 0 | 0.3904 | 0.492 | 3160 | 1.51 | 1.02 | 0.49 |  |  |  | 288 | 0.4148936 | 4.512189 | 2386 | -0.8797331 | 1.506782 | 2.386515 | E&E
649 | EE7 |  | 120 | C-PAD-3 | Ethane | 0 | 0 | 0 | 0 | 0.3904 | 0.492 | 3160 | 1.51 | 1.02 | 0.49 |  |  |  | 288 | 0.5265957 | 5.2129 | 2386 | -0.6413221 | 1.651136 | 2.292458 | E&E
650 | EE7 |  | 121 | C-PAD-3 | Ethane | 0 | 0 | 0 | 0 | 0.3904 | 0.492 | 3160 | 1.51 | 1.02 | 0.49 |  |  |  | 288 | 0.6471631 | 5.863137 | 2386 | -0.4351569 | 1.768685 | 2.203842 | E&E
651 | EE7 |  | 122 | C-PAD-3 | Ethane | 0 | 0 | 0 | 0 | 0.3904 | 0.492 | 3160 | 1.51 | 1.02 | 0.49 |  |  |  | 288 | 0.7659574 | 6.463167 | 2386 | -0.2666287 | 1.866119 | 2.132748 | E&E
652 | EE7 |  | 123 | C-PAD-3 | Ethane | 0 | 0 | 0 | 0 | 0.3904 | 0.492 | 3160 | 1.51 | 1.02 | 0.49 |  |  |  | 288 | 0.8794326 | 6.962828 | 2386 | -0.1284783 | 1.940586 | 2.069064 | E&E
653 | EE7 |  | 124 | C-PAD-3 | Ethane | 0 | 0 | 0 | 0 | 0.3904 | 0.492 | 3160 | 1.51 | 1.02 | 0.49 |  |  |  | 288 | 1 | 7.41206 | 2386 | 0 | 2.003108 | 2.003108 | E&E
654 | EE7 |  | 125 | C-PAD-3 | Ethylene | 0.11 | 0.1 | 0 | 0.07 | 0.3474 | 0.289 | 3160 | 1.51 | 1.02 | 0.49 |  |  |  | 288 | 0.07624113 | 1.053361 | 2387 | -2.573854 | 0.05198579 | 2.62584 | E&E
655 | EE7 |  | 126 | C-PAD-3 | Ethylene | 0.11 | 0.1 | 0 | 0.07 | 0.3474 | 0.289 | 3160 | 1.51 | 1.02 | 0.49 |  |  |  | 288 | 0.1382979 | 1.654817 | 2387 | -1.978345 | 0.5036902 | 2.482036 | E&E
656 | EE7 |  | 127 | C-PAD-3 | Ethylene | 0.11 | 0.1 | 0 | 0.07 | 0.3474 | 0.289 | 3160 | 1.51 | 1.02 | 0.49 |  |  |  | 288 | 0.2375887 | 2.456342 | 2387 | -1.437214 | 0.8986732 | 2.335888 | E&E
657 | EE7 |  | 128 | C-PAD-3 | Ethylene | 0.11 | 0.1 | 0 | 0.07 | 0.3474 | 0.289 | 3160 | 1.51 | 1.02 | 0.49 |  |  |  | 288 | 0.358156 | 3.257333 | 2387 | -1.026787 | 1.180909 | 2.207695 | E&E
658 | EE7 |  | 129 | C-PAD-3 | Ethylene | 0.11 | 0.1 | 0 | 0.07 | 0.3474 | 0.289 | 3160 | 1.51 | 1.02 | 0.49 |  |  |  | 288 | 0.4716312 | 3.857497 | 2387 | -0.7515579 | 1.350018 | 2.101576 | E&E
659 | EE7 |  | 130 | C-PAD-3 | Ethylene | 0.11 | 0.1 | 0 | 0.07 | 0.3474 | 0.289 | 3160 | 1.51 | 1.02 | 0.49 |  |  |  | 288 | 0.5904255 | 4.407276 | 2387 | -0.5269118 | 1.483257 | 2.010169 | E&E
660 | EE7 |  | 131 | C-PAD-3 | Ethylene | 0.11 | 0.1 | 0 | 0.07 | 0.3474 | 0.289 | 3160 | 1.51 | 1.02 | 0.49 |  |  |  | 288 | 0.7039007 | 4.957188 | 2387 | -0.351118 | 1.600839 | 1.951957 | E&E
661 | EE7 |  | 132 | C-PAD-3 | Ethylene | 0.11 | 0.1 | 0 | 0.07 | 0.3474 | 0.289 | 3160 | 1.51 | 1.02 | 0.49 |  |  |  | 288 | 0.8244681 | 5.356169 | 2387 | -0.1930168 | 1.678249 | 1.871266 | E&E
662 | EE7 |  | 133 | C-PAD-3 | Ethylene | 0.11 | 0.1 | 0 | 0.07 | 0.3474 | 0.289 | 3160 | 1.51 | 1.02 | 0.49 |  |  |  | 288 | 0.9946809 | 5.980033 | 2387 | -0.005333346 | 1.788426 | 1.793759 | E&E
663 | EE7 |  | 134 | C-PAD-3 | Ethane | 0 | 0 | 0 | 0 | 0.3904 | 0.492 | 3160 | 1.51 | 1.02 | 0.49 |  |  |  | 313 | 0.02836879 | 0.4012973 | 2388 | -3.562466 | -0.9130528 | 2.649413 | E&E
664 | EE7 |  | 135 | C-PAD-3 | Ethane | 0 | 0 | 0 | 0 | 0.3904 | 0.492 | 3160 | 1.51 | 1.02 | 0.49 |  |  |  | 313 | 0.07801418 | 0.7769343 | 2388 | -2.550865 | -0.2523995 | 2.298465 | E&E
665 | EE7 |  | 136 | C-PAD-3 | Ethane | 0 | 0 | 0 | 0 | 0.3904 | 0.492 | 3160 | 1.51 | 1.02 | 0.49 |  |  |  | 313 | 0.1205674 | 1.127624 | 2388 | -2.115547 | 0.1201127 | 2.235659 | E&E
666 | EE7 |  | 137 | C-PAD-3 | Ethane | 0 | 0 | 0 | 0 | 0.3904 | 0.492 | 3160 | 1.51 | 1.02 | 0.49 |  |  |  | 313 | 0.2340426 | 1.928793 | 2388 | -1.452252 | 0.6568944 | 2.109147 | E&E
667 | EE7 |  | 138 | C-PAD-3 | Ethane | 0 | 0 | 0 | 0 | 0.3904 | 0.492 | 3160 | 1.51 | 1.02 | 0.49 |  |  |  | 313 | 0.3546099 | 2.553904 | 2388 | -1.036737 | 0.9376233 | 1.97436 | E&E
668 | EE7 |  | 139 | C-PAD-3 | Ethane | 0 | 0 | 0 | 0 | 0.3904 | 0.492 | 3160 | 1.51 | 1.02 | 0.49 |  |  |  | 313 | 0.4663121 | 3.103862 | 2388 | -0.7629002 | 1.132647 | 1.895547 | E&E
669 | EE7 |  | 140 | C-PAD-3 | Ethane | 0 | 0 | 0 | 0 | 0.3904 | 0.492 | 3160 | 1.51 | 1.02 | 0.49 |  |  |  | 313 | 0.6471631 | 3.802835 | 2388 | -0.4351569 | 1.335747 | 1.770904 | E&E
670 | EE7 |  | 141 | C-PAD-3 | Ethane | 0 | 0 | 0 | 0 | 0.3904 | 0.492 | 3160 | 1.51 | 1.02 | 0.49 |  |  |  | 313 | 0.8156028 | 4.451869 | 2388 | -0.2038278 | 1.493324 | 1.697152 | E&E
671 | EE7 |  | 142 | C-PAD-3 | Ethane | 0 | 0 | 0 | 0 | 0.3904 | 0.492 | 3160 | 1.51 | 1.02 | 0.49 |  |  |  | 313 | 0.9964539 | 5.000089 | 2388 | -0.003552402 | 1.609456 | 1.613008 | E&E
672 | EE7 |  | 143 | C-PAD-3 | Ethylene | 0.11 | 0.1 | 0 | 0.07 | 0.3474 | 0.289 | 3160 | 1.51 | 1.02 | 0.49 |  |  |  | 313 | 0.03191489 | 0.2504544 | 2389 | -3.444682 | -1.384478 | 2.060204 | E&E
673 | EE7 |  | 144 | C-PAD-3 | Ethylene | 0.11 | 0.1 | 0 | 0.07 | 0.3474 | 0.289 | 3160 | 1.51 | 1.02 | 0.49 |  |  |  | 313 | 0.07624113 | 0.6010995 | 2389 | -2.573854 | -0.5089949 | 2.064859 | E&E
674 | EE7 |  | 145 | C-PAD-3 | Ethylene | 0.11 | 0.1 | 0 | 0.07 | 0.3474 | 0.289 | 3160 | 1.51 | 1.02 | 0.49 |  |  |  | 313 | 0.1134752 | 0.801169 | 2389 | -2.176171 | -0.2216834 | 1.954488 | E&E
675 | EE7 |  | 146 | C-PAD-3 | Ethylene | 0.11 | 0.1 | 0 | 0.07 | 0.3474 | 0.289 | 3160 | 1.51 | 1.02 | 0.49 |  |  |  | 313 | 0.1826241 | 1.100939 | 2389 | -1.700325 | 0.09616354 | 1.796489 | E&E
676 | EE7 |  | 147 | C-PAD-3 | Ethylene | 0.11 | 0.1 | 0 | 0.07 | 0.3474 | 0.289 | 3160 | 1.51 | 1.02 | 0.49 |  |  |  | 313 | 0.3014184 | 1.650718 | 2389 | -1.199256 | 0.5012104 | 1.700466 | E&E
677 | EE7 |  | 148 | C-PAD-3 | Ethylene | 0.11 | 0.1 | 0 | 0.07 | 0.3474 | 0.289 | 3160 | 1.51 | 1.02 | 0.49 |  |  |  | 313 | 0.4698582 | 2.350004 | 2389 | -0.7553244 | 0.8544168 | 1.609741 | E&E
678 | EE7 |  | 149 | C-PAD-3 | Ethylene | 0.11 | 0.1 | 0 | 0.07 | 0.3474 | 0.289 | 3160 | 1.51 | 1.02 | 0.49 |  |  |  | 313 | 0.6471631 | 2.948564 | 2389 | -0.4351569 | 1.081318 | 1.516475 | E&E
679 | EE7 |  | 150 | C-PAD-3 | Ethylene | 0.11 | 0.1 | 0 | 0.07 | 0.3474 | 0.289 | 3160 | 1.51 | 1.02 | 0.49 |  |  |  | 313 | 0.820922 | 3.496962 | 2389 | -0.1973272 | 1.251895 | 1.449222 | E&E
680 | EE7 |  | 151 | C-PAD-3 | Ethylene | 0.11 | 0.1 | 0 | 0.07 | 0.3474 | 0.289 | 3160 | 1.51 | 1.02 | 0.49 |  |  |  | 313 | 0.998227 | 3.944768 | 2389 | -0.001774623 | 1.37239 | 1.374165 | E&E
681 | 8 | 6 | 0 | CMK-3 | Ethane | 0 | 0 | 0 | 0 | 0.3904 | 0.492 | 1182 | 1.19 | 0.71 | 0.48 |  |  |  | 303 | 0.00736594 | 0.447469 | 2390 | -4.910889 | -0.8041481 | 4.106741 | E&E
682 |  |  | 1 |  | Ethane | 0 | 0 | 0 | 0 | 0.3904 | 0.492 | 1182 | 1.19 | 0.71 | 0.48 |  |  |  | 303 | 0.03438706 | 0.7778433 | 2390 | -3.370075 | -0.2512302 | 3.118845 | E&E
683 |  |  | 2 |  | Ethane | 0 | 0 | 0 | 0 | 0.3904 | 0.492 | 1182 | 1.19 | 0.71 | 0.48 |  |  |  | 303 | 0.0750613 | 1.127417 | 2390 | -2.58945 | 0.1199287 | 2.709379 | E&E
684 |  |  | 3 |  | Ethane | 0 | 0 | 0 | 0 | 0.3904 | 0.492 | 1182 | 1.19 | 0.71 | 0.48 |  |  |  | 303 | 0.1547133 | 1.563822 | 2390 | -1.866182 | 0.447133 | 2.313315 | E&E
685 |  |  | 4 |  | Ethane | 0 | 0 | 0 | 0 | 0.3904 | 0.492 | 1182 | 1.19 | 0.71 | 0.48 |  |  |  | 303 | 0.2559545 | 1.892752 | 2390 | -1.362755 | 0.6380318 | 2.000787 | E&E
686 |  |  | 5 |  | Ethane | 0 | 0 | 0 | 0 | 0.3904 | 0.492 | 1182 | 1.19 | 0.71 | 0.48 |  |  |  | 303 | 0.3572814 | 2.134089 | 2390 | -1.029232 | 0.7580397 | 1.787271 | E&E
687 |  |  | 6 |  | Ethane | 0 | 0 | 0 | 0 | 0.3904 | 0.492 | 1182 | 1.19 | 0.71 | 0.48 |  |  |  | 303 | 0.4995771 | 2.42329 | 2390 | -0.6939934 | 0.885126 | 1.579119 | E&E
688 |  |  | 7 |  | Ethane | 0 | 0 | 0 | 0 | 0.3904 | 0.492 | 1182 | 1.19 | 0.71 | 0.48 |  |  |  | 303 | 0.6477798 | 2.663714 | 2390 | -0.4342045 | 0.9797214 | 1.413926 | E&E
689 |  |  | 8 |  | Ethane | 0 | 0 | 0 | 0 | 0.3904 | 0.492 | 1182 | 1.19 | 0.71 | 0.48 |  |  |  | 303 | 0.7921332 | 2.845819 | 2390 | -0.2330257 | 1.045851 | 1.278877 | E&E
690 |  |  | 9 |  | Ethane | 0 | 0 | 0 | 0 | 0.3904 | 0.492 | 1182 | 1.19 | 0.71 | 0.48 |  |  |  | 303 | 0.9403929 | 3.027848 | 2390 | -0.0614575 | 1.107852 | 1.16931 | E&E
691 |  |  | 10 |  | Ethane | 0 | 0 | 0 | 0 | 0.3904 | 0.492 | 1182 | 1.19 | 0.71 | 0.48 |  |  |  | 303 | 0.9813713 | 3.06598 | 2390 | -0.0188044 | 1.120367 | 1.139172 | E&E
692 |  |  | 11 |  | Ethane | 0 | 0 | 0 | 0 | 0.3904 | 0.492 | 1182 | 1.19 | 0.71 | 0.48 |  |  |  | 323 | 0.01917996 | 0.3499154 | 2391 | -3.953889 | -1.050064 | 2.903826 | E&E
693 |  |  | 12 |  | Ethane | 0 | 0 | 0 | 0 | 0.3904 | 0.492 | 1182 | 1.19 | 0.71 | 0.48 |  |  |  | 323 | 0.06180736 | 0.6994506 | 2391 | -2.783733 | -0.35746 | 2.426273 | E&E
694 |  |  | 13 |  | Ethane | 0 | 0 | 0 | 0 | 0.3904 | 0.492 | 1182 | 1.19 | 0.71 | 0.48 |  |  |  | 323 | 0.1122664 | 1.029369 | 2391 | -2.18688 | 0.02894572 | 2.215826 | E&E
695 |  |  | 14 |  | Ethane | 0 | 0 | 0 | 0 | 0.3904 | 0.492 | 1182 | 1.19 | 0.71 | 0.48 |  |  |  | 323 | 0.1726244 | 1.222841 | 2391 | -1.756637 | 0.2011769 | 1.957814 | E&E
696 |  |  | 15 |  | Ethane | 0 | 0 | 0 | 0 | 0.3904 | 0.492 | 1182 | 1.19 | 0.71 | 0.48 |  |  |  | 323 | 0.2914251 | 1.570894 | 2391 | -1.232972 | 0.4516446 | 1.684617 | E&E
697 |  |  | 16 |  | Ethane | 0 | 0 | 0 | 0 | 0.3904 | 0.492 | 1182 | 1.19 | 0.71 | 0.48 |  |  |  | 323 | 0.3986399 | 1.782919 | 2391 | -0.9196967 | 0.5782517 | 1.497948 | E&E
698 |  |  | 17 |  | Ethane | 0 | 0 | 0 | 0 | 0.3904 | 0.492 | 1182 | 1.19 | 0.71 | 0.48 |  |  |  | 323 | 0.5897267 | 2.110099 | 2391 | -0.5280962 | 0.7467351 | 1.274831 | E&E
699 |  |  | 18 |  | Ethane | 0 | 0 | 0 | 0 | 0.3904 | 0.492 | 1182 | 1.19 | 0.71 | 0.48 |  |  |  | 323 | 0.7867204 | 2.388503 | 2391 | -0.2398824 | 0.870667 | 1.110549 | E&E
700 |  |  | 19 |  | Ethane | 0 | 0 | 0 | 0 | 0.3904 | 0.492 | 1182 | 1.19 | 0.71 | 0.48 |  |  |  | 323 | 0.8881708 | 2.503317 | 2391 | -0.1185912 | 0.9176167 | 1.036208 | E&E
701 |  |  | 20 |  | Ethane | 0 | 0 | 0 | 0 | 0.3904 | 0.492 | 1182 | 1.19 | 0.71 | 0.48 |  |  |  | 323 | 0.9837617 | 2.618245 | 2391 | -0.01637162 | 0.9625041 | 0.9788758 | E&E
702 |  |  | 21 |  | Ethane | 0 | 0 | 0 | 0 | 0.3904 | 0.492 | 1182 | 1.19 | 0.71 | 0.48 |  |  |  | 343 | 0.019275 | 0.25259 | 2392 | -3.948946 | -1.375988 | 2.572958 | E&E
703 |  |  | 22 |  | Ethane | 0 | 0 | 0 | 0 | 0.3904 | 0.492 | 1182 | 1.19 | 0.71 | 0.48 |  |  |  | 343 | 0.03480525 | 0.3496113 | 2392 | -3.357987 | -1.050933 | 2.307054 | E&E
704 |  |  | 23 |  | Ethane | 0 | 0 | 0 | 0 | 0.3904 | 0.492 | 1182 | 1.19 | 0.71 | 0.48 |  |  |  | 343 | 0.07754671 | 0.582356 | 2392 | -2.556875 | -0.5406734 | 2.016201 | E&E
705 |  |  | 24 |  | Ethane | 0 | 0 | 0 | 0 | 0.3904 | 0.492 | 1182 | 1.19 | 0.71 | 0.48 |  |  |  | 343 | 0.1436976 | 0.8438421 | 2392 | -1.940044 | -0.1697899 | 1.770254 | E&E
706 |  |  | 25 |  | Ethane | 0 | 0 | 0 | 0 | 0.3904 | 0.492 | 1182 | 1.19 | 0.71 | 0.48 |  |  |  | 343 | 0.2956546 | 1.239911 | 2392 | -1.218563 | 0.2150396 | 1.433603 | E&E
707 |  |  | 26 |  | Ethane | 0 | 0 | 0 | 0 | 0.3904 | 0.492 | 1182 | 1.19 | 0.71 | 0.48 |  |  |  | 343 | 0.1982436 | 0.9887658 | 2392 | -1.618259 | -0.01129783 | 1.606961 | E&E
708 |  |  | 27 |  | Ethane | 0 | 0 | 0 | 0 | 0.3904 | 0.492 | 1182 | 1.19 | 0.71 | 0.48 |  |  |  | 343 | 0.3950948 | 1.413158 | 2392 | -0.9286296 | 0.3458269 | 1.274457 | E&E
709 |  |  | 28 |  | Ethane | 0 | 0 | 0 | 0 | 0.3904 | 0.492 | 1182 | 1.19 | 0.71 | 0.48 |  |  |  | 343 | 0.592079 | 1.701295 | 2392 | -0.5241152 | 0.5313894 | 1.055505 | E&E
710 |  |  | 29 |  | Ethane | 0 | 0 | 0 | 0 | 0.3904 | 0.492 | 1182 | 1.19 | 0.71 | 0.48 |  |  |  | 343 | 0.7929696 | 1.989355 | 2392 | -0.2319704 | 0.6878105 | 0.9197809 | E&E
711 |  |  | 30 |  | Ethane | 0 | 0 | 0 | 0 | 0.3904 | 0.492 | 1182 | 1.19 | 0.71 | 0.48 |  |  |  | 343 | 0.9861615 | 2.160777 | 2392 | -0.01393511 | 0.7704679 | 0.784403 | E&E
712 |  |  | 31 |  | Ethylene | 0.11 | 0.1 | 0 | 0.07 | 0.3474 | 0.289 | 1182 | 1.19 | 0.71 | 0.48 |  |  |  | 303 | 0.02483035 | 0.5639173 | 2393 | -3.695689 | -0.5728476 | 3.122841 | E&E
713 |  |  | 32 |  | Ethylene | 0.11 | 0.1 | 0 | 0.07 | 0.3474 | 0.289 | 1182 | 1.19 | 0.71 | 0.48 |  |  |  | 303 | 0.05772996 | 0.8747125 | 2393 | -2.851979 | -0.13386 | 2.718119 | E&E
714 |  |  | 33 |  | Ethylene | 0.11 | 0.1 | 0 | 0.07 | 0.3474 | 0.289 | 1182 | 1.19 | 0.71 | 0.48 |  |  |  | 303 | 0.1121239 | 1.175357 | 2393 | -2.188151 | 0.1615718 | 2.349723 | E&E
715 |  |  | 34 |  | Ethylene | 0.11 | 0.1 | 0 | 0.07 | 0.3474 | 0.289 | 1182 | 1.19 | 0.71 | 0.48 |  |  |  | 303 | 0.2094303 | 1.53356 | 2393 | -1.563364 | 0.4275919 | 1.990956 | E&E
716 |  |  | 35 |  | Ethylene | 0.11 | 0.1 | 0 | 0.07 | 0.3474 | 0.289 | 1182 | 1.19 | 0.71 | 0.48 |  |  |  | 303 | 0.3068318 | 1.794438 | 2393 | -1.181456 | 0.5846919 | 1.766147 | E&E
717 |  |  | 36 |  | Ethylene | 0.11 | 0.1 | 0 | 0.07 | 0.3474 | 0.289 | 1182 | 1.19 | 0.71 | 0.48 |  |  |  | 303 | 0.4549585 | 2.112723 | 2393 | -0.7875491 | 0.7479775 | 1.535527 | E&E
718 |  |  | 37 |  | Ethylene | 0.11 | 0.1 | 0 | 0.07 | 0.3474 | 0.289 | 1182 | 1.19 | 0.71 | 0.48 |  |  |  | 303 | 0.6011985 | 2.362917 | 2393 | -0.5088301 | 0.8598971 | 1.368727 | E&E
719 |  |  | 38 |  | Ethylene | 0.11 | 0.1 | 0 | 0.07 | 0.3474 | 0.289 | 1182 | 1.19 | 0.71 | 0.48 |  |  |  | 303 | 0.7006577 | 2.516699 | 2393 | -0.3557358 | 0.9229482 | 1.278684 | E&E
720 |  |  | 39 |  | Ethylene | 0.11 | 0.1 | 0 | 0.07 | 0.3474 | 0.289 | 1182 | 1.19 | 0.71 | 0.48 |  |  |  | 303 | 0.8450016 | 2.708537 | 2393 | -0.1684167 | 0.9964086 | 1.164825 | E&E
721 |  |  | 40 |  | Ethylene | 0.11 | 0.1 | 0 | 0.07 | 0.3474 | 0.289 | 1182 | 1.19 | 0.71 | 0.48 |  |  |  | 303 | 0.9835336 | 2.851826 | 2393 | -0.01660352 | 1.047959 | 1.064563 | E&E
722 |  |  | 41 |  | Ethylene | 0.11 | 0.1 | 0 | 0.07 | 0.3474 | 0.289 | 1182 | 1.19 | 0.71 | 0.48 |  |  |  | 323 | 0.03082289 | 0.4275477 | 2394 | -3.479498 | -0.8496895 | 2.629808 | E&E
723 |  |  | 42 |  | Ethylene | 0.11 | 0.1 | 0 | 0.07 | 0.3474 | 0.289 | 1182 | 1.19 | 0.71 | 0.48 |  |  |  | 323 | 0.05801509 | 0.5827361 | 2394 | -2.847052 | -0.5400208 | 2.307031 | E&E
724 |  |  | 43 |  | Ethylene | 0.11 | 0.1 | 0 | 0.07 | 0.3474 | 0.289 | 1182 | 1.19 | 0.71 | 0.48 |  |  |  | 323 | 0.1027287 | 0.7959777 | 2394 | -2.275664 | -0.2281841 | 2.047479 | E&E
725 |  |  | 44 |  | Ethylene | 0.11 | 0.1 | 0 | 0.07 | 0.3474 | 0.289 | 1182 | 1.19 | 0.71 | 0.48 |  |  |  | 323 | 0.155293 | 0.9701371 | 2394 | -1.862441 | -0.03031792 | 1.832124 | E&E
726 |  |  | 45 |  | Ethylene | 0.11 | 0.1 | 0 | 0.07 | 0.3474 | 0.289 | 1182 | 1.19 | 0.71 | 0.48 |  |  |  | 323 | 0.1961479 | 1.134792 | 2394 | -1.628887 | 0.1264493 | 1.755336 | E&E
727 |  |  | 46 |  | Ethylene | 0.11 | 0.1 | 0 | 0.07 | 0.3474 | 0.289 | 1182 | 1.19 | 0.71 | 0.48 |  |  |  | 323 | 0.2994468 | 1.356626 | 2394 | -1.205818 | 0.3050004 | 1.510819 | E&E
728 |  |  | 47 |  | Ethylene | 0.11 | 0.1 | 0 | 0.07 | 0.3474 | 0.289 | 1182 | 1.19 | 0.71 | 0.48 |  |  |  | 323 | 0.4944114 | 1.712928 | 2394 | -0.7043873 | 0.5382042 | 1.242591 | E&E
729 |  |  | 48 |  | Ethylene | 0.11 | 0.1 | 0 | 0.07 | 0.3474 | 0.289 | 1182 | 1.19 | 0.71 | 0.48 |  |  |  | 323 | 0.6914051 | 1.991332 | 2394 | -0.3690293 | 0.6888037 | 1.057833 | E&E
730 |  |  | 49 |  | Ethylene | 0.11 | 0.1 | 0 | 0.07 | 0.3474 | 0.289 | 1182 | 1.19 | 0.71 | 0.48 |  |  |  | 323 | 0.8845211 | 2.240614 | 2394 | -0.1227089 | 0.8067501 | 0.929459 | E&E
731 |  |  | 50 |  | Ethylene | 0.11 | 0.1 | 0 | 0.07 | 0.3474 | 0.289 | 1182 | 1.19 | 0.71 | 0.48 |  |  |  | 323 | 0.9762437 | 2.316688 | 2394 | -0.02404308 | 0.8401385 | 0.8641816 | E&E
732 |  |  | 51 |  | Ethylene | 0.11 | 0.1 | 0 | 0.07 | 0.3474 | 0.289 | 1182 | 1.19 | 0.71 | 0.48 |  |  |  | 343 | 0.01935104 | 0.1747296 | 2395 | -3.945009 | -1.744516 | 2.200494 | E&E
733 |  |  | 52 |  | Ethylene | 0.11 | 0.1 | 0 | 0.07 | 0.3474 | 0.289 | 1182 | 1.19 | 0.71 | 0.48 |  |  |  | 343 | 0.06211151 | 0.3880092 | 2395 | -2.778824 | -0.9467262 | 1.832098 | E&E
734 |  |  | 53 |  | Ethylene | 0.11 | 0.1 | 0 | 0.07 | 0.3474 | 0.289 | 1182 | 1.19 | 0.71 | 0.48 |  |  |  | 343 | 0.1165909 | 0.6010607 | 2395 | -2.149084 | -0.5090594 | 1.640024 | E&E
735 |  |  | 54 |  | Ethylene | 0.11 | 0.1 | 0 | 0.07 | 0.3474 | 0.289 | 1182 | 1.19 | 0.71 | 0.48 |  |  |  | 343 | 0.1945178 | 0.8039234 | 2395 | -1.637231 | -0.2182512 | 1.41898 | E&E
736 |  |  | 55 |  | Ethylene | 0.11 | 0.1 | 0 | 0.07 | 0.3474 | 0.289 | 1182 | 1.19 | 0.71 | 0.48 |  |  |  | 343 | 0.2997605 | 1.035452 | 2395 | -1.204771 | 0.03483762 | 1.239609 | E&E
737 |  |  | 56 |  | Ethylene | 0.11 | 0.1 | 0 | 0.07 | 0.3474 | 0.289 | 1182 | 1.19 | 0.71 | 0.48 |  |  |  | 343 | 0.4030975 | 1.218355 | 2395 | -0.9085768 | 0.1975016 | 1.106078 | E&E
738 |  |  | 57 |  | Ethylene | 0.11 | 0.1 | 0 | 0.07 | 0.3474 | 0.289 | 1182 | 1.19 | 0.71 | 0.48 |  |  |  | 343 | 0.5884008 | 1.467789 | 2395 | -0.530347 | 0.3837575 | 0.9141045 | E&E
739 |  |  | 58 |  | Ethylene | 0.11 | 0.1 | 0 | 0.07 | 0.3474 | 0.289 | 1182 | 1.19 | 0.71 | 0.48 |  |  |  | 343 | 0.7893389 | 1.707187 | 2395 | -0.2365596 | 0.5348471 | 0.7714067 | E&E
740 |  |  | 59 |  | Ethylene | 0.11 | 0.1 | 0 | 0.07 | 0.3474 | 0.289 | 1182 | 1.19 | 0.71 | 0.48 |  |  |  | 343 | 0.9864087 | 1.907731 | 2395 | -0.01368456 | 0.6459145 | 0.6595991 | E&E
741 | 9 | 7 | 25 | pit-GAC | Ethane | 0 | 0 | 0 | 0 | 0.3904 | 0.492 | 645 | 0.287 | 0.073 | 0.214 |  |  |  | 333 | 0.165 | 0.344 | 2398 | -1.80181 | -1.067114 | 0.7346962 | E&E
742 |  |  | 26 |  | Ethane | 0 | 0 | 0 | 0 | 0.3904 | 0.492 | 645 | 0.287 | 0.073 | 0.214 |  |  |  | 333 | 0.282 | 0.629 | 2398 | -1.265848 | -0.463624 | 0.8022242 | E&E
743 |  |  | 27 |  | Ethane | 0 | 0 | 0 | 0 | 0.3904 | 0.492 | 645 | 0.287 | 0.073 | 0.214 |  |  |  | 333 | 0.415 | 0.991 | 2398 | -0.8794768 | -0.009040745 | 0.870436 | E&E
744 |  |  | 28 |  | Ethane | 0 | 0 | 0 | 0 | 0.3904 | 0.492 | 645 | 0.287 | 0.073 | 0.214 |  |  |  | 333 | 0.699 | 1.387 | 2398 | -0.3581045 | 0.3271431 | 0.6852477 | E&E
745 |  |  | 29 |  | Ethane | 0 | 0 | 0 | 0 | 0.3904 | 0.492 | 645 | 0.287 | 0.073 | 0.214 |  |  |  | 333 | 1.136 | 1.693 | 2398 | 0.1275133 | 0.5265021 | 0.3989888 | E&E
746 |  |  | 30 |  | Ethane | 0 | 0 | 0 | 0 | 0.3904 | 0.492 | 645 | 0.287 | 0.073 | 0.214 |  |  |  | 333 | 1.102 | 1.783 | 2398 | 0.09712671 | 0.5782973 | 0.4811706 | E&E
747 |  |  | 31 |  | Ethane | 0 | 0 | 0 | 0 | 0.3904 | 0.492 | 645 | 0.287 | 0.073 | 0.214 |  |  |  | 333 | 1.476 | 1.85 | 2398 | 0.3893357 | 0.6151856 | 0.2258499 | E&E
748 |  |  | 32 |  | Ethane | 0 | 0 | 0 | 0 | 0.3904 | 0.492 | 645 | 0.287 | 0.073 | 0.214 |  |  |  | 333 | 1.816 | 1.974 | 2398 | 0.5966363 | 0.6800619 | 0.08342566 | E&E
749 |  |  | 33 |  | Ethane | 0 | 0 | 0 | 0 | 0.3904 | 0.492 | 645 | 0.287 | 0.073 | 0.214 |  |  |  | 333 | 2.361 | 2.083 | 2398 | 0.8590853 | 0.7338092 | -0.1252761 | E&E
750 |  |  | 34 |  | Ethane | 0 | 0 | 0 | 0 | 0.3904 | 0.492 | 645 | 0.287 | 0.073 | 0.214 |  |  |  | 333 | 3.007 | 2.181 | 2398 | 1.100943 | 0.7797835 | -0.3211594 | E&E
751 |  |  | 35 |  | Ethane | 0 | 0 | 0 | 0 | 0.3904 | 0.492 | 645 | 0.287 | 0.073 | 0.214 |  |  |  | 333 | 3.721 | 2.262 | 2398 | 1.313992 | 0.8162494 | -0.4977431 | E&E
752 |  |  | 36 |  | Ethane | 0 | 0 | 0 | 0 | 0.3904 | 0.492 | 645 | 0.287 | 0.073 | 0.214 |  |  |  | 333 | 4.265 | 2.293 | 2398 | 1.450442 | 0.829861 | -0.6205812 | E&E
753 |  |  | 37 |  | Ethane | 0 | 0 | 0 | 0 | 0.3904 | 0.492 | 645 | 0.287 | 0.073 | 0.214 |  |  |  | 333 | 4.537 | 2.33 | 2398 | 1.512266 | 0.8458683 | -0.6663977 | E&E
754 |  |  | 83 | pit-GAC | Ethylene | 0.11 | 0.1 | 0 | 0.07 | 0.3474 | 0.289 | 645 | 0.287 | 0.073 | 0.214 |  |  |  | 303 | 0.232 | 0.759 | 2399 | -1.461018 | -0.2757535 | 1.185264 | E&E
755 |  |  | 84 |  | Ethylene | 0.11 | 0.1 | 0 | 0.07 | 0.3474 | 0.289 | 645 | 0.287 | 0.073 | 0.214 |  |  |  | 303 | 0.432 | 1.468 | 2399 | -0.8393297 | 0.3839009 | 1.223231 | E&E
756 |  |  | 85 |  | Ethylene | 0.11 | 0.1 | 0 | 0.07 | 0.3474 | 0.289 | 645 | 0.287 | 0.073 | 0.214 |  |  |  | 303 | 0.833 | 2.074 | 2399 | -0.1827216 | 0.7294791 | 0.9122007 | E&E
757 |  |  | 86 |  | Ethylene | 0.11 | 0.1 | 0 | 0.07 | 0.3474 | 0.289 | 645 | 0.287 | 0.073 | 0.214 |  |  |  | 303 | 1 | 2.154 | 2399 | 0 | 0.7673266 | 0.7673266 | E&E
758 |  |  | 87 |  | Ethylene | 0.11 | 0.1 | 0 | 0.07 | 0.3474 | 0.289 | 645 | 0.287 | 0.073 | 0.214 |  |  |  | 303 | 1.17 | 2.317 | 2399 | 0.1570037 | 0.8402732 | 0.6832695 | E&E
759 |  |  | 88 |  | Ethylene | 0.11 | 0.1 | 0 | 0.07 | 0.3474 | 0.289 | 645 | 0.287 | 0.073 | 0.214 |  |  |  | 303 | 1.544 | 2.494 | 2399 | 0.4343765 | 0.9138878 | 0.4795114 | E&E
760 |  |  | 89 |  | Ethylene | 0.11 | 0.1 | 0 | 0.07 | 0.3474 | 0.289 | 645 | 0.287 | 0.073 | 0.214 |  |  |  | 303 | 2.02 | 2.674 | 2399 | 0.7030975 | 0.9835755 | 0.280478 | E&E
761 |  |  | 90 |  | Ethylene | 0.11 | 0.1 | 0 | 0.07 | 0.3474 | 0.289 | 645 | 0.287 | 0.073 | 0.214 |  |  |  | 303 | 2.735 | 2.818 | 2399 | 1.006131 | 1.036027 | 0.02989598 | E&E
762 |  |  | 91 |  | Ethylene | 0.11 | 0.1 | 0 | 0.07 | 0.3474 | 0.289 | 645 | 0.287 | 0.073 | 0.214 |  |  |  | 303 | 3.449 | 2.929 | 2399 | 1.238084 | 1.074661 | -0.1634233 | E&E
763 |  |  | 92 |  | Ethylene | 0.11 | 0.1 | 0 | 0.07 | 0.3474 | 0.289 | 645 | 0.287 | 0.073 | 0.214 |  |  |  | 303 | 3.993 | 2.986 | 2399 | 1.384543 | 1.093935 | -0.2906081 | E&E
764 |  |  | 96 |  | Ethylene | 0.11 | 0.1 | 0 | 0.07 | 0.3474 | 0.289 | 645 | 0.287 | 0.073 | 0.214 |  |  |  | 318 | 0.265 | 0.71 | 2400 | -1.328025 | -0.3424903 | 0.9855351 | E&E
765 |  |  | 97 |  | Ethylene | 0.11 | 0.1 | 0 | 0.07 | 0.3474 | 0.289 | 645 | 0.287 | 0.073 | 0.214 |  |  |  | 318 | 0.499 | 1.367 | 2400 | -0.6951492 | 0.3126186 | 1.007768 | E&E
766 |  |  | 98 |  | Ethylene | 0.11 | 0.1 | 0 | 0.07 | 0.3474 | 0.289 | 645 | 0.287 | 0.073 | 0.214 |  |  |  | 318 | 1 | 1.899 | 2400 | 0 | 0.6413274 | 0.6413274 | E&E
767 |  |  | 99 |  | Ethylene | 0.11 | 0.1 | 0 | 0.07 | 0.3474 | 0.289 | 645 | 0.287 | 0.073 | 0.214 |  |  |  | 318 | 1.102 | 1.971 | 2400 | 0.09712671 | 0.678541 | 0.5814143 | E&E
768 |  |  | 100 |  | Ethylene | 0.11 | 0.1 | 0 | 0.07 | 0.3474 | 0.289 | 645 | 0.287 | 0.073 | 0.214 |  |  |  | 318 | 1.238 | 2.015 | 2400 | 0.2134972 | 0.7006192 | 0.487122 | E&E
769 |  |  | 101 |  | Ethylene | 0.11 | 0.1 | 0 | 0.07 | 0.3474 | 0.289 | 645 | 0.287 | 0.073 | 0.214 |  |  |  | 318 | 1.476 | 2.111 | 2400 | 0.3893357 | 0.7471618 | 0.357826 | E&E
770 |  |  | 102 |  | Ethylene | 0.11 | 0.1 | 0 | 0.07 | 0.3474 | 0.289 | 645 | 0.287 | 0.073 | 0.214 |  |  |  | 318 | 1.816 | 2.243 | 2400 | 0.5966363 | 0.8078143 | 0.211178 | E&E
771 |  |  | 103 |  | Ethylene | 0.11 | 0.1 | 0 | 0.07 | 0.3474 | 0.289 | 645 | 0.287 | 0.073 | 0.214 |  |  |  | 318 | 2.327 | 2.371 | 2400 | 0.8445799 | 0.8633118 | 0.01873192 | E&E
772 |  |  | 104 |  | Ethylene | 0.11 | 0.1 | 0 | 0.07 | 0.3474 | 0.289 | 645 | 0.287 | 0.073 | 0.214 |  |  |  | 318 | 2.939 | 2.494 | 2400 | 1.078069 | 0.9138878 | -0.1641815 | E&E
773 |  |  | 105 |  | Ethylene | 0.11 | 0.1 | 0 | 0.07 | 0.3474 | 0.289 | 645 | 0.287 | 0.073 | 0.214 |  |  |  | 318 | 3.619 | 2.583 | 2400 | 1.286198 | 0.9489515 | -0.3372462 | E&E
774 |  |  | 106 |  | Ethylene | 0.11 | 0.1 | 0 | 0.07 | 0.3474 | 0.289 | 645 | 0.287 | 0.073 | 0.214 |  |  |  | 318 | 3.959 | 2.679 | 2400 | 1.375991 | 0.9854436 | -0.3905479 | E&E
775 |  |  | 107 |  | Ethylene | 0.11 | 0.1 | 0 | 0.07 | 0.3474 | 0.289 | 645 | 0.287 | 0.073 | 0.214 |  |  |  | 318 | 4.333 | 2.709 | 2400 | 1.46626 | 0.9965796 | -0.4696806 | E&E
776 |  |  | 108 |  | Ethylene | 0.11 | 0.1 | 0 | 0.07 | 0.3474 | 0.289 | 645 | 0.287 | 0.073 | 0.214 |  |  |  | 318 | 4.537 | 2.737 | 2400 | 1.512266 | 1.006862 | -0.5054036 | E&E
777 |  |  | 109 |  | Ethylene | 0.11 | 0.1 | 0 | 0.07 | 0.3474 | 0.289 | 645 | 0.287 | 0.073 | 0.214 |  |  |  | 333 | 0.181 | 0.117 | 2401 | -1.709258 | -2.145581 | -0.4363231 | E&E
778 |  |  | 110 |  | Ethylene | 0.11 | 0.1 | 0 | 0.07 | 0.3474 | 0.289 | 645 | 0.287 | 0.073 | 0.214 |  |  |  | 333 | 0.198 | 0.333 | 2401 | -1.619488 | -1.099613 | 0.5198755 | E&E
779 |  |  | 111 |  | Ethylene | 0.11 | 0.1 | 0 | 0.07 | 0.3474 | 0.289 | 645 | 0.287 | 0.073 | 0.214 |  |  |  | 333 | 0.232 | 0.541 | 2401 | -1.461018 | -0.614336 | 0.8466819 | E&E
780 |  |  | 112 |  | Ethylene | 0.11 | 0.1 | 0 | 0.07 | 0.3474 | 0.289 | 645 | 0.287 | 0.073 | 0.214 |  |  |  | 333 | 0.465 | 0.985 | 2401 | -0.7657179 | -0.01511364 | 0.7506042 | E&E
781 |  |  | 113 |  | Ethylene | 0.11 | 0.1 | 0 | 0.07 | 0.3474 | 0.289 | 645 | 0.287 | 0.073 | 0.214 |  |  |  | 333 | 0.733 | 1.385 | 2401 | -0.3106096 | 0.3257001 | 0.6363097 | E&E
782 |  |  | 114 |  | Ethylene | 0.11 | 0.1 | 0 | 0.07 | 0.3474 | 0.289 | 645 | 0.287 | 0.073 | 0.214 |  |  |  | 333 | 1 | 1.542 | 2401 | 0 | 0.4330803 | 0.4330803 | E&E
783 |  |  | 115 |  | Ethylene | 0.11 | 0.1 | 0 | 0.07 | 0.3474 | 0.289 | 645 | 0.287 | 0.073 | 0.214 |  |  |  | 333 | 1.068 | 1.621 | 2401 | 0.06578774 | 0.4830432 | 0.4172555 | E&E
784 |  |  | 116 |  | Ethylene | 0.11 | 0.1 | 0 | 0.07 | 0.3474 | 0.289 | 645 | 0.287 | 0.073 | 0.214 |  |  |  | 333 | 1.204 | 1.668 | 2401 | 0.1856493 | 0.5116253 | 0.325976 | E&E
785 |  |  | 117 |  | Ethylene | 0.11 | 0.1 | 0 | 0.07 | 0.3474 | 0.289 | 645 | 0.287 | 0.073 | 0.214 |  |  |  | 333 | 1.408 | 1.775 | 2401 | 0.3421703 | 0.5738004 | 0.2316302 | E&E
786 |  |  | 118 |  | Ethylene | 0.11 | 0.1 | 0 | 0.07 | 0.3474 | 0.289 | 645 | 0.287 | 0.073 | 0.214 |  |  |  | 333 | 1.782 | 1.9 | 2401 | 0.5777363 | 0.6418539 | 0.06411756 | E&E
787 |  |  | 119 |  | Ethylene | 0.11 | 0.1 | 0 | 0.07 | 0.3474 | 0.289 | 645 | 0.287 | 0.073 | 0.214 |  |  |  | 333 | 2.259 | 2.038 | 2401 | 0.8149222 | 0.7119689 | -0.1029533 | E&E
788 |  |  | 120 |  | Ethylene | 0.11 | 0.1 | 0 | 0.07 | 0.3474 | 0.289 | 645 | 0.287 | 0.073 | 0.214 |  |  |  | 333 | 2.837 | 2.176 | 2401 | 1.042747 | 0.7774883 | -0.2652588 | E&E
789 |  |  | 121 |  | Ethylene | 0.11 | 0.1 | 0 | 0.07 | 0.3474 | 0.289 | 645 | 0.287 | 0.073 | 0.214 |  |  |  | 333 | 3.551 | 2.265 | 2401 | 1.267229 | 0.8175748 | -0.4496545 | E&E
790 |  |  | 122 |  | Ethylene | 0.11 | 0.1 | 0 | 0.07 | 0.3474 | 0.289 | 645 | 0.287 | 0.073 | 0.214 |  |  |  | 333 | 3.993 | 2.333 | 2401 | 1.384543 | 0.847155 | -0.5373878 | E&E
791 | 11 | 8 | 38 | BDH-AC | Ethane | 0 | 0 | 0 | 0 | 0.3904 | 0.492 | 1220 | 0.534 | 0.055 | 0.479 |  |  |  | 313 | 0.04887984 | 0.4988801 | 2402 | -3.01839 | -0.6953895 | 2.323001 | E&E
792 |  |  | 39 |  | Ethane | 0 | 0 | 0 | 0 | 0.3904 | 0.492 | 1220 | 0.534 | 0.055 | 0.479 |  |  |  | 313 | 0.1466395 | 0.906379 | 2402 | -1.919778 | -0.09829779 | 1.82148 | E&E
793 |  |  | 40 |  | Ethane | 0 | 0 | 0 | 0 | 0.3904 | 0.492 | 1220 | 0.534 | 0.055 | 0.479 |  |  |  | 313 | 0.3910387 | 1.322395 | 2402 | -0.9389488 | 0.2794441 | 1.218393 | E&E
794 |  |  | 41 |  | Ethane | 0 | 0 | 0 | 0 | 0.3904 | 0.492 | 1220 | 0.534 | 0.055 | 0.479 |  |  |  | 313 | 0.5376782 | 1.738275 | 2402 | -0.620495 | 0.5528931 | 1.173388 | E&E
795 |  |  | 42 |  | Ethane | 0 | 0 | 0 | 0 | 0.3904 | 0.492 | 1220 | 0.534 | 0.055 | 0.479 |  |  |  | 313 | 1.026477 | 2.088121 | 2402 | 0.02613214 | 0.7362644 | 0.7101323 | E&E
796 |  |  | 43 |  | Ethane | 0 | 0 | 0 | 0 | 0.3904 | 0.492 | 1220 | 0.534 | 0.055 | 0.479 |  |  |  | 313 | 1.429735 | 2.37134 | 2402 | 0.3574893 | 0.8634551 | 0.5059658 | E&E
797 |  |  | 44 |  | Ethane | 0 | 0 | 0 | 0 | 0.3904 | 0.492 | 1220 | 0.534 | 0.055 | 0.479 |  |  |  | 313 | 2.175153 | 2.571897 | 2402 | 0.7770989 | 0.9446439 | 0.1675451 | E&E
798 |  |  | 45 |  | Ethane | 0 | 0 | 0 | 0 | 0.3904 | 0.492 | 1220 | 0.534 | 0.055 | 0.479 |  |  |  | 313 | 2.566191 | 2.672202 | 2402 | 0.9424229 | 0.9829028 | 0.04047989 | E&E
799 |  |  | 46 |  | Ethane | 0 | 0 | 0 | 0 | 0.3904 | 0.492 | 1220 | 0.534 | 0.055 | 0.479 |  |  |  | 313 | 3.05499 | 2.72276 | 2402 | 1.116776 | 1.001646 | -0.1151301 | E&E
800 |  |  | 47 |  | Ethane | 0 | 0 | 0 | 0 | 0.3904 | 0.492 | 1220 | 0.534 | 0.055 | 0.479 |  |  |  | 313 | 3.714868 | 2.815124 | 2402 | 1.312343 | 1.035006 | -0.2773369 | E&E
801 |  |  | 48 |  | Ethane | 0 | 0 | 0 | 0 | 0.3904 | 0.492 | 1220 | 0.534 | 0.055 | 0.479 |  |  |  | 323 | 0.1221996 | 0.4823546 | 2403 | -2.1021 | -0.7290758 | 1.373024 | E&E
802 |  |  | 49 |  | Ethane | 0 | 0 | 0 | 0 | 0.3904 | 0.492 | 1220 | 0.534 | 0.055 | 0.479 |  |  |  | 323 | 0.3177189 | 0.9232431 | 2403 | -1.146588 | -0.07986272 | 1.066725 | E&E
803 |  |  | 50 |  | Ethane | 0 | 0 | 0 | 0 | 0.3904 | 0.492 | 1220 | 0.534 | 0.055 | 0.479 |  |  |  | 323 | 0.4887984 | 1.289276 | 2403 | -0.7158052 | 0.2540807 | 0.9698859 | E&E
804 |  |  | 51 |  | Ethane | 0 | 0 | 0 | 0 | 0.3904 | 0.492 | 1220 | 0.534 | 0.055 | 0.479 |  |  |  | 323 | 0.6476578 | 1.455767 | 2403 | -0.4343927 | 0.3755327 | 0.8099255 | E&E
805 |  |  | 52 |  | Ethane | 0 | 0 | 0 | 0 | 0.3904 | 0.492 | 1220 | 0.534 | 0.055 | 0.479 |  |  |  | 323 | 0.904277 | 1.738783 | 2403 | -0.1006196 | 0.5531852 | 0.6538048 | E&E
806 |  |  | 53 |  | Ethane | 0 | 0 | 0 | 0 | 0.3904 | 0.492 | 1220 | 0.534 | 0.055 | 0.479 |  |  |  | 323 | 1.270876 | 1.988697 | 2403 | 0.2397062 | 0.6874795 | 0.4477733 | E&E
807 |  |  | 54 |  | Ethane | 0 | 0 | 0 | 0 | 0.3904 | 0.492 | 1220 | 0.534 | 0.055 | 0.479 |  |  |  | 323 | 1.784114 | 2.172306 | 2403 | 0.578922 | 0.7757892 | 0.1968672 | E&E
808 |  |  | 55 |  | Ethane | 0 | 0 | 0 | 0 | 0.3904 | 0.492 | 1220 | 0.534 | 0.055 | 0.479 |  |  |  | 323 | 2.419552 | 2.389338 | 2403 | 0.8835824 | 0.8710164 | -0.01256593 | E&E
809 |  |  | 56 |  | Ethane | 0 | 0 | 0 | 0 | 0.3904 | 0.492 | 1220 | 0.534 | 0.055 | 0.479 |  |  |  | 323 | 3.10387 | 2.51499 | 2403 | 1.13265 | 0.9222686 | -0.210381 | E&E
810 |  |  | 57 |  | Ethane | 0 | 0 | 0 | 0 | 0.3904 | 0.492 | 1220 | 0.534 | 0.055 | 0.479 |  |  |  | 323 | 3.763747 | 2.615666 | 2403 | 1.325415 | 0.9615189 | -0.3638963 | E&E
811 |  |  | 58 |  | Ethane | 0 | 0 | 0 | 0 | 0.3904 | 0.492 | 1220 | 0.534 | 0.055 | 0.479 |  |  |  | 323 | 4.423625 | 2.674775 | 2403 | 1.48696 | 0.9838654 | -0.5030941 | E&E
812 |  |  | 59 |  | Ethane | 0 | 0 | 0 | 0 | 0.3904 | 0.492 | 1220 | 0.534 | 0.055 | 0.479 |  |  |  | 323 | 4.594705 | 2.708267 | 2403 | 1.524904 | 0.9963088 | -0.5285957 | E&E
813 |  |  | 60 |  | Ethane | 0 | 0 | 0 | 0 | 0.3904 | 0.492 | 1220 | 0.534 | 0.055 | 0.479 |  |  |  | 333 | 0.1588595 | 0.4242106 | 2404 | -1.839735 | -0.8575252 | 0.9822101 | E&E
814 |  |  | 61 |  | Ethane | 0 | 0 | 0 | 0 | 0.3904 | 0.492 | 1220 | 0.534 | 0.055 | 0.479 |  |  |  | 333 | 0.4154786 | 0.806989 | 2404 | -0.8783241 | -0.2144453 | 0.6638789 | E&E
815 |  |  | 62 |  | Ethane | 0 | 0 | 0 | 0 | 0.3904 | 0.492 | 1220 | 0.534 | 0.055 | 0.479 |  |  |  | 333 | 0.5376782 | 1.014997 | 2404 | -0.620495 | 0.01488544 | 0.6353805 | E&E
816 |  |  | 63 |  | Ethane | 0 | 0 | 0 | 0 | 0.3904 | 0.492 | 1220 | 0.534 | 0.055 | 0.479 |  |  |  | 333 | 0.8187373 | 1.339614 | 2404 | -0.199992 | 0.2923817 | 0.4923737 | E&E
817 |  |  | 64 |  | Ethane | 0 | 0 | 0 | 0 | 0.3904 | 0.492 | 1220 | 0.534 | 0.055 | 0.479 |  |  |  | 333 | 1.075356 | 1.589376 | 2404 | 0.07265216 | 0.4633415 | 0.3906893 | E&E
818 |  |  | 65 |  | Ethane | 0 | 0 | 0 | 0 | 0.3904 | 0.492 | 1220 | 0.534 | 0.055 | 0.479 |  |  |  | 333 | 1.441955 | 1.822663 | 2404 | 0.366 | 0.6002986 | 0.2342987 | E&E
819 |  |  | 66 |  | Ethane | 0 | 0 | 0 | 0 | 0.3904 | 0.492 | 1220 | 0.534 | 0.055 | 0.479 |  |  |  | 333 | 1.930754 | 2.014552 | 2404 | 0.6579104 | 0.7003967 | 0.04248632 | E&E
820 |  |  | 67 |  | Ethane | 0 | 0 | 0 | 0 | 0.3904 | 0.492 | 1220 | 0.534 | 0.055 | 0.479 |  |  |  | 333 | 2.700611 | 2.20683 | 2404 | 0.993478 | 0.791557 | -0.201921 | E&E
821 |  |  | 68 |  | Ethane | 0 | 0 | 0 | 0 | 0.3904 | 0.492 | 1220 | 0.534 | 0.055 | 0.479 |  |  |  | 333 | 3.433809 | 2.324235 | 2404 | 1.23367 | 0.8433911 | -0.3902789 | E&E
822 |  |  | 69 |  | Ethane | 0 | 0 | 0 | 0 | 0.3904 | 0.492 | 1220 | 0.534 | 0.055 | 0.479 |  |  |  | 333 | 4.154786 | 2.441624 | 2404 | 1.424261 | 0.8926633 | -0.5315976 | E&E
823 |  |  | 70 |  | Ethane | 0 | 0 | 0 | 0 | 0.3904 | 0.492 | 1220 | 0.534 | 0.055 | 0.479 |  |  |  | 333 | 4.582485 | 2.492098 | 2404 | 1.522241 | 0.9131248 | -0.6091166 | E&E
824 | EE12 | 9 | 26 | Co-NDPC-500 | Acetylene | 0.19 | 0.47 | 0.12 | 0.05 | 0.3044 | 0.07 | 720 | 0.64 | 0.31 | 0.33 | 67.3 | 21.18 | 11.52 | 298 | 0.02287622 | 0.7928389 | 2405 | -3.777657 | -0.2321353 | 3.545522 | E&E
825 | EE12 |  | 27 | Co-NDPC-500 | Acetylene | 0.19 | 0.47 | 0.12 | 0.05 | 0.3044 | 0.07 | 720 | 0.64 | 0.31 | 0.33 | 67.3 | 21.18 | 11.52 | 298 | 0.05800855 | 1.29156 | 2405 | -2.847165 | 0.2558509 | 3.103016 | E&E
826 | EE12 |  | 28 | Co-NDPC-500 | Acetylene | 0.19 | 0.47 | 0.12 | 0.05 | 0.3044 | 0.07 | 720 | 0.64 | 0.31 | 0.33 | 67.3 | 21.18 | 11.52 | 298 | 0.1054297 | 1.675192 | 2405 | -2.249711 | 0.5159277 | 2.765639 | E&E
827 | EE12 |  | 29 | Co-NDPC-500 | Acetylene | 0.19 | 0.47 | 0.12 | 0.05 | 0.3044 | 0.07 | 720 | 0.64 | 0.31 | 0.33 | 67.3 | 21.18 | 11.52 | 298 | 0.1632639 | 2.039642 | 2405 | -1.812388 | 0.7127743 | 2.525162 | E&E
828 | EE12 |  | 30 | Co-NDPC-500 | Acetylene | 0.19 | 0.47 | 0.12 | 0.05 | 0.3044 | 0.07 | 720 | 0.64 | 0.31 | 0.33 | 67.3 | 21.18 | 11.52 | 298 | 0.2248762 | 2.352941 | 2405 | -1.492205 | 0.8556661 | 2.347871 | E&E
829 | EE12 |  | 31 | Co-NDPC-500 | Acetylene | 0.19 | 0.47 | 0.12 | 0.05 | 0.3044 | 0.07 | 720 | 0.64 | 0.31 | 0.33 | 67.3 | 21.18 | 11.52 | 298 | 0.3092122 | 2.647059 | 2405 | -1.173727 | 0.9734491 | 2.147176 | E&E
830 | EE12 |  | 32 | Co-NDPC-500 | Acetylene | 0.19 | 0.47 | 0.12 | 0.05 | 0.3044 | 0.07 | 720 | 0.64 | 0.31 | 0.33 | 67.3 | 21.18 | 11.52 | 298 | 0.4039661 | 2.94757 | 2405 | -0.9064242 | 1.080981 | 1.987405 | E&E
831 | EE12 |  | 33 | Co-NDPC-500 | Acetylene | 0.19 | 0.47 | 0.12 | 0.05 | 0.3044 | 0.07 | 720 | 0.64 | 0.31 | 0.33 | 67.3 | 21.18 | 11.52 | 298 | 0.523334 | 3.209719 | 2405 | -0.6475355 | 1.166183 | 1.813719 | E&E
832 | EE12 |  | 34 | Co-NDPC-500 | Acetylene | 0.19 | 0.47 | 0.12 | 0.05 | 0.3044 | 0.07 | 720 | 0.64 | 0.31 | 0.33 | 67.3 | 21.18 | 11.52 | 298 | 0.6351248 | 3.465473 | 2405 | -0.4539337 | 1.242849 | 1.696783 | E&E
833 | EE12 |  | 35 | Co-NDPC-500 | Acetylene | 0.19 | 0.47 | 0.12 | 0.05 | 0.3044 | 0.07 | 720 | 0.64 | 0.31 | 0.33 | 67.3 | 21.18 | 11.52 | 298 | 0.7090115 | 3.586957 | 2405 | -0.3438836 | 1.277304 | 1.621188 | E&E
834 | EE12 |  | 36 | Co-NDPC-500 | Acetylene | 0.19 | 0.47 | 0.12 | 0.05 | 0.3044 | 0.07 | 720 | 0.64 | 0.31 | 0.33 | 67.3 | 21.18 | 11.52 | 298 | 0.8653075 | 3.829923 | 2405 | -0.1446704 | 1.342845 | 1.487515 | E&E
835 | EE12 |  | 37 | Co-NDPC-500 | Acetylene | 0.19 | 0.47 | 0.12 | 0.05 | 0.3044 | 0.07 | 720 | 0.64 | 0.31 | 0.33 | 67.3 | 21.18 | 11.52 | 298 | 0.9761284 | 3.964194 | 2405 | -0.02416117 | 1.377303 | 1.401464 | E&E
836 | EE12 |  | 38 | Co-NDPC-500 | Ethane | 0 | 0 | 0 | 0 | 0.3904 | 0.492 | 720 | 0.64 | 0.31 | 0.33 | 67.3 | 21.18 | 11.52 | 298 | 0.02471688 | 0.511509 | 2406 | -3.700269 | -0.6703902 | 3.029879 | E&E
837 | EE12 |  | 39 | Co-NDPC-500 | Ethane | 0 | 0 | 0 | 0 | 0.3904 | 0.492 | 720 | 0.64 | 0.31 | 0.33 | 67.3 | 21.18 | 11.52 | 298 | 0.04466379 | 0.831202 | 2406 | -3.108592 | -0.1848824 | 2.92371 | E&E
838 | EE12 |  | 40 | Co-NDPC-500 | Ethane | 0 | 0 | 0 | 0 | 0.3904 | 0.492 | 720 | 0.64 | 0.31 | 0.33 | 67.3 | 21.18 | 11.52 | 298 | 0.07691041 | 1.09335 | 2406 | -2.565114 | 0.08924673 | 2.654361 | E&E
839 | EE12 |  | 41 | Co-NDPC-500 | Ethane | 0 | 0 | 0 | 0 | 0.3904 | 0.492 | 720 | 0.64 | 0.31 | 0.33 | 67.3 | 21.18 | 11.52 | 298 | 0.1252652 | 1.40665 | 2406 | -2.077322 | 0.3412107 | 2.418533 | E&E
840 | EE12 |  | 42 | Co-NDPC-500 | Ethane | 0 | 0 | 0 | 0 | 0.3904 | 0.492 | 720 | 0.64 | 0.31 | 0.33 | 67.3 | 21.18 | 11.52 | 298 | 0.1717067 | 1.617647 | 2406 | -1.761968 | 0.4809727 | 2.24294 | E&E
841 | EE12 |  | 43 | Co-NDPC-500 | Ethane | 0 | 0 | 0 | 0 | 0.3904 | 0.492 | 720 | 0.64 | 0.31 | 0.33 | 67.3 | 21.18 | 11.52 | 298 | 0.2323588 | 1.860614 | 2406 | -1.459473 | 0.6209064 | 2.080379 | E&E
842 | EE12 |  | 44 | Co-NDPC-500 | Ethane | 0 | 0 | 0 | 0 | 0.3904 | 0.492 | 720 | 0.64 | 0.31 | 0.33 | 67.3 | 21.18 | 11.52 | 298 | 0.3034166 | 2.046036 | 2406 | -1.192649 | 0.7159042 | 1.908553 | E&E
843 | EE12 |  | 45 | Co-NDPC-500 | Ethane | 0 | 0 | 0 | 0 | 0.3904 | 0.492 | 720 | 0.64 | 0.31 | 0.33 | 67.3 | 21.18 | 11.52 | 298 | 0.3905754 | 2.244246 | 2406 | -0.9401344 | 0.8083694 | 1.748504 | E&E
844 | EE12 |  | 46 | Co-NDPC-500 | Ethane | 0 | 0 | 0 | 0 | 0.3904 | 0.492 | 720 | 0.64 | 0.31 | 0.33 | 67.3 | 21.18 | 11.52 | 298 | 0.4493093 | 2.359335 | 2406 | -0.8000438 | 0.8583798 | 1.658424 | E&E
845 | EE12 |  | 47 | Co-NDPC-500 | Ethane | 0 | 0 | 0 | 0 | 0.3904 | 0.492 | 720 | 0.64 | 0.31 | 0.33 | 67.3 | 21.18 | 11.52 | 298 | 0.5553953 | 2.493606 | 2406 | -0.5880752 | 0.9137299 | 1.501805 | E&E
846 | EE12 |  | 48 | Co-NDPC-500 | Ethane | 0 | 0 | 0 | 0 | 0.3904 | 0.492 | 720 | 0.64 | 0.31 | 0.33 | 67.3 | 21.18 | 11.52 | 298 | 0.6444395 | 2.647059 | 2406 | -0.4393743 | 0.9734491 | 1.412823 | E&E
847 | EE12 |  | 49 | Co-NDPC-500 | Ethane | 0 | 0 | 0 | 0 | 0.3904 | 0.492 | 720 | 0.64 | 0.31 | 0.33 | 67.3 | 21.18 | 11.52 | 298 | 0.7202237 | 2.787724 | 2406 | -0.3281934 | 1.025225 | 1.353419 | E&E
848 | EE12 |  | 50 | Co-NDPC-500 | Ethane | 0 | 0 | 0 | 0 | 0.3904 | 0.492 | 720 | 0.64 | 0.31 | 0.33 | 67.3 | 21.18 | 11.52 | 298 | 0.7789455 | 2.838875 | 2406 | -0.2498141 | 1.043408 | 1.293222 | E&E
849 | EE12 |  | 51 | Co-NDPC-500 | Ethane | 0 | 0 | 0 | 0 | 0.3904 | 0.492 | 720 | 0.64 | 0.31 | 0.33 | 67.3 | 21.18 | 11.52 | 298 | 0.8641813 | 2.883632 | 2406 | -0.1459727 | 1.059051 | 1.205023 | E&E
850 | EE12 |  | 52 | Co-NDPC-500 | Ethane | 0 | 0 | 0 | 0 | 0.3904 | 0.492 | 720 | 0.64 | 0.31 | 0.33 | 67.3 | 21.18 | 11.52 | 298 | 0.9304789 | 2.934783 | 2406 | -0.07205592 | 1.076633 | 1.148689 | E&E
851 | EE12 |  | 53 | Co-NDPC-500 | Ethane | 0 | 0 | 0 | 0 | 0.3904 | 0.492 | 720 | 0.64 | 0.31 | 0.33 | 67.3 | 21.18 | 11.52 | 298 | 0.9901489 | 2.992327 | 2406 | -0.009899993 | 1.096051 | 1.105951 | E&E
852 | EE12 |  | 54 | Co-NDPC-500 | Propane | 0 | 0 | 0 | 0 | 0.5312 | 1.05 | 720 | 0.64 | 0.31 | 0.33 | 67.3 | 21.18 | 11.52 | 298 | 0.008743122 | 1.170077 | 2407 | -4.739488 | 0.1570693 | 4.896557 | E&E
853 | EE12 |  | 55 | Co-NDPC-500 | Propane | 0 | 0 | 0 | 0 | 0.5312 | 1.05 | 720 | 0.64 | 0.31 | 0.33 | 67.3 | 21.18 | 11.52 | 298 | 0.01829637 | 1.611253 | 2407 | -4.001052 | 0.4770123 | 4.478065 | E&E
854 | EE12 |  | 56 | Co-NDPC-500 | Propane | 0 | 0 | 0 | 0 | 0.5312 | 1.05 | 720 | 0.64 | 0.31 | 0.33 | 67.3 | 21.18 | 11.52 | 298 | 0.03446994 | 2.007673 | 2407 | -3.367668 | 0.6969762 | 4.064644 | E&E
855 | EE12 |  | 57 | Co-NDPC-500 | Propane | 0 | 0 | 0 | 0 | 0.5312 | 1.05 | 720 | 0.64 | 0.31 | 0.33 | 67.3 | 21.18 | 11.52 | 298 | 0.05441201 | 2.30179 | 2407 | -2.91117 | 0.8336872 | 3.744858 | E&E
856 | EE12 |  | 58 | Co-NDPC-500 | Propane | 0 | 0 | 0 | 0 | 0.5312 | 1.05 | 720 | 0.64 | 0.31 | 0.33 | 67.3 | 21.18 | 11.52 | 298 | 0.1131907 | 2.653453 | 2407 | -2.178681 | 0.9758617 | 3.154543 | E&E
857 | EE12 |  | 59 | Co-NDPC-500 | Propane | 0 | 0 | 0 | 0 | 0.5312 | 1.05 | 720 | 0.64 | 0.31 | 0.33 | 67.3 | 21.18 | 11.52 | 298 | 0.1984737 | 2.94757 | 2407 | -1.617099 | 1.080981 | 2.69808 | E&E
858 | EE12 |  | 60 | Co-NDPC-500 | Propane | 0 | 0 | 0 | 0 | 0.5312 | 1.05 | 720 | 0.64 | 0.31 | 0.33 | 67.3 | 21.18 | 11.52 | 298 | 0.2988937 | 3.164962 | 2407 | -1.207667 | 1.152141 | 2.359808 | E&E
859 | EE12 |  | 61 | Co-NDPC-500 | Propane | 0 | 0 | 0 | 0 | 0.5312 | 1.05 | 720 | 0.64 | 0.31 | 0.33 | 67.3 | 21.18 | 11.52 | 298 | 0.3917137 | 3.254476 | 2407 | -0.9372242 | 1.180031 | 2.117255 | E&E
860 | EE12 |  | 62 | Co-NDPC-500 | Propane | 0 | 0 | 0 | 0 | 0.5312 | 1.05 | 720 | 0.64 | 0.31 | 0.33 | 67.3 | 21.18 | 11.52 | 298 | 0.4779061 | 3.350384 | 2407 | -0.7383411 | 1.209075 | 1.947416 | E&E
861 | EE12 |  | 63 | Co-NDPC-500 | Propane | 0 | 0 | 0 | 0 | 0.5312 | 1.05 | 720 | 0.64 | 0.31 | 0.33 | 67.3 | 21.18 | 11.52 | 298 | 0.5811391 | 3.420716 | 2407 | -0.5427652 | 1.22985 | 1.772615 | E&E
862 | EE12 |  | 64 | Co-NDPC-500 | Propane | 0 | 0 | 0 | 0 | 0.5312 | 1.05 | 720 | 0.64 | 0.31 | 0.33 | 67.3 | 21.18 | 11.52 | 298 | 0.6749012 | 3.484655 | 2407 | -0.393189 | 1.248369 | 1.641558 | E&E
863 | EE12 |  | 65 | Co-NDPC-500 | Propane | 0 | 0 | 0 | 0 | 0.5312 | 1.05 | 720 | 0.64 | 0.31 | 0.33 | 67.3 | 21.18 | 11.52 | 298 | 0.7800294 | 3.561381 | 2407 | -0.2484237 | 1.270148 | 1.518572 | E&E
864 | EE12 |  | 66 | Co-NDPC-500 | Propane | 0 | 0 | 0 | 0 | 0.5312 | 1.05 | 720 | 0.64 | 0.31 | 0.33 | 67.3 | 21.18 | 11.52 | 298 | 0.8699975 | 3.59335 | 2407 | -0.1392649 | 1.279085 | 1.41835 | E&E
865 | EE12 |  | 67 | Co-NDPC-500 | Propane | 0 | 0 | 0 | 0 | 0.5312 | 1.05 | 720 | 0.64 | 0.31 | 0.33 | 67.3 | 21.18 | 11.52 | 298 | 0.9864857 | 3.650895 | 2407 | -0.01360645 | 1.294972 | 1.308579 | E&E
866 | EE12 |  | 91 | Co-NDPC-600 | Acetylene | 0.19 | 0.47 | 0.12 | 0.05 | 0.3044 | 0.07 | 911 | 0.54 | 0.1 | 0.44 | 70.06 | 18.2 | 11.74 | 298 | 0.02137998 | 1.001104 | 2408 | -3.8453 | 0.0011032 | 3.846403 | E&E
867 | EE12 |  | 92 | Co-NDPC-600 | Acetylene | 0.19 | 0.47 | 0.12 | 0.05 | 0.3044 | 0.07 | 911 | 0.54 | 0.1 | 0.44 | 70.06 | 18.2 | 11.74 | 298 | 0.04664723 | 1.682592 | 2408 | -3.065142 | 0.5203356 | 3.585477 | E&E
868 | EE12 |  | 93 | Co-NDPC-600 | Acetylene | 0.19 | 0.47 | 0.12 | 0.05 | 0.3044 | 0.07 | 911 | 0.54 | 0.1 | 0.44 | 70.06 | 18.2 | 11.74 | 298 | 0.0787172 | 2.108349 | 2408 | -2.541894 | 0.7459053 | 3.287799 | E&E
869 | EE12 |  | 94 | Co-NDPC-600 | Acetylene | 0.19 | 0.47 | 0.12 | 0.05 | 0.3044 | 0.07 | 911 | 0.54 | 0.1 | 0.44 | 70.06 | 18.2 | 11.74 | 298 | 0.1195335 | 2.704452 | 2408 | -2.124158 | 0.9948994 | 3.119058 | E&E
870 | EE12 |  | 95 | Co-NDPC-600 | Acetylene | 0.19 | 0.47 | 0.12 | 0.05 | 0.3044 | 0.07 | 911 | 0.54 | 0.1 | 0.44 | 70.06 | 18.2 | 11.74 | 298 | 0.1982507 | 3.502549 | 2408 | -1.618223 | 1.253491 | 2.871714 | E&E
871 | EE12 |  | 96 | Co-NDPC-600 | Acetylene | 0.19 | 0.47 | 0.12 | 0.05 | 0.3044 | 0.07 | 911 | 0.54 | 0.1 | 0.44 | 70.06 | 18.2 | 11.74 | 298 | 0.2808552 | 4.108859 | 2408 | -1.269916 | 1.413145 | 2.683061 | E&E
872 | EE12 |  | 97 | Co-NDPC-600 | Acetylene | 0.19 | 0.47 | 0.12 | 0.05 | 0.3044 | 0.07 | 911 | 0.54 | 0.1 | 0.44 | 70.06 | 18.2 | 11.74 | 298 | 0.3702624 | 4.608572 | 2408 | -0.9935434 | 1.527918 | 2.521462 | E&E
873 | EE12 |  | 98 | Co-NDPC-600 | Acetylene | 0.19 | 0.47 | 0.12 | 0.05 | 0.3044 | 0.07 | 911 | 0.54 | 0.1 | 0.44 | 70.06 | 18.2 | 11.74 | 298 | 0.4810496 | 5.097406 | 2408 | -0.731785 | 1.628732 | 2.360517 | E&E
874 | EE12 |  | 99 | Co-NDPC-600 | Acetylene | 0.19 | 0.47 | 0.12 | 0.05 | 0.3044 | 0.07 | 911 | 0.54 | 0.1 | 0.44 | 70.06 | 18.2 | 11.74 | 298 | 0.5879495 | 5.511713 | 2408 | -0.5311143 | 1.706875 | 2.23799 | E&E
875 | EE12 |  | 100 | Co-NDPC-600 | Acetylene | 0.19 | 0.47 | 0.12 | 0.05 | 0.3044 | 0.07 | 911 | 0.54 | 0.1 | 0.44 | 70.06 | 18.2 | 11.74 | 298 | 0.7055394 | 5.883297 | 2408 | -0.3487927 | 1.772117 | 2.12091 | E&E
876 | EE12 |  | 101 | Co-NDPC-600 | Acetylene | 0.19 | 0.47 | 0.12 | 0.05 | 0.3044 | 0.07 | 911 | 0.54 | 0.1 | 0.44 | 70.06 | 18.2 | 11.74 | 298 | 0.7998056 | 6.169909 | 2408 | -0.2233865 | 1.819684 | 2.043071 | E&E
877 | EE12 |  | 102 | Co-NDPC-600 | Acetylene | 0.19 | 0.47 | 0.12 | 0.05 | 0.3044 | 0.07 | 911 | 0.54 | 0.1 | 0.44 | 70.06 | 18.2 | 11.74 | 298 | 0.8862974 | 6.403342 | 2408 | -0.1207027 | 1.85682 | 1.977523 | E&E
878 | EE12 |  | 103 | Co-NDPC-600 | Acetylene | 0.19 | 0.47 | 0.12 | 0.05 | 0.3044 | 0.07 | 911 | 0.54 | 0.1 | 0.44 | 70.06 | 18.2 | 11.74 | 298 | 0.9863946 | 6.63663 | 2408 | -0.01369884 | 1.892604 | 1.906303 | E&E
879 | EE12 |  | 104 | Co-NDPC-600 | Ethane | 0 | 0 | 0 | 0 | 0.3904 | 0.492 | 911 | 0.54 | 0.1 | 0.44 | 70.06 | 18.2 | 11.74 | 298 | 0.009718173 | 0.6923066 | 2409 | -4.633758 | -0.3677264 | 4.266031 | E&E
880 | EE12 |  | 105 | Co-NDPC-600 | Ethane | 0 | 0 | 0 | 0 | 0.3904 | 0.492 | 911 | 0.54 | 0.1 | 0.44 | 70.06 | 18.2 | 11.74 | 298 | 0.03206997 | 1.363174 | 2409 | -3.439835 | 0.3098156 | 3.749651 | E&E
881 | EE12 |  | 106 | Co-NDPC-600 | Ethane | 0 | 0 | 0 | 0 | 0.3904 | 0.492 | 911 | 0.54 | 0.1 | 0.44 | 70.06 | 18.2 | 11.74 | 298 | 0.06413994 | 2.04459 | 2409 | -2.746688 | 0.7151971 | 3.461885 | E&E
882 | EE12 |  | 107 | Co-NDPC-600 | Ethane | 0 | 0 | 0 | 0 | 0.3904 | 0.492 | 911 | 0.54 | 0.1 | 0.44 | 70.06 | 18.2 | 11.74 | 298 | 0.1253644 | 2.853525 | 2409 | -2.07653 | 1.048555 | 3.125085 | E&E
883 | EE12 |  | 108 | Co-NDPC-600 | Ethane | 0 | 0 | 0 | 0 | 0.3904 | 0.492 | 911 | 0.54 | 0.1 | 0.44 | 70.06 | 18.2 | 11.74 | 298 | 0.202138 | 3.42794 | 2409 | -1.598805 | 1.231959 | 2.830764 | E&E
884 | EE12 |  | 109 | Co-NDPC-600 | Ethane | 0 | 0 | 0 | 0 | 0.3904 | 0.492 | 911 | 0.54 | 0.1 | 0.44 | 70.06 | 18.2 | 11.74 | 298 | 0.2721088 | 3.874598 | 2409 | -1.301553 | 1.354442 | 2.655995 | E&E
885 | EE12 |  | 110 | Co-NDPC-600 | Ethane | 0 | 0 | 0 | 0 | 0.3904 | 0.492 | 911 | 0.54 | 0.1 | 0.44 | 70.06 | 18.2 | 11.74 | 298 | 0.3517979 | 4.26789 | 2409 | -1.044699 | 1.45112 | 2.495818 | E&E
886 | EE12 |  | 111 | Co-NDPC-600 | Ethane | 0 | 0 | 0 | 0 | 0.3904 | 0.492 | 911 | 0.54 | 0.1 | 0.44 | 70.06 | 18.2 | 11.74 | 298 | 0.4275996 | 4.586657 | 2409 | -0.849568 | 1.523151 | 2.372719 | E&E
887 | EE12 |  | 112 | Co-NDPC-600 | Ethane | 0 | 0 | 0 | 0 | 0.3904 | 0.492 | 911 | 0.54 | 0.1 | 0.44 | 70.06 | 18.2 | 11.74 | 298 | 0.5228377 | 4.862606 | 2409 | -0.6484842 | 1.581575 | 2.230059 | E&E
888 | EE12 |  | 113 | Co-NDPC-600 | Ethane | 0 | 0 | 0 | 0 | 0.3904 | 0.492 | 911 | 0.54 | 0.1 | 0.44 | 70.06 | 18.2 | 11.74 | 298 | 0.6044704 | 5.085438 | 2409 | -0.5034026 | 1.626381 | 2.129784 | E&E
889 | EE12 |  | 114 | Co-NDPC-600 | Ethane | 0 | 0 | 0 | 0 | 0.3904 | 0.492 | 911 | 0.54 | 0.1 | 0.44 | 70.06 | 18.2 | 11.74 | 298 | 0.7249757 | 5.382424 | 2409 | -0.3216171 | 1.683139 | 2.004756 | E&E
890 | EE12 |  | 115 | Co-NDPC-600 | Ethane | 0 | 0 | 0 | 0 | 0.3904 | 0.492 | 911 | 0.54 | 0.1 | 0.44 | 70.06 | 18.2 | 11.74 | 298 | 0.8143829 | 5.562563 | 2409 | -0.2053246 | 1.716059 | 1.921384 | E&E
891 | EE12 |  | 116 | Co-NDPC-600 | Ethane | 0 | 0 | 0 | 0 | 0.3904 | 0.492 | 911 | 0.54 | 0.1 | 0.44 | 70.06 | 18.2 | 11.74 | 298 | 0.9076774 | 5.721356 | 2409 | -0.0968663 | 1.744206 | 1.841072 | E&E
892 | EE12 |  | 117 | Co-NDPC-600 | Ethane | 0 | 0 | 0 | 0 | 0.3904 | 0.492 | 911 | 0.54 | 0.1 | 0.44 | 70.06 | 18.2 | 11.74 | 298 | 0.9912536 | 5.826991 | 2409 | -0.00878483 | 1.762501 | 1.771286 | E&E
893 | EE12 |  | 118 | Co-NDPC-600 | Propane | 0 | 0 | 0 | 0 | 0.5312 | 1.05 | 911 | 0.54 | 0.1 | 0.44 | 70.06 | 18.2 | 11.74 | 298 | 0.01166181 | 2.417985 | 2410 | -4.451436 | 0.8829345 | 5.334371 | E&E
894 | EE12 |  | 119 | Co-NDPC-600 | Propane | 0 | 0 | 0 | 0 | 0.5312 | 1.05 | 911 | 0.54 | 0.1 | 0.44 | 70.06 | 18.2 | 11.74 | 298 | 0.004859086 | 1.917392 | 2410 | -5.326905 | 0.6509657 | 5.977871 | E&E
895 | EE12 |  | 120 | Co-NDPC-600 | Propane | 0 | 0 | 0 | 0 | 0.5312 | 1.05 | 911 | 0.54 | 0.1 | 0.44 | 70.06 | 18.2 | 11.74 | 298 | 0.02429543 | 2.918516 | 2410 | -3.717467 | 1.071075 | 4.788542 | E&E
896 | EE12 |  | 121 | Co-NDPC-600 | Propane | 0 | 0 | 0 | 0 | 0.5312 | 1.05 | 911 | 0.54 | 0.1 | 0.44 | 70.06 | 18.2 | 11.74 | 298 | 0.04567541 | 3.493521 | 2410 | -3.086195 | 1.25091 | 4.337105 | E&E
897 | EE12 |  | 122 | Co-NDPC-600 | Propane | 0 | 0 | 0 | 0 | 0.5312 | 1.05 | 911 | 0.54 | 0.1 | 0.44 | 70.06 | 18.2 | 11.74 | 298 | 0.08940719 | 3.972416 | 2410 | -2.414554 | 1.379375 | 3.793929 | E&E
898 | EE12 |  | 123 | Co-NDPC-600 | Propane | 0 | 0 | 0 | 0 | 0.5312 | 1.05 | 911 | 0.54 | 0.1 | 0.44 | 70.06 | 18.2 | 11.74 | 298 | 0.122449 | 4.238376 | 2410 | -2.100061 | 1.44418 | 3.544241 | E&E
899 | EE12 |  | 124 | Co-NDPC-600 | Propane | 0 | 0 | 0 | 0 | 0.5312 | 1.05 | 911 | 0.54 | 0.1 | 0.44 | 70.06 | 18.2 | 11.74 | 298 | 0.1739553 | 4.461529 | 2410 | -1.748957 | 1.495492 | 3.244448 | E&E
900 | EE12 |  | 125 | Co-NDPC-600 | Propane | 0 | 0 | 0 | 0 | 0.5312 | 1.05 | 911 | 0.54 | 0.1 | 0.44 | 70.06 | 18.2 | 11.74 | 298 | 0.2244898 | 4.620778 | 2410 | -1.493925 | 1.530563 | 3.024488 | E&E
901 | EE12 |  | 126 | Co-NDPC-600 | Propane | 0 | 0 | 0 | 0 | 0.5312 | 1.05 | 911 | 0.54 | 0.1 | 0.44 | 70.06 | 18.2 | 11.74 | 298 | 0.3041788 | 4.779716 | 2410 | -1.19014 | 1.564381 | 2.754521 | E&E
902 | EE12 |  | 127 | Co-NDPC-600 | Propane | 0 | 0 | 0 | 0 | 0.5312 | 1.05 | 911 | 0.54 | 0.1 | 0.44 | 70.06 | 18.2 | 11.74 | 298 | 0.3945578 | 4.970497 | 2410 | -0.9299896 | 1.60352 | 2.533509 | E&E
903 | EE12 |  | 128 | Co-NDPC-600 | Propane | 0 | 0 | 0 | 0 | 0.5312 | 1.05 | 911 | 0.54 | 0.1 | 0.44 | 70.06 | 18.2 | 11.74 | 298 | 0.505345 | 5.086494 | 2410 | -0.6825139 | 1.626589 | 2.309103 | E&E
904 | EE12 |  | 129 | Co-NDPC-600 | Propane | 0 | 0 | 0 | 0 | 0.5312 | 1.05 | 911 | 0.54 | 0.1 | 0.44 | 70.06 | 18.2 | 11.74 | 298 | 0.574344 | 5.224241 | 2410 | -0.5545267 | 1.65331 | 2.207836 | E&E
905 | EE12 |  | 130 | Co-NDPC-600 | Propane | 0 | 0 | 0 | 0 | 0.5312 | 1.05 | 911 | 0.54 | 0.1 | 0.44 | 70.06 | 18.2 | 11.74 | 298 | 0.6501458 | 5.276696 | 2410 | -0.4305587 | 1.6633 | 2.093859 | E&E
906 | EE12 |  | 131 | Co-NDPC-600 | Propane | 0 | 0 | 0 | 0 | 0.5312 | 1.05 | 911 | 0.54 | 0.1 | 0.44 | 70.06 | 18.2 | 11.74 | 298 | 0.7444121 | 5.318302 | 2410 | -0.2951606 | 1.671154 | 1.966315 | E&E
907 | EE12 |  | 132 | Co-NDPC-600 | Propane | 0 | 0 | 0 | 0 | 0.5312 | 1.05 | 911 | 0.54 | 0.1 | 0.44 | 70.06 | 18.2 | 11.74 | 298 | 0.8153547 | 5.392113 | 2410 | -0.204132 | 1.684937 | 1.889069 | E&E
908 | EE12 |  | 133 | Co-NDPC-600 | Propane | 0 | 0 | 0 | 0 | 0.5312 | 1.05 | 911 | 0.54 | 0.1 | 0.44 | 70.06 | 18.2 | 11.74 | 298 | 0.8901846 | 5.423274 | 2410 | -0.1163264 | 1.6907 | 1.807026 | E&E
909 | EE12 |  | 134 | Co-NDPC-600 | Propane | 0 | 0 | 0 | 0 | 0.5312 | 1.05 | 911 | 0.54 | 0.1 | 0.44 | 70.06 | 18.2 | 11.74 | 298 | 0.9873664 | 5.518111 | 2410 | -0.01271411 | 1.708036 | 1.72075 | E&E
910 | EE12 |  | 156 | Co-NDPC-700 | Acetylene | 0.19 | 0.47 | 0.12 | 0.05 | 0.3044 | 0.07 | 1149 | 1.58 | 1.12 | 0.46 | 74.99 | 14.15 | 10.86 | 298 | 0.03416448 | 0.9720505 | 2411 | -3.376569 | -0.02834751 | 3.348221 | E&E
911 | EE12 |  | 157 | Co-NDPC-700 | Acetylene | 0.19 | 0.47 | 0.12 | 0.05 | 0.3044 | 0.07 | 1149 | 1.58 | 1.12 | 0.46 | 74.99 | 14.15 | 10.86 | 298 | 0.07336443 | 1.663432 | 2411 | -2.612316 | 0.5088829 | 3.121199 | E&E
912 | EE12 |  | 158 | Co-NDPC-700 | Acetylene | 0.19 | 0.47 | 0.12 | 0.05 | 0.3044 | 0.07 | 1149 | 1.58 | 1.12 | 0.46 | 74.99 | 14.15 | 10.86 | 298 | 0.1312704 | 2.333423 | 2411 | -2.030496 | 0.8473362 | 2.877832 | E&E
913 | EE12 |  | 159 | Co-NDPC-700 | Acetylene | 0.19 | 0.47 | 0.12 | 0.05 | 0.3044 | 0.07 | 1149 | 1.58 | 1.12 | 0.46 | 74.99 | 14.15 | 10.86 | 298 | 0.201014 | 2.895579 | 2411 | -1.604381 | 1.063185 | 2.667566 | E&E
914 | EE12 |  | 160 | Co-NDPC-700 | Acetylene | 0.19 | 0.47 | 0.12 | 0.05 | 0.3044 | 0.07 | 1149 | 1.58 | 1.12 | 0.46 | 74.99 | 14.15 | 10.86 | 298 | 0.2550733 | 3.198457 | 2411 | -1.366204 | 1.162669 | 2.528873 | E&E
915 | EE12 |  | 161 | Co-NDPC-700 | Acetylene | 0.19 | 0.47 | 0.12 | 0.05 | 0.3044 | 0.07 | 1149 | 1.58 | 1.12 | 0.46 | 74.99 | 14.15 | 10.86 | 298 | 0.348415 | 3.858034 | 2411 | -1.054361 | 1.350158 | 2.404519 | E&E
916 | EE12 |  | 162 | Co-NDPC-700 | Acetylene | 0.19 | 0.47 | 0.12 | 0.05 | 0.3044 | 0.07 | 1149 | 1.58 | 1.12 | 0.46 | 74.99 | 14.15 | 10.86 | 298 | 0.4605105 | 4.30189 | 2411 | -0.7754197 | 1.459054 | 2.234474 | E&E
917 | EE12 |  | 163 | Co-NDPC-700 | Acetylene | 0.19 | 0.47 | 0.12 | 0.05 | 0.3044 | 0.07 | 1149 | 1.58 | 1.12 | 0.46 | 74.99 | 14.15 | 10.86 | 298 | 0.5893276 | 4.78911 | 2411 | -0.528773 | 1.566345 | 2.095118 | E&E
918 | EE12 |  | 164 | Co-NDPC-700 | Acetylene | 0.19 | 0.47 | 0.12 | 0.05 | 0.3044 | 0.07 | 1149 | 1.58 | 1.12 | 0.46 | 74.99 | 14.15 | 10.86 | 298 | 0.6975074 | 5.146554 | 2411 | -0.3602422 | 1.638327 | 1.998569 | E&E
919 | EE12 |  | 165 | Co-NDPC-700 | Acetylene | 0.19 | 0.47 | 0.12 | 0.05 | 0.3044 | 0.07 | 1149 | 1.58 | 1.12 | 0.46 | 74.99 | 14.15 | 10.86 | 298 | 0.7978317 | 5.428338 | 2411 | -0.2258576 | 1.691633 | 1.917491 | E&E
920 | EE12 |  | 166 | Co-NDPC-700 | Acetylene | 0.19 | 0.47 | 0.12 | 0.05 | 0.3044 | 0.07 | 1149 | 1.58 | 1.12 | 0.46 | 74.99 | 14.15 | 10.86 | 298 | 0.8922718 | 5.62369 | 2411 | -0.1139844 | 1.726988 | 1.840972 | E&E
921 | EE12 |  | 167 | Co-NDPC-700 | Acetylene | 0.19 | 0.47 | 0.12 | 0.05 | 0.3044 | 0.07 | 1149 | 1.58 | 1.12 | 0.46 | 74.99 | 14.15 | 10.86 | 298 | 0.986712 | 5.819042 | 2411 | -0.01337711 | 1.761136 | 1.774513 | E&E
922 | EE12 |  | 168 | Co-NDPC-700 | Ethane | 0 | 0 | 0 | 0 | 0.3904 | 0.492 | 1149 | 1.58 | 1.12 | 0.46 | 74.99 | 14.15 | 10.86 | 298 | 0.01651706 | 0.6911582 | 2412 | -4.103362 | -0.3693865 | 3.733975 | E&E
923 | EE12 |  | 169 | Co-NDPC-700 | Ethane | 0 | 0 | 0 | 0 | 0.3904 | 0.492 | 1149 | 1.58 | 1.12 | 0.46 | 74.99 | 14.15 | 10.86 | 298 | 0.03901134 | 1.274397 | 2412 | -3.243903 | 0.2424731 | 3.486376 | E&E
924 | EE12 |  | 170 | Co-NDPC-700 | Ethane | 0 | 0 | 0 | 0 | 0.3904 | 0.492 | 1149 | 1.58 | 1.12 | 0.46 | 74.99 | 14.15 | 10.86 | 298 | 0.07921414 | 1.890216 | 2412 | -2.5356 | 0.6366909 | 3.172291 | E&E
925 | EE12 |  | 171 | Co-NDPC-700 | Ethane | 0 | 0 | 0 | 0 | 0.3904 | 0.492 | 1149 | 1.58 | 1.12 | 0.46 | 74.99 | 14.15 | 10.86 | 298 | 0.1106198 | 2.257626 | 2412 | -2.201656 | 0.8143139 | 3.01597 | E&E
926 | EE12 |  | 172 | Co-NDPC-700 | Ethane | 0 | 0 | 0 | 0 | 0.3904 | 0.492 | 1149 | 1.58 | 1.12 | 0.46 | 74.99 | 14.15 | 10.86 | 298 | 0.1705235 | 2.80888 | 2412 | -1.768882 | 1.032786 | 2.801668 | E&E
927 | EE12 |  | 173 | Co-NDPC-700 | Ethane | 0 | 0 | 0 | 0 | 0.3904 | 0.492 | 1149 | 1.58 | 1.12 | 0.46 | 74.99 | 14.15 | 10.86 | 298 | 0.2560257 | 3.328022 | 2412 | -1.362477 | 1.202378 | 2.564856 | E&E
928 | EE12 |  | 174 | Co-NDPC-700 | Ethane | 0 | 0 | 0 | 0 | 0.3904 | 0.492 | 1149 | 1.58 | 1.12 | 0.46 | 74.99 | 14.15 | 10.86 | 298 | 0.3425546 | 3.674435 | 2412 | -1.071324 | 1.301399 | 2.372724 | E&E
929 | EE12 |  | 175 | Co-NDPC-700 | Ethane | 0 | 0 | 0 | 0 | 0.3904 | 0.492 | 1149 | 1.58 | 1.12 | 0.46 | 74.99 | 14.15 | 10.86 | 298 | 0.4340022 | 4.031698 | 2412 | -0.8347058 | 1.394188 | 2.228893 | E&E
930 | EE12 |  | 176 | Co-NDPC-700 | Ethane | 0 | 0 | 0 | 0 | 0.3904 | 0.492 | 1149 | 1.58 | 1.12 | 0.46 | 74.99 | 14.15 | 10.86 | 298 | 0.5274394 | 4.302612 | 2412 | -0.6397212 | 1.459222 | 2.098944 | E&E
931 | EE12 |  | 177 | Co-NDPC-700 | Ethane | 0 | 0 | 0 | 0 | 0.3904 | 0.492 | 1149 | 1.58 | 1.12 | 0.46 | 74.99 | 14.15 | 10.86 | 298 | 0.6238295 | 4.573558 | 2412 | -0.4718782 | 1.520292 | 1.99217 | E&E
932 | EE12 |  | 178 | Co-NDPC-700 | Ethane | 0 | 0 | 0 | 0 | 0.3904 | 0.492 | 1149 | 1.58 | 1.12 | 0.46 | 74.99 | 14.15 | 10.86 | 298 | 0.7005531 | 4.768719 | 2412 | -0.3558851 | 1.562078 | 1.917963 | E&E
933 | EE12 |  | 179 | Co-NDPC-700 | Ethane | 0 | 0 | 0 | 0 | 0.3904 | 0.492 | 1149 | 1.58 | 1.12 | 0.46 | 74.99 | 14.15 | 10.86 | 298 | 0.8284657 | 4.932043 | 2412 | -0.1881799 | 1.595753 | 1.783933 | E&E
934 | EE12 |  | 180 | Co-NDPC-700 | Ethane | 0 | 0 | 0 | 0 | 0.3904 | 0.492 | 1149 | 1.58 | 1.12 | 0.46 | 74.99 | 14.15 | 10.86 | 298 | 0.9042183 | 5.073212 | 2412 | -0.1006844 | 1.623974 | 1.724659 | E&E
935 | EE12 |  | 181 | Co-NDPC-700 | Ethane | 0 | 0 | 0 | 0 | 0.3904 | 0.492 | 1149 | 1.58 | 1.12 | 0.46 | 74.99 | 14.15 | 10.86 | 298 | 0.9927662 | 5.214519 | 2412 | -0.007260058 | 1.651447 | 1.658707 | E&E
936 | EE12 |  | 182 | Co-NDPC-700 | Propane | 0 | 0 | 0 | 0 | 0.5312 | 1.05 | 1149 | 1.58 | 1.12 | 0.46 | 74.99 | 14.15 | 10.86 | 298 | 0.006103409 | 3.012233 | 2413 | -5.098908 | 1.102682 | 6.20159 | E&E
937 | EE12 |  | 183 | Co-NDPC-700 | Propane | 0 | 0 | 0 | 0 | 0.5312 | 1.05 | 1149 | 1.58 | 1.12 | 0.46 | 74.99 | 14.15 | 10.86 | 298 | 0.01378082 | 3.811237 | 2413 | -4.284478 | 1.337954 | 5.622431 | E&E
938 | EE12 |  | 184 | Co-NDPC-700 | Propane | 0 | 0 | 0 | 0 | 0.5312 | 1.05 | 1149 | 1.58 | 1.12 | 0.46 | 74.99 | 14.15 | 10.86 | 298 | 0.02641401 | 4.469943 | 2413 | -3.633861 | 1.497376 | 5.131236 | E&E
939 | EE12 |  | 185 | Co-NDPC-700 | Propane | 0 | 0 | 0 | 0 | 0.5312 | 1.05 | 1149 | 1.58 | 1.12 | 0.46 | 74.99 | 14.15 | 10.86 | 298 | 0.05381626 | 5.107215 | 2413 | -2.92218 | 1.630654 | 4.552834 | E&E
940 | EE12 |  | 186 | Co-NDPC-700 | Propane | 0 | 0 | 0 | 0 | 0.5312 | 1.05 | 1149 | 1.58 | 1.12 | 0.46 | 74.99 | 14.15 | 10.86 | 298 | 0.09698243 | 5.679881 | 2413 | -2.333225 | 1.73693 | 4.070156 | E&E
941 | EE12 |  | 187 | Co-NDPC-700 | Propane | 0 | 0 | 0 | 0 | 0.5312 | 1.05 | 1149 | 1.58 | 1.12 | 0.46 | 74.99 | 14.15 | 10.86 | 298 | 0.1579049 | 6.090795 | 2413 | -1.845762 | 1.806779 | 3.652541 | E&E
942 | EE12 |  | 188 | Co-NDPC-700 | Propane | 0 | 0 | 0 | 0 | 0.5312 | 1.05 | 1149 | 1.58 | 1.12 | 0.46 | 74.99 | 14.15 | 10.86 | 298 | 0.2483735 | 6.426455 | 2413 | -1.392821 | 1.860423 | 3.253245 | E&E
943 | EE12 |  | 189 | Co-NDPC-700 | Propane | 0 | 0 | 0 | 0 | 0.5312 | 1.05 | 1149 | 1.58 | 1.12 | 0.46 | 74.99 | 14.15 | 10.86 | 298 | 0.3496954 | 6.654269 | 2413 | -1.050693 | 1.895259 | 2.945951 | E&E
944 | EE12 |  | 190 | Co-NDPC-700 | Propane | 0 | 0 | 0 | 0 | 0.5312 | 1.05 | 1149 | 1.58 | 1.12 | 0.46 | 74.99 | 14.15 | 10.86 | 298 | 0.461852 | 6.849812 | 2413 | -0.7725107 | 1.924221 | 2.696732 | E&E
945 | EE12 |  | 191 | Co-NDPC-700 | Propane | 0 | 0 | 0 | 0 | 0.5312 | 1.05 | 1149 | 1.58 | 1.12 | 0.46 | 74.99 | 14.15 | 10.86 | 298 | 0.5877934 | 7.023912 | 2413 | -0.5313797 | 1.94932 | 2.4807 | E&E
946 | EE12 |  | 192 | Co-NDPC-700 | Propane | 0 | 0 | 0 | 0 | 0.5312 | 1.05 | 1149 | 1.58 | 1.12 | 0.46 | 74.99 | 14.15 | 10.86 | 298 | 0.7058795 | 7.122352 | 2413 | -0.3483108 | 1.963238 | 2.311549 | E&E
947 | EE12 |  | 193 | Co-NDPC-700 | Propane | 0 | 0 | 0 | 0 | 0.5312 | 1.05 | 1149 | 1.58 | 1.12 | 0.46 | 74.99 | 14.15 | 10.86 | 298 | 0.806249 | 7.220602 | 2413 | -0.2153627 | 1.976938 | 2.192301 | E&E
948 | EE12 |  | 194 | Co-NDPC-700 | Propane | 0 | 0 | 0 | 0 | 0.5312 | 1.05 | 1149 | 1.58 | 1.12 | 0.46 | 74.99 | 14.15 | 10.86 | 298 | 0.9007157 | 7.307992 | 2413 | -0.1045656 | 1.988968 | 2.093534 | E&E
949 | EE12 |  | 195 | Co-NDPC-700 | Propane | 0 | 0 | 0 | 0 | 0.5312 | 1.05 | 1149 | 1.58 | 1.12 | 0.46 | 74.99 | 14.15 | 10.86 | 298 | 0.9843556 | 7.395264 | 2413 | -0.01576805 | 2.00084 | 2.016608 | E&E
950 | EE12 |  | 218 | Co-NDPC-800 | Acetylene | 0.19 | 0.47 | 0.12 | 0.05 | 0.3044 | 0.07 | 1187 | 1.06 | 0.54 | 0.52 | 82.44 | 11.25 | 6.31 | 298 | 0.02489089 | 0.6301422 | 2414 | -3.693253 | -0.4618098 | 3.231443 | E&E
951 | EE12 |  | 219 | Co-NDPC-800 | Acetylene | 0.19 | 0.47 | 0.12 | 0.05 | 0.3044 | 0.07 | 1187 | 1.06 | 0.54 | 0.52 | 82.44 | 11.25 | 6.31 | 298 | 0.04479214 | 1.053342 | 2414 | -3.105723 | 0.05196798 | 3.157691 | E&E
952 | EE12 |  | 220 | Co-NDPC-800 | Acetylene | 0.19 | 0.47 | 0.12 | 0.05 | 0.3044 | 0.07 | 1187 | 1.06 | 0.54 | 0.52 | 82.44 | 11.25 | 6.31 | 298 | 0.07262455 | 1.438833 | 2414 | -2.622452 | 0.3638323 | 2.986284 | E&E
953 | EE12 |  | 221 | Co-NDPC-800 | Acetylene | 0.19 | 0.47 | 0.12 | 0.05 | 0.3044 | 0.07 | 1187 | 1.06 | 0.54 | 0.52 | 82.44 | 11.25 | 6.31 | 298 | 0.1203102 | 1.908814 | 2414 | -2.117682 | 0.6464823 | 2.764164 | E&E
954 | EE12 |  | 222 | Co-NDPC-800 | Acetylene | 0.19 | 0.47 | 0.12 | 0.05 | 0.3044 | 0.07 | 1187 | 1.06 | 0.54 | 0.52 | 82.44 | 11.25 | 6.31 | 298 | 0.1719641 | 2.378758 | 2414 | -1.760469 | 0.8665787 | 2.627048 | E&E
955 | EE12 |  | 223 | Co-NDPC-800 | Acetylene | 0.19 | 0.47 | 0.12 | 0.05 | 0.3044 | 0.07 | 1187 | 1.06 | 0.54 | 0.52 | 82.44 | 11.25 | 6.31 | 298 | 0.2325346 | 2.763941 | 2414 | -1.458716 | 1.016658 | 2.475374 | E&E
956 | EE12 |  | 224 | Co-NDPC-800 | Acetylene | 0.19 | 0.47 | 0.12 | 0.05 | 0.3044 | 0.07 | 1187 | 1.06 | 0.54 | 0.52 | 82.44 | 11.25 | 6.31 | 298 | 0.3040204 | 3.167839 | 2414 | -1.190661 | 1.153049 | 2.34371 | E&E
957 | EE12 |  | 225 | Co-NDPC-800 | Acetylene | 0.19 | 0.47 | 0.12 | 0.05 | 0.3044 | 0.07 | 1187 | 1.06 | 0.54 | 0.52 | 82.44 | 11.25 | 6.31 | 298 | 0.3745035 | 3.496476 | 2414 | -0.9821542 | 1.251756 | 2.23391 | E&E
958 | EE12 |  | 226 | Co-NDPC-800 | Acetylene | 0.19 | 0.47 | 0.12 | 0.05 | 0.3044 | 0.07 | 1187 | 1.06 | 0.54 | 0.52 | 82.44 | 11.25 | 6.31 | 298 | 0.4539244 | 3.89089 | 2414 | -0.7898245 | 1.358638 | 2.148463 | E&E
959 | EE12 |  | 227 | Co-NDPC-800 | Acetylene | 0.19 | 0.47 | 0.12 | 0.05 | 0.3044 | 0.07 | 1187 | 1.06 | 0.54 | 0.52 | 82.44 | 11.25 | 6.31 | 298 | 0.558147 | 4.285071 | 2414 | -0.583133 | 1.455137 | 2.03827 | E&E
960 | EE12 |  | 228 | Co-NDPC-800 | Acetylene | 0.19 | 0.47 | 0.12 | 0.05 | 0.3044 | 0.07 | 1187 | 1.06 | 0.54 | 0.52 | 82.44 | 11.25 | 6.31 | 298 | 0.6405201 | 4.510103 | 2414 | -0.4454747 | 1.50632 | 1.951795 | E&E
961 | EE12 |  | 229 | Co-NDPC-800 | Acetylene | 0.19 | 0.47 | 0.12 | 0.05 | 0.3044 | 0.07 | 1187 | 1.06 | 0.54 | 0.52 | 82.44 | 11.25 | 6.31 | 298 | 0.755662 | 4.951224 | 2414 | -0.2801611 | 1.599635 | 1.879796 | E&E
962 | EE12 |  | 230 | Co-NDPC-800 | Acetylene | 0.19 | 0.47 | 0.12 | 0.05 | 0.3044 | 0.07 | 1187 | 1.06 | 0.54 | 0.52 | 82.44 | 11.25 | 6.31 | 298 | 0.8608593 | 5.223083 | 2414 | -0.1498242 | 1.653088 | 1.802912 | E&E
963 | EE12 |  | 231 | Co-NDPC-800 | Acetylene | 0.19 | 0.47 | 0.12 | 0.05 | 0.3044 | 0.07 | 1187 | 1.06 | 0.54 | 0.52 | 82.44 | 11.25 | 6.31 | 298 | 0.9898687 | 5.513536 | 2414 | -0.01018297 | 1.707206 | 1.717389 | E&E
964 | EE12 |  | 232 | Co-NDPC-800 | Ethane | 0 | 0 | 0 | 0 | 0.3904 | 0.492 | 1187 | 1.06 | 0.54 | 0.52 | 82.44 | 11.25 | 6.31 | 298 | 0.015973 | 0.7054949 | 2415 | -4.136855 | -0.3488558 | 3.788 | E&E
965 | EE12 |  | 233 | Co-NDPC-800 | Ethane | 0 | 0 | 0 | 0 | 0.3904 | 0.492 | 1187 | 1.06 | 0.54 | 0.52 | 82.44 | 11.25 | 6.31 | 298 | 0.04283468 | 1.241532 | 2415 | -3.150407 | 0.2163465 | 3.366754 | E&E
966 | EE12 |  | 234 | Co-NDPC-800 | Ethane | 0 | 0 | 0 | 0 | 0.3904 | 0.492 | 1187 | 1.06 | 0.54 | 0.52 | 82.44 | 11.25 | 6.31 | 298 | 0.07564074 | 1.721063 | 2415 | -2.58176 | 0.5429418 | 3.124702 | E&E
967 | EE12 |  | 235 | Co-NDPC-800 | Ethane | 0 | 0 | 0 | 0 | 0.3904 | 0.492 | 1187 | 1.06 | 0.54 | 0.52 | 82.44 | 11.25 | 6.31 | 298 | 0.1342551 | 2.303844 | 2415 | -2.008014 | 0.8345792 | 2.842593 | E&E
968 | EE12 |  | 236 | Co-NDPC-800 | Ethane | 0 | 0 | 0 | 0 | 0.3904 | 0.492 | 1187 | 1.06 | 0.54 | 0.52 | 82.44 | 11.25 | 6.31 | 298 | 0.186905 | 2.802005 | 2415 | -1.677155 | 1.030335 | 2.70749 | E&E
969 | EE12 |  | 237 | Co-NDPC-800 | Ethane | 0 | 0 | 0 | 0 | 0.3904 | 0.492 | 1187 | 1.06 | 0.54 | 0.52 | 82.44 | 11.25 | 6.31 | 298 | 0.2564067 | 3.205921 | 2415 | -1.36099 | 1.164999 | 2.52599 | E&E
970 | EE12 |  | 238 | Co-NDPC-800 | Ethane | 0 | 0 | 0 | 0 | 0.3904 | 0.492 | 1187 | 1.06 | 0.54 | 0.52 | 82.44 | 11.25 | 6.31 | 298 | 0.3457563 | 3.656693 | 2415 | -1.062021 | 1.296559 | 2.35858 | E&E
971 | EE12 |  | 239 | Co-NDPC-800 | Ethane | 0 | 0 | 0 | 0 | 0.3904 | 0.492 | 1187 | 1.06 | 0.54 | 0.52 | 82.44 | 11.25 | 6.31 | 298 | 0.4400529 | 4.013333 | 2415 | -0.8208603 | 1.389622 | 2.210482 | E&E
972 | EE12 |  | 240 | Co-NDPC-800 | Ethane | 0 | 0 | 0 | 0 | 0.3904 | 0.492 | 1187 | 1.06 | 0.54 | 0.52 | 82.44 | 11.25 | 6.31 | 298 | 0.5402992 | 4.351099 | 2415 | -0.6156322 | 1.470429 | 2.086061 | E&E
973 | EE12 |  | 241 | Co-NDPC-800 | Ethane | 0 | 0 | 0 | 0 | 0.3904 | 0.492 | 1187 | 1.06 | 0.54 | 0.52 | 82.44 | 11.25 | 6.31 | 298 | 0.6583959 | 4.641655 | 2415 | -0.4179488 | 1.535071 | 1.95302 | E&E
974 | EE12 |  | 242 | Co-NDPC-800 | Ethane | 0 | 0 | 0 | 0 | 0.3904 | 0.492 | 1187 | 1.06 | 0.54 | 0.52 | 82.44 | 11.25 | 6.31 | 298 | 0.7715283 | 4.904031 | 2415 | -0.2593819 | 1.590058 | 1.849439 | E&E
975 | EE12 |  | 243 | Co-NDPC-800 | Ethane | 0 | 0 | 0 | 0 | 0.3904 | 0.492 | 1187 | 1.06 | 0.54 | 0.52 | 82.44 | 11.25 | 6.31 | 298 | 0.8757175 | 5.062997 | 2415 | -0.1327117 | 1.621959 | 1.75467 | E&E
976 | EE12 |  | 244 | Co-NDPC-800 | Ethane | 0 | 0 | 0 | 0 | 0.3904 | 0.492 | 1187 | 1.06 | 0.54 | 0.52 | 82.44 | 11.25 | 6.31 | 298 | 0.9828843 | 5.231344 | 2415 | -0.01726391 | 1.654668 | 1.671932 | E&E
977 | EE12 |  | 245 | Co-NDPC-800 | Propane | 0 | 0 | 0 | 0 | 0.5312 | 1.05 | 1187 | 1.06 | 0.54 | 0.52 | 82.44 | 11.25 | 6.31 | 298 | 0.004214931 | 1.740552 | 2416 | -5.469122 | 0.5542022 | 6.023324 | E&E
978 | EE12 |  | 246 | Co-NDPC-800 | Propane | 0 | 0 | 0 | 0 | 0.5312 | 1.05 | 1187 | 1.06 | 0.54 | 0.52 | 82.44 | 11.25 | 6.31 | 298 | 0.02018526 | 2.427229 | 2416 | -3.902802 | 0.8867505 | 4.789553 | E&E
979 | EE12 |  | 247 | Co-NDPC-800 | Propane | 0 | 0 | 0 | 0 | 0.5312 | 1.05 | 1187 | 1.06 | 0.54 | 0.52 | 82.44 | 11.25 | 6.31 | 298 | 0.0271897 | 2.850551 | 2416 | -3.604917 | 1.047512 | 4.652429 | E&E
980 | EE12 |  | 248 | Co-NDPC-800 | Propane | 0 | 0 | 0 | 0 | 0.5312 | 1.05 | 1187 | 1.06 | 0.54 | 0.52 | 82.44 | 11.25 | 6.31 | 298 | 0.04016385 | 3.396127 | 2416 | -3.214788 | 1.222636 | 4.437424 | E&E
981 | EE12 |  | 249 | Co-NDPC-800 | Propane | 0 | 0 | 0 | 0 | 0.5312 | 1.05 | 1187 | 1.06 | 0.54 | 0.52 | 82.44 | 11.25 | 6.31 | 298 | 0.07696082 | 4.035566 | 2416 | -2.564459 | 1.395147 | 3.959605 | E&E
982 | EE12 |  | 250 | Co-NDPC-800 | Propane | 0 | 0 | 0 | 0 | 0.5312 | 1.05 | 1187 | 1.06 | 0.54 | 0.52 | 82.44 | 11.25 | 6.31 | 298 | 0.1296055 | 4.496092 | 2416 | -2.04326 | 1.503209 | 3.546469 | E&E
983 | EE12 |  | 251 | Co-NDPC-800 | Propane | 0 | 0 | 0 | 0 | 0.5312 | 1.05 | 1187 | 1.06 | 0.54 | 0.52 | 82.44 | 11.25 | 6.31 | 298 | 0.1951456 | 4.947089 | 2416 | -1.63401 | 1.598799 | 3.232809 | E&E
984 | EE12 |  | 252 | Co-NDPC-800 | Propane | 0 | 0 | 0 | 0 | 0.5312 | 1.05 | 1187 | 1.06 | 0.54 | 0.52 | 82.44 | 11.25 | 6.31 | 298 | 0.2695849 | 5.191012 | 2416 | -1.310872 | 1.646929 | 2.957801 | E&E
985 | EE12 |  | 253 | Co-NDPC-800 | Propane | 0 | 0 | 0 | 0 | 0.5312 | 1.05 | 1187 | 1.06 | 0.54 | 0.52 | 82.44 | 11.25 | 6.31 | 298 | 0.3420308 | 5.369094 | 2416 | -1.072855 | 1.680659 | 2.753514 | E&E
986 | EE12 |  | 254 | Co-NDPC-800 | Propane | 0 | 0 | 0 | 0 | 0.5312 | 1.05 | 1187 | 1.06 | 0.54 | 0.52 | 82.44 | 11.25 | 6.31 | 298 | 0.4293522 | 5.509401 | 2416 | -0.8454776 | 1.706456 | 2.551934 | E&E
987 | EE12 |  | 255 | Co-NDPC-800 | Propane | 0 | 0 | 0 | 0 | 0.5312 | 1.05 | 1187 | 1.06 | 0.54 | 0.52 | 82.44 | 11.25 | 6.31 | 298 | 0.526597 | 5.668433 | 2416 | -0.6413197 | 1.734913 | 2.376232 | E&E
988 | EE12 |  | 256 | Co-NDPC-800 | Propane | 0 | 0 | 0 | 0 | 0.5312 | 1.05 | 1187 | 1.06 | 0.54 | 0.52 | 82.44 | 11.25 | 6.31 | 298 | 0.6178881 | 5.818111 | 2416 | -0.481448 | 1.760976 | 2.242424 | E&E
989 | EE12 |  | 257 | Co-NDPC-800 | Propane | 0 | 0 | 0 | 0 | 0.5312 | 1.05 | 1187 | 1.06 | 0.54 | 0.52 | 82.44 | 11.25 | 6.31 | 298 | 0.697265 | 5.902042 | 2416 | -0.3605897 | 1.775298 | 2.135888 | E&E
990 | EE12 |  | 258 | Co-NDPC-800 | Propane | 0 | 0 | 0 | 0 | 0.5312 | 1.05 | 1187 | 1.06 | 0.54 | 0.52 | 82.44 | 11.25 | 6.31 | 298 | 0.7875507 | 5.957644 | 2416 | -0.2388275 | 1.784675 | 2.023503 | E&E
991 | EE12 |  | 259 | Co-NDPC-800 | Propane | 0 | 0 | 0 | 0 | 0.5312 | 1.05 | 1187 | 1.06 | 0.54 | 0.52 | 82.44 | 11.25 | 6.31 | 298 | 0.8689105 | 6.032147 | 2416 | -0.1405152 | 1.797103 | 1.937618 | E&E
992 | EE12 |  | 260 | Co-NDPC-800 | Propane | 0 | 0 | 0 | 0 | 0.5312 | 1.05 | 1187 | 1.06 | 0.54 | 0.52 | 82.44 | 11.25 | 6.31 | 298 | 0.9820135 | 6.087535 | 2416 | -0.01815018 | 1.806243 | 1.824393 | E&E
993 | EE12 |  | 279 | Co-NDPC-900 | Acetylene | 0.19 | 0.47 | 0.12 | 0.05 | 0.3044 | 0.07 | 1168 | 1.13 | 0.62 | 0.51 | 77.53 | 19.12 | 3.35 | 298 | 0.02692665 | 0.6589071 | 2417 | -3.614639 | -0.4171727 | 3.197466 | E&E
994 | EE12 |  | 280 | Co-NDPC-900 | Acetylene | 0.19 | 0.47 | 0.12 | 0.05 | 0.3044 | 0.07 | 1168 | 1.13 | 0.62 | 0.51 | 77.53 | 19.12 | 3.35 | 298 | 0.04735376 | 1.108141 | 2417 | -3.050109 | 0.1026841 | 3.152793 | E&E
995 | EE12 |  | 281 | Co-NDPC-900 | Acetylene | 0.19 | 0.47 | 0.12 | 0.05 | 0.3044 | 0.07 | 1168 | 1.13 | 0.62 | 0.51 | 77.53 | 19.12 | 3.35 | 298 | 0.09842154 | 1.726857 | 2417 | -2.318496 | 0.5463031 | 2.864799 | E&E
996 | EE12 |  | 282 | Co-NDPC-900 | Acetylene | 0.19 | 0.47 | 0.12 | 0.05 | 0.3044 | 0.07 | 1168 | 1.13 | 0.62 | 0.51 | 77.53 | 19.12 | 3.35 | 298 | 0.1708449 | 2.355347 | 2417 | -1.766999 | 0.8566882 | 2.623687 | E&E
997 | EE12 |  | 283 | Co-NDPC-900 | Acetylene | 0.19 | 0.47 | 0.12 | 0.05 | 0.3044 | 0.07 | 1168 | 1.13 | 0.62 | 0.51 | 77.53 | 19.12 | 3.35 | 298 | 0.2599814 | 3.013633 | 2417 | -1.347145 | 1.103146 | 2.450291 | E&E
998 | EE12 |  | 284 | Co-NDPC-900 | Acetylene | 0.19 | 0.47 | 0.12 | 0.05 | 0.3044 | 0.07 | 1168 | 1.13 | 0.62 | 0.51 | 77.53 | 19.12 | 3.35 | 298 | 0.371402 | 3.661709 | 2417 | -0.9904701 | 1.29793 | 2.2884 | E&E
999 | EE12 |  | 285 | Co-NDPC-900 | Acetylene | 0.19 | 0.47 | 0.12 | 0.05 | 0.3044 | 0.07 | 1168 | 1.13 | 0.62 | 0.51 | 77.53 | 19.12 | 3.35 | 298 | 0.4976787 | 4.289661 | 2417 | -0.6978005 | 1.456208 | 2.154008 | E&E
1000 | EE12 |  | 286 | Co-NDPC-900 | Acetylene | 0.19 | 0.47 | 0.12 | 0.05 | 0.3044 | 0.07 | 1168 | 1.13 | 0.62 | 0.51 | 77.53 | 19.12 | 3.35 | 298 | 0.641597 | 4.877487 | 2417 | -0.4437949 | 1.58463 | 2.028425 | E&E
1001 | EE12 |  | 287 | Co-NDPC-900 | Acetylene | 0.19 | 0.47 | 0.12 | 0.05 | 0.3044 | 0.07 | 1168 | 1.13 | 0.62 | 0.51 | 77.53 | 19.12 | 3.35 | 298 | 0.7437326 | 5.166105 | 2417 | -0.2960737 | 1.642119 | 1.938193 | E&E
1002 | EE12 |  | 288 | Co-NDPC-900 | Acetylene | 0.19 | 0.47 | 0.12 | 0.05 | 0.3044 | 0.07 | 1168 | 1.13 | 0.62 | 0.51 | 77.53 | 19.12 | 3.35 | 298 | 0.8830084 | 5.634127 | 2417 | -0.1244206 | 1.728842 | 1.853263 | E&E
1003 | EE12 |  | 289 | Co-NDPC-900 | Acetylene | 0.19 | 0.47 | 0.12 | 0.05 | 0.3044 | 0.07 | 1168 | 1.13 | 0.62 | 0.51 | 77.53 | 19.12 | 3.35 | 298 | 0.9879294 | 5.91273 | 2417 | -0.01214401 | 1.777108 | 1.789252 | E&E
1004 | EE12 |  | 290 | Co-NDPC-900 | Ethane | 0 | 0 | 0 | 0 | 0.3904 | 0.492 | 1168 | 1.13 | 0.62 | 0.51 | 77.53 | 19.12 | 3.35 | 298 | 0.01949861 | 0.7588564 | 2418 | -3.937412 | -0.2759427 | 3.66147 | E&E
1005 | EE12 |  | 291 | Co-NDPC-900 | Ethane | 0 | 0 | 0 | 0 | 0.3904 | 0.492 | 1168 | 1.13 | 0.62 | 0.51 | 77.53 | 19.12 | 3.35 | 298 | 0.04828227 | 1.407757 | 2418 | -3.030691 | 0.341998 | 3.372689 | E&E
1006 | EE12 |  | 292 | Co-NDPC-900 | Ethane | 0 | 0 | 0 | 0 | 0.3904 | 0.492 | 1168 | 1.13 | 0.62 | 0.51 | 77.53 | 19.12 | 3.35 | 298 | 0.1030641 | 2.196224 | 2418 | -2.272404 | 0.7867396 | 3.059144 | E&E
1007 | EE12 |  | 293 | Co-NDPC-900 | Ethane | 0 | 0 | 0 | 0 | 0.3904 | 0.492 | 1168 | 1.13 | 0.62 | 0.51 | 77.53 | 19.12 | 3.35 | 298 | 0.1662024 | 2.824807 | 2418 | -1.794549 | 1.03844 | 2.832989 | E&E
1008 | EE12 |  | 294 | Co-NDPC-900 | Ethane | 0 | 0 | 0 | 0 | 0.3904 | 0.492 | 1168 | 1.13 | 0.62 | 0.51 | 77.53 | 19.12 | 3.35 | 298 | 0.2544104 | 3.463127 | 2418 | -1.368807 | 1.242172 | 2.610979 | E&E
1009 | EE12 |  | 295 | Co-NDPC-900 | Ethane | 0 | 0 | 0 | 0 | 0.3904 | 0.492 | 1168 | 1.13 | 0.62 | 0.51 | 77.53 | 19.12 | 3.35 | 298 | 0.3481894 | 4.001516 | 2418 | -1.055009 | 1.386673 | 2.441682 | E&E
1010 | EE12 |  | 296 | Co-NDPC-900 | Ethane | 0 | 0 | 0 | 0 | 0.3904 | 0.492 | 1168 | 1.13 | 0.62 | 0.51 | 77.53 | 19.12 | 3.35 | 298 | 0.4744661 | 4.469668 | 2418 | -0.7455651 | 1.497314 | 2.242879 | E&E
1011 | EE12 |  | 297 | Co-NDPC-900 | Ethane | 0 | 0 | 0 | 0 | 0.3904 | 0.492 | 1168 | 1.13 | 0.62 | 0.51 | 77.53 | 19.12 | 3.35 | 298 | 0.5784587 | 4.858143 | 2418 | -0.5473882 | 1.580656 | 2.128044 | E&E
1012 | EE12 |  | 298 | Co-NDPC-900 | Ethane | 0 | 0 | 0 | 0 | 0.3904 | 0.492 | 1168 | 1.13 | 0.62 | 0.51 | 77.53 | 19.12 | 3.35 | 298 | 0.6666667 | 5.067 | 2418 | -0.4054651 | 1.622749 | 2.028214 | E&E
1013 | EE12 |  | 299 | Co-NDPC-900 | Ethane | 0 | 0 | 0 | 0 | 0.3904 | 0.492 | 1168 | 1.13 | 0.62 | 0.51 | 77.53 | 19.12 | 3.35 | 298 | 0.7910864 | 5.365382 | 2418 | -0.2343482 | 1.679968 | 1.914316 | E&E
1014 | EE12 |  | 300 | Co-NDPC-900 | Ethane | 0 | 0 | 0 | 0 | 0.3904 | 0.492 | 1168 | 1.13 | 0.62 | 0.51 | 77.53 | 19.12 | 3.35 | 298 | 0.8857939 | 5.544212 | 2418 | -0.121271 | 1.712754 | 1.834025 | E&E
1015 | EE12 |  | 301 | Co-NDPC-900 | Ethane | 0 | 0 | 0 | 0 | 0.3904 | 0.492 | 1168 | 1.13 | 0.62 | 0.51 | 77.53 | 19.12 | 3.35 | 298 | 0.9888579 | 5.722958 | 2418 | -0.0112046 | 1.744486 | 1.75569 | E&E
1016 | EE12 |  | 302 | Co-NDPC-900 | Propane | 0 | 0 | 0 | 0 | 0.5312 | 1.05 | 1168 | 1.13 | 0.62 | 0.51 | 77.53 | 19.12 | 3.35 | 298 | 0.009285051 | 1.697785 | 2419 | -4.67935 | 0.5293244 | 5.208674 | E&E
1017 | EE12 |  | 303 | Co-NDPC-900 | Propane | 0 | 0 | 0 | 0 | 0.5312 | 1.05 | 1168 | 1.13 | 0.62 | 0.51 | 77.53 | 19.12 | 3.35 | 298 | 0.01671309 | 2.606575 | 2419 | -4.091563 | 0.958037 | 5.0496 | E&E
1018 | EE12 |  | 304 | Co-NDPC-900 | Propane | 0 | 0 | 0 | 0 | 0.5312 | 1.05 | 1168 | 1.13 | 0.62 | 0.51 | 77.53 | 19.12 | 3.35 | 298 | 0.02878366 | 3.295593 | 2419 | -3.547947 | 1.192586 | 4.740533 | E&E
1019 | EE12 |  | 305 | Co-NDPC-900 | Propane | 0 | 0 | 0 | 0 | 0.5312 | 1.05 | 1168 | 1.13 | 0.62 | 0.51 | 77.53 | 19.12 | 3.35 | 298 | 0.05199629 | 3.834687 | 2419 | -2.956583 | 1.344088 | 4.300671 | E&E
1020 | EE12 |  | 306 | Co-NDPC-900 | Propane | 0 | 0 | 0 | 0 | 0.5312 | 1.05 | 1168 | 1.13 | 0.62 | 0.51 | 77.53 | 19.12 | 3.35 | 298 | 0.0733519 | 4.343837 | 2419 | -2.612487 | 1.468758 | 4.081245 | E&E
1021 | EE12 |  | 307 | Co-NDPC-900 | Propane | 0 | 0 | 0 | 0 | 0.5312 | 1.05 | 1168 | 1.13 | 0.62 | 0.51 | 77.53 | 19.12 | 3.35 | 298 | 0.1272052 | 4.9026 | 2419 | -2.061954 | 1.589766 | 3.651719 | E&E
1022 | EE12 |  | 308 | Co-NDPC-900 | Propane | 0 | 0 | 0 | 0 | 0.5312 | 1.05 | 1168 | 1.13 | 0.62 | 0.51 | 77.53 | 19.12 | 3.35 | 298 | 0.1903435 | 5.401345 | 2419 | -1.658925 | 1.686648 | 3.345573 | E&E
1023 | EE12 |  | 309 | Co-NDPC-900 | Propane | 0 | 0 | 0 | 0 | 0.5312 | 1.05 | 1168 | 1.13 | 0.62 | 0.51 | 77.53 | 19.12 | 3.35 | 298 | 0.2748375 | 5.800002 | 2419 | -1.291575 | 1.757858 | 3.049433 | E&E
1024 | EE12 |  | 310 | Co-NDPC-900 | Propane | 0 | 0 | 0 | 0 | 0.5312 | 1.05 | 1168 | 1.13 | 0.62 | 0.51 | 77.53 | 19.12 | 3.35 | 298 | 0.3741876 | 6.088647 | 2419 | -0.9829981 | 1.806426 | 2.789424 | E&E
1025 | EE12 |  | 311 | Co-NDPC-900 | Propane | 0 | 0 | 0 | 0 | 0.5312 | 1.05 | 1168 | 1.13 | 0.62 | 0.51 | 77.53 | 19.12 | 3.35 | 298 | 0.4642526 | 6.277511 | 2419 | -0.7673266 | 1.836973 | 2.6043 | E&E
1026 | EE12 |  | 312 | Co-NDPC-900 | Propane | 0 | 0 | 0 | 0 | 0.5312 | 1.05 | 1168 | 1.13 | 0.62 | 0.51 | 77.53 | 19.12 | 3.35 | 298 | 0.5543175 | 6.446399 | 2419 | -0.5900176 | 1.863522 | 2.453539 | E&E
1027 | EE12 |  | 313 | Co-NDPC-900 | Propane | 0 | 0 | 0 | 0 | 0.5312 | 1.05 | 1168 | 1.13 | 0.62 | 0.51 | 77.53 | 19.12 | 3.35 | 298 | 0.6527391 | 6.595229 | 2419 | -0.4265778 | 1.886346 | 2.312924 | E&E
1028 | EE12 |  | 314 | Co-NDPC-900 | Propane | 0 | 0 | 0 | 0 | 0.5312 | 1.05 | 1168 | 1.13 | 0.62 | 0.51 | 77.53 | 19.12 | 3.35 | 298 | 0.7548747 | 6.714059 | 2419 | -0.2812036 | 1.904204 | 2.185407 | E&E
1029 | EE12 |  | 315 | Co-NDPC-900 | Propane | 0 | 0 | 0 | 0 | 0.5312 | 1.05 | 1168 | 1.13 | 0.62 | 0.51 | 77.53 | 19.12 | 3.35 | 298 | 0.8495822 | 6.822975 | 2419 | -0.1630106 | 1.920296 | 2.083306 | E&E
1030 | EE12 |  | 316 | Co-NDPC-900 | Propane | 0 | 0 | 0 | 0 | 0.5312 | 1.05 | 1168 | 1.13 | 0.62 | 0.51 | 77.53 | 19.12 | 3.35 | 298 | 0.9359331 | 6.902013 | 2419 | -0.06621123 | 1.931813 | 1.998024 | E&E
1031 | EE12 |  | 317 | Co-NDPC-900 | Propane | 0 | 0 | 0 | 0 | 0.5312 | 1.05 | 1168 | 1.13 | 0.62 | 0.51 | 77.53 | 19.12 | 3.35 | 298 | 0.9916435 | 6.921432 | 2419 | -0.008391658 | 1.934623 | 1.943014 | E&E
1032 | EE12 |  | 338 | Co-NDPC-500 | Acetylene | 0.19 | 0.47 | 0.12 | 0.05 | 0.3044 | 0.07 | 720 | 0.64 | 0.31 | 0.33 | 67.3 | 21.18 | 11.52 | 273 | 0.01230265 | 0.5905748 | 2420 | -4.39794 | -0.5266589 | 3.871281 | E&E
1033 | EE12 |  | 339 | Co-NDPC-500 | Acetylene | 0.19 | 0.47 | 0.12 | 0.05 | 0.3044 | 0.07 | 720 | 0.64 | 0.31 | 0.33 | 67.3 | 21.18 | 11.52 | 273 | 0.04082663 | 1.071148 | 2420 | -3.198421 | 0.06873113 | 3.267152 | E&E
1034 | EE12 |  | 340 | Co-NDPC-500 | Acetylene | 0.19 | 0.47 | 0.12 | 0.05 | 0.3044 | 0.07 | 720 | 0.64 | 0.31 | 0.33 | 67.3 | 21.18 | 11.52 | 273 | 0.07237397 | 1.441811 | 2420 | -2.625909 | 0.3658997 | 2.991808 | E&E
1035 | EE12 |  | 341 | Co-NDPC-500 | Acetylene | 0.19 | 0.47 | 0.12 | 0.05 | 0.3044 | 0.07 | 720 | 0.64 | 0.31 | 0.33 | 67.3 | 21.18 | 11.52 | 273 | 0.1486178 | 1.942661 | 2420 | -1.906377 | 0.6640585 | 2.570436 | E&E
1036 | EE12 |  | 342 | Co-NDPC-500 | Acetylene | 0.19 | 0.47 | 0.12 | 0.05 | 0.3044 | 0.07 | 720 | 0.64 | 0.31 | 0.33 | 67.3 | 21.18 | 11.52 | 273 | 0.2238171 | 2.299287 | 2420 | -1.496926 | 0.8325991 | 2.329525 | E&E
1037 | EE12 |  | 343 | Co-NDPC-500 | Acetylene | 0.19 | 0.47 | 0.12 | 0.05 | 0.3044 | 0.07 | 720 | 0.64 | 0.31 | 0.33 | 67.3 | 21.18 | 11.52 | 273 | 0.3142462 | 2.662677 | 2420 | -1.157578 | 0.979332 | 2.13691 | E&E
1038 | EE12 |  | 344 | Co-NDPC-500 | Acetylene | 0.19 | 0.47 | 0.12 | 0.05 | 0.3044 | 0.07 | 720 | 0.64 | 0.31 | 0.33 | 67.3 | 21.18 | 11.52 | 273 | 0.4422387 | 3.025809 | 2420 | -0.8159054 | 1.107178 | 1.923084 | E&E
1039 | EE12 |  | 345 | Co-NDPC-500 | Acetylene | 0.19 | 0.47 | 0.12 | 0.05 | 0.3044 | 0.07 | 720 | 0.64 | 0.31 | 0.33 | 67.3 | 21.18 | 11.52 | 273 | 0.5488892 | 3.279197 | 2420 | -0.5998587 | 1.187599 | 1.787457 | E&E
1040 | EE12 |  | 346 | Co-NDPC-500 | Acetylene | 0.19 | 0.47 | 0.12 | 0.05 | 0.3044 | 0.07 | 720 | 0.64 | 0.31 | 0.33 | 67.3 | 21.18 | 11.52 | 273 | 0.6778704 | 3.511828 | 2420 | -0.3887991 | 1.256137 | 1.644936 | E&E
1041 | EE12 |  | 347 | Co-NDPC-500 | Acetylene | 0.19 | 0.47 | 0.12 | 0.05 | 0.3044 | 0.07 | 720 | 0.64 | 0.31 | 0.33 | 67.3 | 21.18 | 11.52 | 273 | 0.7804432 | 3.682827 | 2420 | -0.2478933 | 1.303681 | 1.551574 | E&E
1042 | EE12 |  | 348 | Co-NDPC-500 | Acetylene | 0.19 | 0.47 | 0.12 | 0.05 | 0.3044 | 0.07 | 720 | 0.64 | 0.31 | 0.33 | 67.3 | 21.18 | 11.52 | 273 | 0.9002735 | 3.846839 | 2420 | -0.1050567 | 1.347252 | 1.452308 | E&E
1043 | EE12 |  | 349 | Co-NDPC-500 | Acetylene | 0.19 | 0.47 | 0.12 | 0.05 | 0.3044 | 0.07 | 720 | 0.64 | 0.31 | 0.33 | 67.3 | 21.18 | 11.52 | 273 | 0.9815139 | 3.956171 | 2420 | -0.01865906 | 1.375277 | 1.393936 | E&E
1044 | EE12 |  | 350 | Co-NDPC-500 | Ethane | 0 | 0 | 0 | 0 | 0.3904 | 0.492 | 720 | 0.64 | 0.31 | 0.33 | 67.3 | 21.18 | 11.52 | 273 | 0.0163287 | 0.4188439 | 2421 | -4.114831 | -0.870257 | 3.244574 | E&E
1045 | EE12 |  | 351 | Co-NDPC-500 | Ethane | 0 | 0 | 0 | 0 | 0.3904 | 0.492 | 720 | 0.64 | 0.31 | 0.33 | 67.3 | 21.18 | 11.52 | 273 | 0.04890243 | 0.8444444 | 2421 | -3.017928 | -0.1690764 | 2.848852 | E&E
1046 | EE12 |  | 352 | Co-NDPC-500 | Ethane | 0 | 0 | 0 | 0 | 0.3904 | 0.492 | 720 | 0.64 | 0.31 | 0.33 | 67.3 | 21.18 | 11.52 | 273 | 0.07940665 | 1.077751 | 2421 | -2.533173 | 0.07487677 | 2.60805 | E&E
1047 | EE12 |  | 353 | Co-NDPC-500 | Ethane | 0 | 0 | 0 | 0 | 0.3904 | 0.492 | 720 | 0.64 | 0.31 | 0.33 | 67.3 | 21.18 | 11.52 | 273 | 0.1505576 | 1.496219 | 2421 | -1.893409 | 0.4029411 | 2.296351 | E&E
1048 | EE12 |  | 354 | Co-NDPC-500 | Ethane | 0 | 0 | 0 | 0 | 0.3904 | 0.492 | 720 | 0.64 | 0.31 | 0.33 | 67.3 | 21.18 | 11.52 | 273 | 0.2338759 | 1.839053 | 2421 | -1.452964 | 0.6092508 | 2.062215 | E&E
1049 | EE12 |  | 355 | Co-NDPC-500 | Ethane | 0 | 0 | 0 | 0 | 0.3904 | 0.492 | 720 | 0.64 | 0.31 | 0.33 | 67.3 | 21.18 | 11.52 | 273 | 0.3263146 | 2.099407 | 2421 | -1.119893 | 0.741655 | 1.861548 | E&E
1050 | EE12 |  | 356 | Co-NDPC-500 | Ethane | 0 | 0 | 0 | 0 | 0.3904 | 0.492 | 720 | 0.64 | 0.31 | 0.33 | 67.3 | 21.18 | 11.52 | 273 | 0.4217892 | 2.311664 | 2421 | -0.8632497 | 0.8379674 | 1.701217 | E&E
1051 | EE12 |  | 357 | Co-NDPC-500 | Ethane | 0 | 0 | 0 | 0 | 0.3904 | 0.492 | 720 | 0.64 | 0.31 | 0.33 | 67.3 | 21.18 | 11.52 | 273 | 0.5548257 | 2.516794 | 2421 | -0.5891012 | 0.9229858 | 1.512087 | E&E
1052 | EE12 |  | 358 | Co-NDPC-500 | Ethane | 0 | 0 | 0 | 0 | 0.3904 | 0.492 | 720 | 0.64 | 0.31 | 0.33 | 67.3 | 21.18 | 11.52 | 273 | 0.6675438 | 2.653382 | 2421 | -0.4041502 | 0.9758351 | 1.379985 | E&E
1053 | EE12 |  | 359 | Co-NDPC-500 | Ethane | 0 | 0 | 0 | 0 | 0.3904 | 0.492 | 720 | 0.64 | 0.31 | 0.33 | 67.3 | 21.18 | 11.52 | 273 | 0.7944793 | 2.810477 | 2421 | -0.2300684 | 1.033354 | 1.263423 | E&E
1054 | EE12 |  | 360 | Co-NDPC-500 | Ethane | 0 | 0 | 0 | 0 | 0.3904 | 0.492 | 720 | 0.64 | 0.31 | 0.33 | 67.3 | 21.18 | 11.52 | 273 | 0.8970353 | 2.899059 | 2421 | -0.10866 | 1.064386 | 1.173046 | E&E
1055 | EE12 |  | 361 | Co-NDPC-500 | Ethane | 0 | 0 | 0 | 0 | 0.3904 | 0.492 | 720 | 0.64 | 0.31 | 0.33 | 67.3 | 21.18 | 11.52 | 273 | 0.9874059 | 2.973988 | 2421 | -0.01267409 | 1.089904 | 1.102578 | E&E
1056 | EE12 |  | 362 | Co-NDPC-500 | Propane | 0 | 0 | 0 | 0 | 0.5312 | 1.05 | 720 | 0.64 | 0.31 | 0.33 | 67.3 | 21.18 | 11.52 | 273 | 0.004253355 | 0.947773 | 2422 | -5.460047 | -0.05364027 | 5.406407 | E&E
1057 | EE12 |  | 363 | Co-NDPC-500 | Propane | 0 | 0 | 0 | 0 | 0.5312 | 1.05 | 720 | 0.64 | 0.31 | 0.33 | 67.3 | 21.18 | 11.52 | 273 | 0.01552405 | 1.455937 | 2422 | -4.165365 | 0.3756499 | 4.541015 | E&E
1058 | EE12 |  | 364 | Co-NDPC-500 | Propane | 0 | 0 | 0 | 0 | 0.5312 | 1.05 | 720 | 0.64 | 0.31 | 0.33 | 67.3 | 21.18 | 11.52 | 273 | 0.03287774 | 1.922851 | 2422 | -3.41496 | 0.653809 | 4.068769 | E&E
1059 | EE12 |  | 365 | Co-NDPC-500 | Propane | 0 | 0 | 0 | 0 | 0.5312 | 1.05 | 720 | 0.64 | 0.31 | 0.33 | 67.3 | 21.18 | 11.52 | 273 | 0.05730594 | 2.231749 | 2422 | -2.859351 | 0.8027857 | 3.662137 | E&E
1060 | EE12 |  | 366 | Co-NDPC-500 | Propane | 0 | 0 | 0 | 0 | 0.5312 | 1.05 | 720 | 0.64 | 0.31 | 0.33 | 67.3 | 21.18 | 11.52 | 273 | 0.07663012 | 2.40332 | 2422 | -2.568765 | 0.8768511 | 3.445616 | E&E
1061 | EE12 |  | 367 | Co-NDPC-500 | Propane | 0 | 0 | 0 | 0 | 0.5312 | 1.05 | 720 | 0.64 | 0.31 | 0.33 | 67.3 | 21.18 | 11.52 | 273 | 0.1081482 | 2.629752 | 2422 | -2.224253 | 0.9668894 | 3.191142 | E&E
1062 | EE12 |  | 368 | Co-NDPC-500 | Propane | 0 | 0 | 0 | 0 | 0.5312 | 1.05 | 720 | 0.64 | 0.31 | 0.33 | 67.3 | 21.18 | 11.52 | 273 | 0.1426952 | 2.773745 | 2422 | -1.947045 | 1.020198 | 2.967243 | E&E
1063 | EE12 |  | 369 | Co-NDPC-500 | Propane | 0 | 0 | 0 | 0 | 0.5312 | 1.05 | 720 | 0.64 | 0.31 | 0.33 | 67.3 | 21.18 | 11.52 | 273 | 0.1782504 | 2.883391 | 2422 | -1.724566 | 1.058967 | 2.783533 | E&E
1064 | EE12 |  | 370 | Co-NDPC-500 | Propane | 0 | 0 | 0 | 0 | 0.5312 | 1.05 | 720 | 0.64 | 0.31 | 0.33 | 67.3 | 21.18 | 11.52 | 273 | 0.2341186 | 3.034106 | 2422 | -1.451927 | 1.109917 | 2.561844 | E&E
1065 | EE12 |  | 371 | Co-NDPC-500 | Propane | 0 | 0 | 0 | 0 | 0.5312 | 1.05 | 720 | 0.64 | 0.31 | 0.33 | 67.3 | 21.18 | 11.52 | 273 | 0.3214546 | 3.164001 | 2422 | -1.134899 | 1.151837 | 2.286736 | E&E
1066 | EE12 |  | 372 | Co-NDPC-500 | Propane | 0 | 0 | 0 | 0 | 0.5312 | 1.05 | 720 | 0.64 | 0.31 | 0.33 | 67.3 | 21.18 | 11.52 | 273 | 0.4250273 | 3.259443 | 2422 | -0.8556019 | 1.181556 | 2.037158 | E&E
1067 | EE12 |  | 373 | Co-NDPC-500 | Propane | 0 | 0 | 0 | 0 | 0.5312 | 1.05 | 720 | 0.64 | 0.31 | 0.33 | 67.3 | 21.18 | 11.52 | 273 | 0.5245405 | 3.361782 | 2422 | -0.6452327 | 1.212471 | 1.857704 | E&E
1068 | EE12 |  | 374 | Co-NDPC-500 | Propane | 0 | 0 | 0 | 0 | 0.5312 | 1.05 | 720 | 0.64 | 0.31 | 0.33 | 67.3 | 21.18 | 11.52 | 273 | 0.6210024 | 3.436669 | 2422 | -0.4764204 | 1.234503 | 1.710923 | E&E
1069 | EE12 |  | 375 | Co-NDPC-500 | Propane | 0 | 0 | 0 | 0 | 0.5312 | 1.05 | 720 | 0.64 | 0.31 | 0.33 | 67.3 | 21.18 | 11.52 | 273 | 0.7438518 | 3.470166 | 2422 | -0.2959134 | 1.244202 | 1.540116 | E&E
1070 | EE12 |  | 376 | Co-NDPC-500 | Propane | 0 | 0 | 0 | 0 | 0.5312 | 1.05 | 720 | 0.64 | 0.31 | 0.33 | 67.3 | 21.18 | 11.52 | 273 | 0.8321947 | 3.558845 | 2422 | -0.1836889 | 1.269436 | 1.453125 | E&E
1071 | EE12 |  | 377 | Co-NDPC-500 | Propane | 0 | 0 | 0 | 0 | 0.5312 | 1.05 | 720 | 0.64 | 0.31 | 0.33 | 67.3 | 21.18 | 11.52 | 273 | 0.9296648 | 3.599384 | 2422 | -0.07293113 | 1.280763 | 1.353694 | E&E
1072 | EE12 |  | 378 | Co-NDPC-500 | Propane | 0 | 0 | 0 | 0 | 0.5312 | 1.05 | 720 | 0.64 | 0.31 | 0.33 | 67.3 | 21.18 | 11.52 | 273 | 0.9905868 | 3.640175 | 2422 | -0.009457746 | 1.292032 | 1.301489 | E&E
1073 | EE12 |  | 403 | Co-NDPC-600 | Acetylene | 0.19 | 0.47 | 0.12 | 0.05 | 0.3044 | 0.07 | 911 | 0.54 | 0.1 | 0.44 | 70.06 | 18.2 | 11.74 | 273 | 0.01953359 | 1.541991 | 2423 | -3.93562 | 0.4330746 | 4.368694 | E&E
1074 | EE12 |  | 404 | Co-NDPC-600 | Acetylene | 0.19 | 0.47 | 0.12 | 0.05 | 0.3044 | 0.07 | 911 | 0.54 | 0.1 | 0.44 | 70.06 | 18.2 | 11.74 | 273 | 0.03817888 | 2.440548 | 2423 | -3.265473 | 0.8922228 | 4.157695 | E&E
1075 | EE12 |  | 405 | Co-NDPC-600 | Acetylene | 0.19 | 0.47 | 0.12 | 0.05 | 0.3044 | 0.07 | 911 | 0.54 | 0.1 | 0.44 | 70.06 | 18.2 | 11.74 | 273 | 0.06965882 | 3.327122 | 2423 | -2.664146 | 1.202108 | 3.866254 | E&E
1076 | EE12 |  | 406 | Co-NDPC-600 | Acetylene | 0.19 | 0.47 | 0.12 | 0.05 | 0.3044 | 0.07 | 911 | 0.54 | 0.1 | 0.44 | 70.06 | 18.2 | 11.74 | 273 | 0.1218962 | 3.995434 | 2423 | -2.104585 | 1.385152 | 3.489738 | E&E
1077 | EE12 |  | 407 | Co-NDPC-600 | Acetylene | 0.19 | 0.47 | 0.12 | 0.05 | 0.3044 | 0.07 | 911 | 0.54 | 0.1 | 0.44 | 70.06 | 18.2 | 11.74 | 273 | 0.2115994 | 5.040529 | 2423 | -1.55306 | 1.617511 | 3.170571 | E&E
1078 | EE12 |  | 408 | Co-NDPC-600 | Acetylene | 0.19 | 0.47 | 0.12 | 0.05 | 0.3044 | 0.07 | 911 | 0.54 | 0.1 | 0.44 | 70.06 | 18.2 | 11.74 | 273 | 0.3092404 | 5.757951 | 2423 | -1.173636 | 1.750582 | 2.924218 | E&E
1079 | EE12 |  | 409 | Co-NDPC-600 | Acetylene | 0.19 | 0.47 | 0.12 | 0.05 | 0.3044 | 0.07 | 911 | 0.54 | 0.1 | 0.44 | 70.06 | 18.2 | 11.74 | 273 | 0.4325597 | 6.378568 | 2423 | -0.838035 | 1.852944 | 2.690979 | E&E
1080 | EE12 |  | 410 | Co-NDPC-600 | Acetylene | 0.19 | 0.47 | 0.12 | 0.05 | 0.3044 | 0.07 | 911 | 0.54 | 0.1 | 0.44 | 70.06 | 18.2 | 11.74 | 273 | 0.5470139 | 6.841263 | 2423 | -0.603281 | 1.922972 | 2.526253 | E&E
1081 | EE12 |  | 411 | Co-NDPC-600 | Acetylene | 0.19 | 0.47 | 0.12 | 0.05 | 0.3044 | 0.07 | 911 | 0.54 | 0.1 | 0.44 | 70.06 | 18.2 | 11.74 | 273 | 0.645696 | 7.121672 | 2423 | -0.4374264 | 1.963142 | 2.400569 | E&E
1082 | EE12 |  | 412 | Co-NDPC-600 | Acetylene | 0.19 | 0.47 | 0.12 | 0.05 | 0.3044 | 0.07 | 911 | 0.54 | 0.1 | 0.44 | 70.06 | 18.2 | 11.74 | 273 | 0.7542468 | 7.426479 | 2423 | -0.2820357 | 2.005052 | 2.287088 | E&E
1083 | EE12 |  | 413 | Co-NDPC-600 | Acetylene | 0.19 | 0.47 | 0.12 | 0.05 | 0.3044 | 0.07 | 911 | 0.54 | 0.1 | 0.44 | 70.06 | 18.2 | 11.74 | 273 | 0.8549137 | 7.621935 | 2423 | -0.1567548 | 2.03103 | 2.187785 | E&E
1084 | EE12 |  | 414 | Co-NDPC-600 | Acetylene | 0.19 | 0.47 | 0.12 | 0.05 | 0.3044 | 0.07 | 911 | 0.54 | 0.1 | 0.44 | 70.06 | 18.2 | 11.74 | 273 | 0.9457104 | 7.805131 | 2423 | -0.05581889 | 2.054781 | 2.1106 | E&E
1085 | EE12 |  | 415 | Co-NDPC-600 | Acetylene | 0.19 | 0.47 | 0.12 | 0.05 | 0.3044 | 0.07 | 911 | 0.54 | 0.1 | 0.44 | 70.06 | 18.2 | 11.74 | 273 | 0.9861752 | 7.87846 | 2423 | -0.01392126 | 2.064132 | 2.078054 | E&E
1086 | EE12 |  | 416 | Co-NDPC-600 | Ethane | 0 | 0 | 0 | 0 | 0.3904 | 0.492 | 911 | 0.54 | 0.1 | 0.44 | 70.06 | 18.2 | 11.74 | 273 | 0.007723558 | 1.250497 | 2424 | -4.86348 | 0.2235413 | 5.087022 | E&E
1087 | EE12 |  | 417 | Co-NDPC-600 | Ethane | 0 | 0 | 0 | 0 | 0.3904 | 0.492 | 911 | 0.54 | 0.1 | 0.44 | 70.06 | 18.2 | 11.74 | 273 | 0.024405 | 2.064053 | 2424 | -3.712967 | 0.7246717 | 4.437639 | E&E
1088 | EE12 |  | 418 | Co-NDPC-600 | Ethane | 0 | 0 | 0 | 0 | 0.3904 | 0.492 | 911 | 0.54 | 0.1 | 0.44 | 70.06 | 18.2 | 11.74 | 273 | 0.04503661 | 2.865518 | 2424 | -3.10028 | 1.052749 | 4.153029 | E&E
1089 | EE12 |  | 419 | Co-NDPC-600 | Ethane | 0 | 0 | 0 | 0 | 0.3904 | 0.492 | 911 | 0.54 | 0.1 | 0.44 | 70.06 | 18.2 | 11.74 | 273 | 0.07653902 | 3.569997 | 2424 | -2.569955 | 1.272565 | 3.842519 | E&E
1090 | EE12 |  | 420 | Co-NDPC-600 | Ethane | 0 | 0 | 0 | 0 | 0.3904 | 0.492 | 911 | 0.54 | 0.1 | 0.44 | 70.06 | 18.2 | 11.74 | 273 | 0.1248292 | 4.226122 | 2424 | -2.080809 | 1.441285 | 3.522093 | E&E
1091 | EE12 |  | 421 | Co-NDPC-600 | Ethane | 0 | 0 | 0 | 0 | 0.3904 | 0.492 | 911 | 0.54 | 0.1 | 0.44 | 70.06 | 18.2 | 11.74 | 273 | 0.2175239 | 5.028462 | 2424 | -1.525447 | 1.615114 | 3.140561 | E&E
1092 | EE12 |  | 422 | Co-NDPC-600 | Ethane | 0 | 0 | 0 | 0 | 0.3904 | 0.492 | 911 | 0.54 | 0.1 | 0.44 | 70.06 | 18.2 | 11.74 | 273 | 0.3082892 | 5.466589 | 2424 | -1.176717 | 1.698655 | 2.875372 | E&E
1093 | EE12 |  | 423 | Co-NDPC-600 | Ethane | 0 | 0 | 0 | 0 | 0.3904 | 0.492 | 911 | 0.54 | 0.1 | 0.44 | 70.06 | 18.2 | 11.74 | 273 | 0.4049954 | 5.759114 | 2424 | -0.9038795 | 1.750784 | 2.654663 | E&E
1094 | EE12 |  | 424 | Co-NDPC-600 | Ethane | 0 | 0 | 0 | 0 | 0.3904 | 0.492 | 911 | 0.54 | 0.1 | 0.44 | 70.06 | 18.2 | 11.74 | 273 | 0.4888626 | 6.100041 | 2424 | -0.7156739 | 1.808295 | 2.523969 | E&E
1095 | EE12 |  | 425 | Co-NDPC-600 | Ethane | 0 | 0 | 0 | 0 | 0.3904 | 0.492 | 911 | 0.54 | 0.1 | 0.44 | 70.06 | 18.2 | 11.74 | 273 | 0.5974283 | 6.283453 | 2424 | -0.515121 | 1.83792 | 2.353041 | E&E
1096 | EE12 |  | 426 | Co-NDPC-600 | Ethane | 0 | 0 | 0 | 0 | 0.3904 | 0.492 | 911 | 0.54 | 0.1 | 0.44 | 70.06 | 18.2 | 11.74 | 273 | 0.676382 | 6.442226 | 2424 | -0.3909972 | 1.862874 | 2.253871 | E&E
1097 | EE12 |  | 427 | Co-NDPC-600 | Ethane | 0 | 0 | 0 | 0 | 0.3904 | 0.492 | 911 | 0.54 | 0.1 | 0.44 | 70.06 | 18.2 | 11.74 | 273 | 0.7879107 | 6.613535 | 2424 | -0.2383705 | 1.889118 | 2.127489 | E&E
1098 | EE12 |  | 428 | Co-NDPC-600 | Ethane | 0 | 0 | 0 | 0 | 0.3904 | 0.492 | 911 | 0.54 | 0.1 | 0.44 | 70.06 | 18.2 | 11.74 | 273 | 0.890564 | 6.711898 | 2424 | -0.1159004 | 1.903882 | 2.019782 | E&E
1099 | EE12 |  | 429 | Co-NDPC-600 | Ethane | 0 | 0 | 0 | 0 | 0.3904 | 0.492 | 911 | 0.54 | 0.1 | 0.44 | 70.06 | 18.2 | 11.74 | 273 | 0.9882783 | 6.83448 | 2424 | -0.01179089 | 1.92198 | 1.933771 | E&E
1100 | EE12 |  | 430 | Co-NDPC-600 | Propane | 0 | 0 | 0 | 0 | 0.5312 | 1.05 | 911 | 0.54 | 0.1 | 0.44 | 70.06 | 18.2 | 11.74 | 273 | 0.009569063 | 2.294526 | 2425 | -4.64922 | 0.8305262 | 5.479746 | E&E
1101 | EE12 |  | 431 | Co-NDPC-600 | Propane | 0 | 0 | 0 | 0 | 0.5312 | 1.05 | 911 | 0.54 | 0.1 | 0.44 | 70.06 | 18.2 | 11.74 | 273 | 0.01341886 | 3.095786 | 2425 | -4.311094 | 1.130042 | 5.441136 | E&E
1102 | EE12 |  | 432 | Co-NDPC-600 | Propane | 0 | 0 | 0 | 0 | 0.5312 | 1.05 | 911 | 0.54 | 0.1 | 0.44 | 70.06 | 18.2 | 11.74 | 273 | 0.03406694 | 3.763715 | 2425 | -3.379428 | 1.325407 | 4.704834 | E&E
1103 | EE12 |  | 433 | Co-NDPC-600 | Propane | 0 | 0 | 0 | 0 | 0.5312 | 1.05 | 911 | 0.54 | 0.1 | 0.44 | 70.06 | 18.2 | 11.74 | 273 | 0.08138647 | 4.286293 | 2425 | -2.508546 | 1.455422 | 3.963969 | E&E
1104 | EE12 |  | 434 | Co-NDPC-600 | Propane | 0 | 0 | 0 | 0 | 0.5312 | 1.05 | 911 | 0.54 | 0.1 | 0.44 | 70.06 | 18.2 | 11.74 | 273 | 0.1455058 | 4.663399 | 2425 | -1.927539 | 1.539745 | 3.467284 | E&E
1105 | EE12 |  | 435 | Co-NDPC-600 | Propane | 0 | 0 | 0 | 0 | 0.5312 | 1.05 | 911 | 0.54 | 0.1 | 0.44 | 70.06 | 18.2 | 11.74 | 273 | 0.2234649 | 4.882858 | 2425 | -1.498501 | 1.585731 | 3.084232 | E&E
1106 | EE12 |  | 436 | Co-NDPC-600 | Propane | 0 | 0 | 0 | 0 | 0.5312 | 1.05 | 911 | 0.54 | 0.1 | 0.44 | 70.06 | 18.2 | 11.74 | 273 | 0.3182088 | 5.078242 | 2425 | -1.145048 | 1.624965 | 2.770013 | E&E
1107 | EE12 |  | 437 | Co-NDPC-600 | Propane | 0 | 0 | 0 | 0 | 0.5312 | 1.05 | 911 | 0.54 | 0.1 | 0.44 | 70.06 | 18.2 | 11.74 | 273 | 0.4139488 | 5.200801 | 2425 | -0.8820129 | 1.648813 | 2.530825 | E&E
1108 | EE12 |  | 438 | Co-NDPC-600 | Propane | 0 | 0 | 0 | 0 | 0.5312 | 1.05 | 911 | 0.54 | 0.1 | 0.44 | 70.06 | 18.2 | 11.74 | 273 | 0.5225235 | 5.311375 | 2425 | -0.6490852 | 1.669851 | 2.318936 | E&E
1109 | EE12 |  | 439 | Co-NDPC-600 | Propane | 0 | 0 | 0 | 0 | 0.5312 | 1.05 | 911 | 0.54 | 0.1 | 0.44 | 70.06 | 18.2 | 11.74 | 273 | 0.6261564 | 5.470448 | 2425 | -0.468155 | 1.699361 | 2.167516 | E&E
1110 | EE12 |  | 440 | Co-NDPC-600 | Propane | 0 | 0 | 0 | 0 | 0.5312 | 1.05 | 911 | 0.54 | 0.1 | 0.44 | 70.06 | 18.2 | 11.74 | 273 | 0.7179628 | 5.471562 | 2425 | -0.3313375 | 1.699564 | 2.030902 | E&E
1111 | EE12 |  | 441 | Co-NDPC-600 | Propane | 0 | 0 | 0 | 0 | 0.5312 | 1.05 | 911 | 0.54 | 0.1 | 0.44 | 70.06 | 18.2 | 11.74 | 273 | 0.8285104 | 5.594301 | 2425 | -0.1881259 | 1.721748 | 1.909874 | E&E
1112 | EE12 |  | 442 | Co-NDPC-600 | Propane | 0 | 0 | 0 | 0 | 0.5312 | 1.05 | 911 | 0.54 | 0.1 | 0.44 | 70.06 | 18.2 | 11.74 | 273 | 0.9035229 | 5.692328 | 2425 | -0.1014538 | 1.739119 | 1.840573 | E&E
1113 | EE12 |  | 443 | Co-NDPC-600 | Propane | 0 | 0 | 0 | 0 | 0.5312 | 1.05 | 911 | 0.54 | 0.1 | 0.44 | 70.06 | 18.2 | 11.74 | 273 | 0.9824902 | 5.741845 | 2425 | -0.01766494 | 1.747781 | 1.765446 | E&E
1114 | EE12 |  | 467 | Co-NDPC-700 | Acetylene | 0.19 | 0.47 | 0.12 | 0.05 | 0.3044 | 0.07 | 1149 | 1.58 | 1.12 | 0.46 | 74.99 | 14.15 | 10.86 | 273 | 0.01315789 | 1.364672 | 2426 | -4.330733 | 0.3109143 | 4.641648 | E&E
1115 | EE12 |  | 468 | Co-NDPC-700 | Acetylene | 0.19 | 0.47 | 0.12 | 0.05 | 0.3044 | 0.07 | 1149 | 1.58 | 1.12 | 0.46 | 74.99 | 14.15 | 10.86 | 273 | 0.05153509 | 2.661451 | 2426 | -2.965492 | 0.9788714 | 3.944364 | E&E
1116 | EE12 |  | 469 | Co-NDPC-700 | Acetylene | 0.19 | 0.47 | 0.12 | 0.05 | 0.3044 | 0.07 | 1149 | 1.58 | 1.12 | 0.46 | 74.99 | 14.15 | 10.86 | 273 | 0.1030702 | 3.579673 | 2426 | -2.272345 | 1.275272 | 3.547617 | E&E
1117 | EE12 |  | 470 | Co-NDPC-700 | Acetylene | 0.19 | 0.47 | 0.12 | 0.05 | 0.3044 | 0.07 | 1149 | 1.58 | 1.12 | 0.46 | 74.99 | 14.15 | 10.86 | 273 | 0.1513158 | 4.281724 | 2426 | -1.888386 | 1.454356 | 3.342742 | E&E
1118 | EE12 |  | 471 | Co-NDPC-700 | Acetylene | 0.19 | 0.47 | 0.12 | 0.05 | 0.3044 | 0.07 | 1149 | 1.58 | 1.12 | 0.46 | 74.99 | 14.15 | 10.86 | 273 | 0.2401316 | 5.145389 | 2426 | -1.426568 | 1.638101 | 3.064669 | E&E
1119 | EE12 |  | 472 | Co-NDPC-700 | Acetylene | 0.19 | 0.47 | 0.12 | 0.05 | 0.3044 | 0.07 | 1149 | 1.58 | 1.12 | 0.46 | 74.99 | 14.15 | 10.86 | 273 | 0.3453947 | 5.792615 | 2426 | -1.063067 | 1.756584 | 2.819651 | E&E
1120 | EE12 |  | 473 | Co-NDPC-700 | Acetylene | 0.19 | 0.47 | 0.12 | 0.05 | 0.3044 | 0.07 | 1149 | 1.58 | 1.12 | 0.46 | 74.99 | 14.15 | 10.86 | 273 | 0.4517544 | 6.331718 | 2426 | -0.7946166 | 1.845572 | 2.640188 | E&E
1121 | EE12 |  | 474 | Co-NDPC-700 | Acetylene | 0.19 | 0.47 | 0.12 | 0.05 | 0.3044 | 0.07 | 1149 | 1.58 | 1.12 | 0.46 | 74.99 | 14.15 | 10.86 | 273 | 0.6008772 | 6.870244 | 2426 | -0.5093647 | 1.9272 | 2.436564 | E&E
1122 | EE12 |  | 475 | Co-NDPC-700 | Acetylene | 0.19 | 0.47 | 0.12 | 0.05 | 0.3044 | 0.07 | 1149 | 1.58 | 1.12 | 0.46 | 74.99 | 14.15 | 10.86 | 273 | 0.7368421 | 7.273812 | 2426 | -0.3053816 | 1.98428 | 2.289662 | E&E
1123 | EE12 |  | 476 | Co-NDPC-700 | Acetylene | 0.19 | 0.47 | 0.12 | 0.05 | 0.3044 | 0.07 | 1149 | 1.58 | 1.12 | 0.46 | 74.99 | 14.15 | 10.86 | 273 | 0.872807 | 7.636839 | 2426 | -0.1360408 | 2.032984 | 2.169025 | E&E
1124 | EE12 |  | 477 | Co-NDPC-700 | Acetylene | 0.19 | 0.47 | 0.12 | 0.05 | 0.3044 | 0.07 | 1149 | 1.58 | 1.12 | 0.46 | 74.99 | 14.15 | 10.86 | 273 | 0.9758772 | 7.851663 | 2426 | -0.02441853 | 2.060725 | 2.085144 | E&E
1125 | EE12 |  | 478 | Co-NDPC-700 | Ethane | 0 | 0 | 0 | 0 | 0.3904 | 0.492 | 1149 | 1.58 | 1.12 | 0.46 | 74.99 | 14.15 | 10.86 | 273 | 0.006578947 | 0.9188152 | 2427 | -5.023881 | -0.08467027 | 4.93921 | E&E
1126 | EE12 |  | 479 | Co-NDPC-700 | Ethane | 0 | 0 | 0 | 0 | 0.3904 | 0.492 | 1149 | 1.58 | 1.12 | 0.46 | 74.99 | 14.15 | 10.86 | 273 | 0.03070175 | 2.026597 | 2427 | -3.483435 | 0.7063582 | 4.189794 | E&E
1127 | EE12 |  | 480 | Co-NDPC-700 | Ethane | 0 | 0 | 0 | 0 | 0.3904 | 0.492 | 1149 | 1.58 | 1.12 | 0.46 | 74.99 | 14.15 | 10.86 | 273 | 0.0745614 | 3.093572 | 2427 | -2.596132 | 1.129326 | 3.725459 | E&E
1128 | EE12 |  | 481 | Co-NDPC-700 | Ethane | 0 | 0 | 0 | 0 | 0.3904 | 0.492 | 1149 | 1.58 | 1.12 | 0.46 | 74.99 | 14.15 | 10.86 | 273 | 0.1304825 | 3.782006 | 2427 | -2.036516 | 1.330254 | 3.366771 | E&E
1129 | EE12 |  | 482 | Co-NDPC-700 | Ethane | 0 | 0 | 0 | 0 | 0.3904 | 0.492 | 1149 | 1.58 | 1.12 | 0.46 | 74.99 | 14.15 | 10.86 | 273 | 0.2050439 | 4.429647 | 2427 | -1.584531 | 1.48832 | 3.072851 | E&E
1130 | EE12 |  | 483 | Co-NDPC-700 | Ethane | 0 | 0 | 0 | 0 | 0.3904 | 0.492 | 1149 | 1.58 | 1.12 | 0.46 | 74.99 | 14.15 | 10.86 | 273 | 0.3004386 | 4.968898 | 2427 | -1.202512 | 1.603198 | 2.80571 | E&E
1131 | EE12 |  | 484 | Co-NDPC-700 | Ethane | 0 | 0 | 0 | 0 | 0.3904 | 0.492 | 1149 | 1.58 | 1.12 | 0.46 | 74.99 | 14.15 | 10.86 | 273 | 0.4188596 | 5.35919 | 2427 | -0.8702194 | 1.678813 | 2.549032 | E&E
1132 | EE12 |  | 485 | Co-NDPC-700 | Ethane | 0 | 0 | 0 | 0 | 0.3904 | 0.492 | 1149 | 1.58 | 1.12 | 0.46 | 74.99 | 14.15 | 10.86 | 273 | 0.5416667 | 5.695368 | 2427 | -0.6131045 | 1.739653 | 2.352758 | E&E
1133 | EE12 |  | 486 | Co-NDPC-700 | Ethane | 0 | 0 | 0 | 0 | 0.3904 | 0.492 | 1149 | 1.58 | 1.12 | 0.46 | 74.99 | 14.15 | 10.86 | 273 | 0.6557018 | 5.842476 | 2427 | -0.4220492 | 1.765155 | 2.187204 | E&E
1134 | EE12 |  | 487 | Co-NDPC-700 | Ethane | 0 | 0 | 0 | 0 | 0.3904 | 0.492 | 1149 | 1.58 | 1.12 | 0.46 | 74.99 | 14.15 | 10.86 | 273 | 0.7960526 | 6.056795 | 2427 | -0.22809 | 1.801181 | 2.029271 | E&E
1135 | EE12 |  | 488 | Co-NDPC-700 | Ethane | 0 | 0 | 0 | 0 | 0.3904 | 0.492 | 1149 | 1.58 | 1.12 | 0.46 | 74.99 | 14.15 | 10.86 | 273 | 0.8892544 | 6.190671 | 2427 | -0.1173719 | 1.823043 | 1.940415 | E&E
1136 | EE12 |  | 489 | Co-NDPC-700 | Ethane | 0 | 0 | 0 | 0 | 0.3904 | 0.492 | 1149 | 1.58 | 1.12 | 0.46 | 74.99 | 14.15 | 10.86 | 273 | 0.9934211 | 6.337912 | 2427 | -0.006600684 | 1.846549 | 1.85315 | E&E
1137 | EE12 |  | 490 | Co-NDPC-700 | Propane | 0 | 0 | 0 | 0 | 0.5312 | 1.05 | 1149 | 1.58 | 1.12 | 0.46 | 74.99 | 14.15 | 10.86 | 273 | 0.006578947 | 3.378275 | 2428 | -5.023881 | 1.217365 | 6.241246 | E&E
1138 | EE12 |  | 491 | Co-NDPC-700 | Propane | 0 | 0 | 0 | 0 | 0.5312 | 1.05 | 1149 | 1.58 | 1.12 | 0.46 | 74.99 | 14.15 | 10.86 | 273 | 0.02192982 | 4.472662 | 2428 | -3.819908 | 1.497984 | 5.317891 | E&E
1139 | EE12 |  | 492 | Co-NDPC-700 | Propane | 0 | 0 | 0 | 0 | 0.5312 | 1.05 | 1149 | 1.58 | 1.12 | 0.46 | 74.99 | 14.15 | 10.86 | 273 | 0.03289474 | 5.22927 | 2428 | -3.414443 | 1.654272 | 5.068714 | E&E
1140 | EE12 |  | 493 | Co-NDPC-700 | Propane | 0 | 0 | 0 | 0 | 0.5312 | 1.05 | 1149 | 1.58 | 1.12 | 0.46 | 74.99 | 14.15 | 10.86 | 273 | 0.05592105 | 5.485716 | 2428 | -2.883814 | 1.702148 | 4.585962 | E&E
1141 | EE12 |  | 494 | Co-NDPC-700 | Propane | 0 | 0 | 0 | 0 | 0.5312 | 1.05 | 1149 | 1.58 | 1.12 | 0.46 | 74.99 | 14.15 | 10.86 | 273 | 0.09210526 | 5.944686 | 2428 | -2.384823 | 1.782498 | 4.167321 | E&E
1142 | EE12 |  | 495 | Co-NDPC-700 | Propane | 0 | 0 | 0 | 0 | 0.5312 | 1.05 | 1149 | 1.58 | 1.12 | 0.46 | 74.99 | 14.15 | 10.86 | 273 | 0.1864035 | 6.416385 | 2428 | -1.679842 | 1.858855 | 3.538696 | E&E
1143 | EE12 |  | 496 | Co-NDPC-700 | Propane | 0 | 0 | 0 | 0 | 0.5312 | 1.05 | 1149 | 1.58 | 1.12 | 0.46 | 74.99 | 14.15 | 10.86 | 273 | 0.2631579 | 6.672105 | 2428 | -1.335001 | 1.897935 | 3.232936 | E&E
1144 | EE12 |  | 497 | Co-NDPC-700 | Propane | 0 | 0 | 0 | 0 | 0.5312 | 1.05 | 1149 | 1.58 | 1.12 | 0.46 | 74.99 | 14.15 | 10.86 | 273 | 0.3541667 | 6.84655 | 2428 | -1.037988 | 1.923745 | 2.961733 | E&E
1145 | EE12 |  | 498 | Co-NDPC-700 | Propane | 0 | 0 | 0 | 0 | 0.5312 | 1.05 | 1149 | 1.58 | 1.12 | 0.46 | 74.99 | 14.15 | 10.86 | 273 | 0.4912281 | 7.047401 | 2428 | -0.7108468 | 1.952659 | 2.663506 | E&E
1146 | EE12 |  | 499 | Co-NDPC-700 | Propane | 0 | 0 | 0 | 0 | 0.5312 | 1.05 | 1149 | 1.58 | 1.12 | 0.46 | 74.99 | 14.15 | 10.86 | 273 | 0.5679825 | 7.249067 | 2428 | -0.5656647 | 1.980873 | 2.546537 | E&E
1147 | EE12 |  | 500 | Co-NDPC-700 | Propane | 0 | 0 | 0 | 0 | 0.5312 | 1.05 | 1149 | 1.58 | 1.12 | 0.46 | 74.99 | 14.15 | 10.86 | 273 | 0.6699561 | 7.315256 | 2428 | -0.400543 | 1.989962 | 2.390505 | E&E
1148 | EE12 |  | 501 | Co-NDPC-700 | Propane | 0 | 0 | 0 | 0 | 0.5312 | 1.05 | 1149 | 1.58 | 1.12 | 0.46 | 74.99 | 14.15 | 10.86 | 273 | 0.7817982 | 7.435366 | 2428 | -0.2461586 | 2.006248 | 2.252406 | E&E
1149 | EE12 |  | 502 | Co-NDPC-700 | Propane | 0 | 0 | 0 | 0 | 0.5312 | 1.05 | 1149 | 1.58 | 1.12 | 0.46 | 74.99 | 14.15 | 10.86 | 273 | 0.8530702 | 7.528998 | 2428 | -0.1589135 | 2.018762 | 2.177675 | E&E
1150 | EE12 |  | 503 | Co-NDPC-700 | Propane | 0 | 0 | 0 | 0 | 0.5312 | 1.05 | 1149 | 1.58 | 1.12 | 0.46 | 74.99 | 14.15 | 10.86 | 273 | 0.9857456 | 7.594772 | 2428 | -0.01435696 | 2.02746 | 2.041817 | E&E
1151 | EE12 |  | 527 | Co-NDPC-800 | Acetylene | 0.19 | 0.47 | 0.12 | 0.05 | 0.3044 | 0.07 | 1187 | 1.06 | 0.54 | 0.52 | 82.44 | 11.25 | 6.31 | 273 | 0.02072128 | 1.231528 | 2429 | -3.876594 | 0.2082558 | 4.08485 | E&E
1152 | EE12 |  | 528 | Co-NDPC-800 | Acetylene | 0.19 | 0.47 | 0.12 | 0.05 | 0.3044 | 0.07 | 1187 | 1.06 | 0.54 | 0.52 | 82.44 | 11.25 | 6.31 | 273 | 0.04244668 | 1.999452 | 2429 | -3.159507 | 0.6928733 | 3.85238 | E&E
1153 | EE12 |  | 529 | Co-NDPC-800 | Acetylene | 0.19 | 0.47 | 0.12 | 0.05 | 0.3044 | 0.07 | 1187 | 1.06 | 0.54 | 0.52 | 82.44 | 11.25 | 6.31 | 273 | 0.07171636 | 2.595091 | 2429 | -2.635036 | 0.9536216 | 3.588658 | E&E
1154 | EE12 |  | 530 | Co-NDPC-800 | Acetylene | 0.19 | 0.47 | 0.12 | 0.05 | 0.3044 | 0.07 | 1187 | 1.06 | 0.54 | 0.52 | 82.44 | 11.25 | 6.31 | 273 | 0.1182994 | 3.309706 | 2429 | -2.134536 | 1.196859 | 3.331396 | E&E
1155 | EE12 |  | 531 | Co-NDPC-800 | Acetylene | 0.19 | 0.47 | 0.12 | 0.05 | 0.3044 | 0.07 | 1187 | 1.06 | 0.54 | 0.52 | 82.44 | 11.25 | 6.31 | 273 | 0.1626935 | 3.825674 | 2429 | -1.815887 | 1.341735 | 3.157622 | E&E
1156 | EE12 |  | 532 | Co-NDPC-800 | Acetylene | 0.19 | 0.47 | 0.12 | 0.05 | 0.3044 | 0.07 | 1187 | 1.06 | 0.54 | 0.52 | 82.44 | 11.25 | 6.31 | 273 | 0.2276513 | 4.513556 | 2429 | -1.47994 | 1.507085 | 2.987025 | E&E
1157 | EE12 |  | 533 | Co-NDPC-800 | Acetylene | 0.19 | 0.47 | 0.12 | 0.05 | 0.3044 | 0.07 | 1187 | 1.06 | 0.54 | 0.52 | 82.44 | 11.25 | 6.31 | 273 | 0.3066506 | 5.108536 | 2429 | -1.182046 | 1.630913 | 2.812959 | E&E
1158 | EE12 |  | 534 | Co-NDPC-800 | Acetylene | 0.19 | 0.47 | 0.12 | 0.05 | 0.3044 | 0.07 | 1187 | 1.06 | 0.54 | 0.52 | 82.44 | 11.25 | 6.31 | 273 | 0.3910517 | 5.676954 | 2429 | -0.9389154 | 1.736415 | 2.67533 | E&E
1159 | EE12 |  | 535 | Co-NDPC-800 | Acetylene | 0.19 | 0.47 | 0.12 | 0.05 | 0.3044 | 0.07 | 1187 | 1.06 | 0.54 | 0.52 | 82.44 | 11.25 | 6.31 | 273 | 0.4992384 | 6.258303 | 2429 | -0.6946715 | 1.833909 | 2.528581 | E&E
1160 | EE12 |  | 536 | Co-NDPC-800 | Acetylene | 0.19 | 0.47 | 0.12 | 0.05 | 0.3044 | 0.07 | 1187 | 1.06 | 0.54 | 0.52 | 82.44 | 11.25 | 6.31 | 273 | 0.6084793 | 6.640962 | 2429 | -0.4967924 | 1.893257 | 2.390049 | E&E
1161 | EE12 |  | 537 | Co-NDPC-800 | Acetylene | 0.19 | 0.47 | 0.12 | 0.05 | 0.3044 | 0.07 | 1187 | 1.06 | 0.54 | 0.52 | 82.44 | 11.25 | 6.31 | 273 | 0.7079833 | 6.97077 | 2429 | -0.3453347 | 1.941726 | 2.28706 | E&E
1162 | EE12 |  | 538 | Co-NDPC-800 | Acetylene | 0.19 | 0.47 | 0.12 | 0.05 | 0.3044 | 0.07 | 1187 | 1.06 | 0.54 | 0.52 | 82.44 | 11.25 | 6.31 | 273 | 0.821536 | 7.260656 | 2429 | -0.1965795 | 1.98247 | 2.17905 | E&E
1163 | EE12 |  | 539 | Co-NDPC-800 | Acetylene | 0.19 | 0.47 | 0.12 | 0.05 | 0.3044 | 0.07 | 1187 | 1.06 | 0.54 | 0.52 | 82.44 | 11.25 | 6.31 | 273 | 0.9102185 | 7.511137 | 2429 | -0.09407057 | 2.016387 | 2.110457 | E&E
1164 | EE12 |  | 540 | Co-NDPC-800 | Acetylene | 0.19 | 0.47 | 0.12 | 0.05 | 0.3044 | 0.07 | 1187 | 1.06 | 0.54 | 0.52 | 82.44 | 11.25 | 6.31 | 273 | 0.9880849 | 7.722027 | 2429 | -0.01198669 | 2.044077 | 2.056064 | E&E
1165 | EE12 |  | 541 | Co-NDPC-800 | Ethane | 0 | 0 | 0 | 0 | 0.3904 | 0.492 | 1187 | 1.06 | 0.54 | 0.52 | 82.44 | 11.25 | 6.31 | 273 | 0.01419722 | 0.9534689 | 2430 | -4.254709 | -0.04764852 | 4.207061 | E&E
1166 | EE12 |  | 542 | Co-NDPC-800 | Ethane | 0 | 0 | 0 | 0 | 0.3904 | 0.492 | 1187 | 1.06 | 0.54 | 0.52 | 82.44 | 11.25 | 6.31 | 273 | 0.02942719 | 1.655254 | 2430 | -3.525836 | 0.5039544 | 4.029791 | E&E
1167 | EE12 |  | 543 | Co-NDPC-800 | Ethane | 0 | 0 | 0 | 0 | 0.3904 | 0.492 | 1187 | 1.06 | 0.54 | 0.52 | 82.44 | 11.25 | 6.31 | 273 | 0.05546974 | 2.370141 | 2430 | -2.891918 | 0.8629493 | 3.754867 | E&E
1168 | EE12 |  | 544 | Co-NDPC-800 | Ethane | 0 | 0 | 0 | 0 | 0.3904 | 0.492 | 1187 | 1.06 | 0.54 | 0.52 | 82.44 | 11.25 | 6.31 | 273 | 0.09015914 | 3.071668 | 2430 | -2.406179 | 1.122221 | 3.5284 | E&E
1169 | EE12 |  | 545 | Co-NDPC-800 | Ethane | 0 | 0 | 0 | 0 | 0.3904 | 0.492 | 1187 | 1.06 | 0.54 | 0.52 | 82.44 | 11.25 | 6.31 | 273 | 0.1486359 | 3.79937 | 2430 | -1.906256 | 1.334835 | 3.241091 | E&E
1170 | EE12 |  | 546 | Co-NDPC-800 | Ethane | 0 | 0 | 0 | 0 | 0.3904 | 0.492 | 1187 | 1.06 | 0.54 | 0.52 | 82.44 | 11.25 | 6.31 | 273 | 0.1973506 | 4.288791 | 2430 | -1.622773 | 1.456005 | 3.078778 | E&E
1171 | EE12 |  | 547 | Co-NDPC-800 | Ethane | 0 | 0 | 0 | 0 | 0.3904 | 0.492 | 1187 | 1.06 | 0.54 | 0.52 | 82.44 | 11.25 | 6.31 | 273 | 0.2763356 | 4.777811 | 2430 | -1.286139 | 1.563983 | 2.850122 | E&E
1172 | EE12 |  | 548 | Co-NDPC-800 | Ethane | 0 | 0 | 0 | 0 | 0.3904 | 0.492 | 1187 | 1.06 | 0.54 | 0.52 | 82.44 | 11.25 | 6.31 | 273 | 0.3585531 | 5.187318 | 2430 | -1.025678 | 1.646217 | 2.671895 | E&E
1173 | EE12 |  | 549 | Co-NDPC-800 | Ethane | 0 | 0 | 0 | 0 | 0.3904 | 0.492 | 1187 | 1.06 | 0.54 | 0.52 | 82.44 | 11.25 | 6.31 | 273 | 0.4494085 | 5.517241 | 2430 | -0.7998229 | 1.707878 | 2.507701 | E&E
1174 | EE12 |  | 550 | Co-NDPC-800 | Ethane | 0 | 0 | 0 | 0 | 0.3904 | 0.492 | 1187 | 1.06 | 0.54 | 0.52 | 82.44 | 11.25 | 6.31 | 273 | 0.5478207 | 5.767593 | 2430 | -0.6018071 | 1.752255 | 2.354062 | E&E
1175 | EE12 |  | 551 | Co-NDPC-800 | Ethane | 0 | 0 | 0 | 0 | 0.3904 | 0.492 | 1187 | 1.06 | 0.54 | 0.52 | 82.44 | 11.25 | 6.31 | 273 | 0.6408204 | 5.965037 | 2430 | -0.445006 | 1.785915 | 2.230921 | E&E
1176 | EE12 |  | 552 | Co-NDPC-800 | Ethane | 0 | 0 | 0 | 0 | 0.3904 | 0.492 | 1187 | 1.06 | 0.54 | 0.52 | 82.44 | 11.25 | 6.31 | 273 | 0.7338165 | 6.13599 | 2430 | -0.3094963 | 1.814172 | 2.123668 | E&E
1177 | EE12 |  | 553 | Co-NDPC-800 | Ethane | 0 | 0 | 0 | 0 | 0.3904 | 0.492 | 1187 | 1.06 | 0.54 | 0.52 | 82.44 | 11.25 | 6.31 | 273 | 0.82249 | 6.320246 | 2430 | -0.1954189 | 1.843758 | 2.039177 | E&E
1178 | EE12 |  | 554 | Co-NDPC-800 | Ethane | 0 | 0 | 0 | 0 | 0.3904 | 0.492 | 1187 | 1.06 | 0.54 | 0.52 | 82.44 | 11.25 | 6.31 | 273 | 0.9479113 | 6.437791 | 2430 | -0.05349433 | 1.862185 | 1.91568 | E&E
1179 | EE12 |  | 555 | Co-NDPC-800 | Ethane | 0 | 0 | 0 | 0 | 0.3904 | 0.492 | 1187 | 1.06 | 0.54 | 0.52 | 82.44 | 11.25 | 6.31 | 273 | 0.9890031 | 6.516716 | 2430 | -0.01105785 | 1.874371 | 1.885428 | E&E
1180 | EE12 |  | 556 | Co-NDPC-800 | Propane | 0 | 0 | 0 | 0 | 0.5312 | 1.05 | 1187 | 1.06 | 0.54 | 0.52 | 82.44 | 11.25 | 6.31 | 273 | 0.01010021 | 2.635642 | 2431 | -4.595199 | 0.9691269 | 5.564326 | E&E
1181 | EE12 |  | 557 | Co-NDPC-800 | Propane | 0 | 0 | 0 | 0 | 0.5312 | 1.05 | 1187 | 1.06 | 0.54 | 0.52 | 82.44 | 11.25 | 6.31 | 273 | 0.01344547 | 3.390565 | 2431 | -4.309113 | 1.220997 | 5.530109 | E&E
1182 | EE12 |  | 558 | Co-NDPC-800 | Propane | 0 | 0 | 0 | 0 | 0.5312 | 1.05 | 1187 | 1.06 | 0.54 | 0.52 | 82.44 | 11.25 | 6.31 | 273 | 0.02757826 | 3.973159 | 2431 | -3.590728 | 1.379562 | 4.970289 | E&E
1183 | EE12 |  | 559 | Co-NDPC-800 | Propane | 0 | 0 | 0 | 0 | 0.5312 | 1.05 | 1187 | 1.06 | 0.54 | 0.52 | 82.44 | 11.25 | 6.31 | 273 | 0.04602641 | 4.489471 | 2431 | -3.07854 | 1.501735 | 4.580275 | E&E
1184 | EE12 |  | 560 | Co-NDPC-800 | Propane | 0 | 0 | 0 | 0 | 0.5312 | 1.05 | 1187 | 1.06 | 0.54 | 0.52 | 82.44 | 11.25 | 6.31 | 273 | 0.07850353 | 4.820167 | 2431 | -2.544612 | 1.572809 | 4.11742 | E&E
1185 | EE12 |  | 561 | Co-NDPC-800 | Propane | 0 | 0 | 0 | 0 | 0.5312 | 1.05 | 1187 | 1.06 | 0.54 | 0.52 | 82.44 | 11.25 | 6.31 | 273 | 0.1293733 | 5.256579 | 2431 | -2.045053 | 1.65948 | 3.704534 | E&E
1186 | EE12 |  | 562 | Co-NDPC-800 | Propane | 0 | 0 | 0 | 0 | 0.5312 | 1.05 | 1187 | 1.06 | 0.54 | 0.52 | 82.44 | 11.25 | 6.31 | 273 | 0.1996828 | 5.547039 | 2431 | -1.611025 | 1.713264 | 3.324289 | E&E
1187 | EE12 |  | 563 | Co-NDPC-800 | Propane | 0 | 0 | 0 | 0 | 0.5312 | 1.05 | 1187 | 1.06 | 0.54 | 0.52 | 82.44 | 11.25 | 6.31 | 273 | 0.2872825 | 5.784289 | 2431 | -1.247289 | 1.755145 | 3.002435 | E&E
1188 | EE12 |  | 564 | Co-NDPC-800 | Propane | 0 | 0 | 0 | 0 | 0.5312 | 1.05 | 1187 | 1.06 | 0.54 | 0.52 | 82.44 | 11.25 | 6.31 | 273 | 0.3932533 | 5.968316 | 2431 | -0.9333014 | 1.786465 | 2.719766 | E&E
1189 | EE12 |  | 565 | Co-NDPC-800 | Propane | 0 | 0 | 0 | 0 | 0.5312 | 1.05 | 1187 | 1.06 | 0.54 | 0.52 | 82.44 | 11.25 | 6.31 | 273 | 0.5208331 | 6.059341 | 2431 | -0.6523255 | 1.801601 | 2.453927 | E&E
1190 | EE12 |  | 566 | Co-NDPC-800 | Propane | 0 | 0 | 0 | 0 | 0.5312 | 1.05 | 1187 | 1.06 | 0.54 | 0.52 | 82.44 | 11.25 | 6.31 | 273 | 0.6473355 | 6.176871 | 2431 | -0.4348905 | 1.820812 | 2.255702 | E&E
1191 | EE12 |  | 567 | Co-NDPC-800 | Propane | 0 | 0 | 0 | 0 | 0.5312 | 1.05 | 1187 | 1.06 | 0.54 | 0.52 | 82.44 | 11.25 | 6.31 | 273 | 0.731674 | 6.281714 | 2431 | -0.3124202 | 1.837643 | 2.150063 | E&E
1192 | EE12 |  | 568 | Co-NDPC-800 | Propane | 0 | 0 | 0 | 0 | 0.5312 | 1.05 | 1187 | 1.06 | 0.54 | 0.52 | 82.44 | 11.25 | 6.31 | 273 | 0.7987099 | 6.347051 | 2431 | -0.2247575 | 1.84799 | 2.072748 | E&E
1193 | EE12 |  | 569 | Co-NDPC-800 | Propane | 0 | 0 | 0 | 0 | 0.5312 | 1.05 | 1187 | 1.06 | 0.54 | 0.52 | 82.44 | 11.25 | 6.31 | 273 | 0.9079006 | 6.35885 | 2431 | -0.09662032 | 1.849848 | 1.946468 | E&E
1194 | EE12 |  | 570 | Co-NDPC-800 | Propane | 0 | 0 | 0 | 0 | 0.5312 | 1.05 | 1187 | 1.06 | 0.54 | 0.52 | 82.44 | 11.25 | 6.31 | 273 | 0.9835798 | 6.384338 | 2431 | -0.01655654 | 1.853848 | 1.870404 | E&E
1195 | EE12 |  | 591 | Co-NDPC-900 | Acetylene | 0.19 | 0.47 | 0.12 | 0.05 | 0.3044 | 0.07 | 1168 | 1.13 | 0.62 | 0.51 | 77.53 | 19.12 | 3.35 | 273 | 0.01785714 | 1.199715 | 2432 | -4.025352 | 0.1820839 | 4.207436 | E&E
1196 | EE12 |  | 592 | Co-NDPC-900 | Acetylene | 0.19 | 0.47 | 0.12 | 0.05 | 0.3044 | 0.07 | 1168 | 1.13 | 0.62 | 0.51 | 77.53 | 19.12 | 3.35 | 273 | 0.03991597 | 1.9994 | 2432 | -3.220979 | 0.692847 | 3.913826 | E&E
1197 | EE12 |  | 593 | Co-NDPC-900 | Acetylene | 0.19 | 0.47 | 0.12 | 0.05 | 0.3044 | 0.07 | 1168 | 1.13 | 0.62 | 0.51 | 77.53 | 19.12 | 3.35 | 273 | 0.07457983 | 2.856047 | 2432 | -2.595885 | 1.049439 | 3.645324 | E&E
1198 | EE12 |  | 594 | Co-NDPC-900 | Acetylene | 0.19 | 0.47 | 0.12 | 0.05 | 0.3044 | 0.07 | 1168 | 1.13 | 0.62 | 0.51 | 77.53 | 19.12 | 3.35 | 273 | 0.1271008 | 3.655297 | 2432 | -2.062774 | 1.296177 | 3.358952 | E&E
1199 | EE12 |  | 595 | Co-NDPC-900 | Acetylene | 0.19 | 0.47 | 0.12 | 0.05 | 0.3044 | 0.07 | 1168 | 1.13 | 0.62 | 0.51 | 77.53 | 19.12 | 3.35 | 273 | 0.1964286 | 4.468592 | 2432 | -1.627456 | 1.497073 | 3.12453 | E&E
1200 | EE12 |  | 596 | Co-NDPC-900 | Acetylene | 0.19 | 0.47 | 0.12 | 0.05 | 0.3044 | 0.07 | 1168 | 1.13 | 0.62 | 0.51 | 77.53 | 19.12 | 3.35 | 273 | 0.2972689 | 5.424295 | 2432 | -1.213118 | 1.690888 | 2.904006 | E&E
1201 | EE12 |  | 597 | Co-NDPC-900 | Acetylene | 0.19 | 0.47 | 0.12 | 0.05 | 0.3044 | 0.07 | 1168 | 1.13 | 0.62 | 0.51 | 77.53 | 19.12 | 3.35 | 273 | 0.4044118 | 6.151336 | 2432 | -0.9053217 | 1.816669 | 2.721991 | E&E
1202 | EE12 |  | 598 | Co-NDPC-900 | Acetylene | 0.19 | 0.47 | 0.12 | 0.05 | 0.3044 | 0.07 | 1168 | 1.13 | 0.62 | 0.51 | 77.53 | 19.12 | 3.35 | 273 | 0.5273109 | 6.806723 | 2432 | -0.6399649 | 1.917911 | 2.557876 | E&E
1203 | EE12 |  | 599 | Co-NDPC-900 | Acetylene | 0.19 | 0.47 | 0.12 | 0.05 | 0.3044 | 0.07 | 1168 | 1.13 | 0.62 | 0.51 | 77.53 | 19.12 | 3.35 | 273 | 0.6502101 | 7.376396 | 2432 | -0.4304598 | 1.998285 | 2.428745 | E&E
1204 | EE12 |  | 600 | Co-NDPC-900 | Acetylene | 0.19 | 0.47 | 0.12 | 0.05 | 0.3044 | 0.07 | 1168 | 1.13 | 0.62 | 0.51 | 77.53 | 19.12 | 3.35 | 273 | 0.7710084 | 7.803241 | 2432 | -0.260056 | 2.054539 | 2.314595 | E&E
1205 | EE12 |  | 601 | Co-NDPC-900 | Acetylene | 0.19 | 0.47 | 0.12 | 0.05 | 0.3044 | 0.07 | 1168 | 1.13 | 0.62 | 0.51 | 77.53 | 19.12 | 3.35 | 273 | 0.8792017 | 8.144553 | 2432 | -0.128741 | 2.097349 | 2.22609 | E&E
1206 | EE12 |  | 602 | Co-NDPC-900 | Acetylene | 0.19 | 0.47 | 0.12 | 0.05 | 0.3044 | 0.07 | 1168 | 1.13 | 0.62 | 0.51 | 77.53 | 19.12 | 3.35 | 273 | 0.9894958 | 8.442977 | 2432 | -0.01055976 | 2.133335 | 2.143895 | E&E
1207 | EE12 |  | 603 | Co-NDPC-900 | Ethane | 0 | 0 | 0 | 0 | 0.3904 | 0.492 | 1168 | 1.13 | 0.62 | 0.51 | 77.53 | 19.12 | 3.35 | 273 | 0.009453782 | 1.385549 | 2433 | -4.66134 | 0.3260966 | 4.987437 | E&E
1208 | EE12 |  | 604 | Co-NDPC-900 | Ethane | 0 | 0 | 0 | 0 | 0.3904 | 0.492 | 1168 | 1.13 | 0.62 | 0.51 | 77.53 | 19.12 | 3.35 | 273 | 0.03151261 | 2.170948 | 2433 | -3.457368 | 0.7751641 | 4.232532 | E&E
1209 | EE12 |  | 605 | Co-NDPC-900 | Ethane | 0 | 0 | 0 | 0 | 0.3904 | 0.492 | 1168 | 1.13 | 0.62 | 0.51 | 77.53 | 19.12 | 3.35 | 273 | 0.06827731 | 3.070423 | 2433 | -2.684178 | 1.121815 | 3.805993 | E&E
1210 | EE12 |  | 606 | Co-NDPC-900 | Ethane | 0 | 0 | 0 | 0 | 0.3904 | 0.492 | 1168 | 1.13 | 0.62 | 0.51 | 77.53 | 19.12 | 3.35 | 273 | 0.1207983 | 3.869673 | 2433 | -2.113633 | 1.35317 | 3.466803 | E&E
1211 | EE12 |  | 607 | Co-NDPC-900 | Ethane | 0 | 0 | 0 | 0 | 0.3904 | 0.492 | 1168 | 1.13 | 0.62 | 0.51 | 77.53 | 19.12 | 3.35 | 273 | 0.1785714 | 4.468848 | 2433 | -1.722767 | 1.497131 | 3.219897 | E&E
1212 | EE12 |  | 608 | Co-NDPC-900 | Ethane | 0 | 0 | 0 | 0 | 0.3904 | 0.492 | 1168 | 1.13 | 0.62 | 0.51 | 77.53 | 19.12 | 3.35 | 273 | 0.2521008 | 5.082083 | 2433 | -1.377926 | 1.625721 | 3.003647 | E&E
1213 | EE12 |  | 609 | Co-NDPC-900 | Ethane | 0 | 0 | 0 | 0 | 0.3904 | 0.492 | 1168 | 1.13 | 0.62 | 0.51 | 77.53 | 19.12 | 3.35 | 273 | 0.3287815 | 5.466702 | 2433 | -1.112362 | 1.698675 | 2.811037 | E&E
1214 | EE12 |  | 610 | Co-NDPC-900 | Ethane | 0 | 0 | 0 | 0 | 0.3904 | 0.492 | 1168 | 1.13 | 0.62 | 0.51 | 77.53 | 19.12 | 3.35 | 273 | 0.4317227 | 5.922374 | 2433 | -0.8399718 | 1.778737 | 2.618709 | E&E
1215 | EE12 |  | 611 | Co-NDPC-900 | Ethane | 0 | 0 | 0 | 0 | 0.3904 | 0.492 | 1168 | 1.13 | 0.62 | 0.51 | 77.53 | 19.12 | 3.35 | 273 | 0.5546218 | 6.334904 | 2433 | -0.5894688 | 1.846075 | 2.435543 | E&E
1216 | EE12 |  | 612 | Co-NDPC-900 | Ethane | 0 | 0 | 0 | 0 | 0.3904 | 0.492 | 1168 | 1.13 | 0.62 | 0.51 | 77.53 | 19.12 | 3.35 | 273 | 0.6680672 | 6.633283 | 2433 | -0.4033665 | 1.8921 | 2.295466 | E&E
1217 | EE12 |  | 613 | Co-NDPC-900 | Ethane | 0 | 0 | 0 | 0 | 0.3904 | 0.492 | 1168 | 1.13 | 0.62 | 0.51 | 77.53 | 19.12 | 3.35 | 273 | 0.7878151 | 6.888715 | 2433 | -0.2384918 | 1.929885 | 2.168376 | E&E
1218 | EE12 |  | 614 | Co-NDPC-900 | Ethane | 0 | 0 | 0 | 0 | 0.3904 | 0.492 | 1168 | 1.13 | 0.62 | 0.51 | 77.53 | 19.12 | 3.35 | 273 | 0.887605 | 7.058718 | 2433 | -0.1192284 | 1.954264 | 2.073492 | E&E
1219 | EE12 |  | 615 | Co-NDPC-900 | Ethane | 0 | 0 | 0 | 0 | 0.3904 | 0.492 | 1168 | 1.13 | 0.62 | 0.51 | 77.53 | 19.12 | 3.35 | 273 | 0.9905462 | 7.171534 | 2433 | -0.009498752 | 1.97012 | 1.979618 | E&E
1220 | EE12 |  | 616 | Co-NDPC-900 | Propane | 0 | 0 | 0 | 0 | 0.5312 | 1.05 | 1168 | 1.13 | 0.62 | 0.51 | 77.53 | 19.12 | 3.35 | 273 | 0.007352941 | 2.685579 | 2434 | -4.912655 | 0.9878964 | 5.900551 | E&E
1221 | EE12 |  | 617 | Co-NDPC-900 | Propane | 0 | 0 | 0 | 0 | 0.5312 | 1.05 | 1168 | 1.13 | 0.62 | 0.51 | 77.53 | 19.12 | 3.35 | 273 | 0.01680672 | 3.785444 | 2434 | -4.085976 | 1.331163 | 5.41714 | E&E
1222 | EE12 |  | 618 | Co-NDPC-900 | Propane | 0 | 0 | 0 | 0 | 0.5312 | 1.05 | 1168 | 1.13 | 0.62 | 0.51 | 77.53 | 19.12 | 3.35 | 273 | 0.03046218 | 4.613821 | 2434 | -3.491269 | 1.529056 | 5.020325 | E&E
1223 | EE12 |  | 619 | Co-NDPC-900 | Propane | 0 | 0 | 0 | 0 | 0.5312 | 1.05 | 1168 | 1.13 | 0.62 | 0.51 | 77.53 | 19.12 | 3.35 | 273 | 0.04726891 | 5.099295 | 2434 | -3.051903 | 1.629102 | 4.681005 | E&E
1224 | EE12 |  | 620 | Co-NDPC-900 | Propane | 0 | 0 | 0 | 0 | 0.5312 | 1.05 | 1168 | 1.13 | 0.62 | 0.51 | 77.53 | 19.12 | 3.35 | 273 | 0.07983193 | 5.59883 | 2434 | -2.527832 | 1.722558 | 4.250389 | E&E
1225 | EE12 |  | 621 | Co-NDPC-900 | Propane | 0 | 0 | 0 | 0 | 0.5312 | 1.05 | 1168 | 1.13 | 0.62 | 0.51 | 77.53 | 19.12 | 3.35 | 273 | 0.1207983 | 5.941101 | 2434 | -2.113633 | 1.781895 | 3.895527 | E&E
1226 | EE12 |  | 622 | Co-NDPC-900 | Propane | 0 | 0 | 0 | 0 | 0.5312 | 1.05 | 1168 | 1.13 | 0.62 | 0.51 | 77.53 | 19.12 | 3.35 | 273 | 0.1859244 | 6.325885 | 2434 | -1.682415 | 1.84465 | 3.527065 | E&E
1227 | EE12 |  | 623 | Co-NDPC-900 | Propane | 0 | 0 | 0 | 0 | 0.5312 | 1.05 | 1168 | 1.13 | 0.62 | 0.51 | 77.53 | 19.12 | 3.35 | 273 | 0.2710084 | 6.610384 | 2434 | -1.305605 | 1.888642 | 3.194247 | E&E
1228 | EE12 |  | 624 | Co-NDPC-900 | Propane | 0 | 0 | 0 | 0 | 0.5312 | 1.05 | 1168 | 1.13 | 0.62 | 0.51 | 77.53 | 19.12 | 3.35 | 273 | 0.3613445 | 6.809094 | 2434 | -1.017923 | 1.918259 | 2.936182 | E&E
1229 | EE12 |  | 625 | Co-NDPC-900 | Propane | 0 | 0 | 0 | 0 | 0.5312 | 1.05 | 1168 | 1.13 | 0.62 | 0.51 | 77.53 | 19.12 | 3.35 | 273 | 0.4611345 | 6.993382 | 2434 | -0.7740656 | 1.944964 | 2.71903 | E&E
1230 | EE12 |  | 626 | Co-NDPC-900 | Propane | 0 | 0 | 0 | 0 | 0.5312 | 1.05 | 1168 | 1.13 | 0.62 | 0.51 | 77.53 | 19.12 | 3.35 | 273 | 0.5693277 | 7.14898 | 2434 | -0.563299 | 1.96697 | 2.530269 | E&E
1231 | EE12 |  | 627 | Co-NDPC-900 | Propane | 0 | 0 | 0 | 0 | 0.5312 | 1.05 | 1168 | 1.13 | 0.62 | 0.51 | 77.53 | 19.12 | 3.35 | 273 | 0.6523109 | 7.147794 | 2434 | -0.427234 | 1.966804 | 2.394038 | E&E
1232 | EE12 |  | 628 | Co-NDPC-900 | Propane | 0 | 0 | 0 | 0 | 0.5312 | 1.05 | 1168 | 1.13 | 0.62 | 0.51 | 77.53 | 19.12 | 3.35 | 273 | 0.7542017 | 7.303481 | 2434 | -0.2820955 | 1.988351 | 2.270447 | E&E
1233 | EE12 |  | 629 | Co-NDPC-900 | Propane | 0 | 0 | 0 | 0 | 0.5312 | 1.05 | 1168 | 1.13 | 0.62 | 0.51 | 77.53 | 19.12 | 3.35 | 273 | 0.855042 | 7.344898 | 2434 | -0.1566047 | 1.994006 | 2.150611 | E&E
1234 | EE12 |  | 630 | Co-NDPC-900 | Propane | 0 | 0 | 0 | 0 | 0.5312 | 1.05 | 1168 | 1.13 | 0.62 | 0.51 | 77.53 | 19.12 | 3.35 | 273 | 0.9852941 | 7.457323 | 2434 | -0.01481509 | 2.009196 | 2.024012 | E&E
1235 | 13 | 10 | 0 | G-BAG-G70-R | cyclopentane | 0.26 | 0.1 | 0 | 0 | 0.7045 | 2.477 | 1339 | 0.536 | 0.16616 | 0.36984 |  |  |  | 303 | 0.00182369 | 2.476795 | 2435 | -6.306893 | 0.9069655 | 7.213859 | E&E
1236 |  |  | 1 |  | cyclopentane | 0.26 | 0.1 | 0 | 0 | 0.7045 | 2.477 | 1339 | 0.536 | 0.16616 | 0.36984 |  |  |  | 303 | 0.007029075 | 3.448908 | 2435 | -4.9577 | 1.238058 | 6.195758 | E&E
1237 |  |  | 2 |  | cyclopentane | 0.26 | 0.1 | 0 | 0 | 0.7045 | 2.477 | 1339 | 0.536 | 0.16616 | 0.36984 |  |  |  | 303 | 0.02196658 | 4.37867 | 2435 | -3.818233 | 1.476745 | 5.294978 | E&E
1238 |  |  | 3 |  | cyclopentane | 0.26 | 0.1 | 0 | 0 | 0.7045 | 2.477 | 1339 | 0.536 | 0.16616 | 0.36984 |  |  |  | 303 | 0.04840359 | 4.733495 | 2435 | -3.028181 | 1.554664 | 4.582845 | E&E
1239 |  |  | 4 |  | cyclopentane | 0.26 | 0.1 | 0 | 0 | 0.7045 | 2.477 | 1339 | 0.536 | 0.16616 | 0.36984 |  |  |  | 303 | 0.1069523 | 4.935884 | 2435 | -2.235373 | 1.596532 | 3.831905 | E&E
1240 |  |  | 5 |  | cyclopentane | 0.26 | 0.1 | 0 | 0 | 0.7045 | 2.477 | 1339 | 0.536 | 0.16616 | 0.36984 |  |  |  | 303 | 0.2035039 | 5.112592 | 2435 | -1.59207 | 1.631707 | 3.223777 | E&E
1241 |  |  | 6 |  | cyclopentane | 0.26 | 0.1 | 0 | 0 | 0.7045 | 2.477 | 1339 | 0.536 | 0.16616 | 0.36984 |  |  |  | 303 | 0.301007 | 5.221664 | 2435 | -1.200622 | 1.652816 | 2.853438 | E&E
1242 |  |  | 7 |  | cyclopentane | 0.26 | 0.1 | 0 | 0 | 0.7045 | 2.477 | 1339 | 0.536 | 0.16616 | 0.36984 |  |  |  | 303 | 0.4433183 | 5.254275 | 2435 | -0.8134672 | 1.659042 | 2.472509 | E&E
1243 |  |  | 8 |  | cyclopentane | 0.26 | 0.1 | 0 | 0 | 0.7045 | 2.477 | 1339 | 0.536 | 0.16616 | 0.36984 |  |  |  | 303 | 0.5846666 | 5.320709 | 2435 | -0.5367136 | 1.671606 | 2.20832 | E&E
1244 |  |  | 12 | A-BAG-SP | cyclopentane | 0.26 | 0.1 | 0 | 0 | 0.7045 | 2.477 | 1317 | 0.519 | 0.15051 | 0.36849 |  |  |  | 303 | 0.004006919 | 3.161513 | 2436 | -5.519733 | 1.151051 | 6.670783 | E&E
1245 |  |  | 13 |  | cyclopentane | 0.26 | 0.1 | 0 | 0 | 0.7045 | 2.477 | 1317 | 0.519 | 0.15051 | 0.36849 |  |  |  | 303 | 0.009122781 | 3.871566 | 2436 | -4.696981 | 1.353659 | 6.05064 | E&E
1246 |  |  | 14 |  | cyclopentane | 0.26 | 0.1 | 0 | 0 | 0.7045 | 2.477 | 1317 | 0.519 | 0.15051 | 0.36849 |  |  |  | 303 | 0.02972629 | 4.268708 | 2436 | -3.515724 | 1.451311 | 4.967035 | E&E
1247 |  |  | 15 |  | cyclopentane | 0.26 | 0.1 | 0 | 0 | 0.7045 | 2.477 | 1317 | 0.519 | 0.15051 | 0.36849 |  |  |  | 303 | 0.05317868 | 4.446034 | 2436 | -2.934098 | 1.492012 | 4.42611 | E&E
1248 |  |  | 16 |  | cyclopentane | 0.26 | 0.1 | 0 | 0 | 0.7045 | 2.477 | 1317 | 0.519 | 0.15051 | 0.36849 |  |  |  | 303 | 0.1019866 | 4.665413 | 2436 | -2.282914 | 1.540176 | 3.823091 | E&E
1249 |  |  | 17 |  | cyclopentane | 0.26 | 0.1 | 0 | 0 | 0.7045 | 2.477 | 1317 | 0.519 | 0.15051 | 0.36849 |  |  |  | 303 | 0.1800081 | 4.808464 | 2436 | -1.714753 | 1.570378 | 3.285131 | E&E
1250 |  |  | 18 |  | cyclopentane | 0.26 | 0.1 | 0 | 0 | 0.7045 | 2.477 | 1317 | 0.519 | 0.15051 | 0.36849 |  |  |  | 303 | 0.2911449 | 4.883606 | 2436 | -1.233934 | 1.585884 | 2.819818 | E&E
1251 |  |  | 19 |  | cyclopentane | 0.26 | 0.1 | 0 | 0 | 0.7045 | 2.477 | 1317 | 0.519 | 0.15051 | 0.36849 |  |  |  | 303 | 0.4763758 | 5.017297 | 2436 | -0.7415483 | 1.612891 | 2.35444 | E&E
1252 |  |  | 20 |  | cyclopentane | 0.26 | 0.1 | 0 | 0 | 0.7045 | 2.477 | 1317 | 0.519 | 0.15051 | 0.36849 |  |  |  | 303 | 0.6713243 | 5.06637 | 2436 | -0.3985029 | 1.622625 | 2.021128 | E&E
1253 |  |  | 21 |  | cyclopentane | 0.26 | 0.1 | 0 | 0 | 0.7045 | 2.477 | 1317 | 0.519 | 0.15051 | 0.36849 |  |  |  | 303 | 0.8672475 | 5.115435 | 2436 | -0.1424309 | 1.632262 | 1.774693 | E&E
1254 |  |  | 38 | Chem-D | cyclopentane | 0.26 | 0.1 | 0 | 0 | 0.7045 | 2.477 | 878 | 0.466 | 0.26562 | 0.20038 |  |  |  | 303 | 0.006483268 | 1.851195 | 2438 | -5.038531 | 0.6158311 | 5.654362 | E&E
1255 |  |  | 39 |  | cyclopentane | 0.26 | 0.1 | 0 | 0 | 0.7045 | 2.477 | 878 | 0.466 | 0.26562 | 0.20038 |  |  |  | 303 | 0.01931552 | 2.324484 | 2438 | -3.946847 | 0.843498 | 4.790345 | E&E
1256 |  |  | 40 |  | cyclopentane | 0.26 | 0.1 | 0 | 0 | 0.7045 | 2.477 | 878 | 0.466 | 0.26562 | 0.20038 |  |  |  | 303 | 0.04673295 | 2.696208 | 2438 | -3.063306 | 0.9918462 | 4.055152 | E&E
1257 |  |  | 41 |  | cyclopentane | 0.26 | 0.1 | 0 | 0 | 0.7045 | 2.477 | 878 | 0.466 | 0.26562 | 0.20038 |  |  |  | 303 | 0.08578273 | 2.881855 | 2438 | -2.455938 | 1.058434 | 3.514372 | E&E
1258 |  |  | 42 |  | cyclopentane | 0.26 | 0.1 | 0 | 0 | 0.7045 | 2.477 | 878 | 0.466 | 0.26562 | 0.20038 |  |  |  | 303 | 0.1296885 | 3.01674 | 2438 | -2.04262 | 1.104177 | 3.146797 | E&E
1259 |  |  | 43 |  | cyclopentane | 0.26 | 0.1 | 0 | 0 | 0.7045 | 2.477 | 878 | 0.466 | 0.26562 | 0.20038 |  |  |  | 303 | 0.184327 | 3.185349 | 2438 | -1.691044 | 1.158562 | 2.849606 | E&E
1260 |  |  | 44 |  | cyclopentane | 0.26 | 0.1 | 0 | 0 | 0.7045 | 2.477 | 878 | 0.466 | 0.26562 | 0.20038 |  |  |  | 303 | 0.2769828 | 3.370544 | 2438 | -1.2838 | 1.215074 | 2.498874 | E&E
1261 |  |  | 45 |  | cyclopentane | 0.26 | 0.1 | 0 | 0 | 0.7045 | 2.477 | 878 | 0.466 | 0.26562 | 0.20038 |  |  |  | 303 | 0.3881802 | 3.62321 | 2438 | -0.9462855 | 1.28736 | 2.233646 | E&E
1262 |  |  | 46 |  | cyclopentane | 0.26 | 0.1 | 0 | 0 | 0.7045 | 2.477 | 878 | 0.466 | 0.26562 | 0.20038 |  |  |  | 303 | 0.4847116 | 3.740743 | 2438 | -0.7242012 | 1.319284 | 2.043485 | E&E
1263 |  |  | 47 |  | cyclopentane | 0.26 | 0.1 | 0 | 0 | 0.7045 | 2.477 | 878 | 0.466 | 0.26562 | 0.20038 |  |  |  | 303 | 0.5705218 | 3.858367 | 2438 | -0.5612039 | 1.350244 | 1.911448 | E&E
1264 |  |  | 48 |  | cyclopentane | 0.26 | 0.1 | 0 | 0 | 0.7045 | 2.477 | 878 | 0.466 | 0.26562 | 0.20038 |  |  |  | 303 | 0.685589 | 4.026465 | 2438 | -0.377477 | 1.392889 | 1.770366 | E&E
1265 |  |  | 49 |  | cyclopentane | 0.26 | 0.1 | 0 | 0 | 0.7045 | 2.477 | 878 | 0.466 | 0.26562 | 0.20038 |  |  |  | 303 | 0.7655656 | 4.186406 | 2438 | -0.2671403 | 1.431843 | 1.698983 | E&E
1266 |  |  | 50 |  | cyclopentane | 0.26 | 0.1 | 0 | 0 | 0.7045 | 2.477 | 878 | 0.466 | 0.26562 | 0.20038 |  |  |  | 303 | 0.843567 | 4.270282 | 2438 | -0.170116 | 1.45168 | 1.621796 | E&E
1267 | EE14 | 11 | 0 | HPC800-0.5 | Propane | 0 | 0 | 0 | 0 | 0.5312 | 1.05 | 3328 | 2.347 | 1.674 | 0.673 |  | 4.68 | 0.77 | 298 | 0.02366864 | 1.743363 | 2439 | -3.743604 | 0.5558159 | 4.29942 | E&E
1268 | EE14 |  | 1 | HPC800-0.5 | Propane | 0 | 0 | 0 | 0 | 0.5312 | 1.05 | 3328 | 2.347 | 1.674 | 0.673 |  | 4.68 | 0.77 | 298 | 0.04635108 | 2.938716 | 2439 | -3.071511 | 1.077973 | 4.149483 | E&E
1269 | EE14 |  | 2 | HPC800-0.5 | Propane | 0 | 0 | 0 | 0 | 0.5312 | 1.05 | 3328 | 2.347 | 1.674 | 0.673 |  | 4.68 | 0.77 | 298 | 0.07692308 | 3.80179 | 2439 | -2.564949 | 1.335472 | 3.900421 | E&E
1270 | EE14 |  | 3 | HPC800-0.5 | Propane | 0 | 0 | 0 | 0 | 0.5312 | 1.05 | 3328 | 2.347 | 1.674 | 0.673 |  | 4.68 | 0.77 | 298 | 0.1291913 | 5.063081 | 2439 | -2.046461 | 1.621975 | 3.668436 | E&E
1271 | EE14 |  | 4 | HPC800-0.5 | Propane | 0 | 0 | 0 | 0 | 0.5312 | 1.05 | 3328 | 2.347 | 1.674 | 0.673 |  | 4.68 | 0.77 | 298 | 0.2386588 | 6.854858 | 2439 | -1.43272 | 1.924958 | 3.357678 | E&E
1272 | EE14 |  | 5 | HPC800-0.5 | Propane | 0 | 0 | 0 | 0 | 0.5312 | 1.05 | 3328 | 2.347 | 1.674 | 0.673 |  | 4.68 | 0.77 | 298 | 0.3303748 | 7.866383 | 2439 | -1.107528 | 2.062598 | 3.170126 | E&E
1273 | EE14 |  | 6 | HPC800-0.5 | Propane | 0 | 0 | 0 | 0 | 0.5312 | 1.05 | 3328 | 2.347 | 1.674 | 0.673 |  | 4.68 | 0.77 | 298 | 0.5285996 | 9.490612 | 2439 | -0.637524 | 2.250303 | 2.887827 | E&E
1274 | EE14 |  | 7 | HPC800-0.5 | Propane | 0 | 0 | 0 | 0 | 0.5312 | 1.05 | 3328 | 2.347 | 1.674 | 0.673 |  | 4.68 | 0.77 | 298 | 0.7357002 | 10.78255 | 2439 | -0.3069326 | 2.377929 | 2.684861 | E&E
1275 | EE14 |  | 8 | HPC800-0.5 | Propane | 0 | 0 | 0 | 0 | 0.5312 | 1.05 | 3328 | 2.347 | 1.674 | 0.673 |  | 4.68 | 0.77 | 298 | 0.9309665 | 11.74253 | 2439 | -0.07153202 | 2.463217 | 2.534749 | E&E
1276 | EE14 |  | 9 | HPC800-0.5 | Propane | 0 | 0 | 0 | 0 | 0.5312 | 1.05 | 3328 | 2.347 | 1.674 | 0.673 |  | 4.68 | 0.77 | 298 | 1.002959 | 12.13991 | 2439 | 0.002954212 | 2.496498 | 2.493544 | E&E
1277 | EE14 |  | 10 | HPC800-0.5 | Ethane | 0 | 0 | 0 | 0 | 0.3904 | 0.492 | 3328 | 2.347 | 1.674 | 0.673 |  | 4.68 | 0.77 | 298 | 0.01972387 | 0.3650179 | 2440 | -3.925926 | -1.007809 | 2.918117 | E&E
1278 | EE14 |  | 11 | HPC800-0.5 | Ethane | 0 | 0 | 0 | 0 | 0.3904 | 0.492 | 3328 | 2.347 | 1.674 | 0.673 |  | 4.68 | 0.77 | 298 | 0.0887574 | 1.210846 | 2440 | -2.421849 | 0.1913197 | 2.613168 | E&E
1279 | EE14 |  | 12 | HPC800-0.5 | Ethane | 0 | 0 | 0 | 0 | 0.3904 | 0.492 | 3328 | 2.347 | 1.674 | 0.673 |  | 4.68 | 0.77 | 298 | 0.1568047 | 1.94044 | 2440 | -1.852754 | 0.6629148 | 2.515669 | E&E
1280 | EE14 |  | 13 | HPC800-0.5 | Ethane | 0 | 0 | 0 | 0 | 0.3904 | 0.492 | 3328 | 2.347 | 1.674 | 0.673 |  | 4.68 | 0.77 | 298 | 0.2504931 | 2.686215 | 2440 | -1.384324 | 0.9881332 | 2.372457 | E&E
1281 | EE14 |  | 14 | HPC800-0.5 | Ethane | 0 | 0 | 0 | 0 | 0.3904 | 0.492 | 3328 | 2.347 | 1.674 | 0.673 |  | 4.68 | 0.77 | 298 | 0.4289941 | 3.862373 | 2440 | -0.8463122 | 1.351282 | 2.197594 | E&E
1282 | EE14 |  | 15 | HPC800-0.5 | Ethane | 0 | 0 | 0 | 0 | 0.3904 | 0.492 | 3328 | 2.347 | 1.674 | 0.673 |  | 4.68 | 0.77 | 298 | 0.6400394 | 4.954953 | 2440 | -0.4462255 | 1.600388 | 2.046613 | E&E
1283 | EE14 |  | 16 | HPC800-0.5 | Ethane | 0 | 0 | 0 | 0 | 0.3904 | 0.492 | 3328 | 2.347 | 1.674 | 0.673 |  | 4.68 | 0.77 | 298 | 0.8461538 | 5.964579 | 2440 | -0.1670541 | 1.785838 | 1.952893 | E&E
1284 | EE14 |  | 17 | HPC800-0.5 | Ethane | 0 | 0 | 0 | 0 | 0.3904 | 0.492 | 3328 | 2.347 | 1.674 | 0.673 |  | 4.68 | 0.77 | 298 | 0.9940828 | 6.79249 | 2440 | -0.005934736 | 1.915818 | 1.921752 | E&E
1285 | EE14 |  | 25 | HPC800-1.0 | Propane | 0 | 0 | 0 | 0 | 0.5312 | 1.05 | 3131 | 2.202 | 1.565 | 0.637 |  | 5.63 | 1.72 | 298 | 0.01251258 | 1.194313 | 2441 | -4.38102 | 0.177571 | 4.558591 | E&E
1286 | EE14 |  | 26 | HPC800-1.0 | Propane | 0 | 0 | 0 | 0 | 0.5312 | 1.05 | 3131 | 2.202 | 1.565 | 0.637 |  | 5.63 | 1.72 | 298 | 0.03280761 | 2.104265 | 2441 | -3.417095 | 0.7439664 | 4.161061 | E&E
1287 | EE14 |  | 27 | HPC800-1.0 | Propane | 0 | 0 | 0 | 0 | 0.5312 | 1.05 | 3131 | 2.202 | 1.565 | 0.637 |  | 5.63 | 1.72 | 298 | 0.05118116 | 2.78673 | 2441 | -2.972384 | 1.024869 | 3.997253 | E&E
1288 | EE14 |  | 28 | HPC800-1.0 | Propane | 0 | 0 | 0 | 0 | 0.5312 | 1.05 | 3131 | 2.202 | 1.565 | 0.637 |  | 5.63 | 1.72 | 298 | 0.08311307 | 3.725118 | 2441 | -2.487553 | 1.315099 | 3.802652 | E&E
1289 | EE14 |  | 29 | HPC800-1.0 | Propane | 0 | 0 | 0 | 0 | 0.5312 | 1.05 | 3131 | 2.202 | 1.565 | 0.637 |  | 5.63 | 1.72 | 298 | 0.1247592 | 4.478673 | 2441 | -2.081369 | 1.499327 | 3.580696 | E&E
1290 | EE14 |  | 30 | HPC800-1.0 | Propane | 0 | 0 | 0 | 0 | 0.5312 | 1.05 | 3131 | 2.202 | 1.565 | 0.637 |  | 5.63 | 1.72 | 298 | 0.1528528 | 4.905213 | 2441 | -1.87828 | 1.590299 | 3.468579 | E&E
1291 | EE14 |  | 31 | HPC800-1.0 | Propane | 0 | 0 | 0 | 0 | 0.5312 | 1.05 | 3131 | 2.202 | 1.565 | 0.637 |  | 5.63 | 1.72 | 298 | 0.2332618 | 6.085308 | 2441 | -1.455594 | 1.805877 | 3.261471 | E&E
1292 | EE14 |  | 32 | HPC800-1.0 | Propane | 0 | 0 | 0 | 0 | 0.5312 | 1.05 | 3131 | 2.202 | 1.565 | 0.637 |  | 5.63 | 1.72 | 298 | 0.3195133 | 6.981043 | 2441 | -1.140956 | 1.943198 | 3.084155 | E&E
1293 | EE14 |  | 33 | HPC800-1.0 | Propane | 0 | 0 | 0 | 0 | 0.5312 | 1.05 | 3131 | 2.202 | 1.565 | 0.637 |  | 5.63 | 1.72 | 298 | 0.4251681 | 7.819905 | 2441 | -0.8552706 | 2.056672 | 2.911943 | E&E
1294 | EE14 |  | 34 | HPC800-1.0 | Propane | 0 | 0 | 0 | 0 | 0.5312 | 1.05 | 3131 | 2.202 | 1.565 | 0.637 |  | 5.63 | 1.72 | 298 | 0.6248799 | 8.985782 | 2441 | -0.4701958 | 2.195644 | 2.665839 | E&E
1295 | EE14 |  | 35 | HPC800-1.0 | Propane | 0 | 0 | 0 | 0 | 0.5312 | 1.05 | 3131 | 2.202 | 1.565 | 0.637 |  | 5.63 | 1.72 | 298 | 0.8343094 | 9.924171 | 2441 | -0.181151 | 2.294973 | 2.476124 | E&E
1296 | EE14 |  | 36 | HPC800-1.0 | Propane | 0 | 0 | 0 | 0 | 0.5312 | 1.05 | 3131 | 2.202 | 1.565 | 0.637 |  | 5.63 | 1.72 | 298 | 0.9981636 | 10.72038 | 2441 | -0.001838124 | 2.372147 | 2.373985 | E&E
1297 | EE14 |  | 37 | HPC800-1.0 | Ethane | 0 | 0 | 0 | 0 | 0.3904 | 0.492 | 3131 | 2.202 | 1.565 | 0.637 |  | 5.63 | 1.72 | 298 | 0.02131322 | 0.3127962 | 2442 | -3.848428 | -1.162203 | 2.686224 | E&E
1298 | EE14 |  | 38 | HPC800-1.0 | Ethane | 0 | 0 | 0 | 0 | 0.3904 | 0.492 | 3131 | 2.202 | 1.565 | 0.637 |  | 5.63 | 1.72 | 298 | 0.07461812 | 0.8246445 | 2442 | -2.595372 | -0.1928028 | 2.402569 | E&E
1299 | EE14 |  | 39 | HPC800-1.0 | Ethane | 0 | 0 | 0 | 0 | 0.3904 | 0.492 | 3131 | 2.202 | 1.565 | 0.637 |  | 5.63 | 1.72 | 298 | 0.1279288 | 1.265403 | 2442 | -2.056282 | 0.2353905 | 2.291672 | E&E
1300 | EE14 |  | 40 | HPC800-1.0 | Ethane | 0 | 0 | 0 | 0 | 0.3904 | 0.492 | 3131 | 2.202 | 1.565 | 0.637 |  | 5.63 | 1.72 | 298 | 0.1599147 | 1.535545 | 2442 | -1.833115 | 0.4288854 | 2.262 | E&E
1301 | EE14 |  | 41 | HPC800-1.0 | Ethane | 0 | 0 | 0 | 0 | 0.3904 | 0.492 | 3131 | 2.202 | 1.565 | 0.637 |  | 5.63 | 1.72 | 298 | 0.254914 | 2.203791 | 2442 | -1.366829 | 0.7901793 | 2.157008 | E&E
1302 | EE14 |  | 42 | HPC800-1.0 | Ethane | 0 | 0 | 0 | 0 | 0.3904 | 0.492 | 3131 | 2.202 | 1.565 | 0.637 |  | 5.63 | 1.72 | 298 | 0.4759586 | 3.440758 | 2442 | -0.7424245 | 1.235692 | 1.978116 | E&E
1303 | EE14 |  | 43 | HPC800-1.0 | Ethane | 0 | 0 | 0 | 0 | 0.3904 | 0.492 | 3131 | 2.202 | 1.565 | 0.637 |  | 5.63 | 1.72 | 298 | 0.6853857 | 4.407583 | 2442 | -0.3777735 | 1.483326 | 1.8611 | E&E
1304 | EE14 |  | 44 | HPC800-1.0 | Ethane | 0 | 0 | 0 | 0 | 0.3904 | 0.492 | 3131 | 2.202 | 1.565 | 0.637 |  | 5.63 | 1.72 | 298 | 0.8987007 | 5.274882 | 2442 | -0.1068052 | 1.662956 | 1.769761 | E&E
1305 | EE14 |  | 45 | HPC800-1.0 | Ethane | 0 | 0 | 0 | 0 | 0.3904 | 0.492 | 3131 | 2.202 | 1.565 | 0.637 |  | 5.63 | 1.72 | 298 | 0.9927565 | 5.616114 | 2442 | -0.007269823 | 1.72564 | 1.73291 | E&E
1306 | EE14 |  | 54 | HPC800-1.5 | Propane | 0 | 0 | 0 | 0 | 0.5312 | 1.05 | 2626 | 1.688 | 1.04 | 0.648 |  | 6.29 | 1.73 | 298 | 0.01289683 | 1.508043 | 2443 | -4.350774 | 0.4108127 | 4.761587 | E&E
1307 | EE14 |  | 55 | HPC800-1.5 | Propane | 0 | 0 | 0 | 0 | 0.5312 | 1.05 | 2626 | 1.688 | 1.04 | 0.648 |  | 6.29 | 1.73 | 298 | 0.03869048 | 2.919571 | 2443 | -3.252162 | 1.071437 | 4.323599 | E&E
1308 | EE14 |  | 56 | HPC800-1.5 | Propane | 0 | 0 | 0 | 0 | 0.5312 | 1.05 | 2626 | 1.688 | 1.04 | 0.648 |  | 6.29 | 1.73 | 298 | 0.07440476 | 3.86059 | 2443 | -2.598235 | 1.35082 | 3.949055 | E&E
1309 | EE14 |  | 57 | HPC800-1.5 | Propane | 0 | 0 | 0 | 0 | 0.5312 | 1.05 | 2626 | 1.688 | 1.04 | 0.648 |  | 6.29 | 1.73 | 298 | 0.1200397 | 4.705094 | 2443 | -2.119933 | 1.548646 | 3.668579 | E&E
1310 | EE14 |  | 58 | HPC800-1.5 | Propane | 0 | 0 | 0 | 0 | 0.5312 | 1.05 | 2626 | 1.688 | 1.04 | 0.648 |  | 6.29 | 1.73 | 298 | 0.1547619 | 5.199732 | 2443 | -1.865867 | 1.648607 | 3.514475 | E&E
1311 | EE14 |  | 59 | HPC800-1.5 | Propane | 0 | 0 | 0 | 0 | 0.5312 | 1.05 | 2626 | 1.688 | 1.04 | 0.648 |  | 6.29 | 1.73 | 298 | 0.2390873 | 6.008043 | 2443 | -1.430927 | 1.793099 | 3.224026 | E&E
1312 | EE14 |  | 60 | HPC800-1.5 | Propane | 0 | 0 | 0 | 0 | 0.5312 | 1.05 | 2626 | 1.688 | 1.04 | 0.648 |  | 6.29 | 1.73 | 298 | 0.4365079 | 7.16622 | 2443 | -0.8289487 | 1.969378 | 2.798327 | E&E
1313 | EE14 |  | 61 | HPC800-1.5 | Propane | 0 | 0 | 0 | 0 | 0.5312 | 1.05 | 2626 | 1.688 | 1.04 | 0.648 |  | 6.29 | 1.73 | 298 | 0.6666667 | 8.107239 | 2443 | -0.4054651 | 2.092757 | 2.498222 | E&E
1314 | EE14 |  | 62 | HPC800-1.5 | Propane | 0 | 0 | 0 | 0 | 0.5312 | 1.05 | 2626 | 1.688 | 1.04 | 0.648 |  | 6.29 | 1.73 | 298 | 0.8700397 | 8.626005 | 2443 | -0.1392165 | 2.154782 | 2.293998 | E&E
1315 | EE14 |  | 63 | HPC800-1.5 | Propane | 0 | 0 | 0 | 0 | 0.5312 | 1.05 | 2626 | 1.688 | 1.04 | 0.648 |  | 6.29 | 1.73 | 298 | 1.001984 | 9.072386 | 2443 | 0.001982161 | 2.205235 | 2.203253 | E&E
1316 | EE14 |  | 64 | HPC800-1.5 | Ethane | 0 | 0 | 0 | 0 | 0.3904 | 0.492 | 2626 | 1.688 | 1.04 | 0.648 |  | 6.29 | 1.73 | 298 | 0.0218254 | 0.4343164 | 2444 | -3.824681 | -0.8339821 | 2.990699 | E&E
1317 | EE14 |  | 65 | HPC800-1.5 | Ethane | 0 | 0 | 0 | 0 | 0.3904 | 0.492 | 2626 | 1.688 | 1.04 | 0.648 |  | 6.29 | 1.73 | 298 | 0.06845238 | 1.025469 | 2444 | -2.681617 | 0.02515023 | 2.706767 | E&E
1318 | EE14 |  | 66 | HPC800-1.5 | Ethane | 0 | 0 | 0 | 0 | 0.3904 | 0.492 | 2626 | 1.688 | 1.04 | 0.648 |  | 6.29 | 1.73 | 298 | 0.1190476 | 1.544236 | 2444 | -2.128232 | 0.4345292 | 2.562761 | E&E
1319 | EE14 |  | 67 | HPC800-1.5 | Ethane | 0 | 0 | 0 | 0 | 0.3904 | 0.492 | 2626 | 1.688 | 1.04 | 0.648 |  | 6.29 | 1.73 | 298 | 0.156746 | 1.809651 | 2444 | -1.853128 | 0.5931343 | 2.446263 | E&E
1320 | EE14 |  | 68 | HPC800-1.5 | Ethane | 0 | 0 | 0 | 0 | 0.3904 | 0.492 | 2626 | 1.688 | 1.04 | 0.648 |  | 6.29 | 1.73 | 298 | 0.3253968 | 2.9437 | 2444 | -1.12271 | 1.079667 | 2.202377 | E&E
1321 | EE14 |  | 69 | HPC800-1.5 | Ethane | 0 | 0 | 0 | 0 | 0.3904 | 0.492 | 2626 | 1.688 | 1.04 | 0.648 |  | 6.29 | 1.73 | 298 | 0.546627 | 3.993298 | 2444 | -0.6039886 | 1.384617 | 1.988606 | E&E
1322 | EE14 |  | 70 | HPC800-1.5 | Ethane | 0 | 0 | 0 | 0 | 0.3904 | 0.492 | 2626 | 1.688 | 1.04 | 0.648 |  | 6.29 | 1.73 | 298 | 0.7688492 | 4.946381 | 2444 | -0.2628604 | 1.598656 | 1.861517 | E&E
1323 | EE14 |  | 71 | HPC800-1.5 | Ethane | 0 | 0 | 0 | 0 | 0.3904 | 0.492 | 2626 | 1.688 | 1.04 | 0.648 |  | 6.29 | 1.73 | 298 | 0.8829365 | 5.296247 | 2444 | -0.124502 | 1.666998 | 1.7915 | E&E
1324 | EE14 |  | 72 | HPC800-1.5 | Ethane | 0 | 0 | 0 | 0 | 0.3904 | 0.492 | 2626 | 1.688 | 1.04 | 0.648 |  | 6.29 | 1.73 | 298 | 0.985119 | 5.597855 | 2444 | -0.01499278 | 1.722384 | 1.737376 | E&E
1325 | EE14 |  | 80 | HPC800 | Propane | 0 | 0 | 0 | 0 | 0.5312 | 1.05 | 3588 | 2.605 | 1.983 | 0.622 |  | 3.51 |  | 288 | 0.005070363 | 1.078379 | 2445 | -5.284343 | 0.07545899 | 5.359802 | E&E
1326 | EE14 |  | 81 | HPC800 | Propane | 0 | 0 | 0 | 0 | 0.5312 | 1.05 | 3588 | 2.605 | 1.983 | 0.622 |  | 3.51 |  | 288 | 0.01601846 | 1.94122 | 2445 | -4.134014 | 0.6633167 | 4.79733 | E&E
1327 | EE14 |  | 82 | HPC800 | Propane | 0 | 0 | 0 | 0 | 0.5312 | 1.05 | 3588 | 2.605 | 1.983 | 0.622 |  | 3.51 |  | 288 | 0.0289199 | 2.696266 | 2445 | -3.543225 | 0.9918678 | 4.535093 | E&E
1328 | EE14 |  | 83 | HPC800 | Propane | 0 | 0 | 0 | 0 | 0.5312 | 1.05 | 3588 | 2.605 | 1.983 | 0.622 |  | 3.51 |  | 288 | 0.04777235 | 3.77491 | 2445 | -3.041308 | 1.328377 | 4.369685 | E&E
1329 | EE14 |  | 84 | HPC800 | Propane | 0 | 0 | 0 | 0 | 0.5312 | 1.05 | 3588 | 2.605 | 1.983 | 0.622 |  | 3.51 |  | 288 | 0.06955988 | 4.727805 | 2445 | -2.665567 | 1.553461 | 4.219028 | E&E
1330 | EE14 |  | 85 | HPC800 | Propane | 0 | 0 | 0 | 0 | 0.5312 | 1.05 | 3588 | 2.605 | 1.983 | 0.622 |  | 3.51 |  | 288 | 0.1041402 | 5.662958 | 2445 | -2.262017 | 1.733946 | 3.995964 | E&E
1331 | EE14 |  | 86 | HPC800 | Propane | 0 | 0 | 0 | 0 | 0.5312 | 1.05 | 3588 | 2.605 | 1.983 | 0.622 |  | 3.51 |  | 288 | 0.1613912 | 6.832151 | 2445 | -1.823924 | 1.92164 | 3.745564 | E&E
1332 | EE14 |  | 87 | HPC800 | Propane | 0 | 0 | 0 | 0 | 0.5312 | 1.05 | 3588 | 2.605 | 1.983 | 0.622 |  | 3.51 |  | 288 | 0.2373734 | 8.217342 | 2445 | -1.438121 | 2.106247 | 3.544368 | E&E
1333 | EE14 |  | 88 | HPC800 | Propane | 0 | 0 | 0 | 0 | 0.5312 | 1.05 | 3588 | 2.605 | 1.983 | 0.622 |  | 3.51 |  | 288 | 0.3251186 | 9.261281 | 2445 | -1.123565 | 2.225842 | 3.349408 | E&E
1334 | EE14 |  | 89 | HPC800 | Propane | 0 | 0 | 0 | 0 | 0.5312 | 1.05 | 3588 | 2.605 | 1.983 | 0.622 |  | 3.51 |  | 288 | 0.5093915 | 10.81016 | 2445 | -0.6745384 | 2.380487 | 3.055025 | E&E
1335 | EE14 |  | 90 | HPC800 | Propane | 0 | 0 | 0 | 0 | 0.5312 | 1.05 | 3588 | 2.605 | 1.983 | 0.622 |  | 3.51 |  | 288 | 0.7142882 | 12.03593 | 2445 | -0.3364687 | 2.487896 | 2.824365 | E&E
1336 | EE14 |  | 91 | HPC800 | Propane | 0 | 0 | 0 | 0 | 0.5312 | 1.05 | 3588 | 2.605 | 1.983 | 0.622 |  | 3.51 |  | 288 | 0.9122624 | 13.02793 | 2445 | -0.09182764 | 2.567096 | 2.658923 | E&E
1337 | EE14 |  | 92 | HPC800 | Propane | 0 | 0 | 0 | 0 | 0.5312 | 1.05 | 3588 | 2.605 | 1.983 | 0.622 |  | 3.51 |  | 288 | 1.000908 | 13.47882 | 2445 | 0.000908033 | 2.601119 | 2.600211 | E&E
1338 | EE14 |  | 93 | HPC800 | Ehtane | 0 | 0 | 0 | 0 | 0.3904 | 0.492 | 3588 | 2.605 | 1.983 | 0.622 |  | 3.51 |  | 288 | 0.01777217 | 0.4136522 | 2446 | -4.030121 | -0.8827297 | 3.147392 | E&E
1339 | EE14 |  | 94 | HPC800 | Ehtane | 0 | 0 | 0 | 0 | 0.3904 | 0.492 | 3588 | 2.605 | 1.983 | 0.622 |  | 3.51 |  | 288 | 0.04638631 | 0.9173757 | 2446 | -3.070751 | -0.08623819 | 2.984513 | E&E
1340 | EE14 |  | 95 | HPC800 | Ehtane | 0 | 0 | 0 | 0 | 0.3904 | 0.492 | 3588 | 2.605 | 1.983 | 0.622 |  | 3.51 |  | 288 | 0.09174793 | 1.529231 | 2446 | -2.38871 | 0.4247648 | 2.813475 | E&E
1341 | EE14 |  | 96 | HPC800 | Ehtane | 0 | 0 | 0 | 0 | 0.3904 | 0.492 | 3588 | 2.605 | 1.983 | 0.622 |  | 3.51 |  | 288 | 0.1548337 | 2.19532 | 2446 | -1.865404 | 0.7863276 | 2.651731 | E&E
1342 | EE14 |  | 97 | HPC800 | Ehtane | 0 | 0 | 0 | 0 | 0.3904 | 0.492 | 3588 | 2.605 | 1.983 | 0.622 |  | 3.51 |  | 288 | 0.2386065 | 2.987582 | 2446 | -1.432939 | 1.094465 | 2.527404 | E&E
1343 | EE14 |  | 98 | HPC800 | Ehtane | 0 | 0 | 0 | 0 | 0.3904 | 0.492 | 3588 | 2.605 | 1.983 | 0.622 |  | 3.51 |  | 288 | 0.4268164 | 4.536536 | 2446 | -0.8514012 | 1.512164 | 2.363565 | E&E
1344 | EE14 |  | 99 | HPC800 | Ehtane | 0 | 0 | 0 | 0 | 0.3904 | 0.492 | 3588 | 2.605 | 1.983 | 0.622 |  | 3.51 |  | 288 | 0.6395519 | 5.510834 | 2446 | -0.4469876 | 1.706716 | 2.153704 | E&E
1345 | EE14 |  | 100 | HPC800 | Ehtane | 0 | 0 | 0 | 0 | 0.3904 | 0.492 | 3588 | 2.605 | 1.983 | 0.622 |  | 3.51 |  | 288 | 0.7469266 | 6.159747 | 2446 | -0.2917884 | 1.818036 | 2.109824 | E&E
1346 | EE14 |  | 101 | HPC800 | Ehtane | 0 | 0 | 0 | 0 | 0.3904 | 0.492 | 3588 | 2.605 | 1.983 | 0.622 |  | 3.51 |  | 288 | 0.8513283 | 6.664833 | 2446 | -0.1609574 | 1.896845 | 2.057802 | E&E
1347 | EE14 |  | 102 | HPC800 | Ehtane | 0 | 0 | 0 | 0 | 0.3904 | 0.492 | 3588 | 2.605 | 1.983 | 0.622 |  | 3.51 |  | 288 | 0.9951432 | 7.476147 | 2446 | -0.004868667 | 2.011718 | 2.016586 | E&E
1348 | EE14 |  | 113 | HPC800 | Propane | 0 | 0 | 0 | 0 | 0.5312 | 1.05 | 3588 | 2.605 | 1.983 | 0.622 |  | 3.51 |  | 298 | 0.01188761 | 0.9090307 | 2447 | -4.432258 | -0.09537642 | 4.336882 | E&E
1349 | EE14 |  | 114 | HPC800 | Propane | 0 | 0 | 0 | 0 | 0.5312 | 1.05 | 3588 | 2.605 | 1.983 | 0.622 |  | 3.51 |  | 298 | 0.01885506 | 1.63339 | 2447 | -3.970974 | 0.4906576 | 4.461632 | E&E
1350 | EE14 |  | 115 | HPC800 | Propane | 0 | 0 | 0 | 0 | 0.5312 | 1.05 | 3588 | 2.605 | 1.983 | 0.622 |  | 3.51 |  | 298 | 0.03363409 | 2.258452 | 2447 | -3.392215 | 0.8146796 | 4.206895 | E&E
1351 | EE14 |  | 116 | HPC800 | Propane | 0 | 0 | 0 | 0 | 0.5312 | 1.05 | 3588 | 2.605 | 1.983 | 0.622 |  | 3.51 |  | 298 | 0.04742308 | 2.812494 | 2447 | -3.048646 | 1.034072 | 4.082718 | E&E
1352 | EE14 |  | 117 | HPC800 | Propane | 0 | 0 | 0 | 0 | 0.5312 | 1.05 | 3588 | 2.605 | 1.983 | 0.622 |  | 3.51 |  | 298 | 0.06415907 | 3.437584 | 2447 | -2.74639 | 1.234769 | 3.981159 | E&E
1353 | EE14 |  | 118 | HPC800 | Propane | 0 | 0 | 0 | 0 | 0.5312 | 1.05 | 3588 | 2.605 | 1.983 | 0.622 |  | 3.51 |  | 298 | 0.09754073 | 4.133916 | 2447 | -2.327485 | 1.419225 | 3.74671 | E&E
1354 | EE14 |  | 119 | HPC800 | Propane | 0 | 0 | 0 | 0 | 0.5312 | 1.05 | 3588 | 2.605 | 1.983 | 0.622 |  | 3.51 |  | 298 | 0.1220767 | 4.588702 | 2447 | -2.103105 | 1.523597 | 3.626703 | E&E
1355 | EE14 |  | 120 | HPC800 | Propane | 0 | 0 | 0 | 0 | 0.5312 | 1.05 | 3588 | 2.605 | 1.983 | 0.622 |  | 3.51 |  | 298 | 0.15547 | 5.35604 | 2447 | -1.861303 | 1.678225 | 3.539528 | E&E
1356 | EE14 |  | 121 | HPC800 | Propane | 0 | 0 | 0 | 0 | 0.5312 | 1.05 | 3588 | 2.605 | 1.983 | 0.622 |  | 3.51 |  | 298 | 0.2329525 | 6.479034 | 2447 | -1.456921 | 1.868571 | 3.325492 | E&E
1357 | EE14 |  | 122 | HPC800 | Propane | 0 | 0 | 0 | 0 | 0.5312 | 1.05 | 3588 | 2.605 | 1.983 | 0.622 |  | 3.51 |  | 298 | 0.3270506 | 7.488654 | 2447 | -1.11764 | 2.013389 | 3.131029 | E&E
1358 | EE14 |  | 123 | HPC800 | Propane | 0 | 0 | 0 | 0 | 0.5312 | 1.05 | 3588 | 2.605 | 1.983 | 0.622 |  | 3.51 |  | 298 | 0.4123031 | 8.256729 | 2447 | -0.8859965 | 2.111028 | 2.997025 | E&E
1359 | EE14 |  | 124 | HPC800 | Propane | 0 | 0 | 0 | 0 | 0.5312 | 1.05 | 3588 | 2.605 | 1.983 | 0.622 |  | 3.51 |  | 298 | 0.5171065 | 8.911472 | 2447 | -0.6595064 | 2.187339 | 2.846846 | E&E
1360 | EE14 |  | 125 | HPC800 | Propane | 0 | 0 | 0 | 0 | 0.5312 | 1.05 | 3588 | 2.605 | 1.983 | 0.622 |  | 3.51 |  | 298 | 0.7354734 | 9.937058 | 2447 | -0.3072409 | 2.296271 | 2.603512 | E&E
1361 | EE14 |  | 126 | HPC800 | Propane | 0 | 0 | 0 | 0 | 0.5312 | 1.05 | 3588 | 2.605 | 1.983 | 0.622 |  | 3.51 |  | 298 | 0.9234658 | 10.70659 | 2447 | -0.07962149 | 2.37086 | 2.450481 | E&E
1362 | EE14 |  | 127 | HPC800 | Propane | 0 | 0 | 0 | 0 | 0.5312 | 1.05 | 3588 | 2.605 | 1.983 | 0.622 |  | 3.51 |  | 298 | 1.00083 | 11.10532 | 2447 | 0.0008299125 | 2.407425 | 2.406595 | E&E
1363 | EE14 |  | 128 | HPC800 | Ethane | 0 | 0 | 0 | 0 | 0.3904 | 0.492 | 3588 | 2.605 | 1.983 | 0.622 |  | 3.51 |  | 298 | 0.01375656 | 0.3694123 | 2448 | -4.286239 | -0.995842 | 3.290397 | E&E
1364 | EE14 |  | 129 | HPC800 | Ethane | 0 | 0 | 0 | 0 | 0.3904 | 0.492 | 3588 | 2.605 | 1.983 | 0.622 |  | 3.51 |  | 298 | 0.06667763 | 0.8814064 | 2448 | -2.707886 | -0.1262365 | 2.581649 | E&E
1365 | EE14 |  | 130 | HPC800 | Ethane | 0 | 0 | 0 | 0 | 0.3904 | 0.492 | 3588 | 2.605 | 1.983 | 0.622 |  | 3.51 |  | 298 | 0.1156894 | 1.421747 | 2448 | -2.156846 | 0.3518867 | 2.508733 | E&E
1366 | EE14 |  | 131 | HPC800 | Ethane | 0 | 0 | 0 | 0 | 0.3904 | 0.492 | 3588 | 2.605 | 1.983 | 0.622 |  | 3.51 |  | 298 | 0.1558857 | 1.905158 | 2448 | -1.858632 | 0.6445652 | 2.503198 | E&E
1367 | EE14 |  | 132 | HPC800 | Ethane | 0 | 0 | 0 | 0 | 0.3904 | 0.492 | 3588 | 2.605 | 1.983 | 0.622 |  | 3.51 |  | 298 | 0.2391766 | 2.644803 | 2448 | -1.430553 | 0.9725965 | 2.40315 | E&E
1368 | EE14 |  | 133 | HPC800 | Ethane | 0 | 0 | 0 | 0 | 0.3904 | 0.492 | 3588 | 2.605 | 1.983 | 0.622 |  | 3.51 |  | 298 | 0.4174491 | 3.811832 | 2448 | -0.8735928 | 1.33811 | 2.211703 | E&E
1369 | EE14 |  | 134 | HPC800 | Ethane | 0 | 0 | 0 | 0 | 0.3904 | 0.492 | 3588 | 2.605 | 1.983 | 0.622 |  | 3.51 |  | 298 | 0.6358275 | 4.908424 | 2448 | -0.452828 | 1.590953 | 2.043781 | E&E
1370 | EE14 |  | 135 | HPC800 | Ethane | 0 | 0 | 0 | 0 | 0.3904 | 0.492 | 3588 | 2.605 | 1.983 | 0.622 |  | 3.51 |  | 298 | 0.8424341 | 5.820234 | 2448 | -0.1714598 | 1.76134 | 1.9328 | E&E
1371 | EE14 |  | 136 | HPC800 | Ethane | 0 | 0 | 0 | 0 | 0.3904 | 0.492 | 3588 | 2.605 | 1.983 | 0.622 |  | 3.51 |  | 298 | 0.9932352 | 6.532434 | 2448 | -0.006787785 | 1.87678 | 1.883567 | E&E
1372 | EE14 |  | 144 | HPC800-0.5 | Propane | 0 | 0 | 0 | 0 | 0.5312 | 1.05 | 3328 | 2.347 | 1.674 | 0.673 |  | 4.68 | 0.77 | 288 | 0.02127686 | 2.238049 | 2449 | -3.850135 | 0.8056043 | 4.655739 | E&E
1373 | EE14 |  | 145 | HPC800-0.5 | Propane | 0 | 0 | 0 | 0 | 0.5312 | 1.05 | 3328 | 2.347 | 1.674 | 0.673 |  | 4.68 | 0.77 | 288 | 0.07375203 | 4.642809 | 2449 | -2.607047 | 1.535319 | 4.142366 | E&E
1374 | EE14 |  | 146 | HPC800-0.5 | Propane | 0 | 0 | 0 | 0 | 0.5312 | 1.05 | 3328 | 2.347 | 1.674 | 0.673 |  | 4.68 | 0.77 | 288 | 0.1261907 | 6.503636 | 2449 | -2.069961 | 1.872361 | 3.942322 | E&E
1375 | EE14 |  | 147 | HPC800-0.5 | Propane | 0 | 0 | 0 | 0 | 0.5312 | 1.05 | 3328 | 2.347 | 1.674 | 0.673 |  | 4.68 | 0.77 | 288 | 0.2460688 | 8.886066 | 2449 | -1.402144 | 2.184484 | 3.586628 | E&E
1376 | EE14 |  | 148 | HPC800-0.5 | Propane | 0 | 0 | 0 | 0 | 0.5312 | 1.05 | 3328 | 2.347 | 1.674 | 0.673 |  | 4.68 | 0.77 | 288 | 0.4192499 | 11.01633 | 2449 | -0.8692881 | 2.399379 | 3.268667 | E&E
1377 | EE14 |  | 149 | HPC800-0.5 | Propane | 0 | 0 | 0 | 0 | 0.5312 | 1.05 | 3328 | 2.347 | 1.674 | 0.673 |  | 4.68 | 0.77 | 288 | 0.6276058 | 12.60193 | 2449 | -0.4658431 | 2.53385 | 2.999693 | E&E
1378 | EE14 |  | 150 | HPC800-0.5 | Propane | 0 | 0 | 0 | 0 | 0.5312 | 1.05 | 3328 | 2.347 | 1.674 | 0.673 |  | 4.68 | 0.77 | 288 | 0.831922 | 13.95749 | 2449 | -0.1840166 | 2.636016 | 2.820033 | E&E
1379 | EE14 |  | 151 | HPC800-0.5 | Propane | 0 | 0 | 0 | 0 | 0.5312 | 1.05 | 3328 | 2.347 | 1.674 | 0.673 |  | 4.68 | 0.77 | 288 | 1.000008 | 15.12552 | 2449 | 8.418666e-06 | 2.716384 | 2.716375 | E&E
1380 | EE14 |  | 152 | HPC800-0.5 | Ethane | 0 | 0 | 0 | 0 | 0.3904 | 0.492 | 3328 | 2.347 | 1.674 | 0.673 |  | 4.68 | 0.77 | 288 | 0.01915675 | 0.6272143 | 2450 | -3.9551 | -0.466467 | 3.488633 | E&E
1381 | EE14 |  | 153 | HPC800-0.5 | Ethane | 0 | 0 | 0 | 0 | 0.3904 | 0.492 | 3328 | 2.347 | 1.674 | 0.673 |  | 4.68 | 0.77 | 288 | 0.07660878 | 2.236891 | 2450 | -2.569044 | 0.805087 | 3.374131 | E&E
1382 | EE14 |  | 154 | HPC800-0.5 | Ethane | 0 | 0 | 0 | 0 | 0.3904 | 0.492 | 3328 | 2.347 | 1.674 | 0.673 |  | 4.68 | 0.77 | 288 | 0.1410638 | 3.260647 | 2450 | -1.958543 | 1.181926 | 3.140469 | E&E
1383 | EE14 |  | 155 | HPC800-0.5 | Ethane | 0 | 0 | 0 | 0 | 0.3904 | 0.492 | 3328 | 2.347 | 1.674 | 0.673 |  | 4.68 | 0.77 | 288 | 0.3102263 | 5.474681 | 2450 | -1.170453 | 1.700134 | 2.870587 | E&E
1384 | EE14 |  | 156 | HPC800-0.5 | Ethane | 0 | 0 | 0 | 0 | 0.3904 | 0.492 | 3328 | 2.347 | 1.674 | 0.673 |  | 4.68 | 0.77 | 288 | 0.5105493 | 7.290574 | 2450 | -0.672268 | 1.986582 | 2.65885 | E&E
1385 | EE14 |  | 157 | HPC800-0.5 | Ethane | 0 | 0 | 0 | 0 | 0.3904 | 0.492 | 3328 | 2.347 | 1.674 | 0.673 |  | 4.68 | 0.77 | 288 | 0.7219092 | 8.666906 | 2450 | -0.3258558 | 2.159512 | 2.485368 | E&E
1386 | EE14 |  | 158 | HPC800-0.5 | Ethane | 0 | 0 | 0 | 0 | 0.3904 | 0.492 | 3328 | 2.347 | 1.674 | 0.673 |  | 4.68 | 0.77 | 288 | 0.9252097 | 9.876042 | 2450 | -0.07773491 | 2.290112 | 2.367847 | E&E
1387 | EE14 |  | 159 | HPC800-0.5 | Ethane | 0 | 0 | 0 | 0 | 0.3904 | 0.492 | 3328 | 2.347 | 1.674 | 0.673 |  | 4.68 | 0.77 | 288 | 1.004724 | 10.43923 | 2450 | 0.00471317 | 2.345571 | 2.340858 | E&E
1388 | EE14 |  | 167 | HPC800-1 | Propane | 0 | 0 | 0 | 0 | 0.5312 | 1.05 | 3131 | 2.202 | 1.565 | 0.637 |  | 5.63 | 1.72 | 288 | 0.01337154 | 2.639435 | 2451 | -4.314627 | 0.9705648 | 5.285192 | E&E
1389 | EE14 |  | 168 | HPC800-1 | Propane | 0 | 0 | 0 | 0 | 0.5312 | 1.05 | 3131 | 2.202 | 1.565 | 0.637 |  | 5.63 | 1.72 | 288 | 0.03438395 | 4.335183 | 2451 | -3.370165 | 1.466764 | 4.836929 | E&E
1390 | EE14 |  | 169 | HPC800-1 | Propane | 0 | 0 | 0 | 0 | 0.5312 | 1.05 | 3131 | 2.202 | 1.565 | 0.637 |  | 5.63 | 1.72 | 288 | 0.05348615 | 5.506553 | 2451 | -2.928333 | 1.705939 | 4.634271 | E&E
1391 | EE14 |  | 170 | HPC800-1 | Propane | 0 | 0 | 0 | 0 | 0.5312 | 1.05 | 3131 | 2.202 | 1.565 | 0.637 |  | 5.63 | 1.72 | 288 | 0.1298949 | 7.308138 | 2451 | -2.041029 | 1.988989 | 4.030018 | E&E
1392 | EE14 |  | 171 | HPC800-1 | Propane | 0 | 0 | 0 | 0 | 0.5312 | 1.05 | 3131 | 2.202 | 1.565 | 0.637 |  | 5.63 | 1.72 | 288 | 0.2473734 | 9.145397 | 2451 | -1.396856 | 2.213251 | 3.610107 | E&E
1393 | EE14 |  | 172 | HPC800-1 | Propane | 0 | 0 | 0 | 0 | 0.5312 | 1.05 | 3131 | 2.202 | 1.565 | 0.637 |  | 5.63 | 1.72 | 288 | 0.4422159 | 10.9141 | 2451 | -0.8159572 | 2.390055 | 3.206012 | E&E
1394 | EE14 |  | 173 | HPC800-1 | Propane | 0 | 0 | 0 | 0 | 0.5312 | 1.05 | 3131 | 2.202 | 1.565 | 0.637 |  | 5.63 | 1.72 | 288 | 0.6418338 | 12.28088 | 2451 | -0.4434259 | 2.508044 | 2.95147 | E&E
1395 | EE14 |  | 174 | HPC800-1 | Propane | 0 | 0 | 0 | 0 | 0.5312 | 1.05 | 3131 | 2.202 | 1.565 | 0.637 |  | 5.63 | 1.72 | 288 | 0.82617 | 13.36775 | 2451 | -0.1909547 | 2.592845 | 2.7838 | E&E
1396 | EE14 |  | 175 | HPC800-1 | Propane | 0 | 0 | 0 | 0 | 0.5312 | 1.05 | 3131 | 2.202 | 1.565 | 0.637 |  | 5.63 | 1.72 | 288 | 0.9961796 | 14.3495 | 2451 | -0.003827756 | 2.663715 | 2.667543 | E&E
1397 | EE14 |  | 176 | HPC800-1 | Ethane | 0 | 0 | 0 | 0 | 0.3904 | 0.492 | 3131 | 2.202 | 1.565 | 0.637 |  | 5.63 | 1.72 | 288 | 0.02578797 | 1.556006 | 2452 | -3.657847 | 0.4421225 | 4.09997 | E&E
1398 | EE14 |  | 177 | HPC800-1 | Ethane | 0 | 0 | 0 | 0 | 0.3904 | 0.492 | 3131 | 2.202 | 1.565 | 0.637 |  | 5.63 | 1.72 | 288 | 0.07640879 | 2.290973 | 2452 | -2.571658 | 0.8289768 | 3.400634 | E&E
1399 | EE14 |  | 178 | HPC800-1 | Ethane | 0 | 0 | 0 | 0 | 0.3904 | 0.492 | 3131 | 2.202 | 1.565 | 0.637 |  | 5.63 | 1.72 | 288 | 0.1384909 | 2.956228 | 2452 | -1.97695 | 1.083914 | 3.060865 | E&E
1400 | EE14 |  | 179 | HPC800-1 | Ethane | 0 | 0 | 0 | 0 | 0.3904 | 0.492 | 3131 | 2.202 | 1.565 | 0.637 |  | 5.63 | 1.72 | 288 | 0.2359121 | 3.901751 | 2452 | -1.444296 | 1.361425 | 2.805721 | E&E
1401 | EE14 |  | 180 | HPC800-1 | Ethane | 0 | 0 | 0 | 0 | 0.3904 | 0.492 | 3131 | 2.202 | 1.565 | 0.637 |  | 5.63 | 1.72 | 288 | 0.4403056 | 5.390967 | 2452 | -0.8202862 | 1.684725 | 2.505011 | E&E
1402 | EE14 |  | 181 | HPC800-1 | Ethane | 0 | 0 | 0 | 0 | 0.3904 | 0.492 | 3131 | 2.202 | 1.565 | 0.637 |  | 5.63 | 1.72 | 288 | 0.6427889 | 6.652933 | 2452 | -0.4419389 | 1.895058 | 2.336997 | E&E
1403 | EE14 |  | 182 | HPC800-1 | Ethane | 0 | 0 | 0 | 0 | 0.3904 | 0.492 | 3131 | 2.202 | 1.565 | 0.637 |  | 5.63 | 1.72 | 288 | 0.8615091 | 7.792835 | 2452 | -0.1490697 | 2.053205 | 2.202274 | E&E
1404 | EE14 |  | 183 | HPC800-1 | Ethane | 0 | 0 | 0 | 0 | 0.3904 | 0.492 | 3131 | 2.202 | 1.565 | 0.637 |  | 5.63 | 1.72 | 288 | 1.070678 | 9.089875 | 2452 | 0.06829221 | 2.207161 | 2.138869 | E&E
1405 | 15 | 12 | 45 | BDH-activatedcarbon | Ethane | 0 | 0 | 0 | 0 | 0.3904 | 0.492 | 1220 | 0.534 | 0.055 | 0.479 |  |  |  | 313 | 0.04273504 | 0.4931673 | 2453 | -3.152736 | -0.7069068 | 2.445829 | E&E
1406 |  |  | 46 |  | Ethane | 0 | 0 | 0 | 0 | 0.3904 | 0.492 | 1220 | 0.534 | 0.055 | 0.479 |  |  |  | 313 | 0.1623932 | 0.9495671 | 2453 | -1.817735 | -0.05174905 | 1.765986 | E&E
1407 |  |  | 47 |  | Ethane | 0 | 0 | 0 | 0 | 0.3904 | 0.492 | 1220 | 0.534 | 0.055 | 0.479 |  |  |  | 313 | 0.4401709 | 1.413958 | 2453 | -0.8205921 | 0.3463929 | 1.166985 | E&E
1408 |  |  | 48 |  | Ethane | 0 | 0 | 0 | 0 | 0.3904 | 0.492 | 1220 | 0.534 | 0.055 | 0.479 |  |  |  | 313 | 0.6837607 | 1.833547 | 2453 | -0.3801473 | 0.6062522 | 0.9863995 | E&E
1409 |  |  | 49 |  | Ethane | 0 | 0 | 0 | 0 | 0.3904 | 0.492 | 1220 | 0.534 | 0.055 | 0.479 |  |  |  | 313 | 0.9871795 | 2.057422 | 2453 | -0.0129034 | 0.7214539 | 0.7343573 | E&E
1410 |  |  | 50 |  | Ethane | 0 | 0 | 0 | 0 | 0.3904 | 0.492 | 1220 | 0.534 | 0.055 | 0.479 |  |  |  | 313 | 1.337607 | 2.28125 | 2453 | 0.2908821 | 0.8247235 | 0.5338415 | E&E
1411 |  |  | 51 |  | Ethane | 0 | 0 | 0 | 0 | 0.3904 | 0.492 | 1220 | 0.534 | 0.055 | 0.479 |  |  |  | 313 | 1.739316 | 2.394971 | 2453 | 0.5534921 | 0.8733712 | 0.3198791 | E&E
1412 |  |  | 52 |  | Ethane | 0 | 0 | 0 | 0 | 0.3904 | 0.492 | 1220 | 0.534 | 0.055 | 0.479 |  |  |  | 313 | 2.307692 | 2.565588 | 2453 | 0.836248 | 0.9421875 | 0.1059395 | E&E
1413 |  |  | 53 |  | Ethane | 0 | 0 | 0 | 0 | 0.3904 | 0.492 | 1220 | 0.534 | 0.055 | 0.479 |  |  |  | 313 | 2.91453 | 2.740241 | 2453 | 1.069709 | 1.008046 | -0.0616627 | E&E
1414 |  |  | 54 |  | Ethane | 0 | 0 | 0 | 0 | 0.3904 | 0.492 | 1220 | 0.534 | 0.055 | 0.479 |  |  |  | 313 | 3.641026 | 2.784338 | 2453 | 1.292265 | 1.02401 | -0.2682554 | E&E
1415 |  |  | 55 |  | Ethane | 0 | 0 | 0 | 0 | 0.3904 | 0.492 | 1220 | 0.534 | 0.055 | 0.479 |  |  |  | 323 | 0.1452991 | 0.4849106 | 2454 | -1.928961 | -0.7237907 | 1.20517 | E&E
1416 |  |  | 56 |  | Ethane | 0 | 0 | 0 | 0 | 0.3904 | 0.492 | 1220 | 0.534 | 0.055 | 0.479 |  |  |  | 323 | 0.3333333 | 0.9167842 | 2454 | -1.098612 | -0.08688312 | 1.011729 | E&E
1417 |  |  | 57 |  | Ethane | 0 | 0 | 0 | 0 | 0.3904 | 0.492 | 1220 | 0.534 | 0.055 | 0.479 |  |  |  | 323 | 0.5 | 1.311995 | 2454 | -0.6931472 | 0.2715488 | 0.9646959 | E&E
1418 |  |  | 58 |  | Ethane | 0 | 0 | 0 | 0 | 0.3904 | 0.492 | 1220 | 0.534 | 0.055 | 0.479 |  |  |  | 323 | 0.6538462 | 1.470805 | 2454 | -0.4248832 | 0.3858102 | 0.8106934 | E&E
1419 |  |  | 59 |  | Ethane | 0 | 0 | 0 | 0 | 0.3904 | 0.492 | 1220 | 0.534 | 0.055 | 0.479 |  |  |  | 323 | 0.9102564 | 1.764022 | 2454 | -0.09402895 | 0.5675967 | 0.6616256 | E&E
1420 |  |  | 60 |  | Ethane | 0 | 0 | 0 | 0 | 0.3904 | 0.492 | 1220 | 0.534 | 0.055 | 0.479 |  |  |  | 323 | 1.239316 | 1.955263 | 2454 | 0.2145598 | 0.6705248 | 0.455965 | E&E
1421 |  |  | 61 |  | Ethane | 0 | 0 | 0 | 0 | 0.3904 | 0.492 | 1220 | 0.534 | 0.055 | 0.479 |  |  |  | 323 | 1.521368 | 2.105791 | 2454 | 0.4196096 | 0.7446912 | 0.3250816 | E&E
1422 |  |  | 62 |  | Ethane | 0 | 0 | 0 | 0 | 0.3904 | 0.492 | 1220 | 0.534 | 0.055 | 0.479 |  |  |  | 323 | 1.833333 | 2.231832 | 2454 | 0.6061358 | 0.8028227 | 0.1966869 | E&E
1423 |  |  | 63 |  | Ethane | 0 | 0 | 0 | 0 | 0.3904 | 0.492 | 1220 | 0.534 | 0.055 | 0.479 |  |  |  | 323 | 2.149573 | 2.32526 | 2454 | 0.7652691 | 0.8438317 | 0.07856261 | E&E
1424 |  |  | 64 |  | Ethane | 0 | 0 | 0 | 0 | 0.3904 | 0.492 | 1220 | 0.534 | 0.055 | 0.479 |  |  |  | 323 | 2.393162 | 2.369848 | 2454 | 0.8726157 | 0.8628259 | -0.009789733 | E&E
1425 |  |  | 65 |  | Ethane | 0 | 0 | 0 | 0 | 0.3904 | 0.492 | 1220 | 0.534 | 0.055 | 0.479 |  |  |  | 323 | 2.747863 | 2.455085 | 2454 | 1.010824 | 0.8981612 | -0.1126624 | E&E
1426 |  |  | 66 |  | Ethane | 0 | 0 | 0 | 0 | 0.3904 | 0.492 | 1220 | 0.534 | 0.055 | 0.479 |  |  |  | 323 | 3.149573 | 2.560654 | 2454 | 1.147267 | 0.9402625 | -0.2070043 | E&E
1427 |  |  | 67 |  | Ethane | 0 | 0 | 0 | 0 | 0.3904 | 0.492 | 1220 | 0.534 | 0.055 | 0.479 |  |  |  | 323 | 3.688034 | 2.61717 | 2454 | 1.305094 | 0.9620936 | -0.343 | E&E
1428 |  |  | 68 |  | Ethane | 0 | 0 | 0 | 0 | 0.3904 | 0.492 | 1220 | 0.534 | 0.055 | 0.479 |  |  |  | 323 | 4.081197 | 2.665682 | 2454 | 1.40639 | 0.9804601 | -0.4259301 | E&E
1429 |  |  | 69 |  | Ethane | 0 | 0 | 0 | 0 | 0.3904 | 0.492 | 1220 | 0.534 | 0.055 | 0.479 |  |  |  | 323 | 4.576923 | 2.69371 | 2454 | 1.521027 | 0.9909194 | -0.5301076 | E&E
1430 |  |  | 70 |  | Ethane | 0 | 0 | 0 | 0 | 0.3904 | 0.492 | 1220 | 0.534 | 0.055 | 0.479 |  |  |  | 333 | 0.2264957 | 0.4848279 | 2455 | -1.485029 | -0.7239613 | 0.7610679 | E&E
1431 |  |  | 71 |  | Ethane | 0 | 0 | 0 | 0 | 0.3904 | 0.492 | 1220 | 0.534 | 0.055 | 0.479 |  |  |  | 333 | 0.4358974 | 0.8147776 | 2455 | -0.8303483 | -0.2048401 | 0.6255082 | E&E
1432 |  |  | 72 |  | Ethane | 0 | 0 | 0 | 0 | 0.3904 | 0.492 | 1220 | 0.534 | 0.055 | 0.479 |  |  |  | 333 | 0.5555556 | 1.059221 | 2455 | -0.5877867 | 0.05753358 | 0.6453202 | E&E
1433 |  |  | 73 |  | Ethane | 0 | 0 | 0 | 0 | 0.3904 | 0.492 | 1220 | 0.534 | 0.055 | 0.479 |  |  |  | 333 | 0.8589744 | 1.35239 | 2455 | -0.1520162 | 0.3018733 | 0.4538895 | E&E
1434 |  |  | 74 |  | Ethane | 0 | 0 | 0 | 0 | 0.3904 | 0.492 | 1220 | 0.534 | 0.055 | 0.479 |  |  |  | 333 | 1.179487 | 1.617009 | 2455 | 0.1650798 | 0.4805781 | 0.3154984 | E&E
1435 |  |  | 75 |  | Ethane | 0 | 0 | 0 | 0 | 0.3904 | 0.492 | 1220 | 0.534 | 0.055 | 0.479 |  |  |  | 333 | 1.440171 | 1.779787 | 2455 | 0.3647618 | 0.5764936 | 0.2117318 | E&E
1436 |  |  | 76 |  | Ethane | 0 | 0 | 0 | 0 | 0.3904 | 0.492 | 1220 | 0.534 | 0.055 | 0.479 |  |  |  | 333 | 1.760684 | 1.962884 | 2455 | 0.5657022 | 0.6744149 | 0.1087126 | E&E
1437 |  |  | 77 |  | Ethane | 0 | 0 | 0 | 0 | 0.3904 | 0.492 | 1220 | 0.534 | 0.055 | 0.479 |  |  |  | 333 | 2.175214 | 2.113277 | 2455 | 0.7771269 | 0.7482398 | -0.02888713 | E&E
1438 |  |  | 78 |  | Ethane | 0 | 0 | 0 | 0 | 0.3904 | 0.492 | 1220 | 0.534 | 0.055 | 0.479 |  |  |  | 333 | 2.598291 | 2.218824 | 2455 | 0.9548538 | 0.7969773 | -0.1578764 | E&E
1439 |  |  | 79 |  | Ethane | 0 | 0 | 0 | 0 | 0.3904 | 0.492 | 1220 | 0.534 | 0.055 | 0.479 |  |  |  | 333 | 3.076923 | 2.316162 | 2455 | 1.12393 | 0.8399117 | -0.2840184 | E&E
1440 |  |  | 80 |  | Ethane | 0 | 0 | 0 | 0 | 0.3904 | 0.492 | 1220 | 0.534 | 0.055 | 0.479 |  |  |  | 333 | 3.576923 | 2.393099 | 2455 | 1.274503 | 0.872589 | -0.401914 | E&E
1441 |  |  | 81 |  | Ethane | 0 | 0 | 0 | 0 | 0.3904 | 0.492 | 1220 | 0.534 | 0.055 | 0.479 |  |  |  | 333 | 3.871795 | 2.433559 | 2455 | 1.353718 | 0.8893548 | -0.4643634 | E&E
1442 |  |  | 82 |  | Ethane | 0 | 0 | 0 | 0 | 0.3904 | 0.492 | 1220 | 0.534 | 0.055 | 0.479 |  |  |  | 333 | 4.589744 | 2.48174 | 2455 | 1.523824 | 0.9089601 | -0.6148641 | E&E
1443 |  |  | 83 |  | Ethane | 0 | 0 | 0 | 0 | 0.3904 | 0.492 | 1220 | 0.534 | 0.055 | 0.479 |  |  |  | 333 | 4.299145 | 2.445352 | 2455 | 1.458416 | 0.894189 | -0.5642273 | E&E
1444 | EE16 | 13 | 0 | MC-S-Ag-3 | Propylene | 0.1 | 0.08 | 0 | 0.07 | 0.4883 | 0.946 | 1193 | 0.58 | 0.15 | 0.43 |  |  |  | 298 | 0.01632075 | 1.204634 | 2456 | -4.115318 | 0.1861761 | 4.301494 | E&E
1445 | EE16 |  | 1 | MC-S-Ag-3 | Propylene | 0.1 | 0.08 | 0 | 0.07 | 0.4883 | 0.946 | 1193 | 0.58 | 0.15 | 0.43 |  |  |  | 298 | 0.06205269 | 2.36942 | 2456 | -2.779771 | 0.8626452 | 3.642417 | E&E
1446 | EE16 |  | 2 | MC-S-Ag-3 | Propylene | 0.1 | 0.08 | 0 | 0.07 | 0.4883 | 0.946 | 1193 | 0.58 | 0.15 | 0.43 |  |  |  | 298 | 0.1124527 | 3.050683 | 2456 | -2.185222 | 1.115366 | 3.300588 | E&E
1447 | EE16 |  | 3 | MC-S-Ag-3 | Propylene | 0.1 | 0.08 | 0 | 0.07 | 0.4883 | 0.946 | 1193 | 0.58 | 0.15 | 0.43 |  |  |  | 298 | 0.1590107 | 3.438713 | 2456 | -1.838784 | 1.235097 | 3.073881 | E&E
1448 | EE16 |  | 4 | MC-S-Ag-3 | Propylene | 0.1 | 0.08 | 0 | 0.07 | 0.4883 | 0.946 | 1193 | 0.58 | 0.15 | 0.43 |  |  |  | 298 | 0.2197873 | 3.731524 | 2456 | -1.515095 | 1.316817 | 2.831912 | E&E
1449 | EE16 |  | 5 | MC-S-Ag-3 | Propylene | 0.1 | 0.08 | 0 | 0.07 | 0.4883 | 0.946 | 1193 | 0.58 | 0.15 | 0.43 |  |  |  | 298 | 0.2558848 | 3.976962 | 2456 | -1.363028 | 1.380518 | 2.743546 | E&E
1450 | EE16 |  | 6 | MC-S-Ag-3 | Propylene | 0.1 | 0.08 | 0 | 0.07 | 0.4883 | 0.946 | 1193 | 0.58 | 0.15 | 0.43 |  |  |  | 298 | 0.3137984 | 4.166757 | 2456 | -1.159005 | 1.427138 | 2.586143 | E&E
1451 | EE16 |  | 7 | MC-S-Ag-3 | Propylene | 0.1 | 0.08 | 0 | 0.07 | 0.4883 | 0.946 | 1193 | 0.58 | 0.15 | 0.43 |  |  |  | 298 | 0.368864 | 4.348646 | 2456 | -0.9973273 | 1.469865 | 2.467192 | E&E
1452 | EE16 |  | 8 | MC-S-Ag-3 | Propylene | 0.1 | 0.08 | 0 | 0.07 | 0.4883 | 0.946 | 1193 | 0.58 | 0.15 | 0.43 |  |  |  | 298 | 0.413479 | 4.451353 | 2456 | -0.8831485 | 1.493208 | 2.376356 | E&E
1453 | EE16 |  | 9 | MC-S-Ag-3 | Propylene | 0.1 | 0.08 | 0 | 0.07 | 0.4883 | 0.946 | 1193 | 0.58 | 0.15 | 0.43 |  |  |  | 298 | 0.4542972 | 4.546162 | 2456 | -0.7890037 | 1.514283 | 2.303287 | E&E
1454 | EE16 |  | 10 | MC-S-Ag-3 | Propylene | 0.1 | 0.08 | 0 | 0.07 | 0.4883 | 0.946 | 1193 | 0.58 | 0.15 | 0.43 |  |  |  | 298 | 0.563462 | 4.798983 | 2456 | -0.5736555 | 1.568404 | 2.14206 | E&E
1455 | EE16 |  | 11 | MC-S-Ag-3 | Propylene | 0.1 | 0.08 | 0 | 0.07 | 0.4883 | 0.946 | 1193 | 0.58 | 0.15 | 0.43 |  |  |  | 298 | 0.6735681 | 5.004242 | 2456 | -0.3951662 | 1.610286 | 2.005452 | E&E
1456 | EE16 |  | 12 | MC-S-Ag-3 | Propylene | 0.1 | 0.08 | 0 | 0.07 | 0.4883 | 0.946 | 1193 | 0.58 | 0.15 | 0.43 |  |  |  | 298 | 0.7675327 | 5.146212 | 2456 | -0.2645741 | 1.638261 | 1.902835 | E&E
1457 | EE16 |  | 13 | MC-S-Ag-3 | Propylene | 0.1 | 0.08 | 0 | 0.07 | 0.4883 | 0.946 | 1193 | 0.58 | 0.15 | 0.43 |  |  |  | 298 | 0.8643378504 | 5.248531 | 2456 | -0.1457916 | 1.657948 | 1.80374 | E&E
1458 | EE16 |  | 14 | MC-S-Ag-3 | Propylene | 0.1 | 0.08 | 0 | 0.07 | 0.4883 | 0.946 | 1193 | 0.58 | 0.15 | 0.43 |  |  |  | 298 | 1.010506 | 5.477299 | 2456 | 0.01045152 | 1.700612 | 1.690161 | E&E
1459 | EE16 |  | 15 | MC-S-Ag-3 | Propane | 0 | 0 | 0 | 0 | 0.5312 | 1.05 | 1193 | 0.58 | 0.15 | 0.43 |  |  |  | 298 | 0.01342012 | 0.8638369 | 2457 | -4.311 | -0.1463714 | 4.164629 | E&E
1460 | EE16 |  | 16 | MC-S-Ag-3 | Propane | 0 | 0 | 0 | 0 | 0.5312 | 1.05 | 1193 | 0.58 | 0.15 | 0.43 |  |  |  | 298 | 0.05249214 | 1.917708 | 2457 | -2.947092 | 0.6511305 | 3.598222 | E&E
1461 | EE16 |  | 17 | MC-S-Ag-3 | Propane | 0 | 0 | 0 | 0 | 0.5312 | 1.05 | 1193 | 0.58 | 0.15 | 0.43 |  |  |  | 298 | 0.1123725 | 2.543419 | 2457 | -2.185936 | 0.9335091 | 3.119445 | E&E
1462 | EE16 |  | 18 | MC-S-Ag-3 | Propane | 0 | 0 | 0 | 0 | 0.5312 | 1.05 | 1193 | 0.58 | 0.15 | 0.43 |  |  |  | 298 | 0.166523 | 2.939317 | 2457 | -1.792622 | 1.078177 | 2.870799 | E&E
1463 | EE16 |  | 19 | MC-S-Ag-3 | Propane | 0 | 0 | 0 | 0 | 0.5312 | 1.05 | 1193 | 0.58 | 0.15 | 0.43 |  |  |  | 298 | 0.2064073 | 3.129246 | 2457 | -1.577904 | 1.140792 | 2.718696 | E&E
1464 | EE16 |  | 20 | MC-S-Ag-3 | Propane | 0 | 0 | 0 | 0 | 0.5312 | 1.05 | 1193 | 0.58 | 0.15 | 0.43 |  |  |  | 298 | 0.2643322 | 3.390374 | 2457 | -1.330549 | 1.22094 | 2.551489 | E&E
1465 | EE16 |  | 21 | MC-S-Ag-3 | Propane | 0 | 0 | 0 | 0 | 0.5312 | 1.05 | 1193 | 0.58 | 0.15 | 0.43 |  |  |  | 298 | 0.296619 | 3.540728 | 2457 | -1.215307 | 1.264332 | 2.479639 | E&E
1466 | EE16 |  | 22 | MC-S-Ag-3 | Propane | 0 | 0 | 0 | 0 | 0.5312 | 1.05 | 1193 | 0.58 | 0.15 | 0.43 |  |  |  | 298 | 0.400094 | 3.81737 | 2457 | -0.9160557 | 1.339562 | 2.255617 | E&E
1467 | EE16 |  | 23 | MC-S-Ag-3 | Propane | 0 | 0 | 0 | 0 | 0.5312 | 1.05 | 1193 | 0.58 | 0.15 | 0.43 |  |  |  | 298 | 0.5149585 | 4.10978 | 2457 | -0.663669 | 1.413369 | 2.077038 | E&E
1468 | EE16 |  | 24 | MC-S-Ag-3 | Propane | 0 | 0 | 0 | 0 | 0.5312 | 1.05 | 1193 | 0.58 | 0.15 | 0.43 |  |  |  | 298 | 0.6136677 | 4.251714 | 2457 | -0.4883017 | 1.447322 | 1.935624 | E&E
1469 | EE16 |  | 25 | MC-S-Ag-3 | Propane | 0 | 0 | 0 | 0 | 0.5312 | 1.05 | 1193 | 0.58 | 0.15 | 0.43 |  |  |  | 298 | 0.7209296 | 4.472846 | 2457 | -0.3272138 | 1.498025 | 1.825239 | E&E
1470 | EE16 |  | 26 | MC-S-Ag-3 | Propane | 0 | 0 | 0 | 0 | 0.5312 | 1.05 | 1193 | 0.58 | 0.15 | 0.43 |  |  |  | 298 | 0.8670868 | 4.63028 | 2457 | -0.1426162 | 1.532617 | 1.675234 | E&E
1471 | EE16 |  | 27 | MC-S-Ag-3 | Propane | 0 | 0 | 0 | 0 | 0.5312 | 1.05 | 1193 | 0.58 | 0.15 | 0.43 |  |  |  | 298 | 1.018934 | 4.763894 | 2457 | 0.01875669 | 1.561065 | 1.542309 | E&E
1472 | EE16 |  | 28 | MC-S-Ag-3 | Ethylene | 0.11 | 0.1 | 0 | 0.07 | 0.3474 | 0.289 | 1193 | 0.58 | 0.15 | 0.43 |  |  |  | 298 | 0.01239474 | 0.380357 | 2458 | -4.390483 | -0.9666449 | 3.423838 | E&E
1473 | EE16 |  | 29 | MC-S-Ag-3 | Ethylene | 0.11 | 0.1 | 0 | 0.07 | 0.3474 | 0.289 | 1193 | 0.58 | 0.15 | 0.43 |  |  |  | 298 | 0.05612106 | 0.8635195 | 2458 | -2.880244 | -0.1467388 | 2.733505 | E&E
1474 | EE16 |  | 30 | MC-S-Ag-3 | Ethylene | 0.11 | 0.1 | 0 | 0.07 | 0.3474 | 0.289 | 1193 | 0.58 | 0.15 | 0.43 |  |  |  | 298 | 0.1074123 | 1.180179 | 2458 | -2.23108 | 0.1656664 | 2.396747 | E&E
1475 | EE16 |  | 31 | MC-S-Ag-3 | Ethylene | 0.11 | 0.1 | 0 | 0.07 | 0.3474 | 0.289 | 1193 | 0.58 | 0.15 | 0.43 |  |  |  | 298 | 0.1634444 | 1.473026 | 2458 | -1.811282 | 0.3873187 | 2.198601 | E&E
1476 | EE16 |  | 32 | MC-S-Ag-3 | Ethylene | 0.11 | 0.1 | 0 | 0.07 | 0.3474 | 0.289 | 1193 | 0.58 | 0.15 | 0.43 |  |  |  | 298 | 0.2071193 | 1.631222 | 2458 | -1.57446 | 0.4893293 | 2.063789 | E&E
1477 | EE16 |  | 33 | MC-S-Ag-3 | Ethylene | 0.11 | 0.1 | 0 | 0.07 | 0.3474 | 0.289 | 1193 | 0.58 | 0.15 | 0.43 |  |  |  | 298 | 0.3106094 | 2.002976 | 2458 | -1.169219 | 0.694634 | 1.863853 | E&E
1478 | EE16 |  | 34 | MC-S-Ag-3 | Ethylene | 0.11 | 0.1 | 0 | 0.07 | 0.3474 | 0.289 | 1193 | 0.58 | 0.15 | 0.43 |  |  |  | 298 | 0.4093349 | 2.247949 | 2458 | -0.8932216 | 0.8100182 | 1.70324 | E&E
1479 | EE16 |  | 35 | MC-S-Ag-3 | Ethylene | 0.11 | 0.1 | 0 | 0.07 | 0.3474 | 0.289 | 1193 | 0.58 | 0.15 | 0.43 |  |  |  | 298 | 0.5118523 | 2.469116 | 2458 | -0.6697192 | 0.9038601 | 1.573579 | E&E
1480 | EE16 |  | 36 | MC-S-Ag-3 | Ethylene | 0.11 | 0.1 | 0 | 0.07 | 0.3474 | 0.289 | 1193 | 0.58 | 0.15 | 0.43 |  |  |  | 298 | 0.6153248 | 2.729906 | 2458 | -0.485605 | 1.004267 | 1.489872 | E&E
1481 | EE16 |  | 37 | MC-S-Ag-3 | Ethylene | 0.11 | 0.1 | 0 | 0.07 | 0.3474 | 0.289 | 1193 | 0.58 | 0.15 | 0.43 |  |  |  | 298 | 0.716887 | 2.911449 | 2458 | -0.332837 | 1.068651 | 1.401488 | E&E
1482 | EE16 |  | 38 | MC-S-Ag-3 | Ethylene | 0.11 | 0.1 | 0 | 0.07 | 0.3474 | 0.289 | 1193 | 0.58 | 0.15 | 0.43 |  |  |  | 298 | 0.8649571 | 3.163982 | 2458 | -0.1450754 | 1.151831 | 1.296907 | E&E
1483 | EE16 |  | 39 | MC-S-Ag-3 | Ethylene | 0.11 | 0.1 | 0 | 0.07 | 0.3474 | 0.289 | 1193 | 0.58 | 0.15 | 0.43 |  |  |  | 298 | 0.9636675 | 3.313843 | 2458 | -0.03700893 | 1.198108 | 1.235117 | E&E
1484 | EE16 |  | 40 | MC-S-Ag-3 | Ethylene | 0.11 | 0.1 | 0 | 0.07 | 0.3474 | 0.289 | 1193 | 0.58 | 0.15 | 0.43 |  |  |  | 298 | 1.013974 | 3.400655 | 2458 | 0.01387682 | 1.223968 | 1.210091 | E&E
1485 | EE16 |  | 41 | MC-S-Ag-3 | Ethane | 0 | 0 | 0 | 0 | 0.3904 | 0.492 | 1193 | 0.58 | 0.15 | 0.43 |  |  |  | 298 | 0.01994967 | 0.1504462 | 2459 | -3.914543 | -1.89415 | 2.020393 | E&E
1486 | EE16 |  | 42 | MC-S-Ag-3 | Ethane | 0 | 0 | 0 | 0 | 0.3904 | 0.492 | 1193 | 0.58 | 0.15 | 0.43 |  |  |  | 298 | 0.06079918 | 0.4434055 | 2459 | -2.800179 | -0.8132706 | 1.986908 | E&E
1487 | EE16 |  | 43 | MC-S-Ag-3 | Ethane | 0 | 0 | 0 | 0 | 0.3904 | 0.492 | 1193 | 0.58 | 0.15 | 0.43 |  |  |  | 298 | 0.1139782 | 0.6966431 | 2459 | -2.171748 | -0.3614821 | 1.810266 | E&E
1488 | EE16 |  | 44 | MC-S-Ag-3 | Ethane | 0 | 0 | 0 | 0 | 0.3904 | 0.492 | 1193 | 0.58 | 0.15 | 0.43 |  |  |  | 298 | 0.1624052 | 0.9023598 | 2459 | -1.817661 | -0.1027419 | 1.714919 | E&E
1489 | EE16 |  | 45 | MC-S-Ag-3 | Ethane | 0 | 0 | 0 | 0 | 0.3904 | 0.492 | 1193 | 0.58 | 0.15 | 0.43 |  |  |  | 298 | 0.2582853 | 1.15528 | 2459 | -1.353691 | 0.1443428 | 1.498033 | E&E
1490 | EE16 |  | 46 | MC-S-Ag-3 | Ethane | 0 | 0 | 0 | 0 | 0.3904 | 0.492 | 1193 | 0.58 | 0.15 | 0.43 |  |  |  | 298 | 0.3608152 | 1.455707 | 2459 | -1.019389 | 0.3754917 | 1.394881 | E&E
1491 | EE16 |  | 47 | MC-S-Ag-3 | Ethane | 0 | 0 | 0 | 0 | 0.3904 | 0.492 | 1193 | 0.58 | 0.15 | 0.43 |  |  |  | 298 | 0.4566826 | 1.629367 | 2459 | -0.7837666 | 0.4881917 | 1.271958 | E&E
1492 | EE16 |  | 48 | MC-S-Ag-3 | Ethane | 0 | 0 | 0 | 0 | 0.3904 | 0.492 | 1193 | 0.58 | 0.15 | 0.43 |  |  |  | 298 | 0.5629944 | 1.84258 | 2459 | -0.5744856 | 0.6111666 | 1.185652 | E&E
1493 | EE16 |  | 49 | MC-S-Ag-3 | Ethane | 0 | 0 | 0 | 0 | 0.3904 | 0.492 | 1193 | 0.58 | 0.15 | 0.43 |  |  |  | 298 | 0.6626638 | 2.055842 | 2459 | -0.4114875 | 0.7206854 | 1.132173 | E&E
1494 | EE16 |  | 50 | MC-S-Ag-3 | Ethane | 0 | 0 | 0 | 0 | 0.3904 | 0.492 | 1193 | 0.58 | 0.15 | 0.43 |  |  |  | 298 | 0.75853 | 2.221576 | 2459 | -0.2763729 | 0.7982168 | 1.07459 | E&E
1495 | EE16 |  | 51 | MC-S-Ag-3 | Ethane | 0 | 0 | 0 | 0 | 0.3904 | 0.492 | 1193 | 0.58 | 0.15 | 0.43 |  |  |  | 298 | 0.8619875 | 2.387254 | 2459 | -0.1485145 | 0.8701435 | 1.018658 | E&E
1496 | EE16 |  | 52 | MC-S-Ag-3 | Ethane | 0 | 0 | 0 | 0 | 0.3904 | 0.492 | 1193 | 0.58 | 0.15 | 0.43 |  |  |  | 298 | 1.00816 | 2.6398 | 2459 | 0.008126641 | 0.9707032 | 0.9625765 | E&E
1497 | 17 | 14 | 0 | Norit-GAC | Ethane | 0 | 0 | 0 | 0 | 0.3904 | 0.492 | 1300 | 0.622 | 0.202 | 0.42 |  |  |  | 298 | 0.01338906 | 0.5117647 | 2460 | -4.313317 | -0.6698903 | 3.643427 | E&E
1498 |  |  | 1 |  | Ethane | 0 | 0 | 0 | 0 | 0.3904 | 0.492 | 1300 | 0.622 | 0.202 | 0.42 |  |  |  | 298 | 0.02865271 | 0.8558824 | 2460 | -3.552507 | -0.1556224 | 3.396885 | E&E
1499 |  |  | 2 |  | Ethane | 0 | 0 | 0 | 0 | 0.3904 | 0.492 | 1300 | 0.622 | 0.202 | 0.42 |  |  |  | 298 | 0.05912128 | 1.173529 | 2460 | -2.828164 | 0.1600158 | 2.98818 | E&E
1500 |  |  | 3 |  | Ethane | 0 | 0 | 0 | 0 | 0.3904 | 0.492 | 1300 | 0.622 | 0.202 | 0.42 |  |  |  | 298 | 0.09053204 | 1.438235 | 2460 | -2.402051 | 0.3634169 | 2.765468 | E&E
1501 |  |  | 4 |  | Ethane | 0 | 0 | 0 | 0 | 0.3904 | 0.492 | 1300 | 0.622 | 0.202 | 0.42 |  |  |  | 298 | 0.1181489 | 1.755882 | 2460 | -2.13581 | 0.5629715 | 2.698781 | E&E
1502 |  |  | 5 |  | Ethane | 0 | 0 | 0 | 0 | 0.3904 | 0.492 | 1300 | 0.622 | 0.202 | 0.42 |  |  |  | 298 | 0.1771374 | 2.091176 | 2460 | -1.73083 | 0.7377268 | 2.468556 | E&E
1503 |  |  | 6 |  | Ethane | 0 | 0 | 0 | 0 | 0.3904 | 0.492 | 1300 | 0.622 | 0.202 | 0.42 |  |  |  | 298 | 0.2294733 | 2.435294 | 2460 | -1.471969 | 0.8900675 | 2.362036 | E&E
1504 |  |  | 7 |  | Ethane | 0 | 0 | 0 | 0 | 0.3904 | 0.492 | 1300 | 0.622 | 0.202 | 0.42 |  |  |  | 298 | 0.2922584 | 2.735294 | 2460 | -1.230117 | 1.006239 | 2.236356 | E&E
1505 |  |  | 8 |  | Ethane | 0 | 0 | 0 | 0 | 0.3904 | 0.492 | 1300 | 0.622 | 0.202 | 0.42 |  |  |  | 298 | 0.3645381 | 2.964706 | 2460 | -1.009124 | 1.086778 | 2.095902 | E&E
1506 |  |  | 9 |  | Ethane | 0 | 0 | 0 | 0 | 0.3904 | 0.492 | 1300 | 0.622 | 0.202 | 0.42 |  |  |  | 298 | 0.4624972 | 3.282353 | 2460 | -0.7711148 | 1.188561 | 1.959675 | E&E
1507 |  |  | 10 |  | Ethane | 0 | 0 | 0 | 0 | 0.3904 | 0.492 | 1300 | 0.622 | 0.202 | 0.42 |  |  |  | 298 | 0.5661555 | 3.573529 | 2460 | -0.5688865 | 1.273554 | 1.84244 | E&E
1508 |  |  | 11 |  | Ethane | 0 | 0 | 0 | 0 | 0.3904 | 0.492 | 1300 | 0.622 | 0.202 | 0.42 |  |  |  | 298 | 0.6831148 | 3.820588 | 2460 | -0.3810924 | 1.340404 | 1.721497 | E&E
1509 |  |  | 12 |  | Ethane | 0 | 0 | 0 | 0 | 0.3904 | 0.492 | 1300 | 0.622 | 0.202 | 0.42 |  |  |  | 298 | 0.8257409 | 4.076471 | 2460 | -0.1914743 | 1.405232 | 1.596706 | E&E
1510 |  |  | 13 |  | Ethane | 0 | 0 | 0 | 0 | 0.3904 | 0.492 | 1300 | 0.622 | 0.202 | 0.42 |  |  |  | 298 | 0.9255787 | 4.252941 | 2460 | -0.07733608 | 1.447611 | 1.524947 | E&E
1511 |  |  | 14 |  | Ethane | 0 | 0 | 0 | 0 | 0.3904 | 0.492 | 1300 | 0.622 | 0.202 | 0.42 |  |  |  | 298 | 0.9797696 | 4.305882 | 2460 | -0.02043781 | 1.459982 | 1.48042 | E&E
1512 |  |  | 15 |  | Propane | 0 | 0 | 0 | 0 | 0.5312 | 1.05 | 1300 | 0.622 | 0.202 | 0.42 |  |  |  | 298 | 0.01066736 | 1.332353 | 2461 | -4.540567 | 0.2869465 | 4.827514 | E&E
1513 |  |  | 16 |  | Propane | 0 | 0 | 0 | 0 | 0.5312 | 1.05 | 1300 | 0.622 | 0.202 | 0.42 |  |  |  | 298 | 0.0231352 | 2.029412 | 2461 | -3.7664 | 0.707746 | 4.474146 | E&E
1514 |  |  | 17 |  | Propane | 0 | 0 | 0 | 0 | 0.5312 | 1.05 | 1300 | 0.622 | 0.202 | 0.42 |  |  |  | 298 | 0.02701717 | 2.532353 | 2461 | -3.611283 | 0.9291489 | 4.540432 | E&E
1515 |  |  | 18 |  | Propane | 0 | 0 | 0 | 0 | 0.5312 | 1.05 | 1300 | 0.622 | 0.202 | 0.42 |  |  |  | 298 | 0.05942463 | 3.088235 | 2461 | -2.823047 | 1.1276 | 3.950646 | E&E
1516 |  |  | 19 |  | Propane | 0 | 0 | 0 | 0 | 0.5312 | 1.05 | 1300 | 0.622 | 0.202 | 0.42 |  |  |  | 298 | 0.08040287 | 3.502941 | 2461 | -2.520705 | 1.253603 | 3.774308 | E&E
1517 |  |  | 20 |  | Propane | 0 | 0 | 0 | 0 | 0.5312 | 1.05 | 1300 | 0.622 | 0.202 | 0.42 |  |  |  | 298 | 0.1070468 | 3.679412 | 2461 | -2.234489 | 1.302753 | 3.537242 | E&E
1518 |  |  | 21 |  | Propane | 0 | 0 | 0 | 0 | 0.5312 | 1.05 | 1300 | 0.622 | 0.202 | 0.42 |  |  |  | 298 | 0.1413107 | 3.952941 | 2461 | -1.956794 | 1.37446 | 3.331254 | E&E
1519 |  |  | 22 |  | Propane | 0 | 0 | 0 | 0 | 0.5312 | 1.05 | 1300 | 0.622 | 0.202 | 0.42 |  |  |  | 298 | 0.2069601 | 4.332353 | 2461 | -1.575229 | 1.466111 | 3.04134 | E&E
1520 |  |  | 23 |  | Propane | 0 | 0 | 0 | 0 | 0.5312 | 1.05 | 1300 | 0.622 | 0.202 | 0.42 |  |  |  | 298 | 0.2887497 | 4.588235 | 2461 | -1.242195 | 1.523495 | 2.76569 | E&E
1521 |  |  | 24 |  | Propane | 0 | 0 | 0 | 0 | 0.5312 | 1.05 | 1300 | 0.622 | 0.202 | 0.42 |  |  |  | 298 | 0.3809956 | 4.844118 | 2461 | -0.9649675 | 1.577765 | 2.542733 | E&E
1522 |  |  | 25 |  | Propane | 0 | 0 | 0 | 0 | 0.5312 | 1.05 | 1300 | 0.622 | 0.202 | 0.42 |  |  |  | 298 | 0.4599153 | 4.985294 | 2461 | -0.776713 | 1.606492 | 2.383205 | E&E
1523 |  |  | 26 |  | Propane | 0 | 0 | 0 | 0 | 0.5312 | 1.05 | 1300 | 0.622 | 0.202 | 0.42 |  |  |  | 298 | 0.5664099 | 5.179412 | 2461 | -0.5684372 | 1.644691 | 2.213129 | E&E
1524 |  |  | 27 |  | Propane | 0 | 0 | 0 | 0 | 0.5312 | 1.05 | 1300 | 0.622 | 0.202 | 0.42 |  |  |  | 298 | 0.672892 | 5.294118 | 2461 | -0.3961705 | 1.666596 | 2.062767 | E&E
1525 |  |  | 28 |  | Propane | 0 | 0 | 0 | 0 | 0.5312 | 1.05 | 1300 | 0.622 | 0.202 | 0.42 |  |  |  | 298 | 0.7708161 | 5.391176 | 2461 | -0.2603055 | 1.684764 | 1.945069 | E&E
1526 |  |  | 29 |  | Propane | 0 | 0 | 0 | 0 | 0.5312 | 1.05 | 1300 | 0.622 | 0.202 | 0.42 |  |  |  | 298 | 0.8773009 | 5.523529 | 2461 | -0.1309052 | 1.709017 | 1.839922 | E&E
1527 |  |  | 30 |  | Propane | 0 | 0 | 0 | 0 | 0.5312 | 1.05 | 1300 | 0.622 | 0.202 | 0.42 |  |  |  | 298 | 0.978067 | 5.558824 | 2461 | -0.02217712 | 1.715386 | 1.737564 | E&E
1528 | EE18 |  | 10 | ANPC-1-800 | Ethylene | 0.11 | 0.1 | 0 | 0.07 | 0.3474 | 0.289 | 2836 | 1.35 | 0.827 | 0.523 | 92.19 | 5.88 | 1.93 | 298 | 0.02356631 | 0.6118252 | 2462 | -3.747937 | -0.4913086 | 3.256629 | E&E
1529 | EE18 |  | 11 | ANPC-1-800 | Ethylene | 0.11 | 0.1 | 0 | 0.07 | 0.3474 | 0.289 | 2836 | 1.35 | 0.827 | 0.523 | 92.19 | 5.88 | 1.93 | 298 | 0.06405266 | 1.055756 | 2462 | -2.74805 | 0.05425731 | 2.802307 | E&E
1530 | EE18 |  | 12 | ANPC-1-800 | Ethylene | 0.11 | 0.1 | 0 | 0.07 | 0.3474 | 0.289 | 2836 | 1.35 | 0.827 | 0.523 | 92.19 | 5.88 | 1.93 | 298 | 0.1139595 | 1.667984 | 2462 | -2.171912 | 0.5116158 | 2.683528 | E&E
1531 | EE18 |  | 13 | ANPC-1-800 | Ethylene | 0.11 | 0.1 | 0 | 0.07 | 0.3474 | 0.289 | 2836 | 1.35 | 0.827 | 0.523 | 92.19 | 5.88 | 1.93 | 298 | 0.170442 | 2.158019 | 2462 | -1.76936 | 0.7691909 | 2.538551 | E&E
1532 | EE18 |  | 14 | ANPC-1-800 | Ethylene | 0.11 | 0.1 | 0 | 0.07 | 0.3474 | 0.289 | 2836 | 1.35 | 0.827 | 0.523 | 92.19 | 5.88 | 1.93 | 298 | 0.2297406 | 2.571665 | 2462 | -1.470804 | 0.9445535 | 2.415358 | E&E
1533 | EE18 |  | 15 | ANPC-1-800 | Ethylene | 0.11 | 0.1 | 0 | 0.07 | 0.3474 | 0.289 | 2836 | 1.35 | 0.827 | 0.523 | 92.19 | 5.88 | 1.93 | 298 | 0.296558 | 2.893705 | 2462 | -1.215513 | 1.062538 | 2.27805 | E&E
1534 | EE18 |  | 16 | ANPC-1-800 | Ethylene | 0.11 | 0.1 | 0 | 0.07 | 0.3474 | 0.289 | 2836 | 1.35 | 0.827 | 0.523 | 92.19 | 5.88 | 1.93 | 298 | 0.3709132 | 3.368727 | 2462 | -0.9917872 | 1.214535 | 2.206322 | E&E
1535 | EE18 |  | 17 | ANPC-1-800 | Ethylene | 0.11 | 0.1 | 0 | 0.07 | 0.3474 | 0.289 | 2836 | 1.35 | 0.827 | 0.523 | 92.19 | 5.88 | 1.93 | 298 | 0.4499697 | 3.813248 | 2462 | -0.7985751 | 1.338481 | 2.137056 | E&E
1536 | EE18 |  | 18 | ANPC-1-800 | Ethylene | 0.11 | 0.1 | 0 | 0.07 | 0.3474 | 0.289 | 2836 | 1.35 | 0.827 | 0.523 | 92.19 | 5.88 | 1.93 | 298 | 0.5356113 | 4.257869 | 2462 | -0.6243465 | 1.448769 | 2.073115 | E&E
1537 | EE18 |  | 19 | ANPC-1-800 | Ethylene | 0.11 | 0.1 | 0 | 0.07 | 0.3474 | 0.289 | 2836 | 1.35 | 0.827 | 0.523 | 92.19 | 5.88 | 1.93 | 298 | 0.5939465 | 4.381054 | 2462 | -0.5209661 | 1.477289 | 1.998255 | E&E
1538 | EE18 |  | 20 | ANPC-1-800 | Ethylene | 0.11 | 0.1 | 0 | 0.07 | 0.3474 | 0.289 | 2836 | 1.35 | 0.827 | 0.523 | 92.19 | 5.88 | 1.93 | 298 | 0.6889894 | 4.749386 | 2462 | -0.3725293 | 1.558015 | 1.930545 | E&E
1539 | EE18 |  | 21 | ANPC-1-800 | Ethylene | 0.11 | 0.1 | 0 | 0.07 | 0.3474 | 0.289 | 2836 | 1.35 | 0.827 | 0.523 | 92.19 | 5.88 | 1.93 | 298 | 0.7849732 | 5.117732 | 2462 | -0.2421057 | 1.632711 | 1.874817 | E&E
1540 | EE18 |  | 22 | ANPC-1-800 | Ethylene | 0.11 | 0.1 | 0 | 0.07 | 0.3474 | 0.289 | 2836 | 1.35 | 0.827 | 0.523 | 92.19 | 5.88 | 1.93 | 298 | 0.8753065 | 5.409559 | 2462 | -0.1331812 | 1.688168 | 1.821349 | E&E
1541 | EE18 |  | 23 | ANPC-1-800 | Ethylene | 0.11 | 0.1 | 0 | 0.07 | 0.3474 | 0.289 | 2836 | 1.35 | 0.827 | 0.523 | 92.19 | 5.88 | 1.93 | 298 | 1.003274 | 5.763107 | 2462 | 0.003268649 | 1.751477 | 1.748208 | E&E
1542 | EE18 |  | 24 | ANPC-1-800 | Ethane | 0 | 0 | 0 | 0 | 0.3904 | 0.492 | 2836 | 1.35 | 0.827 | 0.523 | 92.19 | 5.88 | 1.93 | 298 | 0.01132237 | 0.4281986 | 2463 | -4.480975 | -0.8481683 | 3.632806 | E&E
1543 | EE18 |  | 25 | ANPC-1-800 | Ethane | 0 | 0 | 0 | 0 | 0.3904 | 0.492 | 2836 | 1.35 | 0.827 | 0.523 | 92.19 | 5.88 | 1.93 | 298 | 0.04524156 | 1.101329 | 2463 | -3.095739 | 0.09651721 | 3.192256 | E&E
1544 | EE18 |  | 26 | ANPC-1-800 | Ethane | 0 | 0 | 0 | 0 | 0.3904 | 0.492 | 2836 | 1.35 | 0.827 | 0.523 | 92.19 | 5.88 | 1.93 | 298 | 0.08857049 | 1.805176 | 2463 | -2.423957 | 0.5906579 | 3.014614 | E&E
1545 | EE18 |  | 27 | ANPC-1-800 | Ethane | 0 | 0 | 0 | 0 | 0.3904 | 0.492 | 2836 | 1.35 | 0.827 | 0.523 | 92.19 | 5.88 | 1.93 | 298 | 0.1460021 | 2.402232 | 2463 | -1.924135 | 0.8763983 | 2.800533 | E&E
1546 | EE18 |  | 28 | ANPC-1-800 | Ethane | 0 | 0 | 0 | 0 | 0.3904 | 0.492 | 2836 | 1.35 | 0.827 | 0.523 | 92.19 | 5.88 | 1.93 | 298 | 0.2137877 | 3.07588 | 2463 | -1.542772 | 1.123591 | 2.666363 | E&E
1547 | EE18 |  | 29 | ANPC-1-800 | Ethane | 0 | 0 | 0 | 0 | 0.3904 | 0.492 | 2836 | 1.35 | 0.827 | 0.523 | 92.19 | 5.88 | 1.93 | 298 | 0.2938005 | 3.719141 | 2463 | -1.224854 | 1.313493 | 2.538347 | E&E
1548 | EE18 |  | 30 | ANPC-1-800 | Ethane | 0 | 0 | 0 | 0 | 0.3904 | 0.492 | 2836 | 1.35 | 0.827 | 0.523 | 92.19 | 5.88 | 1.93 | 298 | 0.3916873 | 4.362675 | 2463 | -0.9372916 | 1.473086 | 2.410377 | E&E
1549 | EE18 |  | 31 | ANPC-1-800 | Ethane | 0 | 0 | 0 | 0 | 0.3904 | 0.492 | 2836 | 1.35 | 0.827 | 0.523 | 92.19 | 5.88 | 1.93 | 298 | 0.4886237 | 4.883903 | 2463 | -0.7161626 | 1.585945 | 2.302107 | E&E
1550 | EE18 |  | 32 | ANPC-1-800 | Ethane | 0 | 0 | 0 | 0 | 0.3904 | 0.492 | 2836 | 1.35 | 0.827 | 0.523 | 92.19 | 5.88 | 1.93 | 298 | 0.5912033 | 5.389929 | 2463 | -0.5255952 | 1.684532 | 2.210127 | E&E
1551 | EE18 |  | 33 | ANPC-1-800 | Ethane | 0 | 0 | 0 | 0 | 0.3904 | 0.492 | 2836 | 1.35 | 0.827 | 0.523 | 92.19 | 5.88 | 1.93 | 298 | 0.6966004 | 5.834852 | 2463 | -0.3615433 | 1.763849 | 2.125392 | E&E
1552 | EE18 |  | 34 | ANPC-1-800 | Ethane | 0 | 0 | 0 | 0 | 0.3904 | 0.492 | 2836 | 1.35 | 0.827 | 0.523 | 92.19 | 5.88 | 1.93 | 298 | 0.7972854 | 6.172697 | 2463 | -0.2265426 | 1.820136 | 2.046678 | E&E
1553 | EE18 |  | 35 | ANPC-1-800 | Ethane | 0 | 0 | 0 | 0 | 0.3904 | 0.492 | 2836 | 1.35 | 0.827 | 0.523 | 92.19 | 5.88 | 1.93 | 298 | 0.8904481 | 6.556287 | 2463 | -0.1160304 | 1.880424 | 1.996455 | E&E
1554 | EE18 |  | 36 | ANPC-1-800 | Ethane | 0 | 0 | 0 | 0 | 0.3904 | 0.492 | 2836 | 1.35 | 0.827 | 0.523 | 92.19 | 5.88 | 1.93 | 298 | 1.00054 | 6.894276 | 2463 | 0.0005403272 | 1.930691 | 1.930151 | E&E
1555 | EE18 |  | 37 | ANPC-1-800 | Propylene | 0.1 | 0.08 | 0 | 0.07 | 0.4883 | 0.946 | 2836 | 1.35 | 0.827 | 0.523 | 92.19 | 5.88 | 1.93 | 298 | 0.03128633 | 3.088376 | 2464 | -3.464574 | 1.127646 | 4.59222 | E&E
1556 | EE18 |  | 38 | ANPC-1-800 | Propylene | 0.1 | 0.08 | 0 | 0.07 | 0.4883 | 0.946 | 2836 | 1.35 | 0.827 | 0.523 | 92.19 | 5.88 | 1.93 | 298 | 0.08407294 | 4.434406 | 2464 | -2.476071 | 1.489394 | 3.965464 | E&E
1557 | EE18 |  | 39 | ANPC-1-800 | Propylene | 0.1 | 0.08 | 0 | 0.07 | 0.4883 | 0.946 | 2836 | 1.35 | 0.827 | 0.523 | 92.19 | 5.88 | 1.93 | 298 | 0.1500262 | 5.734777 | 2464 | -1.896945 | 1.746549 | 3.643494 | E&E
1558 | EE18 |  | 40 | ANPC-1-800 | Propylene | 0.1 | 0.08 | 0 | 0.07 | 0.4883 | 0.946 | 2836 | 1.35 | 0.827 | 0.523 | 92.19 | 5.88 | 1.93 | 298 | 0.2178215 | 6.530718 | 2464 | -1.524079 | 1.876517 | 3.400596 | E&E
1559 | EE18 |  | 41 | ANPC-1-800 | Propylene | 0.1 | 0.08 | 0 | 0.07 | 0.4883 | 0.946 | 2836 | 1.35 | 0.827 | 0.523 | 92.19 | 5.88 | 1.93 | 298 | 0.2950193 | 7.265656 | 2464 | -1.220715 | 1.983159 | 3.203873 | E&E
1560 | EE18 |  | 42 | ANPC-1-800 | Propylene | 0.1 | 0.08 | 0 | 0.07 | 0.4883 | 0.946 | 2836 | 1.35 | 0.827 | 0.523 | 92.19 | 5.88 | 1.93 | 298 | 0.3656079 | 7.694761 | 2464 | -1.006194 | 2.04054 | 3.046733 | E&E
1561 | EE18 |  | 43 | ANPC-1-800 | Propylene | 0.1 | 0.08 | 0 | 0.07 | 0.4883 | 0.946 | 2836 | 1.35 | 0.827 | 0.523 | 92.19 | 5.88 | 1.93 | 298 | 0.4973695 | 8.44582 | 2464 | -0.698422 | 2.133672 | 2.832094 | E&E
1562 | EE18 |  | 44 | ANPC-1-800 | Propylene | 0.1 | 0.08 | 0 | 0.07 | 0.4883 | 0.946 | 2836 | 1.35 | 0.827 | 0.523 | 92.19 | 5.88 | 1.93 | 298 | 0.6008863 | 8.906001 | 2464 | -0.5093495 | 2.186725 | 2.696075 | E&E
1563 | EE18 |  | 45 | ANPC-1-800 | Propylene | 0.1 | 0.08 | 0 | 0.07 | 0.4883 | 0.946 | 2836 | 1.35 | 0.827 | 0.523 | 92.19 | 5.88 | 1.93 | 298 | 0.6959209 | 9.167326 | 2464 | -0.3625192 | 2.215646 | 2.578165 | E&E
1564 | EE18 |  | 46 | ANPC-1-800 | Propylene | 0.1 | 0.08 | 0 | 0.07 | 0.4883 | 0.946 | 2836 | 1.35 | 0.827 | 0.523 | 92.19 | 5.88 | 1.93 | 298 | 0.7881345 | 9.443895 | 2464 | -0.2380865 | 2.245369 | 2.483455 | E&E
1565 | EE18 |  | 47 | ANPC-1-800 | Propylene | 0.1 | 0.08 | 0 | 0.07 | 0.4883 | 0.946 | 2836 | 1.35 | 0.827 | 0.523 | 92.19 | 5.88 | 1.93 | 298 | 0.8850494 | 9.689963 | 2464 | -0.1221118 | 2.271091 | 2.393202 | E&E
1566 | EE18 |  | 48 | ANPC-1-800 | Propylene | 0.1 | 0.08 | 0 | 0.07 | 0.4883 | 0.946 | 2836 | 1.35 | 0.827 | 0.523 | 92.19 | 5.88 | 1.93 | 298 | 1.006427 | 9.982264 | 2464 | 0.006406392 | 2.30081 | 2.294404 | E&E
1567 | EE18 |  | 49 | ANPC-1-800 | Propane | 0 | 0 | 0 | 0 | 0.5312 | 1.05 | 2836 | 1.35 | 0.827 | 0.523 | 92.19 | 5.88 | 1.93 | 298 | 0.04635966 | 3.363766 | 2465 | -3.071326 | 1.213061 | 4.284387 | E&E
1568 | EE18 |  | 50 | ANPC-1-800 | Propane | 0 | 0 | 0 | 0 | 0.5312 | 1.05 | 2836 | 1.35 | 0.827 | 0.523 | 92.19 | 5.88 | 1.93 | 298 | 0.07938125 | 4.587201 | 2465 | -2.533493 | 1.52327 | 4.056763 | E&E
1569 | EE18 |  | 51 | ANPC-1-800 | Propane | 0 | 0 | 0 | 0 | 0.5312 | 1.05 | 2836 | 1.35 | 0.827 | 0.523 | 92.19 | 5.88 | 1.93 | 298 | 0.1142555 | 5.443785 | 2465 | -2.169318 | 1.694475 | 3.863792 | E&E
1570 | EE18 |  | 52 | ANPC-1-800 | Propane | 0 | 0 | 0 | 0 | 0.5312 | 1.05 | 2836 | 1.35 | 0.827 | 0.523 | 92.19 | 5.88 | 1.93 | 298 | 0.1425064 | 5.811096 | 2465 | -1.948369 | 1.759769 | 3.708138 | E&E
1571 | EE18 |  | 53 | ANPC-1-800 | Propane | 0 | 0 | 0 | 0 | 0.5312 | 1.05 | 2836 | 1.35 | 0.827 | 0.523 | 92.19 | 5.88 | 1.93 | 298 | 0.1773519 | 6.3008 | 2465 | -1.729619 | 1.840677 | 3.570296 | E&E
1572 | EE18 |  | 54 | ANPC-1-800 | Propane | 0 | 0 | 0 | 0 | 0.5312 | 1.05 | 2836 | 1.35 | 0.827 | 0.523 | 92.19 | 5.88 | 1.93 | 298 | 0.2300738 | 6.821351 | 2465 | -1.469355 | 1.920058 | 3.389413 | E&E
1573 | EE18 |  | 55 | ANPC-1-800 | Propane | 0 | 0 | 0 | 0 | 0.5312 | 1.05 | 2836 | 1.35 | 0.827 | 0.523 | 92.19 | 5.88 | 1.93 | 298 | 0.2837292 | 7.250197 | 2465 | -1.259735 | 1.981029 | 3.240764 | E&E
1574 | EE18 |  | 56 | ANPC-1-800 | Propane | 0 | 0 | 0 | 0 | 0.5312 | 1.05 | 2836 | 1.35 | 0.827 | 0.523 | 92.19 | 5.88 | 1.93 | 298 | 0.353382 | 7.740434 | 2465 | -1.040206 | 2.046458 | 3.086663 | E&E
1575 | EE18 |  | 57 | ANPC-1-800 | Propane | 0 | 0 | 0 | 0 | 0.5312 | 1.05 | 2836 | 1.35 | 0.827 | 0.523 | 92.19 | 5.88 | 1.93 | 298 | 0.4220832 | 8.093076 | 2465 | -0.8625529 | 2.091009 | 2.953562 | E&E
1576 | EE18 |  | 58 | ANPC-1-800 | Propane | 0 | 0 | 0 | 0 | 0.5312 | 1.05 | 2836 | 1.35 | 0.827 | 0.523 | 92.19 | 5.88 | 1.93 | 298 | 0.4973623 | 8.3541 | 2465 | -0.6984364 | 2.122752 | 2.821189 | E&E
1577 | EE18 |  | 59 | ANPC-1-800 | Propane | 0 | 0 | 0 | 0 | 0.5312 | 1.05 | 2836 | 1.35 | 0.827 | 0.523 | 92.19 | 5.88 | 1.93 | 298 | 0.5905227 | 8.707116 | 2465 | -0.5267473 | 2.164141 | 2.690888 | E&E
1578 | EE18 |  | 60 | ANPC-1-800 | Propane | 0 | 0 | 0 | 0 | 0.5312 | 1.05 | 2836 | 1.35 | 0.827 | 0.523 | 92.19 | 5.88 | 1.93 | 298 | 0.6930879 | 9.029703 | 2465 | -0.3665984 | 2.20052 | 2.567118 | E&E
1579 | EE18 |  | 61 | ANPC-1-800 | Propane | 0 | 0 | 0 | 0 | 0.5312 | 1.05 | 2836 | 1.35 | 0.827 | 0.523 | 92.19 | 5.88 | 1.93 | 298 | 0.7975287 | 9.275886 | 2465 | -0.2262375 | 2.227418 | 2.453656 | E&E
1580 | EE18 |  | 62 | ANPC-1-800 | Propane | 0 | 0 | 0 | 0 | 0.5312 | 1.05 | 2836 | 1.35 | 0.827 | 0.523 | 92.19 | 5.88 | 1.93 | 298 | 0.8972646 | 9.50671 | 2465 | -0.1084045 | 2.251998 | 2.360402 | E&E
1581 | EE18 |  | 63 | ANPC-1-800 | Propane | 0 | 0 | 0 | 0 | 0.5312 | 1.05 | 2836 | 1.35 | 0.827 | 0.523 | 92.19 | 5.88 | 1.93 | 298 | 1.005468 | 9.75295 | 2465 | 0.00545335 | 2.27757 | 2.272116 | E&E
1582 | EE18 |  | 74 | ANPC-2-700 | Ethylene | 0.11 | 0.1 | 0 | 0.07 | 0.3474 | 0.289 | 2729 | 1.5 | 1.3 | 0.2 | 85.16 | 9.52 | 5.32 | 298 | 0.04970147 | 0.6921926 | 2466 | -3.001721 | -0.367891 | 2.63383 | E&E
1583 | EE18 |  | 75 | ANPC-2-700 | Ethylene | 0.11 | 0.1 | 0 | 0.07 | 0.3474 | 0.289 | 2729 | 1.5 | 1.3 | 0.2 | 85.16 | 9.52 | 5.32 | 298 | 0.1126806 | 1.312548 | 2466 | -2.183198 | 0.27197 | 2.455168 | E&E
1584 | EE18 |  | 76 | ANPC-2-700 | Ethylene | 0.11 | 0.1 | 0 | 0.07 | 0.3474 | 0.289 | 2729 | 1.5 | 1.3 | 0.2 | 85.16 | 9.52 | 5.32 | 298 | 0.1898209 | 1.861078 | 2466 | -1.661674 | 0.6211558 | 2.28283 | E&E
1585 | EE18 |  | 77 | ANPC-2-700 | Ethylene | 0.11 | 0.1 | 0 | 0.07 | 0.3474 | 0.289 | 2729 | 1.5 | 1.3 | 0.2 | 85.16 | 9.52 | 5.32 | 298 | 0.2802409 | 2.366582 | 2466 | -1.272106 | 0.8614468 | 2.133552 | E&E
1586 | EE18 |  | 78 | ANPC-2-700 | Ethylene | 0.11 | 0.1 | 0 | 0.07 | 0.3474 | 0.289 | 2729 | 1.5 | 1.3 | 0.2 | 85.16 | 9.52 | 5.32 | 298 | 0.3874858 | 2.843517 | 2466 | -0.948076 | 1.045042 | 1.993118 | E&E
1587 | EE18 |  | 79 | ANPC-2-700 | Ethylene | 0.11 | 0.1 | 0 | 0.07 | 0.3474 | 0.289 | 2729 | 1.5 | 1.3 | 0.2 | 85.16 | 9.52 | 5.32 | 298 | 0.4894014 | 3.219535 | 2466 | -0.7145723 | 1.169237 | 1.883809 | E&E
1588 | EE18 |  | 80 | ANPC-2-700 | Ethylene | 0.11 | 0.1 | 0 | 0.07 | 0.3474 | 0.289 | 2729 | 1.5 | 1.3 | 0.2 | 85.16 | 9.52 | 5.32 | 298 | 0.5939678 | 3.552374 | 2466 | -0.5209301 | 1.267616 | 1.788546 | E&E
1589 | EE18 |  | 81 | ANPC-2-700 | Ethylene | 0.11 | 0.1 | 0 | 0.07 | 0.3474 | 0.289 | 2729 | 1.5 | 1.3 | 0.2 | 85.16 | 9.52 | 5.32 | 298 | 0.6958791 | 3.899581 | 2466 | -0.3625793 | 1.360869 | 1.723448 | E&E
1590 | EE18 |  | 82 | ANPC-2-700 | Ethylene | 0.11 | 0.1 | 0 | 0.07 | 0.3474 | 0.289 | 2729 | 1.5 | 1.3 | 0.2 | 85.16 | 9.52 | 5.32 | 298 | 0.7906981 | 4.203467 | 2466 | -0.234839 | 1.43591 | 1.670749 | E&E
1591 | EE18 |  | 83 | ANPC-2-700 | Ethylene | 0.11 | 0.1 | 0 | 0.07 | 0.3474 | 0.289 | 2729 | 1.5 | 1.3 | 0.2 | 85.16 | 9.52 | 5.32 | 298 | 0.8961375 | 4.449884 | 2466 | -0.1096614 | 1.492878 | 1.60254 | E&E
1592 | EE18 |  | 84 | ANPC-2-700 | Ethylene | 0.11 | 0.1 | 0 | 0.07 | 0.3474 | 0.289 | 2729 | 1.5 | 1.3 | 0.2 | 85.16 | 9.52 | 5.32 | 298 | 0.9971482 | 4.696237 | 2466 | -0.002855885 | 1.546762 | 1.549618 | E&E
1593 | EE18 |  | 85 | ANPC-2-700 | Ethane | 0 | 0 | 0 | 0 | 0.3904 | 0.492 | 2729 | 1.5 | 1.3 | 0.2 | 85.16 | 9.52 | 5.32 | 298 | 0.0239852 | 0.4901415 | 2467 | -3.730318 | -0.7130612 | 3.017257 | E&E
1594 | EE18 |  | 86 | ANPC-2-700 | Ethane | 0 | 0 | 0 | 0 | 0.3904 | 0.492 | 2729 | 1.5 | 1.3 | 0.2 | 85.16 | 9.52 | 5.32 | 298 | 0.08254621 | 1.182462 | 2467 | -2.494397 | 0.1675984 | 2.661995 | E&E
1595 | EE18 |  | 87 | ANPC-2-700 | Ethane | 0 | 0 | 0 | 0 | 0.3904 | 0.492 | 2729 | 1.5 | 1.3 | 0.2 | 85.16 | 9.52 | 5.32 | 298 | 0.1463962 | 1.701989 | 2467 | -1.921439 | 0.5317975 | 2.453236 | E&E
1596 | EE18 |  | 88 | ANPC-2-700 | Ethane | 0 | 0 | 0 | 0 | 0.3904 | 0.492 | 2729 | 1.5 | 1.3 | 0.2 | 85.16 | 9.52 | 5.32 | 298 | 0.2173257 | 2.178401 | 2467 | -1.526358 | 0.7785911 | 2.304949 | E&E
1597 | EE18 |  | 89 | ANPC-2-700 | Ethane | 0 | 0 | 0 | 0 | 0.3904 | 0.492 | 2729 | 1.5 | 1.3 | 0.2 | 85.16 | 9.52 | 5.32 | 298 | 0.3121702 | 2.655157 | 2467 | -1.164207 | 0.9765039 | 2.140711 | E&E
1598 | EE18 |  | 90 | ANPC-2-700 | Ethane | 0 | 0 | 0 | 0 | 0.3904 | 0.492 | 2729 | 1.5 | 1.3 | 0.2 | 85.16 | 9.52 | 5.32 | 298 | 0.3892828 | 3.016412 | 2467 | -0.9434491 | 1.104068 | 2.047517 | E&E
1599 | EE18 |  | 91 | ANPC-2-700 | Ethane | 0 | 0 | 0 | 0 | 0.3904 | 0.492 | 2729 | 1.5 | 1.3 | 0.2 | 85.16 | 9.52 | 5.32 | 298 | 0.4814595 | 3.421101 | 2467 | -0.7309332 | 1.229963 | 1.960896 | E&E
1600 | EE18 |  | 92 | ANPC-2-700 | Ethane | 0 | 0 | 0 | 0 | 0.3904 | 0.492 | 2729 | 1.5 | 1.3 | 0.2 | 85.16 | 9.52 | 5.32 | 298 | 0.5638739 | 3.695998 | 2467 | -0.5729247 | 1.307251 | 1.880175 | E&E
1601 | EE18 |  | 93 | ANPC-2-700 | Ethane | 0 | 0 | 0 | 0 | 0.3904 | 0.492 | 2729 | 1.5 | 1.3 | 0.2 | 85.16 | 9.52 | 5.32 | 298 | 0.6542684 | 4.028633 | 2467 | -0.4242376 | 1.393427 | 1.817665 | E&E
1602 | EE18 |  | 94 | ANPC-2-700 | Ethane | 0 | 0 | 0 | 0 | 0.3904 | 0.492 | 2729 | 1.5 | 1.3 | 0.2 | 85.16 | 9.52 | 5.32 | 298 | 0.7384543 | 4.303555 | 2467 | -0.3031961 | 1.459441 | 1.762638 | E&E
1603 | EE18 |  | 95 | ANPC-2-700 | Ethane | 0 | 0 | 0 | 0 | 0.3904 | 0.492 | 2729 | 1.5 | 1.3 | 0.2 | 85.16 | 9.52 | 5.32 | 298 | 0.8217459 | 4.520842 | 2467 | -0.1963241 | 1.508698 | 1.705022 | E&E
1604 | EE18 |  | 96 | ANPC-2-700 | Ethane | 0 | 0 | 0 | 0 | 0.3904 | 0.492 | 2729 | 1.5 | 1.3 | 0.2 | 85.16 | 9.52 | 5.32 | 298 | 0.905046 | 4.795751 | 2467 | -0.09976955 | 1.56773 | 1.6675 | E&E
1605 | EE18 |  | 97 | ANPC-2-700 | Ethane | 0 | 0 | 0 | 0 | 0.3904 | 0.492 | 2729 | 1.5 | 1.3 | 0.2 | 85.16 | 9.52 | 5.32 | 298 | 0.9679464 | 4.883092 | 2467 | -0.0325786 | 1.585779 | 1.618357 | E&E
1606 | EE18 |  | 98 | ANPC-2-700 | Ethane | 0 | 0 | 0 | 0 | 0.3904 | 0.492 | 2729 | 1.5 | 1.3 | 0.2 | 85.16 | 9.52 | 5.32 | 298 | 1.001609 | 4.912388 | 2467 | 0.001607503 | 1.59176 | 1.590153 | E&E
1607 | EE18 |  | 99 | ANPC-2-700 | Propylene | 0.1 | 0.08 | 0 | 0.07 | 0.4883 | 0.946 | 2729 | 1.5 | 1.3 | 0.2 | 85.16 | 9.52 | 5.32 | 298 | 0.01531705 | 1.772129 | 2468 | -4.178788 | 0.5721819 | 4.75097 | E&E
1608 | EE18 |  | 100 | ANPC-2-700 | Propylene | 0.1 | 0.08 | 0 | 0.07 | 0.4883 | 0.946 | 2729 | 1.5 | 1.3 | 0.2 | 85.16 | 9.52 | 5.32 | 298 | 0.04828939 | 3.126746 | 2468 | -3.030543 | 1.139993 | 4.170536 | E&E
1609 | EE18 |  | 101 | ANPC-2-700 | Propylene | 0.1 | 0.08 | 0 | 0.07 | 0.4883 | 0.946 | 2729 | 1.5 | 1.3 | 0.2 | 85.16 | 9.52 | 5.32 | 298 | 0.08298855 | 4.178867 | 2468 | -2.489053 | 1.43004 | 3.919093 | E&E
1610 | EE18 |  | 102 | ANPC-2-700 | Propylene | 0.1 | 0.08 | 0 | 0.07 | 0.4883 | 0.946 | 2729 | 1.5 | 1.3 | 0.2 | 85.16 | 9.52 | 5.32 | 298 | 0.1460123 | 5.101743 | 2468 | -1.924064 | 1.629582 | 3.553647 | E&E
1611 | EE18 |  | 103 | ANPC-2-700 | Propylene | 0.1 | 0.08 | 0 | 0.07 | 0.4883 | 0.946 | 2729 | 1.5 | 1.3 | 0.2 | 85.16 | 9.52 | 5.32 | 298 | 0.2205379 | 5.938351 | 2468 | -1.511686 | 1.781432 | 3.293117 | E&E
1612 | EE18 |  | 104 | ANPC-2-700 | Propylene | 0.1 | 0.08 | 0 | 0.07 | 0.4883 | 0.946 | 2729 | 1.5 | 1.3 | 0.2 | 85.16 | 9.52 | 5.32 | 298 | 0.2914738 | 6.45798 | 2468 | -1.232805 | 1.865317 | 3.098122 | E&E
1613 | EE18 |  | 105 | ANPC-2-700 | Propylene | 0.1 | 0.08 | 0 | 0.07 | 0.4883 | 0.946 | 2729 | 1.5 | 1.3 | 0.2 | 85.16 | 9.52 | 5.32 | 298 | 0.3606254 | 6.891149 | 2468 | -1.019915 | 1.930238 | 2.950153 | E&E
1614 | EE18 |  | 106 | ANPC-2-700 | Propylene | 0.1 | 0.08 | 0 | 0.07 | 0.4883 | 0.946 | 2729 | 1.5 | 1.3 | 0.2 | 85.16 | 9.52 | 5.32 | 298 | 0.4350851 | 7.281178 | 2468 | -0.8322135 | 1.985293 | 2.817506 | E&E
1615 | EE18 |  | 107 | ANPC-2-700 | Propylene | 0.1 | 0.08 | 0 | 0.07 | 0.4883 | 0.946 | 2729 | 1.5 | 1.3 | 0.2 | 85.16 | 9.52 | 5.32 | 298 | 0.5254882 | 7.671436 | 2468 | -0.6434276 | 2.037504 | 2.680931 | E&E
1616 | EE18 |  | 108 | ANPC-2-700 | Propylene | 0.1 | 0.08 | 0 | 0.07 | 0.4883 | 0.946 | 2729 | 1.5 | 1.3 | 0.2 | 85.16 | 9.52 | 5.32 | 298 | 0.6105619 | 7.960776 | 2468 | -0.4933756 | 2.074527 | 2.567902 | E&E
1617 | EE18 |  | 109 | ANPC-2-700 | Propylene | 0.1 | 0.08 | 0 | 0.07 | 0.4883 | 0.946 | 2729 | 1.5 | 1.3 | 0.2 | 85.16 | 9.52 | 5.32 | 298 | 0.7089345 | 8.336743 | 2468 | -0.3439921 | 2.120673 | 2.464665 | E&E
1618 | EE18 |  | 110 | ANPC-2-700 | Propylene | 0.1 | 0.08 | 0 | 0.07 | 0.4883 | 0.946 | 2729 | 1.5 | 1.3 | 0.2 | 85.16 | 9.52 | 5.32 | 298 | 0.795784 | 8.654921 | 2468 | -0.2284275 | 2.158128 | 2.386556 | E&E
1619 | EE18 |  | 111 | ANPC-2-700 | Propylene | 0.1 | 0.08 | 0 | 0.07 | 0.4883 | 0.946 | 2729 | 1.5 | 1.3 | 0.2 | 85.16 | 9.52 | 5.32 | 298 | 0.8852779 | 8.886703 | 2468 | -0.1218537 | 2.184556 | 2.30641 | E&E
1620 | EE18 |  | 112 | ANPC-2-700 | Propylene | 0.1 | 0.08 | 0 | 0.07 | 0.4883 | 0.946 | 2729 | 1.5 | 1.3 | 0.2 | 85.16 | 9.52 | 5.32 | 298 | 1.000458 | 9.118854 | 2468 | 0.0004581838 | 2.210344 | 2.209886 | E&E
1621 | EE18 |  | 113 | ANPC-2-700 | Propane | 0 | 0 | 0 | 0 | 0.5312 | 1.05 | 2729 | 1.5 | 1.3 | 0.2 | 85.16 | 9.52 | 5.32 | 298 | 0.01439941 | 1.55603 | 2469 | -4.240568 | 0.4421376 | 4.682705 | E&E
1622 | EE18 |  | 114 | ANPC-2-700 | Propane | 0 | 0 | 0 | 0 | 0.5312 | 1.05 | 2729 | 1.5 | 1.3 | 0.2 | 85.16 | 9.52 | 5.32 | 298 | 0.04737388 | 2.925052 | 2469 | -3.049684 | 1.073312 | 4.122997 | E&E
1623 | EE18 |  | 115 | ANPC-2-700 | Propane | 0 | 0 | 0 | 0 | 0.5312 | 1.05 | 2729 | 1.5 | 1.3 | 0.2 | 85.16 | 9.52 | 5.32 | 298 | 0.08827536 | 3.991668 | 2469 | -2.427294 | 1.384209 | 3.811503 | E&E
1624 | EE18 |  | 116 | ANPC-2-700 | Propane | 0 | 0 | 0 | 0 | 0.5312 | 1.05 | 2729 | 1.5 | 1.3 | 0.2 | 85.16 | 9.52 | 5.32 | 298 | 0.1229107 | 4.611615 | 2469 | -2.096297 | 1.528578 | 3.624875 | E&E
1625 | EE18 |  | 117 | ANPC-2-700 | Propane | 0 | 0 | 0 | 0 | 0.5312 | 1.05 | 2729 | 1.5 | 1.3 | 0.2 | 85.16 | 9.52 | 5.32 | 298 | 0.1779266 | 5.289478 | 2469 | -1.726384 | 1.66572 | 3.392103 | E&E
1626 | EE18 |  | 118 | ANPC-2-700 | Propane | 0 | 0 | 0 | 0 | 0.5312 | 1.05 | 2729 | 1.5 | 1.3 | 0.2 | 85.16 | 9.52 | 5.32 | 298 | 0.2542004 | 5.967648 | 2469 | -1.369633 | 1.786353 | 3.155985 | E&E
1627 | EE18 |  | 119 | ANPC-2-700 | Propane | 0 | 0 | 0 | 0 | 0.5312 | 1.05 | 2729 | 1.5 | 1.3 | 0.2 | 85.16 | 9.52 | 5.32 | 298 | 0.3269035 | 6.458491 | 2469 | -1.11809 | 1.865396 | 2.983486 | E&E
1628 | EE18 |  | 120 | ANPC-2-700 | Propane | 0 | 0 | 0 | 0 | 0.5312 | 1.05 | 2729 | 1.5 | 1.3 | 0.2 | 85.16 | 9.52 | 5.32 | 298 | 0.4120027 | 6.920701 | 2469 | -0.8867254 | 1.934517 | 2.821242 | E&E
1629 | EE18 |  | 121 | ANPC-2-700 | Propane | 0 | 0 | 0 | 0 | 0.5312 | 1.05 | 2729 | 1.5 | 1.3 | 0.2 | 85.16 | 9.52 | 5.32 | 298 | 0.525452 | 7.426537 | 2469 | -0.6434964 | 2.00506 | 2.648556 | E&E
1630 | EE18 |  | 122 | ANPC-2-700 | Propane | 0 | 0 | 0 | 0 | 0.5312 | 1.05 | 2729 | 1.5 | 1.3 | 0.2 | 85.16 | 9.52 | 5.32 | 298 | 0.6300227 | 7.788188 | 2469 | -0.4619994 | 2.052608 | 2.514608 | E&E
1631 | EE18 |  | 123 | ANPC-2-700 | Propane | 0 | 0 | 0 | 0 | 0.5312 | 1.05 | 2729 | 1.5 | 1.3 | 0.2 | 85.16 | 9.52 | 5.32 | 298 | 0.7319383 | 8.164206 | 2469 | -0.3120591 | 2.099759 | 2.411819 | E&E
1632 | EE18 |  | 124 | ANPC-2-700 | Propane | 0 | 0 | 0 | 0 | 0.5312 | 1.05 | 2729 | 1.5 | 1.3 | 0.2 | 85.16 | 9.52 | 5.32 | 298 | 0.8285245 | 8.439307 | 2469 | -0.1881089 | 2.1329 | 2.321009 | E&E
1633 | EE18 |  | 125 | ANPC-2-700 | Propane | 0 | 0 | 0 | 0 | 0.5312 | 1.05 | 2729 | 1.5 | 1.3 | 0.2 | 85.16 | 9.52 | 5.32 | 298 | 0.9206714 | 8.642315 | 2469 | -0.08265212 | 2.15667 | 2.239323 | E&E
1634 | EE18 |  | 126 | ANPC-2-700 | Propane | 0 | 0 | 0 | 0 | 0.5312 | 1.05 | 2729 | 1.5 | 1.3 | 0.2 | 85.16 | 9.52 | 5.32 | 298 | 1.00042 | 8.85955 | 2469 | 0.0004199213 | 2.181496 | 2.181076 | E&E
1635 | EE18 |  | 138 | ANPC-2-800 | Ethylene | 0.11 | 0.1 | 0 | 0.07 | 0.3474 | 0.289 | 3177 | 2.18 | 2.14 | 0.04 | 94.94 | 3.63 | 1.42 | 298 | 0.02731286 | 0.3289631 | 2470 | -3.600397 | -1.11181 | 2.488588 | E&E
1636 | EE18 |  | 139 | ANPC-2-800 | Ethylene | 0.11 | 0.1 | 0 | 0.07 | 0.3474 | 0.289 | 3177 | 2.18 | 2.14 | 0.04 | 94.94 | 3.63 | 1.42 | 298 | 0.08016964 | 0.8724672 | 2470 | -2.52361 | -0.1364302 | 2.38718 | E&E
1637 | EE18 |  | 140 | ANPC-2-800 | Ethylene | 0.11 | 0.1 | 0 | 0.07 | 0.3474 | 0.289 | 3177 | 2.18 | 2.14 | 0.04 | 94.94 | 3.63 | 1.42 | 298 | 0.1286082 | 1.187128 | 2470 | -2.050985 | 0.1715366 | 2.222521 | E&E
1638 | EE18 |  | 141 | ANPC-2-800 | Ethylene | 0.11 | 0.1 | 0 | 0.07 | 0.3474 | 0.289 | 3177 | 2.18 | 2.14 | 0.04 | 94.94 | 3.63 | 1.42 | 298 | 0.1823316 | 1.544696 | 2470 | -1.701928 | 0.4348272 | 2.136755 | E&E
1639 | EE18 |  | 142 | ANPC-2-800 | Ethylene | 0.11 | 0.1 | 0 | 0.07 | 0.3474 | 0.289 | 3177 | 2.18 | 2.14 | 0.04 | 94.94 | 3.63 | 1.42 | 298 | 0.2483842 | 1.973778 | 2470 | -1.392778 | 0.6799496 | 2.072728 | E&E
1640 | EE18 |  | 143 | ANPC-2-800 | Ethylene | 0.11 | 0.1 | 0 | 0.07 | 0.3474 | 0.289 | 3177 | 2.18 | 2.14 | 0.04 | 94.94 | 3.63 | 1.42 | 298 | 0.3170693 | 2.288439 | 2470 | -1.148635 | 0.8278698 | 1.976505 | E&E
1641 | EE18 |  | 144 | ANPC-2-800 | Ethylene | 0.11 | 0.1 | 0 | 0.07 | 0.3474 | 0.289 | 3177 | 2.18 | 2.14 | 0.04 | 94.94 | 3.63 | 1.42 | 298 | 0.3787152 | 2.646007 | 2470 | -0.9709707 | 0.9730518 | 1.944022 | E&E
1642 | EE18 |  | 145 | ANPC-2-800 | Ethylene | 0.11 | 0.1 | 0 | 0.07 | 0.3474 | 0.289 | 3177 | 2.18 | 2.14 | 0.04 | 94.94 | 3.63 | 1.42 | 298 | 0.4588481 | 3.017878 | 2470 | -0.779036 | 1.104554 | 1.88359 | E&E
1643 | EE18 |  | 146 | ANPC-2-800 | Ethylene | 0.11 | 0.1 | 0 | 0.07 | 0.3474 | 0.289 | 3177 | 2.18 | 2.14 | 0.04 | 94.94 | 3.63 | 1.42 | 298 | 0.5565867 | 3.38975 | 2470 | -0.5859323 | 1.220756 | 1.806688 | E&E
1644 | EE18 |  | 147 | ANPC-2-800 | Ethylene | 0.11 | 0.1 | 0 | 0.07 | 0.3474 | 0.289 | 3177 | 2.18 | 2.14 | 0.04 | 94.94 | 3.63 | 1.42 | 298 | 0.6314306 | 3.661502 | 2470 | -0.4597673 | 1.297873 | 1.757641 | E&E
1645 | EE18 |  | 148 | ANPC-2-800 | Ethylene | 0.11 | 0.1 | 0 | 0.07 | 0.3474 | 0.289 | 3177 | 2.18 | 2.14 | 0.04 | 94.94 | 3.63 | 1.42 | 298 | 0.6939484 | 3.904648 | 2470 | -0.3653577 | 1.362168 | 1.727525 | E&E
1646 | EE18 |  | 149 | ANPC-2-800 | Ethylene | 0.11 | 0.1 | 0 | 0.07 | 0.3474 | 0.289 | 3177 | 2.18 | 2.14 | 0.04 | 94.94 | 3.63 | 1.42 | 298 | 0.7679089 | 4.133492 | 2470 | -0.2640842 | 1.419123 | 1.683207 | E&E
1647 | EE18 |  | 150 | ANPC-2-800 | Ethylene | 0.11 | 0.1 | 0 | 0.07 | 0.3474 | 0.289 | 3177 | 2.18 | 2.14 | 0.04 | 94.94 | 3.63 | 1.42 | 298 | 0.8409911 | 4.390942 | 2470 | -0.1731742 | 1.479544 | 1.652718 | E&E
1648 | EE18 |  | 151 | ANPC-2-800 | Ethylene | 0.11 | 0.1 | 0 | 0.07 | 0.3474 | 0.289 | 3177 | 2.18 | 2.14 | 0.04 | 94.94 | 3.63 | 1.42 | 298 | 0.9264057 | 4.762813 | 2470 | -0.07644299 | 1.560838 | 1.637281 | E&E
1649 | EE18 |  | 152 | ANPC-2-800 | Ethylene | 0.11 | 0.1 | 0 | 0.07 | 0.3474 | 0.289 | 3177 | 2.18 | 2.14 | 0.04 | 94.94 | 3.63 | 1.42 | 298 | 0.9994806 | 4.920143 | 2470 | -0.0005194906 | 1.593338 | 1.593857 | E&E
1650 | EE18 |  | 153 | ANPC-2-800 | Ethane | 0 | 0 | 0 | 0 | 0.3904 | 0.492 | 3177 | 2.18 | 2.14 | 0.04 | 94.94 | 3.63 | 1.42 | 298 | 0.04054332 | 0.6865316 | 2471 | -3.205384 | -0.376103 | 2.829281 | E&E
1651 | EE18 |  | 154 | ANPC-2-800 | Ethane | 0 | 0 | 0 | 0 | 0.3904 | 0.492 | 3177 | 2.18 | 2.14 | 0.04 | 94.94 | 3.63 | 1.42 | 298 | 0.08195118 | 1.158522 | 2471 | -2.501632 | 0.1471451 | 2.648777 | E&E
1652 | EE18 |  | 155 | ANPC-2-800 | Ethane | 0 | 0 | 0 | 0 | 0.3904 | 0.492 | 3177 | 2.18 | 2.14 | 0.04 | 94.94 | 3.63 | 1.42 | 298 | 0.1453692 | 1.673421 | 2471 | -1.928478 | 0.5148699 | 2.443348 | E&E
1653 | EE18 |  | 156 | ANPC-2-800 | Ethane | 0 | 0 | 0 | 0 | 0.3904 | 0.492 | 3177 | 2.18 | 2.14 | 0.04 | 94.94 | 3.63 | 1.42 | 298 | 0.2123126 | 2.24553 | 2471 | -1.549696 | 0.8089417 | 2.358637 | E&E
1654 | EE18 |  | 157 | ANPC-2-800 | Ethane | 0 | 0 | 0 | 0 | 0.3904 | 0.492 | 3177 | 2.18 | 2.14 | 0.04 | 94.94 | 3.63 | 1.42 | 298 | 0.2722022 | 2.66031 | 2471 | -1.30121 | 0.9784426 | 2.279653 | E&E
1655 | EE18 |  | 158 | ANPC-2-800 | Ethane | 0 | 0 | 0 | 0 | 0.3904 | 0.492 | 3177 | 2.18 | 2.14 | 0.04 | 94.94 | 3.63 | 1.42 | 298 | 0.344422 | 3.160906 | 2471 | -1.065888 | 1.150859 | 2.216746 | E&E
1656 | EE18 |  | 159 | ANPC-2-800 | Ethane | 0 | 0 | 0 | 0 | 0.3904 | 0.492 | 3177 | 2.18 | 2.14 | 0.04 | 94.94 | 3.63 | 1.42 | 298 | 0.4148718 | 3.532777 | 2471 | -0.8797857 | 1.262084 | 2.14187 | E&E
1657 | EE18 |  | 160 | ANPC-2-800 | Ethane | 0 | 0 | 0 | 0 | 0.3904 | 0.492 | 3177 | 2.18 | 2.14 | 0.04 | 94.94 | 3.63 | 1.42 | 298 | 0.4967768 | 4.061979 | 2471 | -0.6996144 | 1.40167 | 2.101285 | E&E
1658 | EE18 |  | 161 | ANPC-2-800 | Ethane | 0 | 0 | 0 | 0 | 0.3904 | 0.492 | 3177 | 2.18 | 2.14 | 0.04 | 94.94 | 3.63 | 1.42 | 298 | 0.5460863 | 4.247914 | 2471 | -0.6049783 | 1.446428 | 2.051406 | E&E
1659 | EE18 |  | 162 | ANPC-2-800 | Ethane | 0 | 0 | 0 | 0 | 0.3904 | 0.492 | 3177 | 2.18 | 2.14 | 0.04 | 94.94 | 3.63 | 1.42 | 298 | 0.6147755 | 4.619785 | 2471 | -0.4864981 | 1.530348 | 2.016846 | E&E
1660 | EE18 |  | 163 | ANPC-2-800 | Ethane | 0 | 0 | 0 | 0 | 0.3904 | 0.492 | 3177 | 2.18 | 2.14 | 0.04 | 94.94 | 3.63 | 1.42 | 298 | 0.6808197 | 4.934446 | 2471 | -0.3844577 | 1.59624 | 1.980698 | E&E
1661 | EE18 |  | 164 | ANPC-2-800 | Ethane | 0 | 0 | 0 | 0 | 0.3904 | 0.492 | 3177 | 2.18 | 2.14 | 0.04 | 94.94 | 3.63 | 1.42 | 298 | 0.7653498 | 5.249106 | 2471 | -0.2674222 | 1.658058 | 1.92548 | E&E
1662 | EE18 |  | 165 | ANPC-2-800 | Ethane | 0 | 0 | 0 | 0 | 0.3904 | 0.492 | 3177 | 2.18 | 2.14 | 0.04 | 94.94 | 3.63 | 1.42 | 298 | 0.8173106 | 5.578069 | 2471 | -0.2017361 | 1.718843 | 1.920579 | E&E
1663 | EE18 |  | 166 | ANPC-2-800 | Ethane | 0 | 0 | 0 | 0 | 0.3904 | 0.492 | 3177 | 2.18 | 2.14 | 0.04 | 94.94 | 3.63 | 1.42 | 298 | 0.8763021 | 5.749702 | 2471 | -0.1320444 | 1.749148 | 1.881192 | E&E
1664 | EE18 |  | 167 | ANPC-2-800 | Ethane | 0 | 0 | 0 | 0 | 0.3904 | 0.492 | 3177 | 2.18 | 2.14 | 0.04 | 94.94 | 3.63 | 1.42 | 298 | 0.930016 | 5.978546 | 2471 | -0.07255345 | 1.788177 | 1.860731 | E&E
1665 | EE18 |  | 168 | ANPC-2-800 | Ethane | 0 | 0 | 0 | 0 | 0.3904 | 0.492 | 3177 | 2.18 | 2.14 | 0.04 | 94.94 | 3.63 | 1.42 | 298 | 1.00046 | 6.264601 | 2471 | 0.0004594455 | 1.834915 | 1.834455 | E&E
1666 | EE18 |  | 169 | ANPC-2-800 | Propylene | 0.1 | 0.08 | 0 | 0.07 | 0.4883 | 0.946 | 3177 | 2.18 | 2.14 | 0.04 | 94.94 | 3.63 | 1.42 | 298 | 0.02920458 | 2.116806 | 2472 | -3.53343 | 0.7499082 | 4.283338 | E&E
1667 | EE18 |  | 170 | ANPC-2-800 | Propylene | 0.1 | 0.08 | 0 | 0.07 | 0.4883 | 0.946 | 3177 | 2.18 | 2.14 | 0.04 | 94.94 | 3.63 | 1.42 | 298 | 0.05568333 | 3.075089 | 2472 | -2.888075 | 1.123334 | 4.011409 | E&E
1668 | EE18 |  | 171 | ANPC-2-800 | Propylene | 0.1 | 0.08 | 0 | 0.07 | 0.4883 | 0.946 | 3177 | 2.18 | 2.14 | 0.04 | 94.94 | 3.63 | 1.42 | 298 | 0.08833139 | 4.133492 | 2472 | -2.42666 | 1.419123 | 3.845782 | E&E
1669 | EE18 |  | 172 | ANPC-2-800 | Propylene | 0.1 | 0.08 | 0 | 0.07 | 0.4883 | 0.946 | 3177 | 2.18 | 2.14 | 0.04 | 94.94 | 3.63 | 1.42 | 298 | 0.1280039 | 4.948749 | 2472 | -2.055695 | 1.599135 | 3.65483 | E&E
1670 | EE18 |  | 173 | ANPC-2-800 | Propylene | 0.1 | 0.08 | 0 | 0.07 | 0.4883 | 0.946 | 3177 | 2.18 | 2.14 | 0.04 | 94.94 | 3.63 | 1.42 | 298 | 0.1509237 | 5.392133 | 2472 | -1.890981 | 1.684941 | 3.575922 | E&E
1671 | EE18 |  | 174 | ANPC-2-800 | Propylene | 0.1 | 0.08 | 0 | 0.07 | 0.4883 | 0.946 | 3177 | 2.18 | 2.14 | 0.04 | 94.94 | 3.63 | 1.42 | 298 | 0.1826537 | 5.935638 | 2472 | -1.700163 | 1.780974 | 3.481138 | E&E
1672 | EE18 |  | 175 | ANPC-2-800 | Propylene | 0.1 | 0.08 | 0 | 0.07 | 0.4883 | 0.946 | 3177 | 2.18 | 2.14 | 0.04 | 94.94 | 3.63 | 1.42 | 298 | 0.2267161 | 6.593564 | 2472 | -1.484057 | 1.886094 | 3.370151 | E&E
1673 | EE18 |  | 176 | ANPC-2-800 | Propylene | 0.1 | 0.08 | 0 | 0.07 | 0.4883 | 0.946 | 3177 | 2.18 | 2.14 | 0.04 | 94.94 | 3.63 | 1.42 | 298 | 0.2804552 | 7.165673 | 2472 | -1.271341 | 1.969302 | 3.240643 | E&E
1674 | EE18 |  | 177 | ANPC-2-800 | Propylene | 0.1 | 0.08 | 0 | 0.07 | 0.4883 | 0.946 | 3177 | 2.18 | 2.14 | 0.04 | 94.94 | 3.63 | 1.42 | 298 | 0.3447588 | 7.752086 | 2472 | -1.06491 | 2.047962 | 3.112872 | E&E
1675 | EE18 |  | 178 | ANPC-2-800 | Propylene | 0.1 | 0.08 | 0 | 0.07 | 0.4883 | 0.946 | 3177 | 2.18 | 2.14 | 0.04 | 94.94 | 3.63 | 1.42 | 298 | 0.3852801 | 8.13826 | 2472 | -0.9537847 | 2.096576 | 3.050361 | E&E
1676 | EE18 |  | 179 | ANPC-2-800 | Propylene | 0.1 | 0.08 | 0 | 0.07 | 0.4883 | 0.946 | 3177 | 2.18 | 2.14 | 0.04 | 94.94 | 3.63 | 1.42 | 298 | 0.4601429 | 8.667461 | 2472 | -0.7762183 | 2.159576 | 2.935794 | E&E
1677 | EE18 |  | 180 | ANPC-2-800 | Propylene | 0.1 | 0.08 | 0 | 0.07 | 0.4883 | 0.946 | 3177 | 2.18 | 2.14 | 0.04 | 94.94 | 3.63 | 1.42 | 298 | 0.5464503 | 9.210965 | 2472 | -0.6043119 | 2.220395 | 2.824707 | E&E
1678 | EE18 |  | 181 | ANPC-2-800 | Propylene | 0.1 | 0.08 | 0 | 0.07 | 0.4883 | 0.946 | 3177 | 2.18 | 2.14 | 0.04 | 94.94 | 3.63 | 1.42 | 298 | 0.6230726 | 9.725864 | 2472 | -0.4730922 | 2.274789 | 2.747881 | E&E
1679 | EE18 |  | 182 | ANPC-2-800 | Propylene | 0.1 | 0.08 | 0 | 0.07 | 0.4883 | 0.946 | 3177 | 2.18 | 2.14 | 0.04 | 94.94 | 3.63 | 1.42 | 298 | 0.6811922 | 10.01192 | 2472 | -0.3839108 | 2.303776 | 2.687687 | E&E
1680 | EE18 |  | 183 | ANPC-2-800 | Propylene | 0.1 | 0.08 | 0 | 0.07 | 0.4883 | 0.946 | 3177 | 2.18 | 2.14 | 0.04 | 94.94 | 3.63 | 1.42 | 298 | 0.7604459 | 10.39809 | 2472 | -0.2738503 | 2.341622 | 2.615473 | E&E
1681 | EE18 |  | 184 | ANPC-2-800 | Propylene | 0.1 | 0.08 | 0 | 0.07 | 0.4883 | 0.946 | 3177 | 2.18 | 2.14 | 0.04 | 94.94 | 3.63 | 1.42 | 298 | 0.8335344 | 10.74136 | 2472 | -0.1820803 | 2.374102 | 2.556182 | E&E
1682 | EE18 |  | 185 | ANPC-2-800 | Propylene | 0.1 | 0.08 | 0 | 0.07 | 0.4883 | 0.946 | 3177 | 2.18 | 2.14 | 0.04 | 94.94 | 3.63 | 1.42 | 298 | 0.9004484 | 10.91299 | 2472 | -0.1048624 | 2.389954 | 2.494816 | E&E
1683 | EE18 |  | 186 | ANPC-2-800 | Propylene | 0.1 | 0.08 | 0 | 0.07 | 0.4883 | 0.946 | 3177 | 2.18 | 2.14 | 0.04 | 94.94 | 3.63 | 1.42 | 298 | 1.000828 | 11.28486 | 2472 | 0.0008274791 | 2.423462 | 2.422635 | E&E
1684 | EE18 |  | 187 | ANPC-2-800 | Propane | 0 | 0 | 0 | 0 | 0.5312 | 1.05 | 3177 | 2.18 | 2.14 | 0.04 | 94.94 | 3.63 | 1.42 | 298 | 0.01419048 | 1.444577 | 2473 | -4.255184 | 0.3678165 | 4.623001 | E&E
1685 | EE18 |  | 188 | ANPC-2-800 | Propane | 0 | 0 | 0 | 0 | 0.5312 | 1.05 | 3177 | 2.18 | 2.14 | 0.04 | 94.94 | 3.63 | 1.42 | 298 | 0.0248231 | 2.388558 | 2473 | -3.69598 | 0.8706898 | 4.56667 | E&E
1686 | EE18 |  | 189 | ANPC-2-800 | Propane | 0 | 0 | 0 | 0 | 0.5312 | 1.05 | 3177 | 2.18 | 2.14 | 0.04 | 94.94 | 3.63 | 1.42 | 298 | 0.05393535 | 3.246722 | 2473 | -2.919969 | 1.177646 | 4.097615 | E&E
1687 | EE18 |  | 190 | ANPC-2-800 | Propane | 0 | 0 | 0 | 0 | 0.5312 | 1.05 | 3177 | 2.18 | 2.14 | 0.04 | 94.94 | 3.63 | 1.42 | 298 | 0.08130173 | 4.305125 | 2473 | -2.509588 | 1.459806 | 3.969394 | E&E
1688 | EE18 |  | 191 | ANPC-2-800 | Propane | 0 | 0 | 0 | 0 | 0.5312 | 1.05 | 3177 | 2.18 | 2.14 | 0.04 | 94.94 | 3.63 | 1.42 | 298 | 0.1324347 | 5.349225 | 2473 | -2.021666 | 1.676952 | 3.698618 | E&E
1689 | EE18 |  | 192 | ANPC-2-800 | Propane | 0 | 0 | 0 | 0 | 0.5312 | 1.05 | 3177 | 2.18 | 2.14 | 0.04 | 94.94 | 3.63 | 1.42 | 298 | 0.1465412 | 5.649583 | 2473 | -1.920449 | 1.731582 | 3.65203 | E&E
1690 | EE18 |  | 193 | ANPC-2-800 | Propane | 0 | 0 | 0 | 0 | 0.5312 | 1.05 | 3177 | 2.18 | 2.14 | 0.04 | 94.94 | 3.63 | 1.42 | 298 | 0.2011848 | 6.550656 | 2473 | -1.603532 | 1.879565 | 3.483097 | E&E
1691 | EE18 |  | 194 | ANPC-2-800 | Propane | 0 | 0 | 0 | 0 | 0.5312 | 1.05 | 3177 | 2.18 | 2.14 | 0.04 | 94.94 | 3.63 | 1.42 | 298 | 0.2487609 | 7.108462 | 2473 | -1.391263 | 1.961286 | 3.352549 | E&E
1692 | EE18 |  | 195 | ANPC-2-800 | Propane | 0 | 0 | 0 | 0 | 0.5312 | 1.05 | 3177 | 2.18 | 2.14 | 0.04 | 94.94 | 3.63 | 1.42 | 298 | 0.3060254 | 7.737783 | 2473 | -1.184087 | 2.046115 | 3.230203 | E&E
1693 | EE18 |  | 196 | ANPC-2-800 | Propane | 0 | 0 | 0 | 0 | 0.5312 | 1.05 | 3177 | 2.18 | 2.14 | 0.04 | 94.94 | 3.63 | 1.42 | 298 | 0.3897056 | 8.467223 | 2473 | -0.9423636 | 2.136203 | 3.078566 | E&E
1694 | EE18 |  | 197 | ANPC-2-800 | Propane | 0 | 0 | 0 | 0 | 0.5312 | 1.05 | 3177 | 2.18 | 2.14 | 0.04 | 94.94 | 3.63 | 1.42 | 298 | 0.4636902 | 9.02503 | 2473 | -0.7685386 | 2.200002 | 2.96854 | E&E
1695 | EE18 |  | 198 | ANPC-2-800 | Propane | 0 | 0 | 0 | 0 | 0.5312 | 1.05 | 3177 | 2.18 | 2.14 | 0.04 | 94.94 | 3.63 | 1.42 | 298 | 0.5350256 | 9.468415 | 2473 | -0.6254408 | 2.247961 | 2.873402 | E&E
1696 | EE18 |  | 199 | ANPC-2-800 | Propane | 0 | 0 | 0 | 0 | 0.5312 | 1.05 | 3177 | 2.18 | 2.14 | 0.04 | 94.94 | 3.63 | 1.42 | 298 | 0.6010792 | 9.9118 | 2473 | -0.5090286 | 2.293726 | 2.802754 | E&E
1697 | EE18 |  | 200 | ANPC-2-800 | Propane | 0 | 0 | 0 | 0 | 0.5312 | 1.05 | 3177 | 2.18 | 2.14 | 0.04 | 94.94 | 3.63 | 1.42 | 298 | 0.6644773 | 10.15495 | 2473 | -0.4087545 | 2.317961 | 2.726715 | E&E
1698 | EE18 |  | 201 | ANPC-2-800 | Propane | 0 | 0 | 0 | 0 | 0.5312 | 1.05 | 3177 | 2.18 | 2.14 | 0.04 | 94.94 | 3.63 | 1.42 | 298 | 0.7287673 | 10.55542 | 2473 | -0.3164008 | 2.35664 | 2.673041 | E&E
1699 | EE18 |  | 202 | ANPC-2-800 | Propane | 0 | 0 | 0 | 0 | 0.5312 | 1.05 | 3177 | 2.18 | 2.14 | 0.04 | 94.94 | 3.63 | 1.42 | 298 | 0.7868826 | 10.78427 | 2473 | -0.2396762 | 2.378088 | 2.617764 | E&E
1700 | EE18 |  | 203 | ANPC-2-800 | Propane | 0 | 0 | 0 | 0 | 0.5312 | 1.05 | 3177 | 2.18 | 2.14 | 0.04 | 94.94 | 3.63 | 1.42 | 298 | 0.832672 | 10.98451 | 2473 | -0.1831155 | 2.396486 | 2.579601 | E&E
1701 | EE18 |  | 204 | ANPC-2-800 | Propane | 0 | 0 | 0 | 0 | 0.5312 | 1.05 | 3177 | 2.18 | 2.14 | 0.04 | 94.94 | 3.63 | 1.42 | 298 | 0.9127934 | 11.19905 | 2473 | -0.09124576 | 2.415829 | 2.507074 | E&E
1702 | EE18 |  | 205 | ANPC-2-800 | Propane | 0 | 0 | 0 | 0 | 0.5312 | 1.05 | 3177 | 2.18 | 2.14 | 0.04 | 94.94 | 3.63 | 1.42 | 298 | 1.000846 | 11.52801 | 2473 | 0.0008453006 | 2.44478 | 2.443934 | E&E
1703 | EE18 |  | 217 | ANPC-1-600 | Ethane | 0 | 0 | 0 | 0 | 0.3904 | 0.492 | 1473 | 0.637 | 0.173 | 0.464 | 82.47 | 10.26 | 7.27 | 298 | 0.01960881 | 0.3582386 | 2474 | -3.931777 | -1.026556 | 2.90522 | E&E
1704 | EE18 |  | 218 | ANPC-1-600 | Ethane | 0 | 0 | 0 | 0 | 0.3904 | 0.492 | 1473 | 0.637 | 0.173 | 0.464 | 82.47 | 10.26 | 7.27 | 298 | 0.04141131 | 0.8389068 | 2474 | -3.184201 | -0.1756557 | 3.008545 | E&E
1705 | EE18 |  | 219 | ANPC-1-600 | Ethane | 0 | 0 | 0 | 0 | 0.3904 | 0.492 | 1473 | 0.637 | 0.173 | 0.464 | 82.47 | 10.26 | 7.27 | 298 | 0.08491029 | 1.214239 | 2474 | -2.46616 | 0.1941177 | 2.660278 | E&E
1706 | EE18 |  | 220 | ANPC-1-600 | Ethane | 0 | 0 | 0 | 0 | 0.3904 | 0.492 | 1473 | 0.637 | 0.173 | 0.464 | 82.47 | 10.26 | 7.27 | 298 | 0.1164705 | 1.616019 | 2474 | -2.150117 | 0.479966 | 2.630083 | E&E
1707 | EE18 |  | 221 | ANPC-1-600 | Ethane | 0 | 0 | 0 | 0 | 0.3904 | 0.492 | 1473 | 0.637 | 0.173 | 0.464 | 82.47 | 10.26 | 7.27 | 298 | 0.1871011 | 1.920906 | 2474 | -1.676106 | 0.6527971 | 2.328903 | E&E
1708 | EE18 |  | 222 | ANPC-1-600 | Ethane | 0 | 0 | 0 | 0 | 0.3904 | 0.492 | 1473 | 0.637 | 0.173 | 0.464 | 82.47 | 10.26 | 7.27 | 298 | 0.2544871 | 2.295821 | 2474 | -1.368505 | 0.8310905 | 2.199596 | E&E
1709 | EE18 |  | 223 | ANPC-1-600 | Ethane | 0 | 0 | 0 | 0 | 0.3904 | 0.492 | 1473 | 0.637 | 0.173 | 0.464 | 82.47 | 10.26 | 7.27 | 298 | 0.3359486 | 2.45183 | 2474 | -1.090797 | 0.8968348 | 1.987632 | E&E
1710 | EE18 |  | 224 | ANPC-1-600 | Ethane | 0 | 0 | 0 | 0 | 0.3904 | 0.492 | 1473 | 0.637 | 0.173 | 0.464 | 82.47 | 10.26 | 7.27 | 298 | 0.4185322 | 2.808986 | 2474 | -0.8710014 | 1.032824 | 1.903825 | E&E
1711 | EE18 |  | 225 | ANPC-1-600 | Ethane | 0 | 0 | 0 | 0 | 0.3904 | 0.492 | 1473 | 0.637 | 0.173 | 0.464 | 82.47 | 10.26 | 7.27 | 298 | 0.5293269 | 3.060692 | 2474 | -0.636149 | 1.118641 | 1.75479 | E&E
1712 | EE18 |  | 226 | ANPC-1-600 | Ethane | 0 | 0 | 0 | 0 | 0.3904 | 0.492 | 1473 | 0.637 | 0.173 | 0.464 | 82.47 | 10.26 | 7.27 | 298 | 0.6216477 | 3.225258 | 2474 | -0.4753817 | 1.171013 | 1.646395 | E&E
1713 | EE18 |  | 227 | ANPC-1-600 | Ethane | 0 | 0 | 0 | 0 | 0.3904 | 0.492 | 1473 | 0.637 | 0.173 | 0.464 | 82.47 | 10.26 | 7.27 | 298 | 0.7335124 | 3.389482 | 2474 | -0.3099108 | 1.220677 | 1.530588 | E&E
1714 | EE18 |  | 228 | ANPC-1-600 | Ethane | 0 | 0 | 0 | 0 | 0.3904 | 0.492 | 1473 | 0.637 | 0.173 | 0.464 | 82.47 | 10.26 | 7.27 | 298 | 0.8106276 | 3.528075 | 2474 | -0.2099465 | 1.260752 | 1.470699 | E&E
1715 | EE18 |  | 229 | ANPC-1-600 | Ethane | 0 | 0 | 0 | 0 | 0.3904 | 0.492 | 1473 | 0.637 | 0.173 | 0.464 | 82.47 | 10.26 | 7.27 | 298 | 0.9061994 | 3.657599 | 2474 | -0.09849596 | 1.296807 | 1.395303 | E&E
1716 | EE18 |  | 230 | ANPC-1-600 | Ethane | 0 | 0 | 0 | 0 | 0.3904 | 0.492 | 1473 | 0.637 | 0.173 | 0.464 | 82.47 | 10.26 | 7.27 | 298 | 1.003941 | 3.778338 | 2474 | 0.003933325 | 1.329284 | 1.325351 | E&E
1717 | EE18 |  | 231 | ANPC-1-600 | Propylene | 0.1 | 0.08 | 0 | 0.07 | 0.4883 | 0.946 | 1473 | 0.637 | 0.173 | 0.464 | 82.47 | 10.26 | 7.27 | 298 | 0.05260934 | 2.719177 | 2475 | -2.944862 | 1.000329 | 3.945191 | E&E
1718 | EE18 |  | 232 | ANPC-1-600 | Propylene | 0.1 | 0.08 | 0 | 0.07 | 0.4883 | 0.946 | 1473 | 0.637 | 0.173 | 0.464 | 82.47 | 10.26 | 7.27 | 298 | 0.09615105 | 3.330661 | 2475 | -2.341835 | 1.203171 | 3.545006 | E&E
1719 | EE18 |  | 233 | ANPC-1-600 | Propylene | 0.1 | 0.08 | 0 | 0.07 | 0.4883 | 0.946 | 1473 | 0.637 | 0.173 | 0.464 | 82.47 | 10.26 | 7.27 | 298 | 0.1363927 | 3.70605 | 2475 | -1.992217 | 1.309967 | 3.302184 | E&E
1720 | EE18 |  | 234 | ANPC-1-600 | Propylene | 0.1 | 0.08 | 0 | 0.07 | 0.4883 | 0.946 | 1473 | 0.637 | 0.173 | 0.464 | 82.47 | 10.26 | 7.27 | 298 | 0.2233305 | 4.124354 | 2475 | -1.499103 | 1.416909 | 2.916012 | E&E
1721 | EE18 |  | 235 | ANPC-1-600 | Propylene | 0.1 | 0.08 | 0 | 0.07 | 0.4883 | 0.946 | 1473 | 0.637 | 0.173 | 0.464 | 82.47 | 10.26 | 7.27 | 298 | 0.3232707 | 4.393743 | 2475 | -1.129265 | 1.480181 | 2.609447 | E&E
1722 | EE18 |  | 236 | ANPC-1-600 | Propylene | 0.1 | 0.08 | 0 | 0.07 | 0.4883 | 0.946 | 1473 | 0.637 | 0.173 | 0.464 | 82.47 | 10.26 | 7.27 | 298 | 0.4427532 | 4.654044 | 2475 | -0.8147428 | 1.537736 | 2.352479 | E&E
1723 | EE18 |  | 237 | ANPC-1-600 | Propylene | 0.1 | 0.08 | 0 | 0.07 | 0.4883 | 0.946 | 1473 | 0.637 | 0.173 | 0.464 | 82.47 | 10.26 | 7.27 | 298 | 0.547019 | 4.827147 | 2475 | -0.6032717 | 1.574256 | 2.177527 | E&E
1724 | EE18 |  | 238 | ANPC-1-600 | Propylene | 0.1 | 0.08 | 0 | 0.07 | 0.4883 | 0.946 | 1473 | 0.637 | 0.173 | 0.464 | 82.47 | 10.26 | 7.27 | 298 | 0.678426 | 4.982283 | 2475 | -0.3879798 | 1.605888 | 1.993868 | E&E
1725 | EE18 |  | 239 | ANPC-1-600 | Propylene | 0.1 | 0.08 | 0 | 0.07 | 0.4883 | 0.946 | 1473 | 0.637 | 0.173 | 0.464 | 82.47 | 10.26 | 7.27 | 298 | 0.7881033 | 5.059081 | 2475 | -0.238126 | 1.621185 | 1.859311 | E&E
1726 | EE18 |  | 240 | ANPC-1-600 | Propylene | 0.1 | 0.08 | 0 | 0.07 | 0.4883 | 0.946 | 1473 | 0.637 | 0.173 | 0.464 | 82.47 | 10.26 | 7.27 | 298 | 0.8793178 | 5.109964 | 2475 | -0.1286089 | 1.631192 | 1.759801 | E&E
1727 | EE18 |  | 241 | ANPC-1-600 | Propylene | 0.1 | 0.08 | 0 | 0.07 | 0.4883 | 0.946 | 1473 | 0.637 | 0.173 | 0.464 | 82.47 | 10.26 | 7.27 | 298 | 1.003116 | 5.221501 | 2475 | 0.003111607 | 1.652785 | 1.649673 | E&E
1728 | EE18 |  | 242 | ANPC-1-600 | Propane | 0 | 0 | 0 | 0 | 0.5312 | 1.05 | 1473 | 0.637 | 0.173 | 0.464 | 82.47 | 10.26 | 7.27 | 298 | 0.01320971 | 0.9968345 | 2476 | -4.326803 | -0.003170539 | 4.323633 | E&E
1729 | EE18 |  | 243 | ANPC-1-600 | Propane | 0 | 0 | 0 | 0 | 0.5312 | 1.05 | 1473 | 0.637 | 0.173 | 0.464 | 82.47 | 10.26 | 7.27 | 298 | 0.06017018 | 2.500386 | 2476 | -2.810578 | 0.9164452 | 3.727024 | E&E
1730 | EE18 |  | 244 | ANPC-1-600 | Propane | 0 | 0 | 0 | 0 | 0.5312 | 1.05 | 1473 | 0.637 | 0.173 | 0.464 | 82.47 | 10.26 | 7.27 | 298 | 0.09284308 | 3.050835 | 2476 | -2.376845 | 1.115415 | 3.49226 | E&E
1731 | EE18 |  | 245 | ANPC-1-600 | Propane | 0 | 0 | 0 | 0 | 0.5312 | 1.05 | 1473 | 0.637 | 0.173 | 0.464 | 82.47 | 10.26 | 7.27 | 298 | 0.1569907 | 3.530763 | 2476 | -1.851569 | 1.261514 | 3.113082 | E&E
1732 | EE18 |  | 246 | ANPC-1-600 | Propane | 0 | 0 | 0 | 0 | 0.5312 | 1.05 | 1473 | 0.637 | 0.173 | 0.464 | 82.47 | 10.26 | 7.27 | 298 | 0.2384696 | 3.782982 | 2476 | -1.433513 | 1.330512 | 2.764026 | E&E
1733 | EE18 |  | 247 | ANPC-1-600 | Propane | 0 | 0 | 0 | 0 | 0.5312 | 1.05 | 1473 | 0.637 | 0.173 | 0.464 | 82.47 | 10.26 | 7.27 | 298 | 0.3210358 | 4.043928 | 2476 | -1.136203 | 1.397216 | 2.533419 | E&E
1734 | EE18 |  | 248 | ANPC-1-600 | Propane | 0 | 0 | 0 | 0 | 0.5312 | 1.05 | 1473 | 0.637 | 0.173 | 0.464 | 82.47 | 10.26 | 7.27 | 298 | 0.4253033 | 4.225777 | 2476 | -0.8549528 | 1.441203 | 2.296156 | E&E
1735 | EE18 |  | 249 | ANPC-1-600 | Propane | 0 | 0 | 0 | 0 | 0.5312 | 1.05 | 1473 | 0.637 | 0.173 | 0.464 | 82.47 | 10.26 | 7.27 | 298 | 0.5415094 | 4.381179 | 2476 | -0.6133948 | 1.477318 | 2.090713 | E&E
1736 | EE18 |  | 250 | ANPC-1-600 | Propane | 0 | 0 | 0 | 0 | 0.5312 | 1.05 | 1473 | 0.637 | 0.173 | 0.464 | 82.47 | 10.26 | 7.27 | 298 | 0.7043944 | 4.483286 | 2476 | -0.3504169 | 1.500356 | 1.850773 | E&E
1737 | EE18 |  | 251 | ANPC-1-600 | Propane | 0 | 0 | 0 | 0 | 0.5312 | 1.05 | 1473 | 0.637 | 0.173 | 0.464 | 82.47 | 10.26 | 7.27 | 298 | 0.8347188 | 4.655933 | 2476 | -0.1806604 | 1.538142 | 1.718803 | E&E
1738 | EE18 |  | 252 | ANPC-1-600 | Propane | 0 | 0 | 0 | 0 | 0.5312 | 1.05 | 1473 | 0.637 | 0.173 | 0.464 | 82.47 | 10.26 | 7.27 | 298 | 0.9411293 | 4.680311 | 2476 | -0.06067478 | 1.543365 | 1.604039 | E&E
1739 | EE18 |  | 253 | ANPC-1-600 | Propane | 0 | 0 | 0 | 0 | 0.5312 | 1.05 | 1473 | 0.637 | 0.173 | 0.464 | 82.47 | 10.26 | 7.27 | 298 | 0.9986831 | 4.723036 | 2476 | -0.001317724 | 1.552452 | 1.55377 | E&E
1740 | EE18 |  | 263 | ANPC-1-700 | Ethylene | 0.11 | 0.1 | 0 | 0.07 | 0.3474 | 0.289 | 2266 | 1.03 | 0.384 | 0.646 | 85.78 | 9.82 | 4.4 | 298 | 0.04923077 | 0.9366481 | 2477 | -3.011236 | -0.06544758 | 2.945789 | E&E
1741 | EE18 |  | 264 | ANPC-1-700 | Ethylene | 0.11 | 0.1 | 0 | 0.07 | 0.3474 | 0.289 | 2266 | 1.03 | 0.384 | 0.646 | 85.78 | 9.82 | 4.4 | 298 | 0.1015385 | 1.556362 | 2477 | -2.287318 | 0.4423507 | 2.729668 | E&E
1742 | EE18 |  | 265 | ANPC-1-700 | Ethylene | 0.11 | 0.1 | 0 | 0.07 | 0.3474 | 0.289 | 2266 | 1.03 | 0.384 | 0.646 | 85.78 | 9.82 | 4.4 | 298 | 0.1476923 | 1.973443 | 2477 | -1.912624 | 0.6797795 | 2.592404 | E&E
1743 | EE18 |  | 266 | ANPC-1-700 | Ethylene | 0.11 | 0.1 | 0 | 0.07 | 0.3474 | 0.289 | 2266 | 1.03 | 0.384 | 0.646 | 85.78 | 9.82 | 4.4 | 298 | 0.2184615 | 2.402574 | 2477 | -1.521145 | 0.8765406 | 2.397686 | E&E
1744 | EE18 |  | 267 | ANPC-1-700 | Ethylene | 0.11 | 0.1 | 0 | 0.07 | 0.3474 | 0.289 | 2266 | 1.03 | 0.384 | 0.646 | 85.78 | 9.82 | 4.4 | 298 | 0.3097436 | 2.945254 | 2477 | -1.17201 | 1.080195 | 2.252205 | E&E
1745 | EE18 |  | 268 | ANPC-1-700 | Ethylene | 0.11 | 0.1 | 0 | 0.07 | 0.3474 | 0.289 | 2266 | 1.03 | 0.384 | 0.646 | 85.78 | 9.82 | 4.4 | 298 | 0.3897436 | 3.31078 | 2477 | -0.9422662 | 1.197184 | 2.13945 | E&E
1746 | EE18 |  | 269 | ANPC-1-700 | Ethylene | 0.11 | 0.1 | 0 | 0.07 | 0.3474 | 0.289 | 2266 | 1.03 | 0.384 | 0.646 | 85.78 | 9.82 | 4.4 | 298 | 0.494359 | 3.739053 | 2477 | -0.7044934 | 1.318832 | 2.023326 | E&E
1747 | EE18 |  | 270 | ANPC-1-700 | Ethylene | 0.11 | 0.1 | 0 | 0.07 | 0.3474 | 0.289 | 2266 | 1.03 | 0.384 | 0.646 | 85.78 | 9.82 | 4.4 | 298 | 0.6 | 4.065906 | 2477 | -0.5108256 | 1.402637 | 1.913462 | E&E
1748 | EE18 |  | 271 | ANPC-1-700 | Ethylene | 0.11 | 0.1 | 0 | 0.07 | 0.3474 | 0.289 | 2266 | 1.03 | 0.384 | 0.646 | 85.78 | 9.82 | 4.4 | 298 | 0.6974359 | 4.43099 | 2477 | -0.3603447 | 1.488623 | 1.848968 | E&E
1749 | EE18 |  | 272 | ANPC-1-700 | Ethylene | 0.11 | 0.1 | 0 | 0.07 | 0.3474 | 0.289 | 2266 | 1.03 | 0.384 | 0.646 | 85.78 | 9.82 | 4.4 | 298 | 0.8 | 4.681876 | 2477 | -0.2231436 | 1.543699 | 1.766842 | E&E
1750 | EE18 |  | 273 | ANPC-1-700 | Ethylene | 0.11 | 0.1 | 0 | 0.07 | 0.3474 | 0.289 | 2266 | 1.03 | 0.384 | 0.646 | 85.78 | 9.82 | 4.4 | 298 | 0.8964103 | 4.932917 | 2477 | -0.1093571 | 1.595931 | 1.705288 | E&E
1751 | EE18 |  | 274 | ANPC-1-700 | Ethylene | 0.11 | 0.1 | 0 | 0.07 | 0.3474 | 0.289 | 2266 | 1.03 | 0.384 | 0.646 | 85.78 | 9.82 | 4.4 | 298 | 1.005128 | 5.158298 | 2477 | 0.005115101 | 1.640607 | 1.635492 | E&E
1752 | EE18 |  | 275 | ANPC-1-700 | Ethane | 0 | 0 | 0 | 0 | 0.3904 | 0.492 | 2266 | 1.03 | 0.384 | 0.646 | 85.78 | 9.82 | 4.4 | 298 | 0.01538462 | 0.4051867 | 2478 | -4.174387 | -0.9034073 | 3.27098 | E&E
1753 | EE18 |  | 276 | ANPC-1-700 | Ethane | 0 | 0 | 0 | 0 | 0.3904 | 0.492 | 2266 | 1.03 | 0.384 | 0.646 | 85.78 | 9.82 | 4.4 | 298 | 0.05128205 | 1.076013 | 2478 | -2.970414 | 0.07326266 | 3.043677 | E&E
1754 | EE18 |  | 277 | ANPC-1-700 | Ethane | 0 | 0 | 0 | 0 | 0.3904 | 0.492 | 2266 | 1.03 | 0.384 | 0.646 | 85.78 | 9.82 | 4.4 | 298 | 0.08512821 | 1.569452 | 2478 | -2.463597 | 0.4507264 | 2.914323 | E&E
1755 | EE18 |  | 278 | ANPC-1-700 | Ethane | 0 | 0 | 0 | 0 | 0.3904 | 0.492 | 2266 | 1.03 | 0.384 | 0.646 | 85.78 | 9.82 | 4.4 | 298 | 0.1323077 | 2.049878 | 2478 | -2.022625 | 0.7177803 | 2.740405 | E&E
1756 | EE18 |  | 279 | ANPC-1-700 | Ethane | 0 | 0 | 0 | 0 | 0.3904 | 0.492 | 2266 | 1.03 | 0.384 | 0.646 | 85.78 | 9.82 | 4.4 | 298 | 0.2071795 | 2.656345 | 2478 | -1.57417 | 0.9769512 | 2.551121 | E&E
1757 | EE18 |  | 280 | ANPC-1-700 | Ethane | 0 | 0 | 0 | 0 | 0.3904 | 0.492 | 2266 | 1.03 | 0.384 | 0.646 | 85.78 | 9.82 | 4.4 | 298 | 0.2974359 | 3.211725 | 2478 | -1.212557 | 1.166808 | 2.379365 | E&E
1758 | EE18 |  | 281 | ANPC-1-700 | Ethane | 0 | 0 | 0 | 0 | 0.3904 | 0.492 | 2266 | 1.03 | 0.384 | 0.646 | 85.78 | 9.82 | 4.4 | 298 | 0.3897436 | 3.729031 | 2478 | -0.9422662 | 1.316148 | 2.258415 | E&E
1759 | EE18 |  | 282 | ANPC-1-700 | Ethane | 0 | 0 | 0 | 0 | 0.3904 | 0.492 | 2266 | 1.03 | 0.384 | 0.646 | 85.78 | 9.82 | 4.4 | 298 | 0.4902564 | 4.157408 | 2478 | -0.7128267 | 1.424892 | 2.137719 | E&E
1760 | EE18 |  | 283 | ANPC-1-700 | Ethane | 0 | 0 | 0 | 0 | 0.3904 | 0.492 | 2266 | 1.03 | 0.384 | 0.646 | 85.78 | 9.82 | 4.4 | 298 | 0.5948718 | 4.573007 | 2478 | -0.5194094 | 1.520171 | 2.03958 | E&E
1761 | EE18 |  | 284 | ANPC-1-700 | Ethane | 0 | 0 | 0 | 0 | 0.3904 | 0.492 | 2266 | 1.03 | 0.384 | 0.646 | 85.78 | 9.82 | 4.4 | 298 | 0.6964103 | 4.88729 | 2478 | -0.3618163 | 1.586638 | 1.948454 | E&E
1762 | EE18 |  | 285 | ANPC-1-700 | Ethane | 0 | 0 | 0 | 0 | 0.3904 | 0.492 | 2266 | 1.03 | 0.384 | 0.646 | 85.78 | 9.82 | 4.4 | 298 | 0.8102564 | 5.213935 | 2478 | -0.2104045 | 1.651335 | 1.861739 | E&E
1763 | EE18 |  | 286 | ANPC-1-700 | Ethane | 0 | 0 | 0 | 0 | 0.3904 | 0.492 | 2266 | 1.03 | 0.384 | 0.646 | 85.78 | 9.82 | 4.4 | 298 | 0.9148718 | 5.490117 | 2478 | -0.08897134 | 1.70295 | 1.791921 | E&E
1764 | EE18 |  | 287 | ANPC-1-700 | Ethane | 0 | 0 | 0 | 0 | 0.3904 | 0.492 | 2266 | 1.03 | 0.384 | 0.646 | 85.78 | 9.82 | 4.4 | 298 | 1.002051 | 5.690696 | 2478 | 0.002049181 | 1.738833 | 1.736783 | E&E
1765 | EE18 |  | 288 | ANPC-1-700 | Propylene | 0.1 | 0.08 | 0 | 0.07 | 0.4883 | 0.946 | 2266 | 1.03 | 0.384 | 0.646 | 85.78 | 9.82 | 4.4 | 298 | 0.04820513 | 3.154672 | 2479 | -3.03229 | 1.148884 | 4.181174 | E&E
1766 | EE18 |  | 289 | ANPC-1-700 | Propylene | 0.1 | 0.08 | 0 | 0.07 | 0.4883 | 0.946 | 2266 | 1.03 | 0.384 | 0.646 | 85.78 | 9.82 | 4.4 | 298 | 0.08615385 | 4.332417 | 2479 | -2.451621 | 1.466126 | 3.917746 | E&E
1767 | EE18 |  | 290 | ANPC-1-700 | Propylene | 0.1 | 0.08 | 0 | 0.07 | 0.4883 | 0.946 | 2266 | 1.03 | 0.384 | 0.646 | 85.78 | 9.82 | 4.4 | 298 | 0.1220513 | 4.863826 | 2479 | -2.103314 | 1.581825 | 3.685139 | E&E
1768 | EE18 |  | 291 | ANPC-1-700 | Propylene | 0.1 | 0.08 | 0 | 0.07 | 0.4883 | 0.946 | 2266 | 1.03 | 0.384 | 0.646 | 85.78 | 9.82 | 4.4 | 298 | 0.1682051 | 5.572416 | 2479 | -1.782571 | 1.717829 | 3.5004 | E&E
1769 | EE18 |  | 292 | ANPC-1-700 | Propylene | 0.1 | 0.08 | 0 | 0.07 | 0.4883 | 0.946 | 2266 | 1.03 | 0.384 | 0.646 | 85.78 | 9.82 | 4.4 | 298 | 0.2553846 | 6.216594 | 2479 | -1.364985 | 1.827222 | 3.192207 | E&E
1770 | EE18 |  | 293 | ANPC-1-700 | Propylene | 0.1 | 0.08 | 0 | 0.07 | 0.4883 | 0.946 | 2266 | 1.03 | 0.384 | 0.646 | 85.78 | 9.82 | 4.4 | 298 | 0.3323077 | 6.683592 | 2479 | -1.101694 | 1.899656 | 3.001349 | E&E
1771 | EE18 |  | 294 | ANPC-1-700 | Propylene | 0.1 | 0.08 | 0 | 0.07 | 0.4883 | 0.946 | 2266 | 1.03 | 0.384 | 0.646 | 85.78 | 9.82 | 4.4 | 298 | 0.4502564 | 7.14955 | 2479 | -0.7979381 | 1.967049 | 2.764987 | E&E
1772 | EE18 |  | 295 | ANPC-1-700 | Propylene | 0.1 | 0.08 | 0 | 0.07 | 0.4883 | 0.946 | 2266 | 1.03 | 0.384 | 0.646 | 85.78 | 9.82 | 4.4 | 298 | 0.5620513 | 7.463573 | 2479 | -0.5761622 | 2.010034 | 2.586196 | E&E
1773 | EE18 |  | 296 | ANPC-1-700 | Propylene | 0.1 | 0.08 | 0 | 0.07 | 0.4883 | 0.946 | 2266 | 1.03 | 0.384 | 0.646 | 85.78 | 9.82 | 4.4 | 298 | 0.6646154 | 7.739807 | 2479 | -0.4085468 | 2.046377 | 2.454924 | E&E
1774 | EE18 |  | 297 | ANPC-1-700 | Propylene | 0.1 | 0.08 | 0 | 0.07 | 0.4883 | 0.946 | 2266 | 1.03 | 0.384 | 0.646 | 85.78 | 9.82 | 4.4 | 298 | 0.7938462 | 8.053388 | 2479 | -0.2308656 | 2.086093 | 2.316958 | E&E
1775 | EE18 |  | 298 | ANPC-1-700 | Propylene | 0.1 | 0.08 | 0 | 0.07 | 0.4883 | 0.946 | 2266 | 1.03 | 0.384 | 0.646 | 85.78 | 9.82 | 4.4 | 298 | 0.8984615 | 8.228176 | 2479 | -0.1070714 | 2.107564 | 2.214636 | E&E
1776 | EE18 |  | 299 | ANPC-1-700 | Propylene | 0.1 | 0.08 | 0 | 0.07 | 0.4883 | 0.946 | 2266 | 1.03 | 0.384 | 0.646 | 85.78 | 9.82 | 4.4 | 298 | 0.9969231 | 8.365097 | 2479 | -0.003081667 | 2.124068 | 2.12715 | E&E
1777 | EE18 |  | 300 | ANPC-1-700 | Propane | 0 | 0 | 0 | 0 | 0.5312 | 1.05 | 2266 | 1.03 | 0.384 | 0.646 | 85.78 | 9.82 | 4.4 | 298 | 0.01333333 | 1.292438 | 2480 | -4.317488 | 0.2565301 | 4.574018 | E&E
1778 | EE18 |  | 301 | ANPC-1-700 | Propane | 0 | 0 | 0 | 0 | 0.5312 | 1.05 | 2266 | 1.03 | 0.384 | 0.646 | 85.78 | 9.82 | 4.4 | 298 | 0.04512821 | 3.078704 | 2480 | -3.098248 | 1.124509 | 4.222757 | E&E
1779 | EE18 |  | 302 | ANPC-1-700 | Propane | 0 | 0 | 0 | 0 | 0.5312 | 1.05 | 2266 | 1.03 | 0.384 | 0.646 | 85.78 | 9.82 | 4.4 | 298 | 0.08410256 | 4.117006 | 2480 | -2.475718 | 1.415126 | 3.890844 | E&E
1780 | EE18 |  | 303 | ANPC-1-700 | Propane | 0 | 0 | 0 | 0 | 0.5312 | 1.05 | 2266 | 1.03 | 0.384 | 0.646 | 85.78 | 9.82 | 4.4 | 298 | 0.1138462 | 4.648572 | 2480 | -2.172907 | 1.53656 | 3.709467 | E&E
1781 | EE18 |  | 304 | ANPC-1-700 | Propane | 0 | 0 | 0 | 0 | 0.5312 | 1.05 | 2266 | 1.03 | 0.384 | 0.646 | 85.78 | 9.82 | 4.4 | 298 | 0.1466667 | 5.167385 | 2480 | -1.919593 | 1.642367 | 3.56196 | E&E
1782 | EE18 |  | 305 | ANPC-1-700 | Propane | 0 | 0 | 0 | 0 | 0.5312 | 1.05 | 2266 | 1.03 | 0.384 | 0.646 | 85.78 | 9.82 | 4.4 | 298 | 0.185641 | 5.521277 | 2480 | -1.68394 | 1.708609 | 3.39255 | E&E
1783 | EE18 |  | 306 | ANPC-1-700 | Propane | 0 | 0 | 0 | 0 | 0.5312 | 1.05 | 2266 | 1.03 | 0.384 | 0.646 | 85.78 | 9.82 | 4.4 | 298 | 0.2523077 | 6.013883 | 2480 | -1.377106 | 1.794071 | 3.171177 | E&E
1784 | EE18 |  | 307 | ANPC-1-700 | Propane | 0 | 0 | 0 | 0 | 0.5312 | 1.05 | 2266 | 1.03 | 0.384 | 0.646 | 85.78 | 9.82 | 4.4 | 298 | 0.3302564 | 6.442833 | 2480 | -1.107886 | 1.862968 | 2.970854 | E&E
1785 | EE18 |  | 308 | ANPC-1-700 | Propane | 0 | 0 | 0 | 0 | 0.5312 | 1.05 | 2266 | 1.03 | 0.384 | 0.646 | 85.78 | 9.82 | 4.4 | 298 | 0.3958974 | 6.732677 | 2480 | -0.9266001 | 1.906973 | 2.833573 | E&E
1786 | EE18 |  | 309 | ANPC-1-700 | Propane | 0 | 0 | 0 | 0 | 0.5312 | 1.05 | 2266 | 1.03 | 0.384 | 0.646 | 85.78 | 9.82 | 4.4 | 298 | 0.4635897 | 6.959098 | 2480 | -0.7687553 | 1.94005 | 2.708805 | E&E
1787 | EE18 |  | 310 | ANPC-1-700 | Propane | 0 | 0 | 0 | 0 | 0.5312 | 1.05 | 2266 | 1.03 | 0.384 | 0.646 | 85.78 | 9.82 | 4.4 | 298 | 0.5630769 | 7.210061 | 2480 | -0.574339 | 1.975477 | 2.549816 | E&E
1788 | EE18 |  | 311 | ANPC-1-700 | Propane | 0 | 0 | 0 | 0 | 0.5312 | 1.05 | 2266 | 1.03 | 0.384 | 0.646 | 85.78 | 9.82 | 4.4 | 298 | 0.6584615 | 7.423106 | 2480 | -0.4178492 | 2.004598 | 2.422447 | E&E
1789 | EE18 |  | 312 | ANPC-1-700 | Propane | 0 | 0 | 0 | 0 | 0.5312 | 1.05 | 2266 | 1.03 | 0.384 | 0.646 | 85.78 | 9.82 | 4.4 | 298 | 0.7723077 | 7.584986 | 2480 | -0.2583722 | 2.026171 | 2.284543 | E&E
1790 | EE18 |  | 313 | ANPC-1-700 | Propane | 0 | 0 | 0 | 0 | 0.5312 | 1.05 | 2266 | 1.03 | 0.384 | 0.646 | 85.78 | 9.82 | 4.4 | 298 | 0.8676923 | 7.747334 | 2480 | -0.1419181 | 2.047349 | 2.189267 | E&E
1791 | EE18 |  | 314 | ANPC-1-700 | Propane | 0 | 0 | 0 | 0 | 0.5312 | 1.05 | 2266 | 1.03 | 0.384 | 0.646 | 85.78 | 9.82 | 4.4 | 298 | 0.9528205 | 7.909941 | 2480 | -0.04832873 | 2.06812 | 2.116449 | E&E
1792 | EE18 |  | 315 | ANPC-1-700 | Propane | 0 | 0 | 0 | 0 | 0.5312 | 1.05 | 2266 | 1.03 | 0.384 | 0.646 | 85.78 | 9.82 | 4.4 | 298 | 0.9958974 | 7.946872 | 2480 | -0.004111003 | 2.072778 | 2.076889 | E&E
1793 | EE18 |  | 326 | ANPC-2-600 | Ethylene | 0.11 | 0.1 | 0 | 0.07 | 0.3474 | 0.289 | 1502 | 0.76 | 0.37 | 0.39 | 82.96 | 8.67 | 8.3 | 298 | 0.01406868 | 0.2662356 | 2481 | -4.263804 | -1.323374 | 2.940431 | E&E
1794 | EE18 |  | 327 | ANPC-2-600 | Ethylene | 0.11 | 0.1 | 0 | 0.07 | 0.3474 | 0.289 | 1502 | 0.76 | 0.37 | 0.39 | 82.96 | 8.67 | 8.3 | 298 | 0.03215776 | 0.6211891 | 2481 | -3.437102 | -0.4761198 | 2.960982 | E&E
1795 | EE18 |  | 328 | ANPC-2-600 | Ethylene | 0.11 | 0.1 | 0 | 0.07 | 0.3474 | 0.289 | 1502 | 0.76 | 0.37 | 0.39 | 82.96 | 8.67 | 8.3 | 298 | 0.04921169 | 0.8055963 | 2481 | -3.011624 | -0.2161725 | 2.795452 | E&E
1796 | EE18 |  | 329 | ANPC-2-600 | Ethylene | 0.11 | 0.1 | 0 | 0.07 | 0.3474 | 0.289 | 1502 | 0.76 | 0.37 | 0.39 | 82.96 | 8.67 | 8.3 | 298 | 0.08129571 | 1.065243 | 2481 | -2.509662 | 0.06320273 | 2.572865 | E&E
1797 | EE18 |  | 330 | ANPC-2-600 | Ethylene | 0.11 | 0.1 | 0 | 0.07 | 0.3474 | 0.289 | 1502 | 0.76 | 0.37 | 0.39 | 82.96 | 8.67 | 8.3 | 298 | 0.1323988 | 1.325149 | 2481 | -2.021937 | 0.2815247 | 2.303461 | E&E
1798 | EE18 |  | 331 | ANPC-2-600 | Ethylene | 0.11 | 0.1 | 0 | 0.07 | 0.3474 | 0.289 | 1502 | 0.76 | 0.37 | 0.39 | 82.96 | 8.67 | 8.3 | 298 | 0.1885014 | 1.557838 | 2481 | -1.66865 | 0.4432987 | 2.111948 | E&E
1799 | EE18 |  | 332 | ANPC-2-600 | Ethylene | 0.11 | 0.1 | 0 | 0.07 | 0.3474 | 0.289 | 1502 | 0.76 | 0.37 | 0.39 | 82.96 | 8.67 | 8.3 | 298 | 0.2746396 | 1.818222 | 2481 | -1.292295 | 0.5978589 | 1.890154 | E&E
1800 | EE18 |  | 333 | ANPC-2-600 | Ethylene | 0.11 | 0.1 | 0 | 0.07 | 0.3474 | 0.289 | 1502 | 0.76 | 0.37 | 0.39 | 82.96 | 8.67 | 8.3 | 298 | 0.3858139 | 2.133517 | 2481 | -0.9524002 | 0.7577719 | 1.710172 | E&E
1801 | EE18 |  | 334 | ANPC-2-600 | Ethylene | 0.11 | 0.1 | 0 | 0.07 | 0.3474 | 0.289 | 1502 | 0.76 | 0.37 | 0.39 | 82.96 | 8.67 | 8.3 | 298 | 0.4819403 | 2.284897 | 2481 | -0.7299351 | 0.8263209 | 1.556256 | E&E
1802 | EE18 |  | 335 | ANPC-2-600 | Ethylene | 0.11 | 0.1 | 0 | 0.07 | 0.3474 | 0.289 | 1502 | 0.76 | 0.37 | 0.39 | 82.96 | 8.67 | 8.3 | 298 | 0.5930954 | 2.504694 | 2481 | -0.5224 | 0.9181667 | 1.440567 | E&E
1803 | EE18 |  | 336 | ANPC-2-600 | Ethylene | 0.11 | 0.1 | 0 | 0.07 | 0.3474 | 0.289 | 1502 | 0.76 | 0.37 | 0.39 | 82.96 | 8.67 | 8.3 | 298 | 0.6802073 | 2.628666 | 2481 | -0.3853577 | 0.9664764 | 1.351834 | E&E
1804 | EE18 |  | 337 | ANPC-2-600 | Ethylene | 0.11 | 0.1 | 0 | 0.07 | 0.3474 | 0.289 | 1502 | 0.76 | 0.37 | 0.39 | 82.96 | 8.67 | 8.3 | 298 | 0.772327 | 2.766348 | 2481 | -0.2583473 | 1.017528 | 1.275875 | E&E
1805 | EE18 |  | 338 | ANPC-2-600 | Ethylene | 0.11 | 0.1 | 0 | 0.07 | 0.3474 | 0.289 | 1502 | 0.76 | 0.37 | 0.39 | 82.96 | 8.67 | 8.3 | 298 | 0.8734516 | 2.88369 | 2481 | -0.1353026 | 1.059071 | 1.194373 | E&E
1806 | EE18 |  | 339 | ANPC-2-600 | Ethylene | 0.11 | 0.1 | 0 | 0.07 | 0.3474 | 0.289 | 1502 | 0.76 | 0.37 | 0.39 | 82.96 | 8.67 | 8.3 | 298 | 0.9575468 | 2.939407 | 2481 | -0.04338069 | 1.078208 | 1.121589 | E&E
1807 | EE18 |  | 340 | ANPC-2-600 | Ethylene | 0.11 | 0.1 | 0 | 0.07 | 0.3474 | 0.289 | 1502 | 0.76 | 0.37 | 0.39 | 82.96 | 8.67 | 8.3 | 298 | 1.031636 | 3.015452 | 2481 | 0.03114598 | 1.10375 | 1.072604 | E&E
1808 | EE18 |  | 341 | ANPC-2-600 | Propylene | 0.1 | 0.08 | 0 | 0.07 | 0.4883 | 0.946 | 1502 | 0.76 | 0.37 | 0.39 | 82.96 | 8.67 | 8.3 | 298 | 0.01125412 | 1.207534 | 2482 | -4.487021 | 0.1885804 | 4.675601 | E&E
1809 | EE18 |  | 342 | ANPC-2-600 | Propylene | 0.1 | 0.08 | 0 | 0.07 | 0.4883 | 0.946 | 1502 | 0.76 | 0.37 | 0.39 | 82.96 | 8.67 | 8.3 | 298 | 0.047491 | 2.210757 | 2482 | -3.047215 | 0.793335 | 3.84055 | E&E
1810 | EE18 |  | 343 | ANPC-2-600 | Propylene | 0.1 | 0.08 | 0 | 0.07 | 0.4883 | 0.946 | 1502 | 0.76 | 0.37 | 0.39 | 82.96 | 8.67 | 8.3 | 298 | 0.0866394 | 2.756994 | 2482 | -2.446001 | 1.014141 | 3.460141 | E&E
1811 | EE18 |  | 344 | ANPC-2-600 | Propylene | 0.1 | 0.08 | 0 | 0.07 | 0.4883 | 0.946 | 1502 | 0.76 | 0.37 | 0.39 | 82.96 | 8.67 | 8.3 | 298 | 0.1327498 | 3.078223 | 2482 | -2.019289 | 1.124352 | 3.143642 | E&E
1812 | EE18 |  | 345 | ANPC-2-600 | Propylene | 0.1 | 0.08 | 0 | 0.07 | 0.4883 | 0.946 | 1502 | 0.76 | 0.37 | 0.39 | 82.96 | 8.67 | 8.3 | 298 | 0.184862 | 3.37907 | 2482 | -1.688145 | 1.217601 | 2.905746 | E&E
1813 | EE18 |  | 346 | ANPC-2-600 | Propylene | 0.1 | 0.08 | 0 | 0.07 | 0.4883 | 0.946 | 1502 | 0.76 | 0.37 | 0.39 | 82.96 | 8.67 | 8.3 | 298 | 0.2559907 | 3.666535 | 2482 | -1.362614 | 1.299247 | 2.661861 | E&E
1814 | EE18 |  | 347 | ANPC-2-600 | Propylene | 0.1 | 0.08 | 0 | 0.07 | 0.4883 | 0.946 | 1502 | 0.76 | 0.37 | 0.39 | 82.96 | 8.67 | 8.3 | 298 | 0.3391163 | 3.879128 | 2482 | -1.081412 | 1.355611 | 2.437023 | E&E
1815 | EE18 |  | 348 | ANPC-2-600 | Propylene | 0.1 | 0.08 | 0 | 0.07 | 0.4883 | 0.946 | 1502 | 0.76 | 0.37 | 0.39 | 82.96 | 8.67 | 8.3 | 298 | 0.4202345 | 4.06441 | 2482 | -0.8669424 | 1.402269 | 2.269211 | E&E
1816 | EE18 |  | 349 | ANPC-2-600 | Propylene | 0.1 | 0.08 | 0 | 0.07 | 0.4883 | 0.946 | 1502 | 0.76 | 0.37 | 0.39 | 82.96 | 8.67 | 8.3 | 298 | 0.5504073 | 4.277645 | 2482 | -0.5970967 | 1.453403 | 2.050499 | E&E
1817 | EE18 |  | 350 | ANPC-2-600 | Propylene | 0.1 | 0.08 | 0 | 0.07 | 0.4883 | 0.946 | 1502 | 0.76 | 0.37 | 0.39 | 82.96 | 8.67 | 8.3 | 298 | 0.6575488 | 4.449639 | 2482 | -0.4192362 | 1.492823 | 1.912059 | E&E
1818 | EE18 |  | 351 | ANPC-2-600 | Propylene | 0.1 | 0.08 | 0 | 0.07 | 0.4883 | 0.946 | 1502 | 0.76 | 0.37 | 0.39 | 82.96 | 8.67 | 8.3 | 298 | 0.758668 | 4.539695 | 2482 | -0.2761911 | 1.51286 | 1.789051 | E&E
1819 | EE18 |  | 352 | ANPC-2-600 | Propylene | 0.1 | 0.08 | 0 | 0.07 | 0.4883 | 0.946 | 1502 | 0.76 | 0.37 | 0.39 | 82.96 | 8.67 | 8.3 | 298 | 0.8678006 | 4.657146 | 2482 | -0.1417933 | 1.538403 | 1.680196 | E&E
1820 | EE18 |  | 353 | ANPC-2-600 | Propylene | 0.1 | 0.08 | 0 | 0.07 | 0.4883 | 0.946 | 1502 | 0.76 | 0.37 | 0.39 | 82.96 | 8.67 | 8.3 | 298 | 0.9979543 | 4.774883 | 2482 | -0.002047803 | 1.56337 | 1.565417 | E&E
1821 | EE18 |  | 354 | ANPC-2-600 | Propane | 0 | 0 | 0 | 0 | 0.5312 | 1.05 | 1502 | 0.76 | 0.37 | 0.39 | 82.96 | 8.67 | 8.3 | 298 | 0.0152158 | 0.9961285 | 2483 | -4.185421 | -0.003879063 | 4.181542 | E&E
1822 | EE18 |  | 355 | ANPC-2-600 | Propane | 0 | 0 | 0 | 0 | 0.5312 | 1.05 | 1502 | 0.76 | 0.37 | 0.39 | 82.96 | 8.67 | 8.3 | 298 | 0.04943839 | 1.937932 | 2483 | -3.007028 | 0.6616216 | 3.66865 | E&E
1823 | EE18 |  | 356 | ANPC-2-600 | Propane | 0 | 0 | 0 | 0 | 0.5312 | 1.05 | 1502 | 0.76 | 0.37 | 0.39 | 82.96 | 8.67 | 8.3 | 298 | 0.08657658 | 2.443214 | 2483 | -2.446726 | 0.8933143 | 3.34004 | E&E
1824 | EE18 |  | 357 | ANPC-2-600 | Propane | 0 | 0 | 0 | 0 | 0.5312 | 1.05 | 1502 | 0.76 | 0.37 | 0.39 | 82.96 | 8.67 | 8.3 | 298 | 0.126685 | 2.784825 | 2483 | -2.066051 | 1.024185 | 3.090237 | E&E
1825 | EE18 |  | 358 | ANPC-2-600 | Propane | 0 | 0 | 0 | 0 | 0.5312 | 1.05 | 1502 | 0.76 | 0.37 | 0.39 | 82.96 | 8.67 | 8.3 | 298 | 0.1817962 | 3.06525 | 2483 | -1.704869 | 1.120129 | 2.824998 | E&E
1826 | EE18 |  | 359 | ANPC-2-600 | Propane | 0 | 0 | 0 | 0 | 0.5312 | 1.05 | 1502 | 0.76 | 0.37 | 0.39 | 82.96 | 8.67 | 8.3 | 298 | 0.2589227 | 3.311868 | 2483 | -1.351226 | 1.197512 | 2.548738 | E&E
1827 | EE18 |  | 360 | ANPC-2-600 | Propane | 0 | 0 | 0 | 0 | 0.5312 | 1.05 | 1502 | 0.76 | 0.37 | 0.39 | 82.96 | 8.67 | 8.3 | 298 | 0.3460619 | 3.572266 | 2483 | -1.061138 | 1.2732 | 2.334338 | E&E
1828 | EE18 |  | 361 | ANPC-2-600 | Propane | 0 | 0 | 0 | 0 | 0.5312 | 1.05 | 1502 | 0.76 | 0.37 | 0.39 | 82.96 | 8.67 | 8.3 | 298 | 0.447196 | 3.737356 | 2483 | -0.8047582 | 1.318378 | 2.123137 | E&E
1829 | EE18 |  | 362 | ANPC-2-600 | Propane | 0 | 0 | 0 | 0 | 0.5312 | 1.05 | 1502 | 0.76 | 0.37 | 0.39 | 82.96 | 8.67 | 8.3 | 298 | 0.5563464 | 3.943484 | 2483 | -0.5863641 | 1.372064 | 1.958429 | E&E
1830 | EE18 |  | 363 | ANPC-2-600 | Propane | 0 | 0 | 0 | 0 | 0.5312 | 1.05 | 1502 | 0.76 | 0.37 | 0.39 | 82.96 | 8.67 | 8.3 | 298 | 0.6604781 | 4.08133 | 2483 | -0.4147913 | 1.406423 | 1.821214 | E&E
1831 | EE18 |  | 364 | ANPC-2-600 | Propane | 0 | 0 | 0 | 0 | 0.5312 | 1.05 | 1502 | 0.76 | 0.37 | 0.39 | 82.96 | 8.67 | 8.3 | 298 | 0.7676019 | 4.164647 | 2483 | -0.264484 | 1.426631 | 1.691115 | E&E
1832 | EE18 |  | 365 | ANPC-2-600 | Propane | 0 | 0 | 0 | 0 | 0.5312 | 1.05 | 1502 | 0.76 | 0.37 | 0.39 | 82.96 | 8.67 | 8.3 | 298 | 0.8637119 | 4.234171 | 2483 | -0.146516 | 1.443187 | 1.589703 | E&E
1833 | EE18 |  | 366 | ANPC-2-600 | Propane | 0 | 0 | 0 | 0 | 0.5312 | 1.05 | 1502 | 0.76 | 0.37 | 0.39 | 82.96 | 8.67 | 8.3 | 298 | 0.9988734 | 4.365619 | 2483 | -0.001127276 | 1.47376 | 1.474887 | E&E
1834 | EE18 |  | 378 | ANPC-1-600 | Ethylene | 0.11 | 0.1 | 0 | 0.07 | 0.3474 | 0.289 | 1473 | 0.637 | 0.173 | 0.464 | 82.47 | 10.26 | 7.27 | 273 | 0.01304801 | 0.876733 | 2484 | -4.339119 | -0.1315527 | 4.207567 | E&E
1835 | EE18 |  | 379 | ANPC-1-600 | Ethylene | 0.11 | 0.1 | 0 | 0.07 | 0.3474 | 0.289 | 1473 | 0.637 | 0.173 | 0.464 | 82.47 | 10.26 | 7.27 | 273 | 0.04679449 | 1.626709 | 2484 | -3.06199 | 0.4865588 | 3.548549 | E&E
1836 | EE18 |  | 380 | ANPC-1-600 | Ethylene | 0.11 | 0.1 | 0 | 0.07 | 0.3474 | 0.289 | 1473 | 0.637 | 0.173 | 0.464 | 82.47 | 10.26 | 7.27 | 273 | 0.08809297 | 2.094029 | 2484 | -2.429363 | 0.7390898 | 3.168452 | E&E
1837 | EE18 |  | 381 | ANPC-1-600 | Ethylene | 0.11 | 0.1 | 0 | 0.07 | 0.3474 | 0.289 | 1473 | 0.637 | 0.173 | 0.464 | 82.47 | 10.26 | 7.27 | 273 | 0.1312769 | 2.512609 | 2484 | -2.030447 | 0.9213217 | 2.951768 | E&E
1838 | EE18 |  | 382 | ANPC-1-600 | Ethylene | 0.11 | 0.1 | 0 | 0.07 | 0.3474 | 0.289 | 1473 | 0.637 | 0.173 | 0.464 | 82.47 | 10.26 | 7.27 | 273 | 0.2223771 | 3.067142 | 2484 | -1.50338 | 1.120746 | 2.624127 | E&E
1839 | EE18 |  | 383 | ANPC-1-600 | Ethylene | 0.11 | 0.1 | 0 | 0.07 | 0.3474 | 0.289 | 1473 | 0.637 | 0.173 | 0.464 | 82.47 | 10.26 | 7.27 | 273 | 0.2965853 | 3.407466 | 2484 | -1.21542 | 1.225969 | 2.441389 | E&E
1840 | EE18 |  | 384 | ANPC-1-600 | Ethylene | 0.11 | 0.1 | 0 | 0.07 | 0.3474 | 0.289 | 1473 | 0.637 | 0.173 | 0.464 | 82.47 | 10.26 | 7.27 | 273 | 0.369865 | 3.650357 | 2484 | -0.9946171 | 1.294825 | 2.289442 | E&E
1841 | EE18 |  | 385 | ANPC-1-600 | Ethylene | 0.11 | 0.1 | 0 | 0.07 | 0.3474 | 0.289 | 1473 | 0.637 | 0.173 | 0.464 | 82.47 | 10.26 | 7.27 | 273 | 0.4675763 | 3.931987 | 2484 | -0.7601927 | 1.369145 | 2.129338 | E&E
1842 | EE18 |  | 386 | ANPC-1-600 | Ethylene | 0.11 | 0.1 | 0 | 0.07 | 0.3474 | 0.289 | 1473 | 0.637 | 0.173 | 0.464 | 82.47 | 10.26 | 7.27 | 273 | 0.5624783 | 4.125947 | 2484 | -0.5754027 | 1.417296 | 1.992698 | E&E
1843 | EE18 |  | 387 | ANPC-1-600 | Ethylene | 0.11 | 0.1 | 0 | 0.07 | 0.3474 | 0.289 | 1473 | 0.637 | 0.173 | 0.464 | 82.47 | 10.26 | 7.27 | 273 | 0.6780502 | 4.37817 | 2484 | -0.388534 | 1.476631 | 1.865165 | E&E
1844 | EE18 |  | 388 | ANPC-1-600 | Ethylene | 0.11 | 0.1 | 0 | 0.07 | 0.3474 | 0.289 | 1473 | 0.637 | 0.173 | 0.464 | 82.47 | 10.26 | 7.27 | 273 | 0.7532291 | 4.455391 | 2484 | -0.2833859 | 1.494115 | 1.777501 | E&E
1845 | EE18 |  | 389 | ANPC-1-600 | Ethylene | 0.11 | 0.1 | 0 | 0.07 | 0.3474 | 0.289 | 1473 | 0.637 | 0.173 | 0.464 | 82.47 | 10.26 | 7.27 | 273 | 0.8518905 | 4.649314 | 2484 | -0.1602973 | 1.53672 | 1.697017 | E&E
1846 | EE18 |  | 390 | ANPC-1-600 | Ethylene | 0.11 | 0.1 | 0 | 0.07 | 0.3474 | 0.289 | 1473 | 0.637 | 0.173 | 0.464 | 82.47 | 10.26 | 7.27 | 273 | 0.9468017 | 4.76532 | 2484 | -0.0546656 | 1.561365 | 1.61603 | E&E
1847 | EE18 |  | 391 | ANPC-1-600 | Ethylene | 0.11 | 0.1 | 0 | 0.07 | 0.3474 | 0.289 | 1473 | 0.637 | 0.173 | 0.464 | 82.47 | 10.26 | 7.27 | 273 | 1.023861 | 4.832779 | 2484 | 0.02358121 | 1.575422 | 1.55184 | E&E
1848 | EE18 |  | 392 | ANPC-1-600 | Ethane | 0 | 0 | 0 | 0 | 0.3904 | 0.492 | 1473 | 0.637 | 0.173 | 0.464 | 82.47 | 10.26 | 7.27 | 273 | 0.012099 | 0.954696 | 2485 | -4.414632 | -0.04636232 | 4.36827 | E&E
1849 | EE18 |  | 393 | ANPC-1-600 | Ethane | 0 | 0 | 0 | 0 | 0.3904 | 0.492 | 1473 | 0.637 | 0.173 | 0.464 | 82.47 | 10.26 | 7.27 | 273 | 0.04583518 | 1.79237 | 2485 | -3.082703 | 0.5835386 | 3.666242 | E&E
1850 | EE18 |  | 394 | ANPC-1-600 | Ethane | 0 | 0 | 0 | 0 | 0.3904 | 0.492 | 1473 | 0.637 | 0.173 | 0.464 | 82.47 | 10.26 | 7.27 | 273 | 0.07961943 | 2.220786 | 2485 | -2.530497 | 0.7978612 | 3.328358 | E&E
1851 | EE18 |  | 395 | ANPC-1-600 | Ethane | 0 | 0 | 0 | 0 | 0.3904 | 0.492 | 1473 | 0.637 | 0.173 | 0.464 | 82.47 | 10.26 | 7.27 | 273 | 0.1274992 | 2.668553 | 2485 | -2.059645 | 0.9815365 | 3.041182 | E&E
1852 | EE18 |  | 396 | ANPC-1-600 | Ethane | 0 | 0 | 0 | 0 | 0.3904 | 0.492 | 1473 | 0.637 | 0.173 | 0.464 | 82.47 | 10.26 | 7.27 | 273 | 0.1556741 | 2.843675 | 2485 | -1.859991 | 1.045097 | 2.905088 | E&E
1853 | EE18 |  | 397 | ANPC-1-600 | Ethane | 0 | 0 | 0 | 0 | 0.3904 | 0.492 | 1473 | 0.637 | 0.173 | 0.464 | 82.47 | 10.26 | 7.27 | 273 | 0.217663 | 3.193862 | 2485 | -1.524807 | 1.161231 | 2.686038 | E&E
1854 | EE18 |  | 398 | ANPC-1-600 | Ethane | 0 | 0 | 0 | 0 | 0.3904 | 0.492 | 1473 | 0.637 | 0.173 | 0.464 | 82.47 | 10.26 | 7.27 | 273 | 0.289988 | 3.563438 | 2485 | -1.237916 | 1.270726 | 2.508641 | E&E
1855 | EE18 |  | 399 | ANPC-1-600 | Ethane | 0 | 0 | 0 | 0 | 0.3904 | 0.492 | 1473 | 0.637 | 0.173 | 0.464 | 82.47 | 10.26 | 7.27 | 273 | 0.3651475 | 3.806311 | 2485 | -1.007454 | 1.33666 | 2.344114 | E&E
1856 | EE18 |  | 400 | ANPC-1-600 | Ethane | 0 | 0 | 0 | 0 | 0.3904 | 0.492 | 1473 | 0.637 | 0.173 | 0.464 | 82.47 | 10.26 | 7.27 | 273 | 0.4581652 | 4.039265 | 2485 | -0.7805255 | 1.396063 | 2.176588 | E&E
1857 | EE18 |  | 401 | ANPC-1-600 | Ethane | 0 | 0 | 0 | 0 | 0.3904 | 0.492 | 1473 | 0.637 | 0.173 | 0.464 | 82.47 | 10.26 | 7.27 | 273 | 0.5314518 | 4.223691 | 2485 | -0.6321428 | 1.440709 | 2.072852 | E&E
1858 | EE18 |  | 402 | ANPC-1-600 | Ethane | 0 | 0 | 0 | 0 | 0.3904 | 0.492 | 1473 | 0.637 | 0.173 | 0.464 | 82.47 | 10.26 | 7.27 | 273 | 0.6113196 | 4.388565 | 2485 | -0.4921353 | 1.479002 | 1.971138 | E&E
1859 | EE18 |  | 403 | ANPC-1-600 | Ethane | 0 | 0 | 0 | 0 | 0.3904 | 0.492 | 1473 | 0.637 | 0.173 | 0.464 | 82.47 | 10.26 | 7.27 | 273 | 0.6817947 | 4.504809 | 2485 | -0.3830267 | 1.505145 | 1.888172 | E&E
1860 | EE18 |  | 404 | ANPC-1-600 | Ethane | 0 | 0 | 0 | 0 | 0.3904 | 0.492 | 1473 | 0.637 | 0.173 | 0.464 | 82.47 | 10.26 | 7.27 | 273 | 0.7720044 | 4.640349 | 2485 | -0.2587651 | 1.534789 | 1.793555 | E&E
1861 | EE18 |  | 405 | ANPC-1-600 | Ethane | 0 | 0 | 0 | 0 | 0.3904 | 0.492 | 1473 | 0.637 | 0.173 | 0.464 | 82.47 | 10.26 | 7.27 | 273 | 0.862214 | 4.775889 | 2485 | -0.1482518 | 1.56358 | 1.711832 | E&E
1862 | EE18 |  | 406 | ANPC-1-600 | Ethane | 0 | 0 | 0 | 0 | 0.3904 | 0.492 | 1473 | 0.637 | 0.173 | 0.464 | 82.47 | 10.26 | 7.27 | 273 | 0.938335 | 4.833612 | 2485 | -0.06364822 | 1.575594 | 1.639242 | E&E
1863 | EE18 |  | 407 | ANPC-1-600 | Ethane | 0 | 0 | 0 | 0 | 0.3904 | 0.492 | 1473 | 0.637 | 0.173 | 0.464 | 82.47 | 10.26 | 7.27 | 273 | 1.027612 | 4.910696 | 2485 | 0.02723736 | 1.591416 | 1.564178 | E&E
1864 | EE18 |  | 408 | ANPC-1-600 | Propylene | 0.1 | 0.08 | 0 | 0.07 | 0.4883 | 0.946 | 1473 | 0.637 | 0.173 | 0.464 | 82.47 | 10.26 | 7.27 | 273 | 0.009996073 | 2.854838 | 2486 | -4.605563 | 1.049015 | 5.654578 | E&E
1865 | EE18 |  | 409 | ANPC-1-600 | Propylene | 0.1 | 0.08 | 0 | 0.07 | 0.4883 | 0.946 | 1473 | 0.637 | 0.173 | 0.464 | 82.47 | 10.26 | 7.27 | 273 | 0.04370706 | 3.906885 | 2486 | -3.130246 | 1.36274 | 4.492986 | E&E
1866 | EE18 |  | 410 | ANPC-1-600 | Propylene | 0.1 | 0.08 | 0 | 0.07 | 0.4883 | 0.946 | 1473 | 0.637 | 0.173 | 0.464 | 82.47 | 10.26 | 7.27 | 273 | 0.08311898 | 4.432688 | 2486 | -2.487482 | 1.489006 | 3.976489 | E&E
1867 | EE18 |  | 411 | ANPC-1-600 | Propylene | 0.1 | 0.08 | 0 | 0.07 | 0.4883 | 0.946 | 1473 | 0.637 | 0.173 | 0.464 | 82.47 | 10.26 | 7.27 | 273 | 0.1225629 | 4.685654 | 2486 | -2.099131 | 1.544505 | 3.643636 | E&E
1868 | EE18 |  | 412 | ANPC-1-600 | Propylene | 0.1 | 0.08 | 0 | 0.07 | 0.4883 | 0.946 | 1473 | 0.637 | 0.173 | 0.464 | 82.47 | 10.26 | 7.27 | 273 | 0.158259 | 4.841213 | 2486 | -1.843523 | 1.577165 | 3.420688 | E&E
1869 | EE18 |  | 413 | ANPC-1-600 | Propylene | 0.1 | 0.08 | 0 | 0.07 | 0.4883 | 0.946 | 1473 | 0.637 | 0.173 | 0.464 | 82.47 | 10.26 | 7.27 | 273 | 0.2042876 | 5.045393 | 2486 | -1.588226 | 1.618476 | 3.206702 | E&E
1870 | EE18 |  | 414 | ANPC-1-600 | Propylene | 0.1 | 0.08 | 0 | 0.07 | 0.4883 | 0.946 | 1473 | 0.637 | 0.173 | 0.464 | 82.47 | 10.26 | 7.27 | 273 | 0.2597228 | 5.181272 | 2486 | -1.348141 | 1.645051 | 2.993191 | E&E
1871 | EE18 |  | 415 | ANPC-1-600 | Propylene | 0.1 | 0.08 | 0 | 0.07 | 0.4883 | 0.946 | 1473 | 0.637 | 0.173 | 0.464 | 82.47 | 10.26 | 7.27 | 273 | 0.3395895 | 5.35589 | 2486 | -1.080018 | 1.678197 | 2.758215 | E&E
1872 | EE18 |  | 416 | ANPC-1-600 | Propylene | 0.1 | 0.08 | 0 | 0.07 | 0.4883 | 0.946 | 1473 | 0.637 | 0.173 | 0.464 | 82.47 | 10.26 | 7.27 | 273 | 0.4326187 | 5.491402 | 2486 | -0.8378986 | 1.703184 | 2.541082 | E&E
1873 | EE18 |  | 417 | ANPC-1-600 | Propylene | 0.1 | 0.08 | 0 | 0.07 | 0.4883 | 0.946 | 1473 | 0.637 | 0.173 | 0.464 | 82.47 | 10.26 | 7.27 | 273 | 0.541631 | 5.578038 | 2486 | -0.6131703 | 1.718837 | 2.332007 | E&E
1874 | EE18 |  | 418 | ANPC-1-600 | Propylene | 0.1 | 0.08 | 0 | 0.07 | 0.4883 | 0.946 | 1473 | 0.637 | 0.173 | 0.464 | 82.47 | 10.26 | 7.27 | 273 | 0.6534504 | 5.771833 | 2486 | -0.4254887 | 1.75299 | 2.178478 | E&E
1875 | EE18 |  | 419 | ANPC-1-600 | Propylene | 0.1 | 0.08 | 0 | 0.07 | 0.4883 | 0.946 | 1473 | 0.637 | 0.173 | 0.464 | 82.47 | 10.26 | 7.27 | 273 | 0.730517 | 5.780826 | 2486 | -0.3140028 | 1.754547 | 2.068549 | E&E
1876 | EE18 |  | 420 | ANPC-1-600 | Propylene | 0.1 | 0.08 | 0 | 0.07 | 0.4883 | 0.946 | 1473 | 0.637 | 0.173 | 0.464 | 82.47 | 10.26 | 7.27 | 273 | 0.8151001 | 5.809234 | 2486 | -0.2044443 | 1.759449 | 1.963893 | E&E
1877 | EE18 |  | 421 | ANPC-1-600 | Propylene | 0.1 | 0.08 | 0 | 0.07 | 0.4883 | 0.946 | 1473 | 0.637 | 0.173 | 0.464 | 82.47 | 10.26 | 7.27 | 273 | 0.8902756 | 5.915688 | 2486 | -0.1162242 | 1.777608 | 1.893832 | E&E
1878 | EE18 |  | 422 | ANPC-1-600 | Propylene | 0.1 | 0.08 | 0 | 0.07 | 0.4883 | 0.946 | 1473 | 0.637 | 0.173 | 0.464 | 82.47 | 10.26 | 7.27 | 273 | 0.9880166 | 5.943968 | 2486 | -0.01205576 | 1.782377 | 1.794433 | E&E
1879 | EE18 |  | 423 | ANPC-1-600 | Propylene | 0.1 | 0.08 | 0 | 0.07 | 0.4883 | 0.946 | 1473 | 0.637 | 0.173 | 0.464 | 82.47 | 10.26 | 7.27 | 273 | 1.018087 | 5.982652 | 2486 | 0.01792563 | 1.788864 | 1.770938 | E&E
1880 | EE18 |  | 424 | ANPC-1-600 | Propane | 0 | 0 | 0 | 0 | 0.5312 | 1.05 | 1473 | 0.637 | 0.173 | 0.464 | 82.47 | 10.26 | 7.27 | 273 | 0.0128534 | 2.533251 | 2487 | -4.354147 | 0.9295036 | 5.28365 | E&E
1881 | EE18 |  | 425 | ANPC-1-600 | Propane | 0 | 0 | 0 | 0 | 0.5312 | 1.05 | 1473 | 0.637 | 0.173 | 0.464 | 82.47 | 10.26 | 7.27 | 273 | 0.04844066 | 3.614512 | 2487 | -3.027416 | 1.284957 | 4.312373 | E&E
1882 | EE18 |  | 426 | ANPC-1-600 | Propane | 0 | 0 | 0 | 0 | 0.5312 | 1.05 | 1473 | 0.637 | 0.173 | 0.464 | 82.47 | 10.26 | 7.27 | 273 | 0.09068815 | 4.003869 | 2487 | -2.400329 | 1.387261 | 3.78759 | E&E
1883 | EE18 |  | 427 | ANPC-1-600 | Propane | 0 | 0 | 0 | 0 | 0.5312 | 1.05 | 1473 | 0.637 | 0.173 | 0.464 | 82.47 | 10.26 | 7.27 | 273 | 0.1235566 | 4.227666 | 2487 | -2.091056 | 1.44165 | 3.532706 | E&E
1884 | EE18 |  | 428 | ANPC-1-600 | Propane | 0 | 0 | 0 | 0 | 0.5312 | 1.05 | 1473 | 0.637 | 0.173 | 0.464 | 82.47 | 10.26 | 7.27 | 273 | 0.1808612 | 4.451224 | 2487 | -1.710026 | 1.493179 | 3.203205 | E&E
1885 | EE18 |  | 429 | ANPC-1-600 | Propane | 0 | 0 | 0 | 0 | 0.5312 | 1.05 | 1473 | 0.637 | 0.173 | 0.464 | 82.47 | 10.26 | 7.27 | 273 | 0.2447447 | 4.674719 | 2487 | -1.40754 | 1.542169 | 2.949709 | E&E
1886 | EE18 |  | 430 | ANPC-1-600 | Propane | 0 | 0 | 0 | 0 | 0.5312 | 1.05 | 1473 | 0.637 | 0.173 | 0.464 | 82.47 | 10.26 | 7.27 | 273 | 0.3142868 | 4.732507 | 2487 | -1.157449 | 1.554455 | 2.711904 | E&E
1887 | EE18 |  | 431 | ANPC-1-600 | Propane | 0 | 0 | 0 | 0 | 0.5312 | 1.05 | 1473 | 0.637 | 0.173 | 0.464 | 82.47 | 10.26 | 7.27 | 273 | 0.378184 | 4.83907 | 2487 | -0.9723744 | 1.576723 | 2.549097 | E&E
1888 | EE18 |  | 432 | ANPC-1-600 | Propane | 0 | 0 | 0 | 0 | 0.5312 | 1.05 | 1473 | 0.637 | 0.173 | 0.464 | 82.47 | 10.26 | 7.27 | 273 | 0.435508 | 4.896977 | 2487 | -0.831242 | 1.588618 | 2.41986 | E&E
1889 | EE18 |  | 433 | ANPC-1-600 | Propane | 0 | 0 | 0 | 0 | 0.5312 | 1.05 | 1473 | 0.637 | 0.173 | 0.464 | 82.47 | 10.26 | 7.27 | 273 | 0.506939 | 4.876793 | 2487 | -0.6793646 | 1.584488 | 2.263852 | E&E
1890 | EE18 |  | 434 | ANPC-1-600 | Propane | 0 | 0 | 0 | 0 | 0.5312 | 1.05 | 1473 | 0.637 | 0.173 | 0.464 | 82.47 | 10.26 | 7.27 | 273 | 0.5717704 | 5.032068 | 2487 | -0.5590178 | 1.615831 | 2.174849 | E&E
1891 | EE18 |  | 435 | ANPC-1-600 | Propane | 0 | 0 | 0 | 0 | 0.5312 | 1.05 | 1473 | 0.637 | 0.173 | 0.464 | 82.47 | 10.26 | 7.27 | 273 | 0.6488347 | 5.06055 | 2487 | -0.4325773 | 1.621475 | 2.054052 | E&E
1892 | EE18 |  | 436 | ANPC-1-600 | Propane | 0 | 0 | 0 | 0 | 0.5312 | 1.05 | 1473 | 0.637 | 0.173 | 0.464 | 82.47 | 10.26 | 7.27 | 273 | 0.7587904 | 5.117944 | 2487 | -0.2760298 | 1.632753 | 1.908783 | E&E
1893 | EE18 |  | 437 | ANPC-1-600 | Propane | 0 | 0 | 0 | 0 | 0.5312 | 1.05 | 1473 | 0.637 | 0.173 | 0.464 | 82.47 | 10.26 | 7.27 | 273 | 0.8631046 | 5.194881 | 2487 | -0.1472194 | 1.647674 | 1.794893 | E&E
1894 | EE18 |  | 438 | ANPC-1-600 | Propane | 0 | 0 | 0 | 0 | 0.5312 | 1.05 | 1473 | 0.637 | 0.173 | 0.464 | 82.47 | 10.26 | 7.27 | 273 | 0.9561441 | 5.242696 | 2487 | -0.04484663 | 1.656836 | 1.701682 | E&E
1895 | EE18 |  | 439 | ANPC-1-600 | Propane | 0 | 0 | 0 | 0 | 0.5312 | 1.05 | 1473 | 0.637 | 0.173 | 0.464 | 82.47 | 10.26 | 7.27 | 273 | 1.025682 | 5.33946 | 2487 | 0.02535739 | 1.675125 | 1.649767 | E&E
1896 | EE18 |  | 450 | ANPC-2-600 | Ethylene | 0.11 | 0.1 | 0 | 0.07 | 0.3474 | 0.289 | 1502 | 0.76 | 0.37 | 0.39 | 82.96 | 8.67 | 8.3 | 273 | 0.01365854 | 0.8492976 | 2488 | -4.293391 | -0.1633457 | 4.130045 | E&E
1897 | EE18 |  | 451 | ANPC-2-600 | Ethylene | 0.11 | 0.1 | 0 | 0.07 | 0.3474 | 0.289 | 1502 | 0.76 | 0.37 | 0.39 | 82.96 | 8.67 | 8.3 | 273 | 0.05268293 | 1.689655 | 2488 | -2.943464 | 0.5245245 | 3.467988 | E&E
1898 | EE18 |  | 452 | ANPC-2-600 | Ethylene | 0.11 | 0.1 | 0 | 0.07 | 0.3474 | 0.289 | 1502 | 0.76 | 0.37 | 0.39 | 82.96 | 8.67 | 8.3 | 273 | 0.08878049 | 2.100894 | 2488 | -2.421588 | 0.742363 | 3.163951 | E&E
1899 | EE18 |  | 453 | ANPC-2-600 | Ethylene | 0.11 | 0.1 | 0 | 0.07 | 0.3474 | 0.289 | 1502 | 0.76 | 0.37 | 0.39 | 82.96 | 8.67 | 8.3 | 273 | 0.1619512 | 2.681992 | 2488 | -1.82046 | 0.9865599 | 2.80702 | E&E
1900 | EE18 |  | 454 | ANPC-2-600 | Ethylene | 0.11 | 0.1 | 0 | 0.07 | 0.3474 | 0.289 | 1502 | 0.76 | 0.37 | 0.39 | 82.96 | 8.67 | 8.3 | 273 | 0.235122 | 3.084291 | 2488 | -1.447651 | 1.126322 | 2.573973 | E&E
1901 | EE18 |  | 455 | ANPC-2-600 | Ethylene | 0.11 | 0.1 | 0 | 0.07 | 0.3474 | 0.289 | 1502 | 0.76 | 0.37 | 0.39 | 82.96 | 8.67 | 8.3 | 273 | 0.3297561 | 3.44189 | 2488 | -1.109402 | 1.236021 | 2.345423 | E&E
1902 | EE18 |  | 456 | ANPC-2-600 | Ethylene | 0.11 | 0.1 | 0 | 0.07 | 0.3474 | 0.289 | 1502 | 0.76 | 0.37 | 0.39 | 82.96 | 8.67 | 8.3 | 273 | 0.44 | 3.799489 | 2488 | -0.8209806 | 1.334867 | 2.155847 | E&E
1903 | EE18 |  | 457 | ANPC-2-600 | Ethylene | 0.11 | 0.1 | 0 | 0.07 | 0.3474 | 0.289 | 1502 | 0.76 | 0.37 | 0.39 | 82.96 | 8.67 | 8.3 | 273 | 0.5580488 | 4.040868 | 2488 | -0.5833089 | 1.39646 | 1.979769 | E&E
1904 | EE18 |  | 458 | ANPC-2-600 | Ethylene | 0.11 | 0.1 | 0 | 0.07 | 0.3474 | 0.289 | 1502 | 0.76 | 0.37 | 0.39 | 82.96 | 8.67 | 8.3 | 273 | 0.6819512 | 4.335888 | 2488 | -0.3827971 | 1.466926 | 1.849723 | E&E
1905 | EE18 |  | 459 | ANPC-2-600 | Ethylene | 0.11 | 0.1 | 0 | 0.07 | 0.3474 | 0.289 | 1502 | 0.76 | 0.37 | 0.39 | 82.96 | 8.67 | 8.3 | 273 | 0.7746341 | 4.461047 | 2488 | -0.2553644 | 1.495384 | 1.750748 | E&E
1906 | EE18 |  | 460 | ANPC-2-600 | Ethylene | 0.11 | 0.1 | 0 | 0.07 | 0.3474 | 0.289 | 1502 | 0.76 | 0.37 | 0.39 | 82.96 | 8.67 | 8.3 | 273 | 0.9063415 | 4.648787 | 2488 | -0.09833915 | 1.536606 | 1.634945 | E&E
1907 | EE18 |  | 461 | ANPC-2-600 | Ethylene | 0.11 | 0.1 | 0 | 0.07 | 0.3474 | 0.289 | 1502 | 0.76 | 0.37 | 0.39 | 82.96 | 8.67 | 8.3 | 273 | 1.02439 | 4.818646 | 2488 | 0.02409755 | 1.572493 | 1.548395 | E&E
1908 | EE18 |  | 462 | ANPC-2-600 | Propylene | 0.1 | 0.08 | 0 | 0.07 | 0.4883 | 0.946 | 1502 | 0.76 | 0.37 | 0.39 | 82.96 | 8.67 | 8.3 | 273 | 0.01170732 | 2.360153 | 2489 | -4.447541 | 0.8587266 | 5.306268 | E&E
1909 | EE18 |  | 463 | ANPC-2-600 | Propylene | 0.1 | 0.08 | 0 | 0.07 | 0.4883 | 0.946 | 1502 | 0.76 | 0.37 | 0.39 | 82.96 | 8.67 | 8.3 | 273 | 0.05170732 | 3.37931 | 2489 | -2.962156 | 1.217672 | 4.179828 | E&E
1910 | EE18 |  | 464 | ANPC-2-600 | Propylene | 0.1 | 0.08 | 0 | 0.07 | 0.4883 | 0.946 | 1502 | 0.76 | 0.37 | 0.39 | 82.96 | 8.67 | 8.3 | 273 | 0.1180488 | 4.040868 | 2489 | -2.136657 | 1.39646 | 3.533117 | E&E
1911 | EE18 |  | 465 | ANPC-2-600 | Propylene | 0.1 | 0.08 | 0 | 0.07 | 0.4883 | 0.946 | 1502 | 0.76 | 0.37 | 0.39 | 82.96 | 8.67 | 8.3 | 273 | 0.1912195 | 4.416347 | 2489 | -1.654333 | 1.485313 | 3.139646 | E&E
1912 | EE18 |  | 466 | ANPC-2-600 | Propylene | 0.1 | 0.08 | 0 | 0.07 | 0.4883 | 0.946 | 1502 | 0.76 | 0.37 | 0.39 | 82.96 | 8.67 | 8.3 | 273 | 0.2809756 | 4.675607 | 2489 | -1.269487 | 1.542359 | 2.811846 | E&E
1913 | EE18 |  | 467 | ANPC-2-600 | Propylene | 0.1 | 0.08 | 0 | 0.07 | 0.4883 | 0.946 | 1502 | 0.76 | 0.37 | 0.39 | 82.96 | 8.67 | 8.3 | 273 | 0.3912195 | 4.970626 | 2489 | -0.9384865 | 1.603546 | 2.542032 | E&E
1914 | EE18 |  | 468 | ANPC-2-600 | Propylene | 0.1 | 0.08 | 0 | 0.07 | 0.4883 | 0.946 | 1502 | 0.76 | 0.37 | 0.39 | 82.96 | 8.67 | 8.3 | 273 | 0.5063415 | 5.176245 | 2489 | -0.680544 | 1.64408 | 2.324624 | E&E
1915 | EE18 |  | 469 | ANPC-2-600 | Propylene | 0.1 | 0.08 | 0 | 0.07 | 0.4883 | 0.946 | 1502 | 0.76 | 0.37 | 0.39 | 82.96 | 8.67 | 8.3 | 273 | 0.6517073 | 5.328225 | 2489 | -0.4281597 | 1.673018 | 2.101178 | E&E
1916 | EE18 |  | 470 | ANPC-2-600 | Propylene | 0.1 | 0.08 | 0 | 0.07 | 0.4883 | 0.946 | 1502 | 0.76 | 0.37 | 0.39 | 82.96 | 8.67 | 8.3 | 273 | 0.7843902 | 5.515964 | 2489 | -0.2428486 | 1.707646 | 1.950495 | E&E
1917 | EE18 |  | 471 | ANPC-2-600 | Propylene | 0.1 | 0.08 | 0 | 0.07 | 0.4883 | 0.946 | 1502 | 0.76 | 0.37 | 0.39 | 82.96 | 8.67 | 8.3 | 273 | 0.9268293 | 5.641124 | 2489 | -0.07598591 | 1.730083 | 1.806069 | E&E
1918 | EE18 |  | 472 | ANPC-2-600 | Propylene | 0.1 | 0.08 | 0 | 0.07 | 0.4883 | 0.946 | 1502 | 0.76 | 0.37 | 0.39 | 82.96 | 8.67 | 8.3 | 273 | 1.026341 | 5.748404 | 2489 | 0.0260005 | 1.748922 | 1.722922 | E&E
1919 | EE18 |  | 473 | ANPC-2-600 | Propane | 0 | 0 | 0 | 0 | 0.5312 | 1.05 | 1502 | 0.76 | 0.37 | 0.39 | 82.96 | 8.67 | 8.3 | 273 | 0.01268293 | 2.083014 | 2490 | -4.367499 | 0.7338159 | 5.101314 | E&E
1920 | EE18 |  | 474 | ANPC-2-600 | Propane | 0 | 0 | 0 | 0 | 0.5312 | 1.05 | 1502 | 0.76 | 0.37 | 0.39 | 82.96 | 8.67 | 8.3 | 273 | 0.04292683 | 2.977011 | 2490 | -3.148258 | 1.09092 | 4.239178 | E&E
1921 | EE18 |  | 475 | ANPC-2-600 | Propane | 0 | 0 | 0 | 0 | 0.5312 | 1.05 | 1502 | 0.76 | 0.37 | 0.39 | 82.96 | 8.67 | 8.3 | 273 | 0.08682927 | 3.38825 | 2490 | -2.443812 | 1.220314 | 3.664125 | E&E
1922 | EE18 |  | 476 | ANPC-2-600 | Propane | 0 | 0 | 0 | 0 | 0.5312 | 1.05 | 1502 | 0.76 | 0.37 | 0.39 | 82.96 | 8.67 | 8.3 | 273 | 0.1160976 | 3.64751 | 2490 | -2.153324 | 1.294045 | 3.447369 | E&E
1923 | EE18 |  | 477 | ANPC-2-600 | Propane | 0 | 0 | 0 | 0 | 0.5312 | 1.05 | 1502 | 0.76 | 0.37 | 0.39 | 82.96 | 8.67 | 8.3 | 273 | 0.1512195 | 3.808429 | 2490 | -1.889023 | 1.337217 | 3.22624 | E&E
1924 | EE18 |  | 478 | ANPC-2-600 | Propane | 0 | 0 | 0 | 0 | 0.5312 | 1.05 | 1502 | 0.76 | 0.37 | 0.39 | 82.96 | 8.67 | 8.3 | 273 | 0.1912195 | 3.960409 | 2490 | -1.654333 | 1.376347 | 3.03068 | E&E
1925 | EE18 |  | 479 | ANPC-2-600 | Propane | 0 | 0 | 0 | 0 | 0.5312 | 1.05 | 1502 | 0.76 | 0.37 | 0.39 | 82.96 | 8.67 | 8.3 | 273 | 0.2243902 | 4.103448 | 2490 | -1.494369 | 1.411828 | 2.906196 | E&E
1926 | EE18 |  | 480 | ANPC-2-600 | Propane | 0 | 0 | 0 | 0 | 0.5312 | 1.05 | 1502 | 0.76 | 0.37 | 0.39 | 82.96 | 8.67 | 8.3 | 273 | 0.3317073 | 4.362708 | 2490 | -1.103502 | 1.473093 | 2.576595 | E&E
1927 | EE18 |  | 481 | ANPC-2-600 | Propane | 0 | 0 | 0 | 0 | 0.5312 | 1.05 | 1502 | 0.76 | 0.37 | 0.39 | 82.96 | 8.67 | 8.3 | 273 | 0.4692683 | 4.595147 | 2490 | -0.7565806 | 1.525001 | 2.281581 | E&E
1928 | EE18 |  | 482 | ANPC-2-600 | Propane | 0 | 0 | 0 | 0 | 0.5312 | 1.05 | 1502 | 0.76 | 0.37 | 0.39 | 82.96 | 8.67 | 8.3 | 273 | 0.6731707 | 4.818646 | 2490 | -0.3957563 | 1.572493 | 1.968249 | E&E
1929 | EE18 |  | 483 | ANPC-2-600 | Propane | 0 | 0 | 0 | 0 | 0.5312 | 1.05 | 1502 | 0.76 | 0.37 | 0.39 | 82.96 | 8.67 | 8.3 | 273 | 0.8126829 | 4.952746 | 2490 | -0.2074142 | 1.599942 | 1.807356 | E&E
1930 | EE18 |  | 484 | ANPC-2-600 | Propane | 0 | 0 | 0 | 0 | 0.5312 | 1.05 | 1502 | 0.76 | 0.37 | 0.39 | 82.96 | 8.67 | 8.3 | 273 | 0.9326829 | 5.051086 | 2490 | -0.06968998 | 1.619603 | 1.689293 | E&E
1931 | EE18 |  | 485 | ANPC-2-600 | Propane | 0 | 0 | 0 | 0 | 0.5312 | 1.05 | 1502 | 0.76 | 0.37 | 0.39 | 82.96 | 8.67 | 8.3 | 273 | 1.025366 | 5.104725 | 2490 | 0.02504948 | 1.630167 | 1.605117 | E&E
1932 | EE18 |  | 496 | ANPC-1-700 | Ethylene | 0.11 | 0.1 | 0 | 0.07 | 0.3474 | 0.289 | 2266 | 1.03 | 0.384 | 0.646 | 85.78 | 9.82 | 4.4 | 273 | 0.01878407 | 0.8085766 | 2491 | -3.974746 | -0.2124799 | 3.762266 | E&E
1933 | EE18 |  | 497 | ANPC-1-700 | Ethylene | 0.11 | 0.1 | 0 | 0.07 | 0.3474 | 0.289 | 2266 | 1.03 | 0.384 | 0.646 | 85.78 | 9.82 | 4.4 | 273 | 0.05338072 | 1.74938 | 2491 | -2.930306 | 0.5592612 | 3.489567 | E&E
1934 | EE18 |  | 498 | ANPC-1-700 | Ethylene | 0.11 | 0.1 | 0 | 0.07 | 0.3474 | 0.289 | 2266 | 1.03 | 0.384 | 0.646 | 85.78 | 9.82 | 4.4 | 273 | 0.09165147 | 2.366094 | 2491 | -2.389762 | 0.8612405 | 3.251003 | E&E
1935 | EE18 |  | 499 | ANPC-1-700 | Ethylene | 0.11 | 0.1 | 0 | 0.07 | 0.3474 | 0.289 | 2266 | 1.03 | 0.384 | 0.646 | 85.78 | 9.82 | 4.4 | 273 | 0.1355156 | 3.026733 | 2491 | -1.998668 | 1.107484 | 3.106152 | E&E
1936 | EE18 |  | 500 | ANPC-1-700 | Ethylene | 0.11 | 0.1 | 0 | 0.07 | 0.3474 | 0.289 | 2266 | 1.03 | 0.384 | 0.646 | 85.78 | 9.82 | 4.4 | 273 | 0.204517 | 3.671538 | 2491 | -1.587104 | 1.300611 | 2.887715 | E&E
1937 | EE18 |  | 501 | ANPC-1-700 | Ethylene | 0.11 | 0.1 | 0 | 0.07 | 0.3474 | 0.289 | 2266 | 1.03 | 0.384 | 0.646 | 85.78 | 9.82 | 4.4 | 273 | 0.2623156 | 4.125427 | 2491 | -1.338207 | 1.417169 | 2.755377 | E&E
1938 | EE18 |  | 502 | ANPC-1-700 | Ethylene | 0.11 | 0.1 | 0 | 0.07 | 0.3474 | 0.289 | 2266 | 1.03 | 0.384 | 0.646 | 85.78 | 9.82 | 4.4 | 273 | 0.3368898 | 4.681642 | 2491 | -1.088 | 1.543649 | 2.631648 | E&E
1939 | EE18 |  | 503 | ANPC-1-700 | Ethylene | 0.11 | 0.1 | 0 | 0.07 | 0.3474 | 0.289 | 2266 | 1.03 | 0.384 | 0.646 | 85.78 | 9.82 | 4.4 | 273 | 0.4328654 | 5.148568 | 2491 | -0.8373285 | 1.638719 | 2.476047 | E&E
1940 | EE18 |  | 504 | ANPC-1-700 | Ethylene | 0.11 | 0.1 | 0 | 0.07 | 0.3474 | 0.289 | 2266 | 1.03 | 0.384 | 0.646 | 85.78 | 9.82 | 4.4 | 273 | 0.5483985 | 5.644078 | 2491 | -0.600753 | 1.730607 | 2.33136 | E&E
1941 | EE18 |  | 505 | ANPC-1-700 | Ethylene | 0.11 | 0.1 | 0 | 0.07 | 0.3474 | 0.289 | 2266 | 1.03 | 0.384 | 0.646 | 85.78 | 9.82 | 4.4 | 273 | 0.6732471 | 6.168625 | 2491 | -0.3956428 | 1.819476 | 2.215119 | E&E
1942 | EE18 |  | 506 | ANPC-1-700 | Ethylene | 0.11 | 0.1 | 0 | 0.07 | 0.3474 | 0.289 | 2266 | 1.03 | 0.384 | 0.646 | 85.78 | 9.82 | 4.4 | 273 | 0.771053 | 6.429335 | 2491 | -0.2599982 | 1.860871 | 2.120869 | E&E
1943 | EE18 |  | 507 | ANPC-1-700 | Ethylene | 0.11 | 0.1 | 0 | 0.07 | 0.3474 | 0.289 | 2266 | 1.03 | 0.384 | 0.646 | 85.78 | 9.82 | 4.4 | 273 | 0.8847034 | 6.792413 | 2491 | -0.1225029 | 1.915806 | 2.038309 | E&E
1944 | EE18 |  | 508 | ANPC-1-700 | Ethylene | 0.11 | 0.1 | 0 | 0.07 | 0.3474 | 0.289 | 2266 | 1.03 | 0.384 | 0.646 | 85.78 | 9.82 | 4.4 | 273 | 1.026275 | 7.080638 | 2491 | 0.02593582 | 1.957364 | 1.931428 | E&E
1945 | EE18 |  | 509 | ANPC-1-700 | Ethane | 0 | 0 | 0 | 0 | 0.3904 | 0.492 | 2266 | 1.03 | 0.384 | 0.646 | 85.78 | 9.82 | 4.4 | 273 | 0.01508712 | 0.985427 | 2492 | -4.193914 | -0.01468025 | 4.179233 | E&E
1946 | EE18 |  | 510 | ANPC-1-700 | Ethane | 0 | 0 | 0 | 0 | 0.3904 | 0.492 | 2266 | 1.03 | 0.384 | 0.646 | 85.78 | 9.82 | 4.4 | 273 | 0.05158023 | 2.147005 | 2492 | -2.964617 | 0.7640739 | 3.728691 | E&E
1947 | EE18 |  | 511 | ANPC-1-700 | Ethane | 0 | 0 | 0 | 0 | 0.3904 | 0.492 | 2266 | 1.03 | 0.384 | 0.646 | 85.78 | 9.82 | 4.4 | 273 | 0.08519095 | 2.734478 | 2492 | -2.46286 | 1.00594 | 3.468801 | E&E
1948 | EE18 |  | 512 | ANPC-1-700 | Ethane | 0 | 0 | 0 | 0 | 0.3904 | 0.492 | 2266 | 1.03 | 0.384 | 0.646 | 85.78 | 9.82 | 4.4 | 273 | 0.1299839 | 3.380352 | 2492 | -2.040345 | 1.21798 | 3.258324 | E&E
1949 | EE18 |  | 513 | ANPC-1-700 | Ethane | 0 | 0 | 0 | 0 | 0.3904 | 0.492 | 2266 | 1.03 | 0.384 | 0.646 | 85.78 | 9.82 | 4.4 | 273 | 0.182237 | 4.099516 | 2492 | -1.702447 | 1.410869 | 3.113316 | E&E
1950 | EE18 |  | 514 | ANPC-1-700 | Ethane | 0 | 0 | 0 | 0 | 0.3904 | 0.492 | 2266 | 1.03 | 0.384 | 0.646 | 85.78 | 9.82 | 4.4 | 273 | 0.2484383 | 4.700273 | 2492 | -1.392561 | 1.547621 | 2.940181 | E&E
1951 | EE18 |  | 515 | ANPC-1-700 | Ethane | 0 | 0 | 0 | 0 | 0.3904 | 0.492 | 2266 | 1.03 | 0.384 | 0.646 | 85.78 | 9.82 | 4.4 | 273 | 0.300648 | 5.139684 | 2492 | -1.201815 | 1.636992 | 2.838807 | E&E
1952 | EE18 |  | 516 | ANPC-1-700 | Ethane | 0 | 0 | 0 | 0 | 0.3904 | 0.492 | 2266 | 1.03 | 0.384 | 0.646 | 85.78 | 9.82 | 4.4 | 273 | 0.3696128 | 5.548908 | 2492 | -0.9952993 | 1.713601 | 2.7089 | E&E
1953 | EE18 |  | 517 | ANPC-1-700 | Ethane | 0 | 0 | 0 | 0 | 0.3904 | 0.492 | 2266 | 1.03 | 0.384 | 0.646 | 85.78 | 9.82 | 4.4 | 273 | 0.4367086 | 5.914042 | 2492 | -0.8284892 | 1.77733 | 2.605819 | E&E
1954 | EE18 |  | 518 | ANPC-1-700 | Ethane | 0 | 0 | 0 | 0 | 0.3904 | 0.492 | 2266 | 1.03 | 0.384 | 0.646 | 85.78 | 9.82 | 4.4 | 273 | 0.5354798 | 6.395569 | 2492 | -0.6245922 | 1.855605 | 2.480198 | E&E
1955 | EE18 |  | 519 | ANPC-1-700 | Ethane | 0 | 0 | 0 | 0 | 0.3904 | 0.492 | 2266 | 1.03 | 0.384 | 0.646 | 85.78 | 9.82 | 4.4 | 273 | 0.6454195 | 6.847155 | 2492 | -0.4378548 | 1.923833 | 2.361688 | E&E
1956 | EE18 |  | 520 | ANPC-1-700 | Ethane | 0 | 0 | 0 | 0 | 0.3904 | 0.492 | 2266 | 1.03 | 0.384 | 0.646 | 85.78 | 9.82 | 4.4 | 273 | 0.7264588 | 7.064434 | 2492 | -0.3195735 | 1.955073 | 2.274646 | E&E
1957 | EE18 |  | 521 | ANPC-1-700 | Ethane | 0 | 0 | 0 | 0 | 0.3904 | 0.492 | 2266 | 1.03 | 0.384 | 0.646 | 85.78 | 9.82 | 4.4 | 273 | 0.8186689 | 7.266496 | 2492 | -0.2000755 | 1.983274 | 2.18335 | E&E
1958 | EE18 |  | 522 | ANPC-1-700 | Ethane | 0 | 0 | 0 | 0 | 0.3904 | 0.492 | 2266 | 1.03 | 0.384 | 0.646 | 85.78 | 9.82 | 4.4 | 273 | 0.9220636 | 7.541683 | 2492 | -0.0811411 | 2.020445 | 2.101587 | E&E
1959 | EE18 |  | 523 | ANPC-1-700 | Ethane | 0 | 0 | 0 | 0 | 0.3904 | 0.492 | 2266 | 1.03 | 0.384 | 0.646 | 85.78 | 9.82 | 4.4 | 273 | 1.017074 | 7.787793 | 2492 | 0.01692971 | 2.052558 | 2.035628 | E&E
1960 | EE18 |  | 524 | ANPC-1-700 | Propylene | 0.1 | 0.08 | 0 | 0.07 | 0.4883 | 0.946 | 2266 | 1.03 | 0.384 | 0.646 | 85.78 | 9.82 | 4.4 | 273 | 0.03430989 | 4.856971 | 2493 | -3.372321 | 1.580415 | 4.952736 | E&E
1961 | EE18 |  | 525 | ANPC-1-700 | Propylene | 0.1 | 0.08 | 0 | 0.07 | 0.4883 | 0.946 | 2266 | 1.03 | 0.384 | 0.646 | 85.78 | 9.82 | 4.4 | 273 | 0.05489903 | 5.533362 | 2493 | -2.90226 | 1.710796 | 4.613055 | E&E
1962 | EE18 |  | 526 | ANPC-1-700 | Propylene | 0.1 | 0.08 | 0 | 0.07 | 0.4883 | 0.946 | 2266 | 1.03 | 0.384 | 0.646 | 85.78 | 9.82 | 4.4 | 273 | 0.09136015 | 6.488806 | 2493 | -2.392946 | 1.870079 | 4.263024 | E&E
1963 | EE18 |  | 527 | ANPC-1-700 | Propylene | 0.1 | 0.08 | 0 | 0.07 | 0.4883 | 0.946 | 2266 | 1.03 | 0.384 | 0.646 | 85.78 | 9.82 | 4.4 | 273 | 0.1296172 | 7.017178 | 2493 | -2.04317 | 1.948361 | 3.991531 | E&E
1964 | EE18 |  | 528 | ANPC-1-700 | Propylene | 0.1 | 0.08 | 0 | 0.07 | 0.4883 | 0.946 | 2266 | 1.03 | 0.384 | 0.646 | 85.78 | 9.82 | 4.4 | 273 | 0.1809164 | 7.589145 | 2493 | -1.70972 | 2.026719 | 3.736439 | E&E
1965 | EE18 |  | 529 | ANPC-1-700 | Propylene | 0.1 | 0.08 | 0 | 0.07 | 0.4883 | 0.946 | 2266 | 1.03 | 0.384 | 0.646 | 85.78 | 9.82 | 4.4 | 273 | 0.2284524 | 7.910972 | 2493 | -1.476428 | 2.068251 | 3.544678 | E&E
1966 | EE18 |  | 530 | ANPC-1-700 | Propylene | 0.1 | 0.08 | 0 | 0.07 | 0.4883 | 0.946 | 2266 | 1.03 | 0.384 | 0.646 | 85.78 | 9.82 | 4.4 | 273 | 0.2936974 | 8.349807 | 2493 | -1.225205 | 2.122238 | 3.347444 | E&E
1967 | EE18 |  | 531 | ANPC-1-700 | Propylene | 0.1 | 0.08 | 0 | 0.07 | 0.4883 | 0.946 | 2266 | 1.03 | 0.384 | 0.646 | 85.78 | 9.82 | 4.4 | 273 | 0.3794104 | 8.684672 | 2493 | -0.9691368 | 2.16156 | 3.130696 | E&E
1968 | EE18 |  | 532 | ANPC-1-700 | Propylene | 0.1 | 0.08 | 0 | 0.07 | 0.4883 | 0.946 | 2266 | 1.03 | 0.384 | 0.646 | 85.78 | 9.82 | 4.4 | 273 | 0.4688478 | 9.019371 | 2493 | -0.757477 | 2.199375 | 2.956852 | E&E
1969 | EE18 |  | 533 | ANPC-1-700 | Propylene | 0.1 | 0.08 | 0 | 0.07 | 0.4883 | 0.946 | 2266 | 1.03 | 0.384 | 0.646 | 85.78 | 9.82 | 4.4 | 273 | 0.5806246 | 9.308912 | 2493 | -0.5436509 | 2.230972 | 2.774623 | E&E
1970 | EE18 |  | 534 | ANPC-1-700 | Propylene | 0.1 | 0.08 | 0 | 0.07 | 0.4883 | 0.946 | 2266 | 1.03 | 0.384 | 0.646 | 85.78 | 9.82 | 4.4 | 273 | 0.7110232 | 9.597631 | 2493 | -0.3410502 | 2.261516 | 2.602566 | E&E
1971 | EE18 |  | 535 | ANPC-1-700 | Propylene | 0.1 | 0.08 | 0 | 0.07 | 0.4883 | 0.946 | 2266 | 1.03 | 0.384 | 0.646 | 85.78 | 9.82 | 4.4 | 273 | 0.8088108 | 9.740551 | 2493 | -0.2121903 | 2.276298 | 2.488488 | E&E
1972 | EE18 |  | 536 | ANPC-1-700 | Propylene | 0.1 | 0.08 | 0 | 0.07 | 0.4883 | 0.946 | 2266 | 1.03 | 0.384 | 0.646 | 85.78 | 9.82 | 4.4 | 273 | 0.9140562 | 9.942037 | 2493 | -0.08986324 | 2.296772 | 2.386635 | E&E
1973 | EE18 |  | 537 | ANPC-1-700 | Propylene | 0.1 | 0.08 | 0 | 0.07 | 0.4883 | 0.946 | 2266 | 1.03 | 0.384 | 0.646 | 85.78 | 9.82 | 4.4 | 273 | 1.031399 | 10.09882 | 2493 | 0.03091608 | 2.312418 | 2.281502 | E&E
1974 | EE18 |  | 538 | ANPC-1-700 | Propane | 0 | 0 | 0 | 0 | 0.5312 | 1.05 | 2266 | 1.03 | 0.384 | 0.646 | 85.78 | 9.82 | 4.4 | 273 | 0.01544814 | 3.311791 | 2494 | -4.170267 | 1.197489 | 5.367756 | E&E
1975 | EE18 |  | 539 | ANPC-1-700 | Propane | 0 | 0 | 0 | 0 | 0.5312 | 1.05 | 2266 | 1.03 | 0.384 | 0.646 | 85.78 | 9.82 | 4.4 | 273 | 0.05768774 | 5.503791 | 2494 | -2.852711 | 1.705437 | 4.558148 | E&E
1976 | EE18 |  | 540 | ANPC-1-700 | Propane | 0 | 0 | 0 | 0 | 0.5312 | 1.05 | 2266 | 1.03 | 0.384 | 0.646 | 85.78 | 9.82 | 4.4 | 273 | 0.09038564 | 6.209095 | 2494 | -2.40367 | 1.826015 | 4.229685 | E&E
1977 | EE18 |  | 541 | ANPC-1-700 | Propane | 0 | 0 | 0 | 0 | 0.5312 | 1.05 | 2266 | 1.03 | 0.384 | 0.646 | 85.78 | 9.82 | 4.4 | 273 | 0.128645 | 6.75219 | 2494 | -2.050699 | 1.909867 | 3.960566 | E&E
1978 | EE18 |  | 542 | ANPC-1-700 | Propane | 0 | 0 | 0 | 0 | 0.5312 | 1.05 | 2266 | 1.03 | 0.384 | 0.646 | 85.78 | 9.82 | 4.4 | 273 | 0.1836525 | 7.220926 | 2494 | -1.69471 | 1.976983 | 3.671693 | E&E
1979 | EE18 |  | 543 | ANPC-1-700 | Propane | 0 | 0 | 0 | 0 | 0.5312 | 1.05 | 2266 | 1.03 | 0.384 | 0.646 | 85.78 | 9.82 | 4.4 | 273 | 0.2507666 | 7.703851 | 2494 | -1.383233 | 2.04172 | 3.424953 | E&E
1980 | EE18 |  | 544 | ANPC-1-700 | Propane | 0 | 0 | 0 | 0 | 0.5312 | 1.05 | 2266 | 1.03 | 0.384 | 0.646 | 85.78 | 9.82 | 4.4 | 273 | 0.3346197 | 8.053521 | 2494 | -1.094761 | 2.086109 | 3.18087 | E&E
1981 | EE18 |  | 545 | ANPC-1-700 | Propane | 0 | 0 | 0 | 0 | 0.5312 | 1.05 | 2266 | 1.03 | 0.384 | 0.646 | 85.78 | 9.82 | 4.4 | 273 | 0.4445526 | 8.460935 | 2494 | -0.8106869 | 2.13546 | 2.946147 | E&E
1982 | EE18 |  | 546 | ANPC-1-700 | Propane | 0 | 0 | 0 | 0 | 0.5312 | 1.05 | 2266 | 1.03 | 0.384 | 0.646 | 85.78 | 9.82 | 4.4 | 273 | 0.5432804 | 8.662709 | 2494 | -0.6101298 | 2.159028 | 2.769157 | E&E
1983 | EE18 |  | 547 | ANPC-1-700 | Propane | 0 | 0 | 0 | 0 | 0.5312 | 1.05 | 2266 | 1.03 | 0.384 | 0.646 | 85.78 | 9.82 | 4.4 | 273 | 0.6457211 | 8.7907 | 2494 | -0.4373876 | 2.173694 | 2.611082 | E&E
1984 | EE18 |  | 548 | ANPC-1-700 | Propane | 0 | 0 | 0 | 0 | 0.5312 | 1.05 | 2266 | 1.03 | 0.384 | 0.646 | 85.78 | 9.82 | 4.4 | 273 | 0.7332712 | 8.963519 | 2494 | -0.3102397 | 2.193163 | 2.503403 | E&E
1985 | EE18 |  | 549 | ANPC-1-700 | Propane | 0 | 0 | 0 | 0 | 0.5312 | 1.05 | 2266 | 1.03 | 0.384 | 0.646 | 85.78 | 9.82 | 4.4 | 273 | 0.803126 | 9.107673 | 2494 | -0.2192437 | 2.209117 | 2.428361 | E&E
1986 | EE18 |  | 550 | ANPC-1-700 | Propane | 0 | 0 | 0 | 0 | 0.5312 | 1.05 | 2266 | 1.03 | 0.384 | 0.646 | 85.78 | 9.82 | 4.4 | 273 | 0.9102061 | 9.132391 | 2494 | -0.09408417 | 2.211828 | 2.305912 | E&E
1987 | EE18 |  | 551 | ANPC-1-700 | Propane | 0 | 0 | 0 | 0 | 0.5312 | 1.05 | 2266 | 1.03 | 0.384 | 0.646 | 85.78 | 9.82 | 4.4 | 273 | 1.024751 | 9.259847 | 2494 | 0.02444972 | 2.225687 | 2.201238 | E&E
1988 | EE18 |  | 560 | ANPC-2-700 | Ethylene | 0.11 | 0.1 | 0 | 0.07 | 0.3474 | 0.289 | 2729 | 1.5 | 1.3 | 0.2 | 85.16 | 9.52 | 5.32 | 273 | 0.005543057 | 0.2199235 | 2495 | -5.195209 | -1.514476 | 3.680734 | E&E
1989 | EE18 |  | 561 | ANPC-2-700 | Ethylene | 0.11 | 0.1 | 0 | 0.07 | 0.3474 | 0.289 | 2729 | 1.5 | 1.3 | 0.2 | 85.16 | 9.52 | 5.32 | 273 | 0.03497056 | 1.131649 | 2495 | -3.353249 | 0.1236762 | 3.476925 | E&E
1990 | EE18 |  | 562 | ANPC-2-700 | Ethylene | 0.11 | 0.1 | 0 | 0.07 | 0.3474 | 0.289 | 2729 | 1.5 | 1.3 | 0.2 | 85.16 | 9.52 | 5.32 | 273 | 0.08825124 | 2.043 | 2495 | -2.427567 | 0.7144194 | 3.141987 | E&E
1991 | EE18 |  | 563 | ANPC-2-700 | Ethylene | 0.11 | 0.1 | 0 | 0.07 | 0.3474 | 0.289 | 2729 | 1.5 | 1.3 | 0.2 | 85.16 | 9.52 | 5.32 | 273 | 0.1837301 | 2.906505 | 2495 | -1.694287 | 1.066951 | 2.761239 | E&E
1992 | EE18 |  | 564 | ANPC-2-700 | Ethylene | 0.11 | 0.1 | 0 | 0.07 | 0.3474 | 0.289 | 2729 | 1.5 | 1.3 | 0.2 | 85.16 | 9.52 | 5.32 | 273 | 0.2792005 | 3.659918 | 2495 | -1.275825 | 1.297441 | 2.573266 | E&E
1993 | EE18 |  | 565 | ANPC-2-700 | Ethylene | 0.11 | 0.1 | 0 | 0.07 | 0.3474 | 0.289 | 2729 | 1.5 | 1.3 | 0.2 | 85.16 | 9.52 | 5.32 | 273 | 0.3599693 | 4.114742 | 2495 | -1.021737 | 1.414576 | 2.436313 | E&E
1994 | EE18 |  | 566 | ANPC-2-700 | Ethylene | 0.11 | 0.1 | 0 | 0.07 | 0.3474 | 0.289 | 2729 | 1.5 | 1.3 | 0.2 | 85.16 | 9.52 | 5.32 | 273 | 0.4820356 | 4.741918 | 2495 | -0.7297374 | 1.556442 | 2.286179 | E&E
1995 | EE18 |  | 567 | ANPC-2-700 | Ethylene | 0.11 | 0.1 | 0 | 0.07 | 0.3474 | 0.289 | 2729 | 1.5 | 1.3 | 0.2 | 85.16 | 9.52 | 5.32 | 273 | 0.5692251 | 5.180914 | 2495 | -0.5634793 | 1.644982 | 2.208461 | E&E
1996 | EE18 |  | 568 | ANPC-2-700 | Ethylene | 0.11 | 0.1 | 0 | 0.07 | 0.3474 | 0.289 | 2729 | 1.5 | 1.3 | 0.2 | 85.16 | 9.52 | 5.32 | 273 | 0.7050432 | 5.682055 | 2495 | -0.3494962 | 1.737313 | 2.086809 | E&E
1997 | EE18 |  | 569 | ANPC-2-700 | Ethylene | 0.11 | 0.1 | 0 | 0.07 | 0.3474 | 0.289 | 2729 | 1.5 | 1.3 | 0.2 | 85.16 | 9.52 | 5.32 | 273 | 0.8170022 | 6.104933 | 2495 | -0.2021135 | 1.809097 | 2.011211 | E&E
1998 | EE18 |  | 570 | ANPC-2-700 | Ethylene | 0.11 | 0.1 | 0 | 0.07 | 0.3474 | 0.289 | 2729 | 1.5 | 1.3 | 0.2 | 85.16 | 9.52 | 5.32 | 273 | 0.8858299 | 6.371217 | 2495 | -0.1212304 | 1.85179 | 1.973021 | E&E
1999 | EE18 |  | 571 | ANPC-2-700 | Ethylene | 0.11 | 0.1 | 0 | 0.07 | 0.3474 | 0.289 | 2729 | 1.5 | 1.3 | 0.2 | 85.16 | 9.52 | 5.32 | 273 | 1.026218 | 6.652102 | 2495 | 0.02588049 | 1.894933 | 1.869052 | E&E
2000 | EE18 |  | 572 | ANPC-2-700 | Ethane | 0 | 0 | 0 | 0 | 0.3904 | 0.492 | 2729 | 1.5 | 1.3 | 0.2 | 85.16 | 9.52 | 5.32 | 273 | 0.01383119 | 0.6287053 | 2496 | -4.280829 | -0.4640926 | 3.816736 | E&E
2001 | EE18 |  | 573 | ANPC-2-700 | Ethane | 0 | 0 | 0 | 0 | 0.3904 | 0.492 | 2729 | 1.5 | 1.3 | 0.2 | 85.16 | 9.52 | 5.32 | 273 | 0.04874644 | 1.320161 | 2496 | -3.021123 | 0.277754 | 3.298877 | E&E
2002 | EE18 |  | 574 | ANPC-2-700 | Ethane | 0 | 0 | 0 | 0 | 0.3904 | 0.492 | 2729 | 1.5 | 1.3 | 0.2 | 85.16 | 9.52 | 5.32 | 273 | 0.08548933 | 1.917224 | 2496 | -2.459364 | 0.6508786 | 3.110242 | E&E
2003 | EE18 |  | 575 | ANPC-2-700 | Ethane | 0 | 0 | 0 | 0 | 0.3904 | 0.492 | 2729 | 1.5 | 1.3 | 0.2 | 85.16 | 9.52 | 5.32 | 273 | 0.1249797 | 2.451335 | 2496 | -2.079604 | 0.8966327 | 2.976237 | E&E
2004 | EE18 |  | 576 | ANPC-2-700 | Ethane | 0 | 0 | 0 | 0 | 0.3904 | 0.492 | 2729 | 1.5 | 1.3 | 0.2 | 85.16 | 9.52 | 5.32 | 273 | 0.1589475 | 2.749621 | 2496 | -1.839182 | 1.011463 | 2.850645 | E&E
2005 | EE18 |  | 577 | ANPC-2-700 | Ethane | 0 | 0 | 0 | 0 | 0.3904 | 0.492 | 2729 | 1.5 | 1.3 | 0.2 | 85.16 | 9.52 | 5.32 | 273 | 0.2204598 | 3.330567 | 2496 | -1.51204 | 1.203143 | 2.715183 | E&E
2006 | EE18 |  | 578 | ANPC-2-700 | Ethane | 0 | 0 | 0 | 0 | 0.3904 | 0.492 | 2729 | 1.5 | 1.3 | 0.2 | 85.16 | 9.52 | 5.32 | 273 | 0.2966474 | 3.8641 | 2496 | -1.215211 | 1.351729 | 2.56694 | E&E
2007 | EE18 |  | 579 | ANPC-2-700 | Ethane | 0 | 0 | 0 | 0 | 0.3904 | 0.492 | 2729 | 1.5 | 1.3 | 0.2 | 85.16 | 9.52 | 5.32 | 273 | 0.3682478 | 4.397705 | 2496 | -0.9989993 | 1.481083 | 2.480082 | E&E
2008 | EE18 |  | 580 | ANPC-2-700 | Ethane | 0 | 0 | 0 | 0 | 0.3904 | 0.492 | 2729 | 1.5 | 1.3 | 0.2 | 85.16 | 9.52 | 5.32 | 273 | 0.4756304 | 4.962203 | 2496 | -0.7431142 | 1.60185 | 2.344964 | E&E
2009 | EE18 |  | 581 | ANPC-2-700 | Ethane | 0 | 0 | 0 | 0 | 0.3904 | 0.492 | 2729 | 1.5 | 1.3 | 0.2 | 85.16 | 9.52 | 5.32 | 273 | 0.5701594 | 5.401083 | 2496 | -0.5618394 | 1.686599 | 2.248439 | E&E
2010 | EE18 |  | 582 | ANPC-2-700 | Ethane | 0 | 0 | 0 | 0 | 0.3904 | 0.492 | 2729 | 1.5 | 1.3 | 0.2 | 85.16 | 9.52 | 5.32 | 273 | 0.6729404 | 5.776924 | 2496 | -0.3960985 | 1.753871 | 2.14997 | E&E
2011 | EE18 |  | 583 | ANPC-2-700 | Ethane | 0 | 0 | 0 | 0 | 0.3904 | 0.492 | 2729 | 1.5 | 1.3 | 0.2 | 85.16 | 9.52 | 5.32 | 273 | 0.7839783 | 6.152635 | 2496 | -0.243374 | 1.81688 | 2.060254 | E&E
2012 | EE18 |  | 584 | ANPC-2-700 | Ethane | 0 | 0 | 0 | 0 | 0.3904 | 0.492 | 2729 | 1.5 | 1.3 | 0.2 | 85.16 | 9.52 | 5.32 | 273 | 0.8867581 | 6.512748 | 2496 | -0.120183 | 1.873762 | 1.993945 | E&E
2013 | EE18 |  | 585 | ANPC-2-700 | Ethane | 0 | 0 | 0 | 0 | 0.3904 | 0.492 | 2729 | 1.5 | 1.3 | 0.2 | 85.16 | 9.52 | 5.32 | 273 | 1.028985 | 6.840787 | 2496 | 0.0285729 | 1.922903 | 1.89433 | E&E
2014 | EE18 |  | 586 | ANPC-2-700 | Propylene | 0.1 | 0.08 | 0 | 0.07 | 0.4883 | 0.946 | 2729 | 1.5 | 1.3 | 0.2 | 85.16 | 9.52 | 5.32 | 273 | 0.01216827 | 2.877749 | 2497 | -4.408923 | 1.057008 | 5.465931 | E&E
2015 | EE18 |  | 587 | ANPC-2-700 | Propylene | 0.1 | 0.08 | 0 | 0.07 | 0.4883 | 0.946 | 2729 | 1.5 | 1.3 | 0.2 | 85.16 | 9.52 | 5.32 | 273 | 0.05086026 | 4.968883 | 2497 | -2.978673 | 1.603195 | 4.581869 | E&E
2016 | EE18 |  | 588 | ANPC-2-700 | Propylene | 0.1 | 0.08 | 0 | 0.07 | 0.4883 | 0.946 | 2729 | 1.5 | 1.3 | 0.2 | 85.16 | 9.52 | 5.32 | 273 | 0.08672901 | 6.132146 | 2497 | -2.444967 | 1.813545 | 4.258512 | E&E
2017 | EE18 |  | 589 | ANPC-2-700 | Propylene | 0.1 | 0.08 | 0 | 0.07 | 0.4883 | 0.946 | 2729 | 1.5 | 1.3 | 0.2 | 85.16 | 9.52 | 5.32 | 273 | 0.1207208 | 6.74498 | 2497 | -2.114275 | 1.908798 | 4.023073 | E&E
2018 | EE18 |  | 590 | ANPC-2-700 | Propylene | 0.1 | 0.08 | 0 | 0.07 | 0.4883 | 0.946 | 2729 | 1.5 | 1.3 | 0.2 | 85.16 | 9.52 | 5.32 | 273 | 0.1519459 | 7.169128 | 2497 | -1.884231 | 1.969784 | 3.854015 | E&E
2019 | EE18 |  | 591 | ANPC-2-700 | Propylene | 0.1 | 0.08 | 0 | 0.07 | 0.4883 | 0.946 | 2729 | 1.5 | 1.3 | 0.2 | 85.16 | 9.52 | 5.32 | 273 | 0.218061 | 7.954458 | 2497 | -1.52298 | 2.073733 | 3.596713 | E&E
2020 | EE18 |  | 592 | ANPC-2-700 | Propylene | 0.1 | 0.08 | 0 | 0.07 | 0.4883 | 0.946 | 2729 | 1.5 | 1.3 | 0.2 | 85.16 | 9.52 | 5.32 | 273 | 0.3071118 | 8.739427 | 2497 | -1.180543 | 2.167845 | 3.348388 | E&E
2021 | EE18 |  | 593 | ANPC-2-700 | Propylene | 0.1 | 0.08 | 0 | 0.07 | 0.4883 | 0.946 | 2729 | 1.5 | 1.3 | 0.2 | 85.16 | 9.52 | 5.32 | 273 | 0.3851271 | 9.178567 | 2497 | -0.954182 | 2.216871 | 3.171053 | E&E
2022 | EE18 |  | 594 | ANPC-2-700 | Propylene | 0.1 | 0.08 | 0 | 0.07 | 0.4883 | 0.946 | 2729 | 1.5 | 1.3 | 0.2 | 85.16 | 9.52 | 5.32 | 273 | 0.4714064 | 9.711941 | 2497 | -0.7520348 | 2.273356 | 3.025391 | E&E
2023 | EE18 |  | 595 | ANPC-2-700 | Propylene | 0.1 | 0.08 | 0 | 0.07 | 0.4883 | 0.946 | 2729 | 1.5 | 1.3 | 0.2 | 85.16 | 9.52 | 5.32 | 273 | 0.5879597 | 10.22911 | 2497 | -0.5310969 | 2.325238 | 2.856335 | E&E
2024 | EE18 |  | 596 | ANPC-2-700 | Propylene | 0.1 | 0.08 | 0 | 0.07 | 0.4883 | 0.946 | 2729 | 1.5 | 1.3 | 0.2 | 85.16 | 9.52 | 5.32 | 273 | 0.711856 | 10.79335 | 2497 | -0.3398796 | 2.37893 | 2.71881 | E&E
2025 | EE18 |  | 597 | ANPC-2-700 | Propylene | 0.1 | 0.08 | 0 | 0.07 | 0.4883 | 0.946 | 2729 | 1.5 | 1.3 | 0.2 | 85.16 | 9.52 | 5.32 | 273 | 0.8173845 | 11.10624 | 2497 | -0.2016456 | 2.407507 | 2.609153 | E&E
2026 | EE18 |  | 598 | ANPC-2-700 | Propylene | 0.1 | 0.08 | 0 | 0.07 | 0.4883 | 0.946 | 2729 | 1.5 | 1.3 | 0.2 | 85.16 | 9.52 | 5.32 | 273 | 0.928426 | 11.52913 | 2497 | -0.07426457 | 2.444877 | 2.519142 | E&E
2027 | EE18 |  | 599 | ANPC-2-700 | Propylene | 0.1 | 0.08 | 0 | 0.07 | 0.4883 | 0.946 | 2729 | 1.5 | 1.3 | 0.2 | 85.16 | 9.52 | 5.32 | 273 | 1.024778 | 11.81071 | 2497 | 0.02447583 | 2.469007 | 2.444531 | E&E
2028 | EE18 |  | 600 | ANPC-2-700 | Propane | 0 | 0 | 0 | 0 | 0.5312 | 1.05 | 2729 | 1.5 | 1.3 | 0.2 | 85.16 | 9.52 | 5.32 | 273 | 0.01490613 | 2.688977 | 2498 | -4.205982 | 0.9891607 | 5.195143 | E&E
2029 | EE18 |  | 601 | ANPC-2-700 | Propane | 0 | 0 | 0 | 0 | 0.5312 | 1.05 | 2729 | 1.5 | 1.3 | 0.2 | 85.16 | 9.52 | 5.32 | 273 | 0.04534846 | 4.874605 | 2498 | -3.093379 | 1.584039 | 4.677418 | E&E
2030 | EE18 |  | 602 | ANPC-2-700 | Propane | 0 | 0 | 0 | 0 | 0.5312 | 1.05 | 2729 | 1.5 | 1.3 | 0.2 | 85.16 | 9.52 | 5.32 | 273 | 0.08210699 | 5.676124 | 2498 | -2.499732 | 1.736269 | 4.236001 | E&E
2031 | EE18 |  | 603 | ANPC-2-700 | Propane | 0 | 0 | 0 | 0 | 0.5312 | 1.05 | 2729 | 1.5 | 1.3 | 0.2 | 85.16 | 9.52 | 5.32 | 273 | 0.1124411 | 6.446289 | 2498 | -2.185326 | 1.863505 | 4.04883 | E&E
2032 | EE18 |  | 604 | ANPC-2-700 | Propane | 0 | 0 | 0 | 0 | 0.5312 | 1.05 | 2729 | 1.5 | 1.3 | 0.2 | 85.16 | 9.52 | 5.32 | 273 | 0.1510092 | 6.917505 | 2498 | -1.890414 | 1.934055 | 3.824469 | E&E
2033 | EE18 |  | 605 | ANPC-2-700 | Propane | 0 | 0 | 0 | 0 | 0.5312 | 1.05 | 2729 | 1.5 | 1.3 | 0.2 | 85.16 | 9.52 | 5.32 | 273 | 0.1849914 | 7.404519 | 2498 | -1.687446 | 2.002091 | 3.689536 | E&E
2034 | EE18 |  | 606 | ANPC-2-700 | Propane | 0 | 0 | 0 | 0 | 0.5312 | 1.05 | 2729 | 1.5 | 1.3 | 0.2 | 85.16 | 9.52 | 5.32 | 273 | 0.2308978 | 7.859892 | 2498 | -1.46578 | 2.061773 | 3.527553 | E&E
2035 | EE18 |  | 607 | ANPC-2-700 | Propane | 0 | 0 | 0 | 0 | 0.5312 | 1.05 | 2729 | 1.5 | 1.3 | 0.2 | 85.16 | 9.52 | 5.32 | 273 | 0.2924041 | 8.362201 | 2498 | -1.229619 | 2.123722 | 3.35334 | E&E
2036 | EE18 |  | 608 | ANPC-2-700 | Propane | 0 | 0 | 0 | 0 | 0.5312 | 1.05 | 2729 | 1.5 | 1.3 | 0.2 | 85.16 | 9.52 | 5.32 | 273 | 0.3410567 | 8.738893 | 2498 | -1.075706 | 2.167784 | 3.24349 | E&E
2037 | EE18 |  | 609 | ANPC-2-700 | Propane | 0 | 0 | 0 | 0 | 0.5312 | 1.05 | 2729 | 1.5 | 1.3 | 0.2 | 85.16 | 9.52 | 5.32 | 273 | 0.3988837 | 9.115441 | 2498 | -0.9190854 | 2.20997 | 3.129055 | E&E
2038 | EE18 |  | 610 | ANPC-2-700 | Propane | 0 | 0 | 0 | 0 | 0.5312 | 1.05 | 2729 | 1.5 | 1.3 | 0.2 | 85.16 | 9.52 | 5.32 | 273 | 0.4622068 | 9.381811 | 2498 | -0.7717428 | 2.238773 | 3.010516 | E&E
2039 | EE18 |  | 611 | ANPC-2-700 | Propane | 0 | 0 | 0 | 0 | 0.5312 | 1.05 | 2729 | 1.5 | 1.3 | 0.2 | 85.16 | 9.52 | 5.32 | 273 | 0.5374673 | 9.789539 | 2498 | -0.6208873 | 2.281314 | 2.902202 | E&E
2040 | EE18 |  | 612 | ANPC-2-700 | Propane | 0 | 0 | 0 | 0 | 0.5312 | 1.05 | 2729 | 1.5 | 1.3 | 0.2 | 85.16 | 9.52 | 5.32 | 273 | 0.6283182 | 10.11839 | 2498 | -0.4647086 | 2.314354 | 2.779063 | E&E
2041 | EE18 |  | 613 | ANPC-2-700 | Propane | 0 | 0 | 0 | 0 | 0.5312 | 1.05 | 2729 | 1.5 | 1.3 | 0.2 | 85.16 | 9.52 | 5.32 | 273 | 0.7200936 | 10.54158 | 2498 | -0.328374 | 2.355328 | 2.683702 | E&E
2042 | EE18 |  | 614 | ANPC-2-700 | Propane | 0 | 0 | 0 | 0 | 0.5312 | 1.05 | 2729 | 1.5 | 1.3 | 0.2 | 85.16 | 9.52 | 5.32 | 273 | 0.8155184 | 10.69736 | 2498 | -0.2039313 | 2.369997 | 2.573928 | E&E
2043 | EE18 |  | 615 | ANPC-2-700 | Propane | 0 | 0 | 0 | 0 | 0.5312 | 1.05 | 2729 | 1.5 | 1.3 | 0.2 | 85.16 | 9.52 | 5.32 | 273 | 0.9017809 | 11.01055 | 2498 | -0.1033837 | 2.398854 | 2.502237 | E&E
2044 | EE18 |  | 616 | ANPC-2-700 | Propane | 0 | 0 | 0 | 0 | 0.5312 | 1.05 | 2729 | 1.5 | 1.3 | 0.2 | 85.16 | 9.52 | 5.32 | 273 | 1.025657 | 11.30742 | 2498 | 0.02533317 | 2.425459 | 2.400126 | E&E
2045 | EE18 |  | 626 | ANPC-1-800 | Ethylene | 0.11 | 0.1 | 0 | 0.07 | 0.3474 | 0.289 | 2836 | 1.35 | 0.827 | 0.523 | 92.19 | 5.88 | 1.93 | 273 | 0.01727525 | 0.7865169 | 2499 | -4.05848 | -0.2401411 | 3.818339 | E&E
2046 | EE18 |  | 627 | ANPC-1-800 | Ethylene | 0.11 | 0.1 | 0 | 0.07 | 0.3474 | 0.289 | 2836 | 1.35 | 0.827 | 0.523 | 92.19 | 5.88 | 1.93 | 273 | 0.05079812 | 1.695381 | 2499 | -2.979896 | 0.5279074 | 3.507803 | E&E
2047 | EE18 |  | 628 | ANPC-1-800 | Ethylene | 0.11 | 0.1 | 0 | 0.07 | 0.3474 | 0.289 | 2836 | 1.35 | 0.827 | 0.523 | 92.19 | 5.88 | 1.93 | 273 | 0.1292791 | 2.971286 | 2499 | -2.045781 | 1.088995 | 3.134776 | E&E
2048 | EE18 |  | 629 | ANPC-1-800 | Ethylene | 0.11 | 0.1 | 0 | 0.07 | 0.3474 | 0.289 | 2836 | 1.35 | 0.827 | 0.523 | 92.19 | 5.88 | 1.93 | 273 | 0.2278235 | 4.054931 | 2499 | -1.479184 | 1.399934 | 2.879118 | E&E
2049 | EE18 |  | 630 | ANPC-1-800 | Ethylene | 0.11 | 0.1 | 0 | 0.07 | 0.3474 | 0.289 | 2836 | 1.35 | 0.827 | 0.523 | 92.19 | 5.88 | 1.93 | 273 | 0.3311384 | 4.998752 | 2499 | -1.105219 | 1.609188 | 2.714407 | E&E
2050 | EE18 |  | 631 | ANPC-1-800 | Ethylene | 0.11 | 0.1 | 0 | 0.07 | 0.3474 | 0.289 | 2836 | 1.35 | 0.827 | 0.523 | 92.19 | 5.88 | 1.93 | 273 | 0.4650377 | 5.820225 | 2499 | -0.7656367 | 1.761339 | 2.526976 | E&E
2051 | EE18 |  | 632 | ANPC-1-800 | Ethylene | 0.11 | 0.1 | 0 | 0.07 | 0.3474 | 0.289 | 2836 | 1.35 | 0.827 | 0.523 | 92.19 | 5.88 | 1.93 | 273 | 0.6094521 | 6.62422 | 2499 | -0.4951949 | 1.890733 | 2.385928 | E&E
2052 | EE18 |  | 633 | ANPC-1-800 | Ethylene | 0.11 | 0.1 | 0 | 0.07 | 0.3474 | 0.289 | 2836 | 1.35 | 0.827 | 0.523 | 92.19 | 5.88 | 1.93 | 273 | 0.7356805 | 7.113608 | 2499 | -0.3069593 | 1.96201 | 2.268969 | E&E
2053 | EE18 |  | 634 | ANPC-1-800 | Ethylene | 0.11 | 0.1 | 0 | 0.07 | 0.3474 | 0.289 | 2836 | 1.35 | 0.827 | 0.523 | 92.19 | 5.88 | 1.93 | 273 | 0.8686047 | 7.655431 | 2499 | -0.1408671 | 2.035415 | 2.176282 | E&E
2054 | EE18 |  | 635 | ANPC-1-800 | Ethylene | 0.11 | 0.1 | 0 | 0.07 | 0.3474 | 0.289 | 2836 | 1.35 | 0.827 | 0.523 | 92.19 | 5.88 | 1.93 | 273 | 1.028296 | 8.179775 | 2499 | 0.02790342 | 2.101665 | 2.073761 | E&E
2055 | EE18 |  | 636 | ANPC-1-800 | Ethane | 0 | 0 | 0 | 0 | 0.3904 | 0.492 | 2836 | 1.35 | 0.827 | 0.523 | 92.19 | 5.88 | 1.93 | 273 | 0.01060219 | 1.066167 | 2500 | -4.546695 | 0.06407025 | 4.610765 | E&E
2056 | EE18 |  | 637 | ANPC-1-800 | Ethane | 0 | 0 | 0 | 0 | 0.3904 | 0.492 | 2836 | 1.35 | 0.827 | 0.523 | 92.19 | 5.88 | 1.93 | 273 | 0.0489183 | 2.167291 | 2500 | -3.017604 | 0.7734779 | 3.791082 | E&E
2057 | EE18 |  | 638 | ANPC-1-800 | Ethane | 0 | 0 | 0 | 0 | 0.3904 | 0.492 | 2836 | 1.35 | 0.827 | 0.523 | 92.19 | 5.88 | 1.93 | 273 | 0.08339838 | 3.093633 | 2500 | -2.484126 | 1.129346 | 3.613472 | E&E
2058 | EE18 |  | 639 | ANPC-1-800 | Ethane | 0 | 0 | 0 | 0 | 0.3904 | 0.492 | 2836 | 1.35 | 0.827 | 0.523 | 92.19 | 5.88 | 1.93 | 273 | 0.1283935 | 4.002497 | 2500 | -2.052655 | 1.386918 | 3.439574 | E&E
2059 | EE18 |  | 640 | ANPC-1-800 | Ethane | 0 | 0 | 0 | 0 | 0.3904 | 0.492 | 2836 | 1.35 | 0.827 | 0.523 | 92.19 | 5.88 | 1.93 | 273 | 0.1829346 | 4.701623 | 2500 | -1.698627 | 1.547908 | 3.246534 | E&E
2060 | EE18 |  | 641 | ANPC-1-800 | Ethane | 0 | 0 | 0 | 0 | 0.3904 | 0.492 | 2836 | 1.35 | 0.827 | 0.523 | 92.19 | 5.88 | 1.93 | 273 | 0.2585201 | 5.575531 | 2500 | -1.352782 | 1.718387 | 3.071169 | E&E
2061 | EE18 |  | 642 | ANPC-1-800 | Ethane | 0 | 0 | 0 | 0 | 0.3904 | 0.492 | 2836 | 1.35 | 0.827 | 0.523 | 92.19 | 5.88 | 1.93 | 273 | 0.3656579 | 6.501873 | 2500 | -1.006057 | 1.87209 | 2.878147 | E&E
2062 | EE18 |  | 643 | ANPC-1-800 | Ethane | 0 | 0 | 0 | 0 | 0.3904 | 0.492 | 2836 | 1.35 | 0.827 | 0.523 | 92.19 | 5.88 | 1.93 | 273 | 0.4871361 | 7.428215 | 2500 | -0.7192118 | 2.005286 | 2.724497 | E&E
2063 | EE18 |  | 644 | ANPC-1-800 | Ethane | 0 | 0 | 0 | 0 | 0.3904 | 0.492 | 2836 | 1.35 | 0.827 | 0.523 | 92.19 | 5.88 | 1.93 | 273 | 0.5932916 | 7.970037 | 2500 | -0.5220693 | 2.075689 | 2.597758 | E&E
2064 | EE18 |  | 645 | ANPC-1-800 | Ethane | 0 | 0 | 0 | 0 | 0.3904 | 0.492 | 2836 | 1.35 | 0.827 | 0.523 | 92.19 | 5.88 | 1.93 | 273 | 0.7042237 | 8.459426 | 2500 | -0.3506592 | 2.135281 | 2.485941 | E&E
2065 | EE18 |  | 646 | ANPC-1-800 | Ethane | 0 | 0 | 0 | 0 | 0.3904 | 0.492 | 2836 | 1.35 | 0.827 | 0.523 | 92.19 | 5.88 | 1.93 | 273 | 0.8227992 | 8.878901 | 2500 | -0.1950431 | 2.183678 | 2.378721 | E&E
2066 | EE18 |  | 647 | ANPC-1-800 | Ethane | 0 | 0 | 0 | 0 | 0.3904 | 0.492 | 2836 | 1.35 | 0.827 | 0.523 | 92.19 | 5.88 | 1.93 | 273 | 0.9394614 | 9.280899 | 2500 | -0.06244852 | 2.227958 | 2.290407 | E&E
2067 | EE18 |  | 648 | ANPC-1-800 | Ethane | 0 | 0 | 0 | 0 | 0.3904 | 0.492 | 2836 | 1.35 | 0.827 | 0.523 | 92.19 | 5.88 | 1.93 | 273 | 1.026474 | 9.490637 | 2500 | 0.02612947 | 2.250306 | 2.224176 | E&E
2068 | EE18 |  | 649 | ANPC-1-800 | Propylene | 0.1 | 0.08 | 0 | 0.07 | 0.4883 | 0.946 | 2836 | 1.35 | 0.827 | 0.523 | 92.19 | 5.88 | 1.93 | 273 | 0.001065828 | 1.41573 | 2501 | -6.844003 | 0.3476455 | 7.191649 | E&E
2069 | EE18 |  | 650 | ANPC-1-800 | Propylene | 0.1 | 0.08 | 0 | 0.07 | 0.4883 | 0.946 | 2836 | 1.35 | 0.827 | 0.523 | 92.19 | 5.88 | 1.93 | 273 | 0.008804721 | 2.74407 | 2501 | -4.732467 | 1.009442 | 5.741909 | E&E
2070 | EE18 |  | 651 | ANPC-1-800 | Propylene | 0.1 | 0.08 | 0 | 0.07 | 0.4883 | 0.946 | 2836 | 1.35 | 0.827 | 0.523 | 92.19 | 5.88 | 1.93 | 273 | 0.007926278 | 3.88015 | 2501 | -4.837572 | 1.355874 | 6.193446 | E&E
2071 | EE18 |  | 652 | ANPC-1-800 | Propylene | 0.1 | 0.08 | 0 | 0.07 | 0.4883 | 0.946 | 2836 | 1.35 | 0.827 | 0.523 | 92.19 | 5.88 | 1.93 | 273 | 0.04920833 | 6.414482 | 2501 | -3.011692 | 1.858558 | 4.870251 | E&E
2072 | EE18 |  | 653 | ANPC-1-800 | Propylene | 0.1 | 0.08 | 0 | 0.07 | 0.4883 | 0.946 | 2836 | 1.35 | 0.827 | 0.523 | 92.19 | 5.88 | 1.93 | 273 | 0.1258035 | 8.074906 | 2501 | -2.073034 | 2.088761 | 4.161795 | E&E
2073 | EE18 |  | 654 | ANPC-1-800 | Propylene | 0.1 | 0.08 | 0 | 0.07 | 0.4883 | 0.946 | 2836 | 1.35 | 0.827 | 0.523 | 92.19 | 5.88 | 1.93 | 273 | 0.2205274 | 9.210986 | 2501 | -1.511733 | 2.220397 | 3.73213 | E&E
2074 | EE18 |  | 655 | ANPC-1-800 | Propylene | 0.1 | 0.08 | 0 | 0.07 | 0.4883 | 0.946 | 2836 | 1.35 | 0.827 | 0.523 | 92.19 | 5.88 | 1.93 | 273 | 0.3668646 | 10.17228 | 2501 | -1.002763 | 2.319667 | 3.322429 | E&E
2075 | EE18 |  | 656 | ANPC-1-800 | Propylene | 0.1 | 0.08 | 0 | 0.07 | 0.4883 | 0.946 | 2836 | 1.35 | 0.827 | 0.523 | 92.19 | 5.88 | 1.93 | 273 | 0.5045736 | 10.78402 | 2501 | -0.6840415 | 2.378065 | 3.062107 | E&E
2076 | EE18 |  | 657 | ANPC-1-800 | Propylene | 0.1 | 0.08 | 0 | 0.07 | 0.4883 | 0.946 | 2836 | 1.35 | 0.827 | 0.523 | 92.19 | 5.88 | 1.93 | 273 | 0.6441864 | 11.27341 | 2501 | -0.4397672 | 2.422447 | 2.862214 | E&E
2077 | EE18 |  | 658 | ANPC-1-800 | Propylene | 0.1 | 0.08 | 0 | 0.07 | 0.4883 | 0.946 | 2836 | 1.35 | 0.827 | 0.523 | 92.19 | 5.88 | 1.93 | 273 | 0.783792 | 11.65793 | 2501 | -0.2436116 | 2.455986 | 2.699598 | E&E
2078 | EE18 |  | 659 | ANPC-1-800 | Propylene | 0.1 | 0.08 | 0 | 0.07 | 0.4883 | 0.946 | 2836 | 1.35 | 0.827 | 0.523 | 92.19 | 5.88 | 1.93 | 273 | 0.8889677 | 11.85019 | 2501 | -0.1176944 | 2.472344 | 2.590038 | E&E
2079 | EE18 |  | 660 | ANPC-1-800 | Propylene | 0.1 | 0.08 | 0 | 0.07 | 0.4883 | 0.946 | 2836 | 1.35 | 0.827 | 0.523 | 92.19 | 5.88 | 1.93 | 273 | 1.026655 | 12.14732 | 2501 | 0.02630619 | 2.497108 | 2.470802 | E&E | 4824
2080 | EE18 |  | 661 | ANPC-1-800 | Propane | 0 | 0 | 0 | 0 | 0.5312 | 1.05 | 2836 | 1.35 | 0.827 | 0.523 | 92.19 | 5.88 | 1.93 | 273 | 0.01172292 | 3.478152 | 2502 | -4.44621 | 1.246501 | 5.692711 | E&E | 4825
2081 | EE18 |  | 662 | ANPC-1-800 | Propane | 0 | 0 | 0 | 0 | 0.5312 | 1.05 | 2836 | 1.35 | 0.827 | 0.523 | 92.19 | 5.88 | 1.93 | 273 | 0.04631281 | 6.012484 | 2502 | -3.072337 | 1.793838 | 4.866175 | E&E | 4825
2082 | EE18 |  | 663 | ANPC-1-800 | Propane | 0 | 0 | 0 | 0 | 0.5312 | 1.05 | 2836 | 1.35 | 0.827 | 0.523 | 92.19 | 5.88 | 1.93 | 273 | 0.0827109 | 7.026217 | 2502 | -2.492404 | 1.949648 | 4.442052 | E&E | 4825
2083 | EE18 |  | 664 | ANPC-1-800 | Propane | 0 | 0 | 0 | 0 | 0.5312 | 1.05 | 2836 | 1.35 | 0.827 | 0.523 | 92.19 | 5.88 | 1.93 | 273 | 0.1162266 | 7.830212 | 2502 | -2.152213 | 2.05799 | 4.210203 | E&E | 4825
2084 | EE18 |  | 665 | ANPC-1-800 | Propane | 0 | 0 | 0 | 0 | 0.5312 | 1.05 | 2836 | 1.35 | 0.827 | 0.523 | 92.19 | 5.88 | 1.93 | 273 | 0.1592834 | 8.354557 | 2502 | -1.83707 | 2.122807 | 3.959877 | E&E | 4825
2085 | EE18 |  | 666 | ANPC-1-800 | Propane | 0 | 0 | 0 | 0 | 0.5312 | 1.05 | 2836 | 1.35 | 0.827 | 0.523 | 92.19 | 5.88 | 1.93 | 273 | 0.1889476 | 8.756554 | 2502 | -1.666285 | 2.169802 | 3.836088 | E&E | 4825
2086 | EE18 |  | 667 | ANPC-1-800 | Propane | 0 | 0 | 0 | 0 | 0.5312 | 1.05 | 2836 | 1.35 | 0.827 | 0.523 | 92.19 | 5.88 | 1.93 | 273 | 0.2559038 | 9.263421 | 2502 | -1.362954 | 2.226073 | 3.589027 | E&E | 4825
2087 | EE18 |  | 668 | ANPC-1-800 | Propane | 0 | 0 | 0 | 0 | 0.5312 | 1.05 | 2836 | 1.35 | 0.827 | 0.523 | 92.19 | 5.88 | 1.93 | 273 | 0.328595 | 9.752809 | 2502 | -1.112929 | 2.277555 | 3.390485 | E&E | 4825
2088 | EE18 |  | 669 | ANPC-1-800 | Propane | 0 | 0 | 0 | 0 | 0.5312 | 1.05 | 2836 | 1.35 | 0.827 | 0.523 | 92.19 | 5.88 | 1.93 | 273 | 0.4261428 | 10.2422 | 2502 | -0.8529809 | 2.326516 | 3.179497 | E&E | 4825
2089 | EE18 |  | 670 | ANPC-1-800 | Propane | 0 | 0 | 0 | 0 | 0.5312 | 1.05 | 2836 | 1.35 | 0.827 | 0.523 | 92.19 | 5.88 | 1.93 | 273 | 0.5313244 | 10.52185 | 2502 | -0.6323826 | 2.353454 | 2.985836 | E&E | 4825
2090 | EE18 |  | 671 | ANPC-1-800 | Propane | 0 | 0 | 0 | 0 | 0.5312 | 1.05 | 2836 | 1.35 | 0.827 | 0.523 | 92.19 | 5.88 | 1.93 | 273 | 0.629821 | 10.90637 | 2502 | -0.4623196 | 2.389347 | 2.851666 | E&E | 4825
2091 | EE18 |  | 672 | ANPC-1-800 | Propane | 0 | 0 | 0 | 0 | 0.5312 | 1.05 | 2836 | 1.35 | 0.827 | 0.523 | 92.19 | 5.88 | 1.93 | 273 | 0.7378707 | 11.18602 | 2502 | -0.3039867 | 2.414665 | 2.718651 | E&E | 4825
2092 | EE18 |  | 673 | ANPC-1-800 | Propane | 0 | 0 | 0 | 0 | 0.5312 | 1.05 | 2836 | 1.35 | 0.827 | 0.523 | 92.19 | 5.88 | 1.93 | 273 | 0.8306228 | 11.44819 | 2502 | -0.1855795 | 2.437832 | 2.623411 | E&E | 4825
2093 | EE18 |  | 674 | ANPC-1-800 | Propane | 0 | 0 | 0 | 0 | 0.5312 | 1.05 | 2836 | 1.35 | 0.827 | 0.523 | 92.19 | 5.88 | 1.93 | 273 | 0.9348412 | 11.62297 | 2502 | -0.06737855 | 2.452983 | 2.520362 | E&E | 4825
2094 | EE18 |  | 675 | ANPC-1-800 | Propane | 0 | 0 | 0 | 0 | 0.5312 | 1.05 | 2836 | 1.35 | 0.827 | 0.523 | 92.19 | 5.88 | 1.93 | 273 | 1.027585 | 11.7628 | 2502 | 0.02721141 | 2.464942 | 2.43773 | E&E | 4825
2095 | EE18 |  | 685 | ANPC-2-800 | Ethylene | 0.11 | 0.1 | 0 | 0.07 | 0.3474 | 0.289 | 3177 | 2.18 | 2.14 | 0.04 | 94.94 | 3.63 | 1.42 | 273 | 0.007935026 | 0.134171 | 2503 | -4.836469 | -2.00864 | 2.827829 | E&E | 4826
2096 | EE18 |  | 686 | ANPC-2-800 | Ethylene | 0.11 | 0.1 | 0 | 0.07 | 0.3474 | 0.289 | 3177 | 2.18 | 2.14 | 0.04 | 94.94 | 3.63 | 1.42 | 273 | 0.04485704 | 1.053399 | 2503 | -3.104275 | 0.05202167 | 3.156296 | E&E | 4826
2097 | EE18 |  | 687 | ANPC-2-800 | Ethylene | 0.11 | 0.1 | 0 | 0.07 | 0.3474 | 0.289 | 3177 | 2.18 | 2.14 | 0.04 | 94.94 | 3.63 | 1.42 | 273 | 0.1238128 | 2.039004 | 2503 | -2.088985 | 0.7124615 | 2.801446 | E&E | 4826
2098 | EE18 |  | 688 | ANPC-2-800 | Ethylene | 0.11 | 0.1 | 0 | 0.07 | 0.3474 | 0.289 | 3177 | 2.18 | 2.14 | 0.04 | 94.94 | 3.63 | 1.42 | 273 | 0.192781 | 2.845311 | 2503 | -1.646201 | 1.045672 | 2.691873 | E&E | 4826
2099 | EE18 |  | 689 | ANPC-2-800 | Ethylene | 0.11 | 0.1 | 0 | 0.07 | 0.3474 | 0.289 | 3177 | 2.18 | 2.14 | 0.04 | 94.94 | 3.63 | 1.42 | 273 | 0.2867827 | 3.583734 | 2503 | -1.249031 | 1.276405 | 2.525436 | E&E | 4826
2100 | EE18 |  | 690 | ANPC-2-800 | Ethylene | 0.11 | 0.1 | 0 | 0.07 | 0.3474 | 0.289 | 3177 | 2.18 | 2.14 | 0.04 | 94.94 | 3.63 | 1.42 | 273 | 0.3817938 | 4.254814 | 2503 | -0.9628746 | 1.448051 | 2.410926 | E&E | 4826
2101 | EE18 |  | 691 | ANPC-2-800 | Ethylene | 0.11 | 0.1 | 0 | 0.07 | 0.3474 | 0.289 | 3177 | 2.18 | 2.14 | 0.04 | 94.94 | 3.63 | 1.42 | 273 | 0.4707989 | 4.926028 | 2503 | -0.7533242 | 1.594533 | 2.347857 | E&E | 4826
2102 | EE18 |  | 692 | ANPC-2-800 | Ethylene | 0.11 | 0.1 | 0 | 0.07 | 0.3474 | 0.289 | 3177 | 2.18 | 2.14 | 0.04 | 94.94 | 3.63 | 1.42 | 273 | 0.5758425 | 5.41736 | 2503 | -0.551921 | 1.689609 | 2.24153 | E&E | 4826
2103 | EE18 |  | 693 | ANPC-2-800 | Ethylene | 0.11 | 0.1 | 0 | 0.07 | 0.3474 | 0.289 | 3177 | 2.18 | 2.14 | 0.04 | 94.94 | 3.63 | 1.42 | 273 | 0.686881 | 5.998318 | 2503 | -0.3755943 | 1.791479 | 2.167073 | E&E | 4826
2104 | EE18 |  | 694 | ANPC-2-800 | Ethylene | 0.11 | 0.1 | 0 | 0.07 | 0.3474 | 0.289 | 3177 | 2.18 | 2.14 | 0.04 | 94.94 | 3.63 | 1.42 | 273 | 0.7969296 | 6.489537 | 2503 | -0.2269889 | 1.870191 | 2.09718 | E&E | 4826
2105 | EE18 |  | 695 | ANPC-2-800 | Ethylene | 0.11 | 0.1 | 0 | 0.07 | 0.3474 | 0.289 | 3177 | 2.18 | 2.14 | 0.04 | 94.94 | 3.63 | 1.42 | 273 | 0.8989674 | 7.003376 | 2503 | -0.1065085 | 1.946392 | 2.052901 | E&E | 4826
2106 | EE18 |  | 696 | ANPC-2-800 | Ethylene | 0.11 | 0.1 | 0 | 0.07 | 0.3474 | 0.289 | 3177 | 2.18 | 2.14 | 0.04 | 94.94 | 3.63 | 1.42 | 273 | 1.027031 | 7.516632 | 2503 | 0.02667242 | 2.017118 | 1.990446 | E&E | 4826
2107 | EE18 |  | 697 | ANPC-2-800 | Ethane | 0 | 0 | 0 | 0 | 0.3904 | 0.492 | 3177 | 2.18 | 2.14 | 0.04 | 94.94 | 3.63 | 1.42 | 273 | 0.01488309 | 0.6052633 | 2504 | -4.20753 | -0.5020916 | 3.705438 | E&E | 4827
2108 | EE18 |  | 698 | ANPC-2-800 | Ethane | 0 | 0 | 0 | 0 | 0.3904 | 0.492 | 3177 | 2.18 | 2.14 | 0.04 | 94.94 | 3.63 | 1.42 | 273 | 0.04680289 | 1.502163 | 2504 | -3.06181 | 0.4069059 | 3.468716 | E&E | 4827
2109 | EE18 |  | 699 | ANPC-2-800 | Ethane | 0 | 0 | 0 | 0 | 0.3904 | 0.492 | 3177 | 2.18 | 2.14 | 0.04 | 94.94 | 3.63 | 1.42 | 273 | 0.09475561 | 2.26406 | 2504 | -2.356454 | 0.8171597 | 3.173614 | E&E | 4827
2110 | EE18 |  | 700 | ANPC-2-800 | Ethane | 0 | 0 | 0 | 0 | 0.3904 | 0.492 | 3177 | 2.18 | 2.14 | 0.04 | 94.94 | 3.63 | 1.42 | 273 | 0.1636845 | 3.384533 | 2504 | -1.809815 | 1.219216 | 3.029031 | E&E | 4827
2111 | EE18 |  | 701 | ANPC-2-800 | Ethane | 0 | 0 | 0 | 0 | 0.3904 | 0.492 | 3177 | 2.18 | 2.14 | 0.04 | 94.94 | 3.63 | 1.42 | 273 | 0.2316573 | 4.145981 | 2504 | -1.462496 | 1.422139 | 2.884636 | E&E | 4827
2112 | EE18 |  | 702 | ANPC-2-800 | Ethane | 0 | 0 | 0 | 0 | 0.3904 | 0.492 | 3177 | 2.18 | 2.14 | 0.04 | 94.94 | 3.63 | 1.42 | 273 | 0.2966411 | 4.795294 | 2504 | -1.215232 | 1.567635 | 2.782867 | E&E | 4827
2113 | EE18 |  | 703 | ANPC-2-800 | Ethane | 0 | 0 | 0 | 0 | 0.3904 | 0.492 | 3177 | 2.18 | 2.14 | 0.04 | 94.94 | 3.63 | 1.42 | 273 | 0.3876229 | 5.668428 | 2504 | -0.9477222 | 1.734912 | 2.682634 | E&E | 4827
2114 | EE18 |  | 704 | ANPC-2-800 | Ethane | 0 | 0 | 0 | 0 | 0.3904 | 0.492 | 3177 | 2.18 | 2.14 | 0.04 | 94.94 | 3.63 | 1.42 | 273 | 0.4836238 | 6.429247 | 2504 | -0.7264479 | 1.860857 | 2.587305 | E&E | 4827
2115 | EE18 |  | 705 | ANPC-2-800 | Ethane | 0 | 0 | 0 | 0 | 0.3904 | 0.492 | 3177 | 2.18 | 2.14 | 0.04 | 94.94 | 3.63 | 1.42 | 273 | 0.6096436 | 7.279154 | 2504 | -0.4948807 | 1.985015 | 2.479895 | E&E | 4827
2116 | EE18 |  | 706 | ANPC-2-800 | Ethane | 0 | 0 | 0 | 0 | 0.3904 | 0.492 | 3177 | 2.18 | 2.14 | 0.04 | 94.94 | 3.63 | 1.42 | 273 | 0.7246889 | 7.837582 | 2504 | -0.3220129 | 2.05893 | 2.380943 | E&E | 4827
2117 | EE18 |  | 707 | ANPC-2-800 | Ethane | 0 | 0 | 0 | 0 | 0.3904 | 0.492 | 3177 | 2.18 | 2.14 | 0.04 | 94.94 | 3.63 | 1.42 | 273 | 0.8427315 | 8.440824 | 2504 | -0.1711069 | 2.13308 | 2.304187 | E&E | 4827
2118 | EE18 |  | 708 | ANPC-2-800 | Ethane | 0 | 0 | 0 | 0 | 0.3904 | 0.492 | 3177 | 2.18 | 2.14 | 0.04 | 94.94 | 3.63 | 1.42 | 273 | 0.9357687 | 8.887544 | 2504 | -0.06638696 | 2.184651 | 2.251038 | E&E | 4827
2119 | EE18 |  | 709 | ANPC-2-800 | Ethane | 0 | 0 | 0 | 0 | 0.3904 | 0.492 | 3177 | 2.18 | 2.14 | 0.04 | 94.94 | 3.63 | 1.42 | 273 | 1.025814 | 9.244569 | 2504 | 0.02548655 | 2.224036 | 2.19855 | E&E | 4827
2120 | EE18 |  | 710 | ANPC-2-800 | Propylene | 0.1 | 0.08 | 0 | 0.07 | 0.4883 | 0.946 | 3177 | 2.18 | 2.14 | 0.04 | 94.94 | 3.63 | 1.42 | 273 | 0.01564823 | 2.490239 | 2505 | -4.157397 | 0.9123788 | 5.069776 | E&E | 4828
2121 | EE18 |  | 711 | ANPC-2-800 | Propylene | 0.1 | 0.08 | 0 | 0.07 | 0.4883 | 0.946 | 3177 | 2.18 | 2.14 | 0.04 | 94.94 | 3.63 | 1.42 | 273 | 0.04935384 | 5.115009 | 2505 | -3.00874 | 1.632179 | 4.640919 | E&E | 4828
2122 | EE18 |  | 712 | ANPC-2-800 | Propylene | 0.1 | 0.08 | 0 | 0.07 | 0.4883 | 0.946 | 3177 | 2.18 | 2.14 | 0.04 | 94.94 | 3.63 | 1.42 | 273 | 0.08820486 | 6.617643 | 2505 | -2.428093 | 1.889739 | 4.317832 | E&E | 4828
2123 | EE18 |  | 713 | ANPC-2-800 | Propylene | 0.1 | 0.08 | 0 | 0.07 | 0.4883 | 0.946 | 3177 | 2.18 | 2.14 | 0.04 | 94.94 | 3.63 | 1.42 | 273 | 0.1211172 | 7.581842 | 2505 | -2.110996 | 2.025756 | 4.136752 | E&E | 4828
2124 | EE18 |  | 714 | ANPC-2-800 | Propylene | 0.1 | 0.08 | 0 | 0.07 | 0.4883 | 0.946 | 3177 | 2.18 | 2.14 | 0.04 | 94.94 | 3.63 | 1.42 | 273 | 0.1520669 | 8.231918 | 2505 | -1.883434 | 2.108019 | 3.991454 | E&E | 4828
2125 | EE18 |  | 715 | ANPC-2-800 | Propylene | 0.1 | 0.08 | 0 | 0.07 | 0.4883 | 0.946 | 3177 | 2.18 | 2.14 | 0.04 | 94.94 | 3.63 | 1.42 | 273 | 0.1950034 | 9.08369 | 2505 | -1.634738 | 2.20648 | 3.841219 | E&E | 4828
2126 | EE18 |  | 716 | ANPC-2-800 | Propylene | 0.1 | 0.08 | 0 | 0.07 | 0.4883 | 0.946 | 3177 | 2.18 | 2.14 | 0.04 | 94.94 | 3.63 | 1.42 | 273 | 0.2689626 | 10.00209 | 2505 | -1.313183 | 2.302794 | 3.615977 | E&E | 4828
2127 | EE18 |  | 717 | ANPC-2-800 | Propylene | 0.1 | 0.08 | 0 | 0.07 | 0.4883 | 0.946 | 3177 | 2.18 | 2.14 | 0.04 | 94.94 | 3.63 | 1.42 | 273 | 0.3379251 | 10.85327 | 2505 | -1.084931 | 2.384467 | 3.469398 | E&E | 4828
2128 | EE18 |  | 718 | ANPC-2-800 | Propylene | 0.1 | 0.08 | 0 | 0.07 | 0.4883 | 0.946 | 3177 | 2.18 | 2.14 | 0.04 | 94.94 | 3.63 | 1.42 | 273 | 0.4289154 | 11.65909 | 2505 | -0.8464956 | 2.456086 | 3.302581 | E&E | 4828
2129 | EE18 |  | 719 | ANPC-2-800 | Propylene | 0.1 | 0.08 | 0 | 0.07 | 0.4883 | 0.946 | 3177 | 2.18 | 2.14 | 0.04 | 94.94 | 3.63 | 1.42 | 273 | 0.5169083 | 12.42008 | 2505 | -0.6598899 | 2.519315 | 3.179205 | E&E | 4828
2130 | EE18 |  | 720 | ANPC-2-800 | Propylene | 0.1 | 0.08 | 0 | 0.07 | 0.4883 | 0.946 | 3177 | 2.18 | 2.14 | 0.04 | 94.94 | 3.63 | 1.42 | 273 | 0.5869083 | 12.97952 | 2505 | -0.5328866 | 2.563373 | 3.09626 | E&E | 4828
2131 | EE18 |  | 721 | ANPC-2-800 | Propylene | 0.1 | 0.08 | 0 | 0.07 | 0.4883 | 0.946 | 3177 | 2.18 | 2.14 | 0.04 | 94.94 | 3.63 | 1.42 | 273 | 0.6989478 | 13.56046 | 2505 | -0.3581793 | 2.607158 | 2.965337 | E&E | 4828
2132 | EE18 |  | 722 | ANPC-2-800 | Propylene | 0.1 | 0.08 | 0 | 0.07 | 0.4883 | 0.946 | 3177 | 2.18 | 2.14 | 0.04 | 94.94 | 3.63 | 1.42 | 273 | 0.8169707 | 14.32078 | 2505 | -0.202152 | 2.661712 | 2.863864 | E&E | 4828
2133 | EE18 |  | 723 | ANPC-2-800 | Propylene | 0.1 | 0.08 | 0 | 0.07 | 0.4883 | 0.946 | 3177 | 2.18 | 2.14 | 0.04 | 94.94 | 3.63 | 1.42 | 273 | 0.8950069 | 14.65564 | 2505 | -0.1109238 | 2.684825 | 2.795749 | E&E | 4828
2134 | EE18 |  | 724 | ANPC-2-800 | Propylene | 0.1 | 0.08 | 0 | 0.07 | 0.4883 | 0.946 | 3177 | 2.18 | 2.14 | 0.04 | 94.94 | 3.63 | 1.42 | 273 | 1.022042 | 15.39332 | 2505 | 0.02180233 | 2.733934 | 2.712131 | E&E | 4828
2135 | EE18 |  | 725 | ANPC-2-800 | Propane | 0 | 0 | 0 | 0 | 0.5312 | 1.05 | 3177 | 2.18 | 2.14 | 0.04 | 94.94 | 3.63 | 1.42 | 273 | 0.01061233 | 2.737196 | 2506 | -4.545739 | 1.006934 | 5.552673 | E&E | 4829
2136 | EE18 |  | 726 | ANPC-2-800 | Propane | 0 | 0 | 0 | 0 | 0.5312 | 1.05 | 3177 | 2.18 | 2.14 | 0.04 | 94.94 | 3.63 | 1.42 | 273 | 0.0443067 | 5.451728 | 2506 | -3.116619 | 1.695933 | 4.812552 | E&E | 4829
2137 | EE18 |  | 727 | ANPC-2-800 | Propane | 0 | 0 | 0 | 0 | 0.5312 | 1.05 | 3177 | 2.18 | 2.14 | 0.04 | 94.94 | 3.63 | 1.42 | 273 | 0.07917898 | 6.752488 | 2506 | -2.536044 | 1.909911 | 4.445955 | E&E | 4829
2138 | EE18 |  | 728 | ANPC-2-800 | Propane | 0 | 0 | 0 | 0 | 0.5312 | 1.05 | 3177 | 2.18 | 2.14 | 0.04 | 94.94 | 3.63 | 1.42 | 273 | 0.1170655 | 7.963419 | 2506 | -2.145022 | 2.074858 | 4.21988 | E&E | 4829
2139 | EE18 |  | 729 | ANPC-2-800 | Propane | 0 | 0 | 0 | 0 | 0.5312 | 1.05 | 3177 | 2.18 | 2.14 | 0.04 | 94.94 | 3.63 | 1.42 | 273 | 0.1619843 | 8.972229 | 2506 | -1.820256 | 2.194134 | 4.01439 | E&E | 4829
2140 | EE18 |  | 730 | ANPC-2-800 | Propane | 0 | 0 | 0 | 0 | 0.5312 | 1.05 | 3177 | 2.18 | 2.14 | 0.04 | 94.94 | 3.63 | 1.42 | 273 | 0.2249324 | 9.890872 | 2506 | -1.491955 | 2.291612 | 3.783568 | E&E | 4829
2141 | EE18 |  | 731 | ANPC-2-800 | Propane | 0 | 0 | 0 | 0 | 0.5312 | 1.05 | 3177 | 2.18 | 2.14 | 0.04 | 94.94 | 3.63 | 1.42 | 273 | 0.2989056 | 10.69707 | 2506 | -1.207627 | 2.36997 | 3.577597 | E&E | 4829
2142 | EE18 |  | 732 | ANPC-2-800 | Propane | 0 | 0 | 0 | 0 | 0.5312 | 1.05 | 3177 | 2.18 | 2.14 | 0.04 | 94.94 | 3.63 | 1.42 | 273 | 0.3778754 | 11.57047 | 2506 | -0.9731907 | 2.448456 | 3.421647 | E&E | 4829
2143 | EE18 |  | 733 | ANPC-2-800 | Propane | 0 | 0 | 0 | 0 | 0.5312 | 1.05 | 3177 | 2.18 | 2.14 | 0.04 | 94.94 | 3.63 | 1.42 | 273 | 0.4608745 | 12.24182 | 2506 | -0.7746295 | 2.504858 | 3.279487 | E&E | 4829
2144 | EE18 |  | 734 | ANPC-2-800 | Propane | 0 | 0 | 0 | 0 | 0.5312 | 1.05 | 3177 | 2.18 | 2.14 | 0.04 | 94.94 | 3.63 | 1.42 | 273 | 0.5898833 | 13.20386 | 2506 | -0.5278306 | 2.580509 | 3.10834 | E&E | 4829
2145 | EE18 |  | 735 | ANPC-2-800 | Propane | 0 | 0 | 0 | 0 | 0.5312 | 1.05 | 3177 | 2.18 | 2.14 | 0.04 | 94.94 | 3.63 | 1.42 | 273 | 0.6909116 | 13.78504 | 2506 | -0.3697433 | 2.623584 | 2.993328 | E&E | 4829
2146 | EE18 |  | 736 | ANPC-2-800 | Propane | 0 | 0 | 0 | 0 | 0.5312 | 1.05 | 3177 | 2.18 | 2.14 | 0.04 | 94.94 | 3.63 | 1.42 | 273 | 0.8129358 | 14.56772 | 2506 | -0.2071031 | 2.678808 | 2.885911 | E&E | 4829
2147 | EE18 |  | 737 | ANPC-2-800 | Propane | 0 | 0 | 0 | 0 | 0.5312 | 1.05 | 3177 | 2.18 | 2.14 | 0.04 | 94.94 | 3.63 | 1.42 | 273 | 0.9119622 | 15.14895 | 2506 | -0.09215673 | 2.717931 | 2.810088 | E&E | 4829
2148 | EE18 |  | 738 | ANPC-2-800 | Propane | 0 | 0 | 0 | 0 | 0.5312 | 1.05 | 3177 | 2.18 | 2.14 | 0.04 | 94.94 | 3.63 | 1.42 | 273 | 1.026999 | 15.7747 | 2506 | 0.02664098 | 2.758407 | 2.731766 | E&E | 4829
2149 | EE18 |  | 748 | ANPC-1-600 | Ethylene | 0.11 | 0.1 | 0 | 0.07 | 0.3474 | 0.289 | 1473 | 0.637 | 0.173 | 0.464 | 82.47 | 10.26 | 7.27 | 323 | 0.01608325 | 0.1556663 | 2507 | -4.129977 | -1.860041 | 2.269936 | E&E | 4830
2150 | EE18 |  | 749 | ANPC-1-600 | Ethylene | 0.11 | 0.1 | 0 | 0.07 | 0.3474 | 0.289 | 1473 | 0.637 | 0.173 | 0.464 | 82.47 | 10.26 | 7.27 | 323 | 0.05203406 | 0.4483188 | 2507 | -2.955857 | -0.8022507 | 2.153606 | E&E | 4830
2151 | EE18 |  | 750 | ANPC-1-600 | Ethylene | 0.11 | 0.1 | 0 | 0.07 | 0.3474 | 0.289 | 1473 | 0.637 | 0.173 | 0.464 | 82.47 | 10.26 | 7.27 | 323 | 0.08325449 | 0.6102117 | 2507 | -2.485853 | -0.4939493 | 1.991904 | E&E | 4830
2152 | EE18 |  | 751 | ANPC-1-600 | Ethylene | 0.11 | 0.1 | 0 | 0.07 | 0.3474 | 0.289 | 1473 | 0.637 | 0.173 | 0.464 | 82.47 | 10.26 | 7.27 | 323 | 0.1248817 | 0.8841843 | 2507 | -2.080388 | -0.1230897 | 1.957298 | E&E | 4830
2153 | EE18 |  | 752 | ANPC-1-600 | Ethylene | 0.11 | 0.1 | 0 | 0.07 | 0.3474 | 0.289 | 1473 | 0.637 | 0.173 | 0.464 | 82.47 | 10.26 | 7.27 | 323 | 0.1863765 | 1.11457 | 2507 | -1.679986 | 0.108469 | 1.788455 | E&E | 4830
2154 | EE18 |  | 753 | ANPC-1-600 | Ethylene | 0.11 | 0.1 | 0 | 0.07 | 0.3474 | 0.289 | 1473 | 0.637 | 0.173 | 0.464 | 82.47 | 10.26 | 7.27 | 323 | 0.2677389 | 1.363636 | 2507 | -1.317743 | 0.3101549 | 1.627898 | E&E | 4830
2155 | EE18 |  | 754 | ANPC-1-600 | Ethylene | 0.11 | 0.1 | 0 | 0.07 | 0.3474 | 0.289 | 1473 | 0.637 | 0.173 | 0.464 | 82.47 | 10.26 | 7.27 | 323 | 0.3651845 | 1.656289 | 2507 | -1.007353 | 0.5045795 | 1.511932 | E&E | 4830
2156 | EE18 |  | 755 | ANPC-1-600 | Ethylene | 0.11 | 0.1 | 0 | 0.07 | 0.3474 | 0.289 | 1473 | 0.637 | 0.173 | 0.464 | 82.47 | 10.26 | 7.27 | 323 | 0.4683065 | 1.880448 | 2507 | -0.7586322 | 0.6315102 | 1.390142 | E&E | 4830
2157 | EE18 |  | 756 | ANPC-1-600 | Ethylene | 0.11 | 0.1 | 0 | 0.07 | 0.3474 | 0.289 | 1473 | 0.637 | 0.173 | 0.464 | 82.47 | 10.26 | 7.27 | 323 | 0.5969726 | 2.123288 | 2507 | -0.5158841 | 0.7529657 | 1.26885 | E&E | 4830
2158 | EE18 |  | 757 | ANPC-1-600 | Ethylene | 0.11 | 0.1 | 0 | 0.07 | 0.3474 | 0.289 | 1473 | 0.637 | 0.173 | 0.464 | 82.47 | 10.26 | 7.27 | 323 | 0.7322611 | 2.32254 | 2507 | -0.3116181 | 0.8426616 | 1.15428 | E&E | 4830
2159 | EE18 |  | 758 | ANPC-1-600 | Ethylene | 0.11 | 0.1 | 0 | 0.07 | 0.3474 | 0.289 | 1473 | 0.637 | 0.173 | 0.464 | 82.47 | 10.26 | 7.27 | 323 | 0.8420057 | 2.50934 | 2507 | -0.1719685 | 0.9200198 | 1.091988 | E&E | 4830
2160 | EE18 |  | 759 | ANPC-1-600 | Ethylene | 0.11 | 0.1 | 0 | 0.07 | 0.3474 | 0.289 | 1473 | 0.637 | 0.173 | 0.464 | 82.47 | 10.26 | 7.27 | 323 | 0.9517502 | 2.646326 | 2507 | -0.04945264 | 0.9731724 | 1.022625 | E&E | 4830
2161 | EE18 |  | 760 | ANPC-1-600 | Ethylene | 0.11 | 0.1 | 0 | 0.07 | 0.3474 | 0.289 | 1473 | 0.637 | 0.173 | 0.464 | 82.47 | 10.26 | 7.27 | 323 | 1.029328 | 2.721046 | 2507 | 0.02890644 | 1.001016 | 0.97211 | E&E | 4830
2162 | EE18 |  | 761 | ANPC-1-600 | Ethane | 0 | 0 | 0 | 0 | 0.3904 | 0.492 | 1473 | 0.637 | 0.173 | 0.464 | 82.47 | 10.26 | 7.27 | 323 | 0.01324503 | 0.2428394 | 2508 | -4.324133 | -1.415355 | 2.908778 | E&E | 4831
2163 | EE18 |  | 762 | ANPC-1-600 | Ethane | 0 | 0 | 0 | 0 | 0.3904 | 0.492 | 1473 | 0.637 | 0.173 | 0.464 | 82.47 | 10.26 | 7.27 | 323 | 0.04824976 | 0.5479452 | 2508 | -3.031364 | -0.60158 | 2.429784 | E&E | 4831
2164 | EE18 |  | 763 | ANPC-1-600 | Ethane | 0 | 0 | 0 | 0 | 0.3904 | 0.492 | 1473 | 0.637 | 0.173 | 0.464 | 82.47 | 10.26 | 7.27 | 323 | 0.08703879 | 0.8468244 | 2508 | -2.441401 | -0.1662619 | 2.275139 | E&E | 4831
2165 | EE18 |  | 764 | ANPC-1-600 | Ethane | 0 | 0 | 0 | 0 | 0.3904 | 0.492 | 1473 | 0.637 | 0.173 | 0.464 | 82.47 | 10.26 | 7.27 | 323 | 0.1523179 | 1.158157 | 2508 | -1.881786 | 0.1468299 | 2.028615 | E&E | 4831
2166 | EE18 |  | 765 | ANPC-1-600 | Ethane | 0 | 0 | 0 | 0 | 0.3904 | 0.492 | 1473 | 0.637 | 0.173 | 0.464 | 82.47 | 10.26 | 7.27 | 323 | 0.2213813 | 1.444583 | 2508 | -1.507869 | 0.3678206 | 1.875689 | E&E | 4831
2167 | EE18 |  | 766 | ANPC-1-600 | Ethane | 0 | 0 | 0 | 0 | 0.3904 | 0.492 | 1473 | 0.637 | 0.173 | 0.464 | 82.47 | 10.26 | 7.27 | 323 | 0.3320719 | 1.768369 | 2508 | -1.102404 | 0.5700574 | 1.672461 | E&E | 4831
2168 | EE18 |  | 767 | ANPC-1-600 | Ethane | 0 | 0 | 0 | 0 | 0.3904 | 0.492 | 1473 | 0.637 | 0.173 | 0.464 | 82.47 | 10.26 | 7.27 | 323 | 0.4370861 | 1.998755 | 2508 | -0.8276251 | 0.6925243 | 1.520149 | E&E | 4831
2169 | EE18 |  | 768 | ANPC-1-600 | Ethane | 0 | 0 | 0 | 0 | 0.3904 | 0.492 | 1473 | 0.637 | 0.173 | 0.464 | 82.47 | 10.26 | 7.27 | 323 | 0.5468307 | 2.241594 | 2508 | -0.6036161 | 0.8071872 | 1.410803 | E&E | 4831
2170 | EE18 |  | 769 | ANPC-1-600 | Ethane | 0 | 0 | 0 | 0 | 0.3904 | 0.492 | 1473 | 0.637 | 0.173 | 0.464 | 82.47 | 10.26 | 7.27 | 323 | 0.6423841 | 2.409714 | 2508 | -0.4425689 | 0.8795079 | 1.322077 | E&E | 4831
2171 | EE18 |  | 770 | ANPC-1-600 | Ethane | 0 | 0 | 0 | 0 | 0.3904 | 0.492 | 1473 | 0.637 | 0.173 | 0.464 | 82.47 | 10.26 | 7.27 | 323 | 0.7483444 | 2.571606 | 2508 | -0.289892 | 0.9445308 | 1.234423 | E&E | 4831
2172 | EE18 |  | 771 | ANPC-1-600 | Ethane | 0 | 0 | 0 | 0 | 0.3904 | 0.492 | 1473 | 0.637 | 0.173 | 0.464 | 82.47 | 10.26 | 7.27 | 323 | 0.8561968 | 2.696139 | 2508 | -0.155255 | 0.9918209 | 1.147076 | E&E | 4831
2173 | EE18 |  | 772 | ANPC-1-600 | Ethane | 0 | 0 | 0 | 0 | 0.3904 | 0.492 | 1473 | 0.637 | 0.173 | 0.464 | 82.47 | 10.26 | 7.27 | 323 | 0.9593188 | 2.814446 | 2508 | -0.0415318 | 1.034765 | 1.076297 | E&E | 4831
2174 | EE18 |  | 773 | ANPC-1-600 | Ethane | 0 | 0 | 0 | 0 | 0.3904 | 0.492 | 1473 | 0.637 | 0.173 | 0.464 | 82.47 | 10.26 | 7.27 | 323 | 1.022706 | 2.876712 | 2508 | 0.02245183 | 1.056648 | 1.034196 | E&E | 4831
2175 | EE18 |  | 774 | ANPC-1-600 | Propylene | 0.1 | 0.08 | 0 | 0.07 | 0.4883 | 0.946 | 1473 | 0.637 | 0.173 | 0.464 | 82.47 | 10.26 | 7.27 | 323 | 0.01324503 | 1.15193 | 2509 | -4.324133 | 0.141439 | 4.465572 | E&E | 4832
2176 | EE18 |  | 775 | ANPC-1-600 | Propylene | 0.1 | 0.08 | 0 | 0.07 | 0.4883 | 0.946 | 1473 | 0.637 | 0.173 | 0.464 | 82.47 | 10.26 | 7.27 | 323 | 0.03784295 | 1.668742 | 2509 | -3.274311 | 0.5120702 | 3.786381 | E&E | 4832
2177 | EE18 |  | 776 | ANPC-1-600 | Propylene | 0.1 | 0.08 | 0 | 0.07 | 0.4883 | 0.946 | 1473 | 0.637 | 0.173 | 0.464 | 82.47 | 10.26 | 7.27 | 323 | 0.04446547 | 1.948941 | 2509 | -3.113042 | 0.6672864 | 3.780329 | E&E | 4832
2178 | EE18 |  | 777 | ANPC-1-600 | Propylene | 0.1 | 0.08 | 0 | 0.07 | 0.4883 | 0.946 | 1473 | 0.637 | 0.173 | 0.464 | 82.47 | 10.26 | 7.27 | 323 | 0.08230842 | 2.384807 | 2509 | -2.497282 | 0.8691182 | 3.3664 | E&E | 4832
2179 | EE18 |  | 778 | ANPC-1-600 | Propylene | 0.1 | 0.08 | 0 | 0.07 | 0.4883 | 0.946 | 1473 | 0.637 | 0.173 | 0.464 | 82.47 | 10.26 | 7.27 | 323 | 0.12772 | 2.777086 | 2509 | -2.057915 | 1.021402 | 3.079317 | E&E | 4832
2180 | EE18 |  | 779 | ANPC-1-600 | Propylene | 0.1 | 0.08 | 0 | 0.07 | 0.4883 | 0.946 | 1473 | 0.637 | 0.173 | 0.464 | 82.47 | 10.26 | 7.27 | 323 | 0.1986755 | 3.150685 | 2509 | -1.616082 | 1.14762 | 2.763702 | E&E | 4832
2181 | EE18 |  | 780 | ANPC-1-600 | Propylene | 0.1 | 0.08 | 0 | 0.07 | 0.4883 | 0.946 | 1473 | 0.637 | 0.173 | 0.464 | 82.47 | 10.26 | 7.27 | 323 | 0.2857143 | 3.462017 | 2509 | -1.252763 | 1.241851 | 2.494614 | E&E | 4832
2182 | EE18 |  | 781 | ANPC-1-600 | Propylene | 0.1 | 0.08 | 0 | 0.07 | 0.4883 | 0.946 | 1473 | 0.637 | 0.173 | 0.464 | 82.47 | 10.26 | 7.27 | 323 | 0.384106 | 3.686177 | 2509 | -0.9568368 | 1.30459 | 2.261427 | E&E | 4832
2183 | EE18 |  | 782 | ANPC-1-600 | Propylene | 0.1 | 0.08 | 0 | 0.07 | 0.4883 | 0.946 | 1473 | 0.637 | 0.173 | 0.464 | 82.47 | 10.26 | 7.27 | 323 | 0.4815516 | 3.872976 | 2509 | -0.730742 | 1.354023 | 2.084765 | E&E | 4832
2184 | EE18 |  | 783 | ANPC-1-600 | Propylene | 0.1 | 0.08 | 0 | 0.07 | 0.4883 | 0.946 | 1473 | 0.637 | 0.173 | 0.464 | 82.47 | 10.26 | 7.27 | 323 | 0.5988647 | 4.047323 | 2509 | -0.5127196 | 1.398056 | 1.910775 | E&E | 4832
2185 | EE18 |  | 784 | ANPC-1-600 | Propylene | 0.1 | 0.08 | 0 | 0.07 | 0.4883 | 0.946 | 1473 | 0.637 | 0.173 | 0.464 | 82.47 | 10.26 | 7.27 | 323 | 0.704825 | 4.165629 | 2509 | -0.3498058 | 1.426867 | 1.776673 | E&E | 4832
2186 | EE18 |  | 785 | ANPC-1-600 | Propylene | 0.1 | 0.08 | 0 | 0.07 | 0.4883 | 0.946 | 1473 | 0.637 | 0.173 | 0.464 | 82.47 | 10.26 | 7.27 | 323 | 0.8543046 | 4.321295 | 2509 | -0.1574674 | 1.463555 | 1.621023 | E&E | 4832
2187 | EE18 |  | 786 | ANPC-1-600 | Propylene | 0.1 | 0.08 | 0 | 0.07 | 0.4883 | 0.946 | 1473 | 0.637 | 0.173 | 0.464 | 82.47 | 10.26 | 7.27 | 323 | 1.028382 | 4.452055 | 2509 | 0.0279869 | 1.493366 | 1.465379 | E&E | 4832
2188 | EE18 |  | 787 | ANPC-1-600 | Propane | 0 | 0 | 0 | 0 | 0.5312 | 1.05 | 1473 | 0.637 | 0.173 | 0.464 | 82.47 | 10.26 | 7.27 | 323 | 0.01608325 | 1.052304 | 2510 | -4.129977 | 0.05098191 | 4.180959 | E&E | 4833
2189 | EE18 |  | 788 | ANPC-1-600 | Propane | 0 | 0 | 0 | 0 | 0.5312 | 1.05 | 1473 | 0.637 | 0.173 | 0.464 | 82.47 | 10.26 | 7.27 | 323 | 0.04919584 | 1.793275 | 2510 | -3.011946 | 0.5840437 | 3.59599 | E&E | 4833
2190 | EE18 |  | 789 | ANPC-1-600 | Propane | 0 | 0 | 0 | 0 | 0.5312 | 1.05 | 1473 | 0.637 | 0.173 | 0.464 | 82.47 | 10.26 | 7.27 | 323 | 0.07757805 | 2.191781 | 2510 | -2.556471 | 0.7847144 | 3.341185 | E&E | 4833
2191 | EE18 |  | 790 | ANPC-1-600 | Propane | 0 | 0 | 0 | 0 | 0.5312 | 1.05 | 1473 | 0.637 | 0.173 | 0.464 | 82.47 | 10.26 | 7.27 | 323 | 0.1305582 | 2.540473 | 2510 | -2.035936 | 0.9323504 | 2.968287 | E&E | 4833
2192 | EE18 |  | 791 | ANPC-1-600 | Propane | 0 | 0 | 0 | 0 | 0.5312 | 1.05 | 1473 | 0.637 | 0.173 | 0.464 | 82.47 | 10.26 | 7.27 | 323 | 0.1636708 | 2.708593 | 2510 | -1.809898 | 0.9964292 | 2.806328 | E&E | 4833
2193 | EE18 |  | 792 | ANPC-1-600 | Propane | 0 | 0 | 0 | 0 | 0.5312 | 1.05 | 1473 | 0.637 | 0.173 | 0.464 | 82.47 | 10.26 | 7.27 | 323 | 0.217597 | 2.945205 | 2510 | -1.525111 | 1.080179 | 2.605289 | E&E | 4833
2194 | EE18 |  | 793 | ANPC-1-600 | Propane | 0 | 0 | 0 | 0 | 0.5312 | 1.05 | 1473 | 0.637 | 0.173 | 0.464 | 82.47 | 10.26 | 7.27 | 323 | 0.2743614 | 3.119552 | 2510 | -1.293309 | 1.137689 | 2.430998 | E&E | 4833
2195 | EE18 |  | 794 | ANPC-1-600 | Propane | 0 | 0 | 0 | 0 | 0.5312 | 1.05 | 1473 | 0.637 | 0.173 | 0.464 | 82.47 | 10.26 | 7.27 | 323 | 0.3320719 | 3.287671 | 2510 | -1.102404 | 1.190179 | 2.292583 | E&E | 4833
2196 | EE18 |  | 795 | ANPC-1-600 | Propane | 0 | 0 | 0 | 0 | 0.5312 | 1.05 | 1473 | 0.637 | 0.173 | 0.464 | 82.47 | 10.26 | 7.27 | 323 | 0.3859981 | 3.412204 | 2510 | -0.9519228 | 1.227358 | 2.179281 | E&E | 4833
2197 | EE18 |  | 796 | ANPC-1-600 | Propane | 0 | 0 | 0 | 0 | 0.5312 | 1.05 | 1473 | 0.637 | 0.173 | 0.464 | 82.47 | 10.26 | 7.27 | 323 | 0.4834437 | 3.574097 | 2510 | -0.7268204 | 1.273713 | 2.000533 | E&E | 4833
2198 | EE18 |  | 797 | ANPC-1-600 | Propane | 0 | 0 | 0 | 0 | 0.5312 | 1.05 | 1473 | 0.637 | 0.173 | 0.464 | 82.47 | 10.26 | 7.27 | 323 | 0.5931883 | 3.692403 | 2510 | -0.5222434 | 1.306278 | 1.828521 | E&E | 4833
2199 | EE18 |  | 798 | ANPC-1-600 | Propane | 0 | 0 | 0 | 0 | 0.5312 | 1.05 | 1473 | 0.637 | 0.173 | 0.464 | 82.47 | 10.26 | 7.27 | 323 | 0.6688742 | 3.79203 | 2510 | -0.4021593 | 1.332901 | 1.735061 | E&E | 4833
2200 | EE18 |  | 799 | ANPC-1-600 | Propane | 0 | 0 | 0 | 0 | 0.5312 | 1.05 | 1473 | 0.637 | 0.173 | 0.464 | 82.47 | 10.26 | 7.27 | 323 | 0.7653737 | 3.84807 | 2510 | -0.2673911 | 1.347572 | 1.614963 | E&E | 4833
2201 | EE18 |  | 800 | ANPC-1-600 | Propane | 0 | 0 | 0 | 0 | 0.5312 | 1.05 | 1473 | 0.637 | 0.173 | 0.464 | 82.47 | 10.26 | 7.27 | 323 | 0.8505203 | 3.916563 | 2510 | -0.161907 | 1.365214 | 1.527121 | E&E | 4833
2202 | EE18 |  | 801 | ANPC-1-600 | Propane | 0 | 0 | 0 | 0 | 0.5312 | 1.05 | 1473 | 0.637 | 0.173 | 0.464 | 82.47 | 10.26 | 7.27 | 323 | 0.923368 | 3.947696 | 2510 | -0.0797274 | 1.373132 | 1.45286 | E&E | 4833
2203 | EE18 |  | 802 | ANPC-1-600 | Propane | 0 | 0 | 0 | 0 | 0.5312 | 1.05 | 1473 | 0.637 | 0.173 | 0.464 | 82.47 | 10.26 | 7.27 | 323 | 1.025544 | 4.028643 | 2510 | 0.0252232 | 1.393429 | 1.368206 | E&E | 4833
2204 | EE18 |  | 811 | ANPC-2-600 | Ethylene | 0.11 | 0.1 | 0 | 0.07 | 0.3474 | 0.289 | 1502 | 0.76 | 0.37 | 0.39 | 82.96 | 8.67 | 8.3 | 323 | 0.01497448 | 0.1588845 | 2511 | -4.201408 | -1.839578 | 2.36183 | E&E | 4834
2205 | EE18 |  | 812 | ANPC-2-600 | Ethylene | 0.11 | 0.1 | 0 | 0.07 | 0.3474 | 0.289 | 1502 | 0.76 | 0.37 | 0.39 | 82.96 | 8.67 | 8.3 | 323 | 0.04860561 | 0.4217467 | 2511 | -3.024016 | -0.8633505 | 2.160666 | E&E | 4834
2206 | EE18 |  | 813 | ANPC-2-600 | Ethylene | 0.11 | 0.1 | 0 | 0.07 | 0.3474 | 0.289 | 1502 | 0.76 | 0.37 | 0.39 | 82.96 | 8.67 | 8.3 | 323 | 0.08315471 | 0.6049351 | 2511 | -2.487052 | -0.5026341 | 1.984418 | E&E | 4834
2207 | EE18 |  | 814 | ANPC-2-600 | Ethylene | 0.11 | 0.1 | 0 | 0.07 | 0.3474 | 0.289 | 1502 | 0.76 | 0.37 | 0.39 | 82.96 | 8.67 | 8.3 | 323 | 0.1167641 | 0.7513761 | 2511 | -2.147599 | -0.285849 | 1.86175 | E&E | 4834
2208 | EE18 |  | 815 | ANPC-2-600 | Ethylene | 0.11 | 0.1 | 0 | 0.07 | 0.3474 | 0.289 | 1502 | 0.76 | 0.37 | 0.39 | 82.96 | 8.67 | 8.3 | 323 | 0.1839738 | 0.9952387 | 2511 | -1.692962 | -0.004772704 | 1.688189 | E&E | 4834
2209 | EE18 |  | 816 | ANPC-2-600 | Ethylene | 0.11 | 0.1 | 0 | 0.07 | 0.3474 | 0.289 | 1502 | 0.76 | 0.37 | 0.39 | 82.96 | 8.67 | 8.3 | 323 | 0.2633149 | 1.263388 | 2511 | -1.334405 | 0.233797 | 1.568202 | E&E | 4834
2210 | EE18 |  | 817 | ANPC-2-600 | Ethylene | 0.11 | 0.1 | 0 | 0.07 | 0.3474 | 0.289 | 1502 | 0.76 | 0.37 | 0.39 | 82.96 | 8.67 | 8.3 | 323 | 0.3585107 | 1.512864 | 2511 | -1.025797 | 0.4140043 | 1.439801 | E&E | 4834
2211 | EE18 |  | 818 | ANPC-2-600 | Ethylene | 0.11 | 0.1 | 0 | 0.07 | 0.3474 | 0.289 | 1502 | 0.76 | 0.37 | 0.39 | 82.96 | 8.67 | 8.3 | 323 | 0.4770296 | 1.774165 | 2511 | -0.7401768 | 0.5733301 | 1.313507 | E&E | 4834
2212 | EE18 |  | 819 | ANPC-2-600 | Ethylene | 0.11 | 0.1 | 0 | 0.07 | 0.3474 | 0.289 | 1502 | 0.76 | 0.37 | 0.39 | 82.96 | 8.67 | 8.3 | 323 | 0.5768678 | 1.907134 | 2511 | -0.5501421 | 0.6456016 | 1.195744 | E&E | 4834
2213 | EE18 |  | 820 | ANPC-2-600 | Ethylene | 0.11 | 0.1 | 0 | 0.07 | 0.3474 | 0.289 | 1502 | 0.76 | 0.37 | 0.39 | 82.96 | 8.67 | 8.3 | 323 | 0.6655235 | 2.101583 | 2511 | -0.4071813 | 0.7426907 | 1.149872 | E&E | 4834
2214 | EE18 |  | 821 | ANPC-2-600 | Ethylene | 0.11 | 0.1 | 0 | 0.07 | 0.3474 | 0.289 | 1502 | 0.76 | 0.37 | 0.39 | 82.96 | 8.67 | 8.3 | 323 | 0.7690873 | 2.203846 | 2511 | -0.2625507 | 0.7902039 | 1.052755 | E&E | 4834
2215 | EE18 |  | 822 | ANPC-2-600 | Ethylene | 0.11 | 0.1 | 0 | 0.07 | 0.3474 | 0.289 | 1502 | 0.76 | 0.37 | 0.39 | 82.96 | 8.67 | 8.3 | 323 | 0.8614709 | 2.379843 | 2511 | -0.149114 | 0.8670347 | 1.016149 | E&E | 4834
2216 | EE18 |  | 823 | ANPC-2-600 | Ethylene | 0.11 | 0.1 | 0 | 0.07 | 0.3474 | 0.289 | 1502 | 0.76 | 0.37 | 0.39 | 82.96 | 8.67 | 8.3 | 323 | 0.9398403 | 2.439677 | 2511 | -0.06204531 | 0.8918658 | 0.9539111 | E&E | 4834
2217 | EE18 |  | 824 | ANPC-2-600 | Ethylene | 0.11 | 0.1 | 0 | 0.07 | 0.3474 | 0.289 | 1502 | 0.76 | 0.37 | 0.39 | 82.96 | 8.67 | 8.3 | 323 | 1.025669 | 2.480992 | 2511 | 0.02534499 | 0.9086584 | 0.8833134 | E&E | 4834
2218 | EE18 |  | 825 | ANPC-2-600 | Ethane | 0 | 0 | 0 | 0 | 0.3904 | 0.492 | 1502 | 0.76 | 0.37 | 0.39 | 82.96 | 8.67 | 8.3 | 323 | 0.01779012 | 0.2507445 | 2512 | -4.029112 | -1.383321 | 2.645791 | E&E | 4835
2219 | EE18 |  | 826 | ANPC-2-600 | Ethane | 0 | 0 | 0 | 0 | 0.3904 | 0.492 | 1502 | 0.76 | 0.37 | 0.39 | 82.96 | 8.67 | 8.3 | 323 | 0.05329721 | 0.5687192 | 2512 | -2.931871 | -0.5643684 | 2.367503 | E&E | 4835
2220 | EE18 |  | 827 | ANPC-2-600 | Ethane | 0 | 0 | 0 | 0 | 0.3904 | 0.492 | 1502 | 0.76 | 0.37 | 0.39 | 82.96 | 8.67 | 8.3 | 323 | 0.08317643 | 0.7213563 | 2512 | -2.486791 | -0.3266221 | 2.160169 | E&E | 4835
2221 | EE18 |  | 828 | ANPC-2-600 | Ethane | 0 | 0 | 0 | 0 | 0.3904 | 0.492 | 1502 | 0.76 | 0.37 | 0.39 | 82.96 | 8.67 | 8.3 | 323 | 0.1270573 | 0.9227555 | 2512 | -2.063117 | -0.08039096 | 1.982726 | E&E | 4835
2222 | EE18 |  | 829 | ANPC-2-600 | Ethane | 0 | 0 | 0 | 0 | 0.3904 | 0.492 | 1502 | 0.76 | 0.37 | 0.39 | 82.96 | 8.67 | 8.3 | 323 | 0.187736 | 1.160611 | 2512 | -1.672719 | 0.1489463 | 1.821665 | E&E | 4835
2223 | EE18 |  | 830 | ANPC-2-600 | Ethane | 0 | 0 | 0 | 0 | 0.3904 | 0.492 | 1502 | 0.76 | 0.37 | 0.39 | 82.96 | 8.67 | 8.3 | 323 | 0.2633377 | 1.385937 | 2512 | -1.334318 | 0.3263762 | 1.660694 | E&E | 4835
2224 | EE18 |  | 831 | ANPC-2-600 | Ethane | 0 | 0 | 0 | 0 | 0.3904 | 0.492 | 1502 | 0.76 | 0.37 | 0.39 | 82.96 | 8.67 | 8.3 | 323 | 0.3482712 | 1.629473 | 2512 | -1.054774 | 0.4882569 | 1.543031 | E&E | 4835
2225 | EE18 |  | 832 | ANPC-2-600 | Ethane | 0 | 0 | 0 | 0 | 0.3904 | 0.492 | 1502 | 0.76 | 0.37 | 0.39 | 82.96 | 8.67 | 8.3 | 323 | 0.4434533 | 1.80542 | 2512 | -0.8131628 | 0.5907931 | 1.403956 | E&E | 4835
2226 | EE18 |  | 833 | ANPC-2-600 | Ethane | 0 | 0 | 0 | 0 | 0.3904 | 0.492 | 1502 | 0.76 | 0.37 | 0.39 | 82.96 | 8.67 | 8.3 | 323 | 0.5237089 | 1.975513 | 2512 | -0.6468192 | 0.6808282 | 1.327647 | E&E | 4835
2227 | EE18 |  | 834 | ANPC-2-600 | Ethane | 0 | 0 | 0 | 0 | 0.3904 | 0.492 | 1502 | 0.76 | 0.37 | 0.39 | 82.96 | 8.67 | 8.3 | 323 | 0.636616 | 2.157261 | 2512 | -0.4515887 | 0.7688394 | 1.220428 | E&E | 4835
2228 | EE18 |  | 835 | ANPC-2-600 | Ethane | 0 | 0 | 0 | 0 | 0.3904 | 0.492 | 1502 | 0.76 | 0.37 | 0.39 | 82.96 | 8.67 | 8.3 | 323 | 0.740189 | 2.308544 | 2512 | -0.3008498 | 0.8366168 | 1.137467 | E&E | 4835
2229 | EE18 |  | 836 | ANPC-2-600 | Ethane | 0 | 0 | 0 | 0 | 0.3904 | 0.492 | 1502 | 0.76 | 0.37 | 0.39 | 82.96 | 8.67 | 8.3 | 323 | 0.873616 | 2.477659 | 2512 | -0.1351143 | 0.9073143 | 1.042429 | E&E | 4835
2230 | EE18 |  | 837 | ANPC-2-600 | Ethane | 0 | 0 | 0 | 0 | 0.3904 | 0.492 | 1502 | 0.76 | 0.37 | 0.39 | 82.96 | 8.67 | 8.3 | 323 | 1.024764 | 2.628067 | 2512 | 0.02446186 | 0.9662487 | 0.9417868 | E&E | 4835
2231 | EE18 |  | 838 | ANPC-2-600 | Propylene | 0.1 | 0.08 | 0 | 0.07 | 0.4883 | 0.946 | 1502 | 0.76 | 0.37 | 0.39 | 82.96 | 8.67 | 8.3 | 323 | 0.01607536 | 1.0596 | 2513 | -4.130468 | 0.05789105 | 4.188359 | E&E | 4836
2232 | EE18 |  | 839 | ANPC-2-600 | Propylene | 0.1 | 0.08 | 0 | 0.07 | 0.4883 | 0.946 | 1502 | 0.76 | 0.37 | 0.39 | 82.96 | 8.67 | 8.3 | 323 | 0.04512921 | 1.788232 | 2513 | -3.098226 | 0.5812275 | 3.679453 | E&E | 4836
2233 | EE18 |  | 840 | ANPC-2-600 | Propylene | 0.1 | 0.08 | 0 | 0.07 | 0.4883 | 0.946 | 1502 | 0.76 | 0.37 | 0.39 | 82.96 | 8.67 | 8.3 | 323 | 0.08625387 | 2.216398 | 2513 | -2.45046 | 0.7958832 | 3.246344 | E&E | 4836
2234 | EE18 |  | 841 | ANPC-2-600 | Propylene | 0.1 | 0.08 | 0 | 0.07 | 0.4883 | 0.946 | 1502 | 0.76 | 0.37 | 0.39 | 82.96 | 8.67 | 8.3 | 323 | 0.1348252 | 2.558642 | 2513 | -2.003776 | 0.9394767 | 2.943253 | E&E | 4836
2235 | EE18 |  | 842 | ANPC-2-600 | Propylene | 0.1 | 0.08 | 0 | 0.07 | 0.4883 | 0.946 | 1502 | 0.76 | 0.37 | 0.39 | 82.96 | 8.67 | 8.3 | 323 | 0.1871244 | 2.882436 | 2513 | -1.675982 | 1.058636 | 2.734617 | E&E | 4836
2236 | EE18 |  | 843 | ANPC-2-600 | Propylene | 0.1 | 0.08 | 0 | 0.07 | 0.4883 | 0.946 | 1502 | 0.76 | 0.37 | 0.39 | 82.96 | 8.67 | 8.3 | 323 | 0.2618024 | 3.156798 | 2513 | -1.340165 | 1.149558 | 2.489723 | E&E | 4836
2237 | EE18 |  | 844 | ANPC-2-600 | Propylene | 0.1 | 0.08 | 0 | 0.07 | 0.4883 | 0.946 | 1502 | 0.76 | 0.37 | 0.39 | 82.96 | 8.67 | 8.3 | 323 | 0.3430058 | 3.406531 | 2513 | -1.070008 | 1.225694 | 2.295703 | E&E | 4836
2238 | EE18 |  | 845 | ANPC-2-600 | Propylene | 0.1 | 0.08 | 0 | 0.07 | 0.4883 | 0.946 | 1502 | 0.76 | 0.37 | 0.39 | 82.96 | 8.67 | 8.3 | 323 | 0.4148659 | 3.576779 | 2513 | -0.8798 | 1.274463 | 2.154263 | E&E | 4836
2239 | EE18 |  | 846 | ANPC-2-600 | Propylene | 0.1 | 0.08 | 0 | 0.07 | 0.4883 | 0.946 | 1502 | 0.76 | 0.37 | 0.39 | 82.96 | 8.67 | 8.3 | 323 | 0.4969814 | 3.716201 | 2513 | -0.6992026 | 1.312702 | 2.011904 | E&E | 4836
2240 | EE18 |  | 847 | ANPC-2-600 | Propylene | 0.1 | 0.08 | 0 | 0.07 | 0.4883 | 0.946 | 1502 | 0.76 | 0.37 | 0.39 | 82.96 | 8.67 | 8.3 | 323 | 0.5996296 | 3.910392 | 2513 | -0.5114431 | 1.363638 | 1.875081 | E&E | 4836
2241 | EE18 |  | 848 | ANPC-2-600 | Propylene | 0.1 | 0.08 | 0 | 0.07 | 0.4883 | 0.946 | 1502 | 0.76 | 0.37 | 0.39 | 82.96 | 8.67 | 8.3 | 323 | 0.7143966 | 4.061469 | 2513 | -0.336317 | 1.401545 | 1.737862 | E&E | 4836
2242 | EE18 |  | 849 | ANPC-2-600 | Propylene | 0.1 | 0.08 | 0 | 0.07 | 0.4883 | 0.946 | 1502 | 0.76 | 0.37 | 0.39 | 82.96 | 8.67 | 8.3 | 323 | 0.8161005 | 4.194403 | 2513 | -0.2032178 | 1.433751 | 1.636969 | E&E | 4836
2243 | EE18 |  | 850 | ANPC-2-600 | Propylene | 0.1 | 0.08 | 0 | 0.07 | 0.4883 | 0.946 | 1502 | 0.76 | 0.37 | 0.39 | 82.96 | 8.67 | 8.3 | 323 | 0.9215255 | 4.272122 | 2513 | -0.08172488 | 1.452111 | 1.533836 | E&E | 4836
2244 | EE18 |  | 851 | ANPC-2-600 | Propylene | 0.1 | 0.08 | 0 | 0.07 | 0.4883 | 0.946 | 1502 | 0.76 | 0.37 | 0.39 | 82.96 | 8.67 | 8.3 | 323 | 1.026955 | 4.374351 | 2513 | 0.02659809 | 1.475758 | 1.44916 | E&E | 4836
2245 | EE18 |  | 852 | ANPC-2-600 | Propane | 0 | 0 | 0 | 0 | 0.5312 | 1.05 | 1502 | 0.76 | 0.37 | 0.39 | 82.96 | 8.67 | 8.3 | 323 | 0.01511852 | 0.9309407 | 2514 | -4.191835 | -0.07155974 | 4.120275 | E&E | 4837
2246 | EE18 |  | 853 | ANPC-2-600 | Propane | 0 | 0 | 0 | 0 | 0.5312 | 1.05 | 1502 | 0.76 | 0.37 | 0.39 | 82.96 | 8.67 | 8.3 | 323 | 0.04977051 | 1.665598 | 2514 | -3.000333 | 0.5101841 | 3.510517 | E&E | 4837
2247 | EE18 |  | 854 | ANPC-2-600 | Propane | 0 | 0 | 0 | 0 | 0.5312 | 1.05 | 1502 | 0.76 | 0.37 | 0.39 | 82.96 | 8.67 | 8.3 | 323 | 0.09555361 | 2.063041 | 2514 | -2.348068 | 0.7241809 | 3.072249 | E&E | 4837
2248 | EE18 |  | 855 | ANPC-2-600 | Propane | 0 | 0 | 0 | 0 | 0.5312 | 1.05 | 1502 | 0.76 | 0.37 | 0.39 | 82.96 | 8.67 | 8.3 | 323 | 0.1161057 | 2.221976 | 2514 | -2.153255 | 0.7983971 | 2.951652 | E&E | 4837
2249 | EE18 |  | 856 | ANPC-2-600 | Propane | 0 | 0 | 0 | 0 | 0.5312 | 1.05 | 1502 | 0.76 | 0.37 | 0.39 | 82.96 | 8.67 | 8.3 | 323 | 0.1543952 | 2.454116 | 2514 | -1.86824 | 0.8977665 | 2.766006 | E&E | 4837
2250 | EE18 |  | 857 | ANPC-2-600 | Propane | 0 | 0 | 0 | 0 | 0.5312 | 1.05 | 1502 | 0.76 | 0.37 | 0.39 | 82.96 | 8.67 | 8.3 | 323 | 0.2178804 | 2.734811 | 2514 | -1.523809 | 1.006062 | 2.529871 | E&E | 4837
2251 | EE18 |  | 858 | ANPC-2-600 | Propane | 0 | 0 | 0 | 0 | 0.5312 | 1.05 | 1502 | 0.76 | 0.37 | 0.39 | 82.96 | 8.67 | 8.3 | 323 | 0.3009563 | 3.021275 | 2514 | -1.20079 | 1.105679 | 2.306469 | E&E | 4837
2252 | EE18 |  | 859 | ANPC-2-600 | Propane | 0 | 0 | 0 | 0 | 0.5312 | 1.05 | 1502 | 0.76 | 0.37 | 0.39 | 82.96 | 8.67 | 8.3 | 323 | 0.3858772 | 3.19741 | 2514 | -0.9522361 | 1.162341 | 2.114577 | E&E | 4837
2253 | EE18 |  | 860 | ANPC-2-600 | Propane | 0 | 0 | 0 | 0 | 0.5312 | 1.05 | 1502 | 0.76 | 0.37 | 0.39 | 82.96 | 8.67 | 8.3 | 323 | 0.4735989 | 3.385748 | 2514 | -0.7473945 | 1.219575 | 1.966969 | E&E | 4837
2254 | EE18 |  | 861 | ANPC-2-600 | Propane | 0 | 0 | 0 | 0 | 0.5312 | 1.05 | 1502 | 0.76 | 0.37 | 0.39 | 82.96 | 8.67 | 8.3 | 323 | 0.5883682 | 3.549079 | 2514 | -0.5304024 | 1.266688 | 1.797091 | E&E | 4837
2255 | EE18 |  | 862 | ANPC-2-600 | Propane | 0 | 0 | 0 | 0 | 0.5312 | 1.05 | 1502 | 0.76 | 0.37 | 0.39 | 82.96 | 8.67 | 8.3 | 323 | 0.7087333 | 3.706181 | 2514 | -0.344276 | 1.310002 | 1.654278 | E&E | 4837
2256 | EE18 |  | 863 | ANPC-2-600 | Propane | 0 | 0 | 0 | 0 | 0.5312 | 1.05 | 1502 | 0.76 | 0.37 | 0.39 | 82.96 | 8.67 | 8.3 | 323 | 0.8122949 | 3.796189 | 2514 | -0.2078919 | 1.333998 | 1.541889 | E&E | 4837
2257 | EE18 |  | 864 | ANPC-2-600 | Propane | 0 | 0 | 0 | 0 | 0.5312 | 1.05 | 1502 | 0.76 | 0.37 | 0.39 | 82.96 | 8.67 | 8.3 | 323 | 0.9261187 | 3.892136 | 2514 | -0.07675282 | 1.358958 | 1.435711 | E&E | 4837
2258 | EE18 |  | 865 | ANPC-2-600 | Propane | 0 | 0 | 0 | 0 | 0.5312 | 1.05 | 1502 | 0.76 | 0.37 | 0.39 | 82.96 | 8.67 | 8.3 | 323 | 1.03341 | 3.975948 | 2514 | 0.0328645 | 1.380263 | 1.347399 | E&E | 4837
2259 | EE18 |  | 876 | ANPC-1-700 | Ethylene | 0.11 | 0.1 | 0 | 0.07 | 0.3474 | 0.289 | 2266 | 1.03 | 0.384 | 0.646 | 85.78 | 9.82 | 4.4 | 323 | 0.01756007 | 0.1976907 | 2515 | -4.042127 | -1.621052 | 2.421076 | E&E | 4838
2260 | EE18 |  | 877 | ANPC-1-700 | Ethylene | 0.11 | 0.1 | 0 | 0.07 | 0.3474 | 0.289 | 2266 | 1.03 | 0.384 | 0.646 | 85.78 | 9.82 | 4.4 | 323 | 0.04805915 | 0.4889166 | 2515 | -3.035323 | -0.7155633 | 2.319759 | E&E | 4838
2261 | EE18 |  | 878 | ANPC-1-700 | Ethylene | 0.11 | 0.1 | 0 | 0.07 | 0.3474 | 0.289 | 2266 | 1.03 | 0.384 | 0.646 | 85.78 | 9.82 | 4.4 | 323 | 0.1358595 | 1.030089 | 2515 | -1.996134 | 0.0296448 | 2.025779 | E&E | 4838
2262 | EE18 |  | 879 | ANPC-1-700 | Ethylene | 0.11 | 0.1 | 0 | 0.07 | 0.3474 | 0.289 | 2266 | 1.03 | 0.384 | 0.646 | 85.78 | 9.82 | 4.4 | 323 | 0.228281 | 1.498581 | 2515 | -1.477178 | 0.4045188 | 1.881697 | E&E | 4838
2263 | EE18 |  | 880 | ANPC-1-700 | Ethylene | 0.11 | 0.1 | 0 | 0.07 | 0.3474 | 0.289 | 2266 | 1.03 | 0.384 | 0.646 | 85.78 | 9.82 | 4.4 | 323 | 0.3151571 | 1.842341 | 2515 | -1.154684 | 0.6110371 | 1.765721 | E&E | 4838
2264 | EE18 |  | 881 | ANPC-1-700 | Ethylene | 0.11 | 0.1 | 0 | 0.07 | 0.3474 | 0.289 | 2266 | 1.03 | 0.384 | 0.646 | 85.78 | 9.82 | 4.4 | 323 | 0.4112754 | 2.206976 | 2515 | -0.8884922 | 0.7916233 | 1.680115 | E&E | 4838
2265 | EE18 |  | 882 | ANPC-1-700 | Ethylene | 0.11 | 0.1 | 0 | 0.07 | 0.3474 | 0.289 | 2266 | 1.03 | 0.384 | 0.646 | 85.78 | 9.82 | 4.4 | 323 | 0.5323475 | 2.509533 | 2515 | -0.6304588 | 0.9200965 | 1.550555 | E&E | 4838
2266 | EE18 |  | 883 | ANPC-1-700 | Ethylene | 0.11 | 0.1 | 0 | 0.07 | 0.3474 | 0.289 | 2266 | 1.03 | 0.384 | 0.646 | 85.78 | 9.82 | 4.4 | 323 | 0.6829945 | 2.968241 | 2515 | -0.3812685 | 1.087969 | 1.469238 | E&E | 4838
2267 | EE18 |  | 884 | ANPC-1-700 | Ethylene | 0.11 | 0.1 | 0 | 0.07 | 0.3474 | 0.289 | 2266 | 1.03 | 0.384 | 0.646 | 85.78 | 9.82 | 4.4 | 323 | 0.8086876 | 3.281235 | 2515 | -0.2123426 | 1.18822 | 1.400562 | E&E | 4838
2268 | EE18 |  | 885 | ANPC-1-700 | Ethylene | 0.11 | 0.1 | 0 | 0.07 | 0.3474 | 0.289 | 2266 | 1.03 | 0.384 | 0.646 | 85.78 | 9.82 | 4.4 | 323 | 0.9242144 | 3.531786 | 2515 | -0.07881118 | 1.261804 | 1.340615 | E&E | 4838
2269 | EE18 |  | 886 | ANPC-1-700 | Ethylene | 0.11 | 0.1 | 0 | 0.07 | 0.3474 | 0.289 | 2266 | 1.03 | 0.384 | 0.646 | 85.78 | 9.82 | 4.4 | 323 | 1.022181 | 3.719817 | 2515 | 0.02193872 | 1.313674 | 1.291736 | E&E | 4838
2270 | EE18 |  | 887 | ANPC-1-700 | Ethane | 0 | 0 | 0 | 0 | 0.3904 | 0.492 | 2266 | 1.03 | 0.384 | 0.646 | 85.78 | 9.82 | 4.4 | 323 | 0.012939 | 0.3119284 | 2516 | -4.347509 | -1.164982 | 3.182527 | E&E | 4839
2271 | EE18 |  | 888 | ANPC-1-700 | Ethane | 0 | 0 | 0 | 0 | 0.3904 | 0.492 | 2266 | 1.03 | 0.384 | 0.646 | 85.78 | 9.82 | 4.4 | 323 | 0.05268022 | 0.6967568 | 2516 | -2.943515 | -0.3613188 | 2.582196 | E&E | 4839
2272 | EE18 |  | 889 | ANPC-1-700 | Ethane | 0 | 0 | 0 | 0 | 0.3904 | 0.492 | 2266 | 1.03 | 0.384 | 0.646 | 85.78 | 9.82 | 4.4 | 323 | 0.1173752 | 1.21691 | 2516 | -2.142379 | 0.1963145 | 2.338694 | E&E | 4839
2273 | EE18 |  | 890 | ANPC-1-700 | Ethane | 0 | 0 | 0 | 0 | 0.3904 | 0.492 | 2266 | 1.03 | 0.384 | 0.646 | 85.78 | 9.82 | 4.4 | 323 | 0.1968577 | 1.716437 | 2516 | -1.625274 | 0.5402504 | 2.165525 | E&E | 4839
2274 | EE18 |  | 891 | ANPC-1-700 | Ethane | 0 | 0 | 0 | 0 | 0.3904 | 0.492 | 2266 | 1.03 | 0.384 | 0.646 | 85.78 | 9.82 | 4.4 | 323 | 0.2791128 | 2.143265 | 2516 | -1.276139 | 0.7623305 | 2.03847 | E&E | 4839
2275 | EE18 |  | 892 | ANPC-1-700 | Ethane | 0 | 0 | 0 | 0 | 0.3904 | 0.492 | 2266 | 1.03 | 0.384 | 0.646 | 85.78 | 9.82 | 4.4 | 323 | 0.3641405 | 2.487006 | 2516 | -1.010216 | 0.9110795 | 1.921295 | E&E | 4839
2276 | EE18 |  | 893 | ANPC-1-700 | Ethane | 0 | 0 | 0 | 0 | 0.3904 | 0.492 | 2266 | 1.03 | 0.384 | 0.646 | 85.78 | 9.82 | 4.4 | 323 | 0.474122 | 2.945291 | 2516 | -0.7462906 | 1.080208 | 1.826498 | E&E | 4839
2277 | EE18 |  | 894 | ANPC-1-700 | Ethane | 0 | 0 | 0 | 0 | 0.3904 | 0.492 | 2266 | 1.03 | 0.384 | 0.646 | 85.78 | 9.82 | 4.4 | 323 | 0.5804067 | 3.247694 | 2516 | -0.5440263 | 1.177945 | 1.721972 | E&E | 4839
2278 | EE18 |  | 895 | ANPC-1-700 | Ethane | 0 | 0 | 0 | 0 | 0.3904 | 0.492 | 2266 | 1.03 | 0.384 | 0.646 | 85.78 | 9.82 | 4.4 | 323 | 0.7051756 | 3.643796 | 2516 | -0.3493084 | 1.293026 | 1.642334 | E&E | 4839
2279 | EE18 |  | 896 | ANPC-1-700 | Ethane | 0 | 0 | 0 | 0 | 0.3904 | 0.492 | 2266 | 1.03 | 0.384 | 0.646 | 85.78 | 9.82 | 4.4 | 323 | 0.8170055 | 3.956646 | 2516 | -0.2021094 | 1.375397 | 1.577506 | E&E | 4839
2280 | EE18 |  | 897 | ANPC-1-700 | Ethane | 0 | 0 | 0 | 0 | 0.3904 | 0.492 | 2266 | 1.03 | 0.384 | 0.646 | 85.78 | 9.82 | 4.4 | 323 | 0.9279113 | 4.144811 | 2516 | -0.07481916 | 1.421857 | 1.496676 | E&E | 4839
2281 | EE18 |  | 898 | ANPC-1-700 | Ethane | 0 | 0 | 0 | 0 | 0.3904 | 0.492 | 2266 | 1.03 | 0.384 | 0.646 | 85.78 | 9.82 | 4.4 | 323 | 1.030499 | 4.364059 | 2516 | 0.03004322 | 1.473403 | 1.443359 | E&E | 4839
2282 | EE18 |  | 899 | ANPC-1-700 | Propylene | 0.1 | 0.08 | 0 | 0.07 | 0.4883 | 0.946 | 2266 | 1.03 | 0.384 | 0.646 | 85.78 | 9.82 | 4.4 | 323 | 0.02865065 | 1.984819 | 2517 | -3.552579 | 0.6855277 | 4.238107 | E&E | 4840
2283 | EE18 |  | 900 | ANPC-1-700 | Propylene | 0.1 | 0.08 | 0 | 0.07 | 0.4883 | 0.946 | 2266 | 1.03 | 0.384 | 0.646 | 85.78 | 9.82 | 4.4 | 323 | 0.08133087 | 3.200951 | 2517 | -2.50923 | 1.163448 | 3.672677 | E&E | 4840
2284 | EE18 |  | 901 | ANPC-1-700 | Propylene | 0.1 | 0.08 | 0 | 0.07 | 0.4883 | 0.946 | 2266 | 1.03 | 0.384 | 0.646 | 85.78 | 9.82 | 4.4 | 323 | 0.1395564 | 4.001556 | 2517 | -1.969287 | 1.386683 | 3.35597 | E&E | 4840
2285 | EE18 |  | 902 | ANPC-1-700 | Propylene | 0.1 | 0.08 | 0 | 0.07 | 0.4883 | 0.946 | 2266 | 1.03 | 0.384 | 0.646 | 85.78 | 9.82 | 4.4 | 323 | 0.2264325 | 4.864796 | 2517 | -1.485308 | 1.582025 | 3.067333 | E&E | 4840
2286 | EE18 |  | 903 | ANPC-1-700 | Propylene | 0.1 | 0.08 | 0 | 0.07 | 0.4883 | 0.946 | 2266 | 1.03 | 0.384 | 0.646 | 85.78 | 9.82 | 4.4 | 323 | 0.3031423 | 5.385073 | 2517 | -1.193553 | 1.683631 | 2.877184 | E&E | 4840
2287 | EE18 |  | 904 | ANPC-1-700 | Propylene | 0.1 | 0.08 | 0 | 0.07 | 0.4883 | 0.946 | 2266 | 1.03 | 0.384 | 0.646 | 85.78 | 9.82 | 4.4 | 323 | 0.3798521 | 5.811844 | 2517 | -0.9679732 | 1.759898 | 2.727871 | E&E | 4840
2288 | EE18 |  | 905 | ANPC-1-700 | Propylene | 0.1 | 0.08 | 0 | 0.07 | 0.4883 | 0.946 | 2266 | 1.03 | 0.384 | 0.646 | 85.78 | 9.82 | 4.4 | 323 | 0.461183 | 6.113988 | 2517 | -0.7739604 | 1.810579 | 2.58454 | E&E | 4840
2289 | EE18 |  | 906 | ANPC-1-700 | Propylene | 0.1 | 0.08 | 0 | 0.07 | 0.4883 | 0.946 | 2266 | 1.03 | 0.384 | 0.646 | 85.78 | 9.82 | 4.4 | 323 | 0.5914972 | 6.624433 | 2517 | -0.5250983 | 1.890765 | 2.415863 | E&E | 4840
2290 | EE18 |  | 907 | ANPC-1-700 | Propylene | 0.1 | 0.08 | 0 | 0.07 | 0.4883 | 0.946 | 2266 | 1.03 | 0.384 | 0.646 | 85.78 | 9.82 | 4.4 | 323 | 0.707024 | 6.895763 | 2517 | -0.3466906 | 1.930907 | 2.277598 | E&E | 4840
2291 | EE18 |  | 908 | ANPC-1-700 | Propylene | 0.1 | 0.08 | 0 | 0.07 | 0.4883 | 0.946 | 2266 | 1.03 | 0.384 | 0.646 | 85.78 | 9.82 | 4.4 | 323 | 0.8216266 | 7.177473 | 2517 | -0.1964692 | 1.970947 | 2.167417 | E&E | 4840
2292 | EE18 |  | 909 | ANPC-1-700 | Propylene | 0.1 | 0.08 | 0 | 0.07 | 0.4883 | 0.946 | 2266 | 1.03 | 0.384 | 0.646 | 85.78 | 9.82 | 4.4 | 323 | 0.9325323 | 7.417586 | 2517 | -0.06985144 | 2.003854 | 2.073705 | E&E | 4840
2293 | EE18 |  | 910 | ANPC-1-700 | Propylene | 0.1 | 0.08 | 0 | 0.07 | 0.4883 | 0.946 | 2266 | 1.03 | 0.384 | 0.646 | 85.78 | 9.82 | 4.4 | 323 | 1.023105 | 7.512034 | 2517 | 0.02284247 | 2.016506 | 1.993664 | E&E | 4840
2294 | EE18 |  | 911 | ANPC-1-700 | Propane | 0 | 0 | 0 | 0 | 0.5312 | 1.05 | 2266 | 1.03 | 0.384 | 0.646 | 85.78 | 9.82 | 4.4 | 323 | 0.01386322 | 1.205444 | 2518 | -4.278516 | 0.1868483 | 4.465365 | E&E | 4841
2295 | EE18 |  | 912 | ANPC-1-700 | Propane | 0 | 0 | 0 | 0 | 0.5312 | 1.05 | 2266 | 1.03 | 0.384 | 0.646 | 85.78 | 9.82 | 4.4 | 323 | 0.04158965 | 2.390148 | 2518 | -3.179904 | 0.8713553 | 4.051259 | E&E | 4841
2296 | EE18 |  | 913 | ANPC-1-700 | Propane | 0 | 0 | 0 | 0 | 0.5312 | 1.05 | 2266 | 1.03 | 0.384 | 0.646 | 85.78 | 9.82 | 4.4 | 323 | 0.09426987 | 3.315371 | 2518 | -2.361594 | 1.198569 | 3.560163 | E&E | 4841
2297 | EE18 |  | 914 | ANPC-1-700 | Propane | 0 | 0 | 0 | 0 | 0.5312 | 1.05 | 2266 | 1.03 | 0.384 | 0.646 | 85.78 | 9.82 | 4.4 | 323 | 0.1349353 | 3.918391 | 2518 | -2.00296 | 1.365681 | 3.368641 | E&E | 4841
2298 | EE18 |  | 915 | ANPC-1-700 | Propane | 0 | 0 | 0 | 0 | 0.5312 | 1.05 | 2266 | 1.03 | 0.384 | 0.646 | 85.78 | 9.82 | 4.4 | 323 | 0.1885397 | 4.469597 | 2518 | -1.668446 | 1.497298 | 3.165745 | E&E | 4841
2299 | EE18 |  | 916 | ANPC-1-700 | Propane | 0 | 0 | 0 | 0 | 0.5312 | 1.05 | 2266 | 1.03 | 0.384 | 0.646 | 85.78 | 9.82 | 4.4 | 323 | 0.2532348 | 4.97936 | 2518 | -1.373438 | 1.605301 | 2.97874 | E&E | 4841
2300 | EE18 |  | 917 | ANPC-1-700 | Propane | 0 | 0 | 0 | 0 | 0.5312 | 1.05 | 2266 | 1.03 | 0.384 | 0.646 | 85.78 | 9.82 | 4.4 | 323 | 0.3327172 | 5.416549 | 2518 | -1.100462 | 1.689459 | 2.789921 | E&E | 4841
2301 | EE18 |  | 918 | ANPC-1-700 | Propane | 0 | 0 | 0 | 0 | 0.5312 | 1.05 | 2266 | 1.03 | 0.384 | 0.646 | 85.78 | 9.82 | 4.4 | 323 | 0.4195933 | 5.791478 | 2518 | -0.8684693 | 1.756388 | 2.624857 | E&E | 4841
2302 | EE18 |  | 919 | ANPC-1-700 | Propane | 0 | 0 | 0 | 0 | 0.5312 | 1.05 | 2266 | 1.03 | 0.384 | 0.646 | 85.78 | 9.82 | 4.4 | 323 | 0.512939 | 6.135305 | 2518 | -0.6675983 | 1.81406 | 2.481658 | E&E | 4841
2303 | EE18 |  | 920 | ANPC-1-700 | Propane | 0 | 0 | 0 | 0 | 0.5312 | 1.05 | 2266 | 1.03 | 0.384 | 0.646 | 85.78 | 9.82 | 4.4 | 323 | 0.6109057 | 6.396063 | 2518 | -0.4928126 | 1.855683 | 2.348495 | E&E | 4841
2304 | EE18 |  | 921 | ANPC-1-700 | Propane | 0 | 0 | 0 | 0 | 0.5312 | 1.05 | 2266 | 1.03 | 0.384 | 0.646 | 85.78 | 9.82 | 4.4 | 323 | 0.7227357 | 6.688134 | 2518 | -0.3247117 | 1.900335 | 2.225047 | E&E | 4841
2305 | EE18 |  | 922 | ANPC-1-700 | Propane | 0 | 0 | 0 | 0 | 0.5312 | 1.05 | 2266 | 1.03 | 0.384 | 0.646 | 85.78 | 9.82 | 4.4 | 323 | 0.8465804 | 6.96994 | 2518 | -0.1665501 | 1.941607 | 2.108157 | E&E | 4841
2306 | EE18 |  | 923 | ANPC-1-700 | Propane | 0 | 0 | 0 | 0 | 0.5312 | 1.05 | 2266 | 1.03 | 0.384 | 0.646 | 85.78 | 9.82 | 4.4 | 323 | 1.025878 | 7.252323 | 2518 | 0.02554883 | 1.981322 | 1.955773 | E&E | 4841
2307 | EE18 |  | 932 | ANPC-2-700 | Ethylene | 0.11 | 0.1 | 0 | 0.07 | 0.3474 | 0.289 | 2729 | 1.5 | 1.3 | 0.2 | 85.16 | 9.52 | 5.32 | 323 | 0.04607203 | 0.334233 | 2519 | -3.077549 | -1.095917 | 1.981632 | E&E | 4842
2308 | EE18 |  | 933 | ANPC-2-700 | Ethylene | 0.11 | 0.1 | 0 | 0.07 | 0.3474 | 0.289 | 2729 | 1.5 | 1.3 | 0.2 | 85.16 | 9.52 | 5.32 | 323 | 0.1186391 | 0.7392939 | 2519 | -2.131669 | -0.3020598 | 1.829609 | E&E | 4842
2309 | EE18 |  | 934 | ANPC-2-700 | Ethylene | 0.11 | 0.1 | 0 | 0.07 | 0.3474 | 0.289 | 2729 | 1.5 | 1.3 | 0.2 | 85.16 | 9.52 | 5.32 | 323 | 0.1962786 | 1.042854 | 2519 | -1.62822 | 0.04196124 | 1.670181 | E&E | 4842
2310 | EE18 |  | 935 | ANPC-2-700 | Ethylene | 0.11 | 0.1 | 0 | 0.07 | 0.3474 | 0.289 | 2729 | 1.5 | 1.3 | 0.2 | 85.16 | 9.52 | 5.32 | 323 | 0.2912798 | 1.396963 | 2519 | -1.233471 | 0.3343004 | 1.567771 | E&E | 4842
2311 | EE18 |  | 936 | ANPC-2-700 | Ethylene | 0.11 | 0.1 | 0 | 0.07 | 0.3474 | 0.289 | 2729 | 1.5 | 1.3 | 0.2 | 85.16 | 9.52 | 5.32 | 323 | 0.4015753 | 1.710337 | 2519 | -0.9123603 | 0.5366902 | 1.44905 | E&E | 4842
2312 | EE18 |  | 937 | ANPC-2-700 | Ethylene | 0.11 | 0.1 | 0 | 0.07 | 0.3474 | 0.289 | 2729 | 1.5 | 1.3 | 0.2 | 85.16 | 9.52 | 5.32 | 323 | 0.5261593 | 2.03371 | 2519 | -0.6421512 | 0.7098619 | 1.352013 | E&E | 4842
2313 | EE18 |  | 938 | ANPC-2-700 | Ethylene | 0.11 | 0.1 | 0 | 0.07 | 0.3474 | 0.289 | 2729 | 1.5 | 1.3 | 0.2 | 85.16 | 9.52 | 5.32 | 323 | 0.6323673 | 2.326836 | 2519 | -0.458285 | 0.8445093 | 1.302794 | E&E | 4842
2314 | EE18 |  | 939 | ANPC-2-700 | Ethylene | 0.11 | 0.1 | 0 | 0.07 | 0.3474 | 0.289 | 2729 | 1.5 | 1.3 | 0.2 | 85.16 | 9.52 | 5.32 | 323 | 0.7497937 | 2.599558 | 2519 | -0.2879572 | 0.9553412 | 1.243298 | E&E | 4842
2315 | EE18 |  | 940 | ANPC-2-700 | Ethylene | 0.11 | 0.1 | 0 | 0.07 | 0.3474 | 0.289 | 2729 | 1.5 | 1.3 | 0.2 | 85.16 | 9.52 | 5.32 | 323 | 0.8590392 | 2.811493 | 2519 | -0.1519408 | 1.033716 | 1.185656 | E&E | 4842
2316 | EE18 |  | 941 | ANPC-2-700 | Ethylene | 0.11 | 0.1 | 0 | 0.07 | 0.3474 | 0.289 | 2729 | 1.5 | 1.3 | 0.2 | 85.16 | 9.52 | 5.32 | 323 | 1.029527 | 3.083676 | 2519 | 0.02909916 | 1.126122 | 1.097023 | E&E | 4842
2317 | EE18 |  | 942 | ANPC-2-700 | Ethane | 0 | 0 | 0 | 0 | 0.3904 | 0.492 | 2729 | 1.5 | 1.3 | 0.2 | 85.16 | 9.52 | 5.32 | 323 | 0.01744449 | 0.1417698 | 2520 | -4.048731 | -1.953551 | 2.09518 | E&E | 4843
2318 | EE18 |  | 943 | ANPC-2-700 | Ethane | 0 | 0 | 0 | 0 | 0.3904 | 0.492 | 2729 | 1.5 | 1.3 | 0.2 | 85.16 | 9.52 | 5.32 | 323 | 0.07777853 | 0.5875345 | 2520 | -2.55389 | -0.5318203 | 2.022069 | E&E | 4843
2319 | EE18 |  | 944 | ANPC-2-700 | Ethane | 0 | 0 | 0 | 0 | 0.3904 | 0.492 | 2729 | 1.5 | 1.3 | 0.2 | 85.16 | 9.52 | 5.32 | 323 | 0.1523805 | 0.9722849 | 2520 | -1.881375 | -0.0281064 | 1.853268 | E&E | 4843
2320 | EE18 |  | 945 | ANPC-2-700 | Ethane | 0 | 0 | 0 | 0 | 0.3904 | 0.492 | 2729 | 1.5 | 1.3 | 0.2 | 85.16 | 9.52 | 5.32 | 323 | 0.2525222 | 1.458226 | 2520 | -1.376256 | 0.3772203 | 1.753476 | E&E | 4843
2321 | EE18 |  | 946 | ANPC-2-700 | Ethane | 0 | 0 | 0 | 0 | 0.3904 | 0.492 | 2729 | 1.5 | 1.3 | 0.2 | 85.16 | 9.52 | 5.32 | 323 | 0.3444503 | 1.771786 | 2520 | -1.065805 | 0.5719879 | 1.637793 | E&E | 4843
2322 | EE18 |  | 947 | ANPC-2-700 | Ethane | 0 | 0 | 0 | 0 | 0.3904 | 0.492 | 2729 | 1.5 | 1.3 | 0.2 | 85.16 | 9.52 | 5.32 | 323 | 0.4322821 | 2.034663 | 2520 | -0.838677 | 0.7103301 | 1.549007 | E&E | 4843
2323 | EE18 |  | 948 | ANPC-2-700 | Ethane | 0 | 0 | 0 | 0 | 0.3904 | 0.492 | 2729 | 1.5 | 1.3 | 0.2 | 85.16 | 9.52 | 5.32 | 323 | 0.5487118 | 2.388554 | 2520 | -0.600182 | 0.8706882 | 1.47087 | E&E | 4843
2324 | EE18 |  | 949 | ANPC-2-700 | Ethane | 0 | 0 | 0 | 0 | 0.3904 | 0.492 | 2729 | 1.5 | 1.3 | 0.2 | 85.16 | 9.52 | 5.32 | 323 | 0.6436834 | 2.641214 | 2520 | -0.4405483 | 0.9712386 | 1.411787 | E&E | 4843
2325 | EE18 |  | 950 | ANPC-2-700 | Ethane | 0 | 0 | 0 | 0 | 0.3904 | 0.492 | 2729 | 1.5 | 1.3 | 0.2 | 85.16 | 9.52 | 5.32 | 323 | 0.7355879 | 2.873615 | 2520 | -0.3070853 | 1.055571 | 1.362656 | E&E | 4843
2326 | EE18 |  | 951 | ANPC-2-700 | Ethane | 0 | 0 | 0 | 0 | 0.3904 | 0.492 | 2729 | 1.5 | 1.3 | 0.2 | 85.16 | 9.52 | 5.32 | 323 | 0.8407665 | 3.136316 | 2520 | -0.1734413 | 1.143049 | 1.31649 | E&E | 4843
2327 | EE18 |  | 952 | ANPC-2-700 | Ethane | 0 | 0 | 0 | 0 | 0.3904 | 0.492 | 2729 | 1.5 | 1.3 | 0.2 | 85.16 | 9.52 | 5.32 | 323 | 0.9479682 | 3.338127 | 2520 | -0.05343431 | 1.20541 | 1.258844 | E&E | 4843
2328 | EE18 |  | 953 | ANPC-2-700 | Ethane | 0 | 0 | 0 | 0 | 0.3904 | 0.492 | 2729 | 1.5 | 1.3 | 0.2 | 85.16 | 9.52 | 5.32 | 323 | 1.023531 | 3.519969 | 2520 | 0.02325883 | 1.258452 | 1.235193 | E&E | 4843
2329 | EE18 |  | 954 | ANPC-2-700 | Propylene | 0.1 | 0.08 | 0 | 0.07 | 0.4883 | 0.946 | 2729 | 1.5 | 1.3 | 0.2 | 85.16 | 9.52 | 5.32 | 323 | 0.0165838 | 0.6896046 | 2521 | -4.099329 | -0.3716369 | 3.727692 | E&E | 4844
2330 | EE18 |  | 955 | ANPC-2-700 | Propylene | 0.1 | 0.08 | 0 | 0.07 | 0.4883 | 0.946 | 2729 | 1.5 | 1.3 | 0.2 | 85.16 | 9.52 | 5.32 | 323 | 0.0515556 | 1.642873 | 2521 | -2.965094 | 0.4964465 | 3.461541 | E&E | 4844
2331 | EE18 |  | 956 | ANPC-2-700 | Propylene | 0.1 | 0.08 | 0 | 0.07 | 0.4883 | 0.946 | 2729 | 1.5 | 1.3 | 0.2 | 85.16 | 9.52 | 5.32 | 323 | 0.09158802 | 2.454061 | 2521 | -2.390455 | 0.8977442 | 3.288199 | E&E | 4844
2332 | EE18 |  | 957 | ANPC-2-700 | Propylene | 0.1 | 0.08 | 0 | 0.07 | 0.4883 | 0.946 | 2729 | 1.5 | 1.3 | 0.2 | 85.16 | 9.52 | 5.32 | 323 | 0.1202806 | 2.869712 | 2521 | -2.117928 | 1.054212 | 3.172139 | E&E | 4844
2333 | EE18 |  | 958 | ANPC-2-700 | Propylene | 0.1 | 0.08 | 0 | 0.07 | 0.4883 | 0.946 | 2729 | 1.5 | 1.3 | 0.2 | 85.16 | 9.52 | 5.32 | 323 | 0.1540368 | 3.153428 | 2521 | -1.870564 | 1.14849 | 3.019054 | E&E | 4844
2334 | EE18 |  | 959 | ANPC-2-700 | Propylene | 0.1 | 0.08 | 0 | 0.07 | 0.4883 | 0.946 | 2729 | 1.5 | 1.3 | 0.2 | 85.16 | 9.52 | 5.32 | 323 | 0.2041875 | 3.67031 | 2521 | -1.588717 | 1.300276 | 2.888993 | E&E | 4844
2335 | EE18 |  | 960 | ANPC-2-700 | Propylene | 0.1 | 0.08 | 0 | 0.07 | 0.4883 | 0.946 | 2729 | 1.5 | 1.3 | 0.2 | 85.16 | 9.52 | 5.32 | 323 | 0.240999 | 3.933705 | 2521 | -1.422963 | 1.369582 | 2.792544 | E&E | 4844
2336 | EE18 |  | 961 | ANPC-2-700 | Propylene | 0.1 | 0.08 | 0 | 0.07 | 0.4883 | 0.946 | 2729 | 1.5 | 1.3 | 0.2 | 85.16 | 9.52 | 5.32 | 323 | 0.3330602 | 4.703785 | 2521 | -1.099432 | 1.548368 | 2.647799 | E&E | 4844
2337 | EE18 |  | 962 | ANPC-2-700 | Propylene | 0.1 | 0.08 | 0 | 0.07 | 0.4883 | 0.946 | 2729 | 1.5 | 1.3 | 0.2 | 85.16 | 9.52 | 5.32 | 323 | 0.4434237 | 5.250492 | 2521 | -0.8132295 | 1.658322 | 2.471551 | E&E | 4844
2338 | EE18 |  | 963 | ANPC-2-700 | Propylene | 0.1 | 0.08 | 0 | 0.07 | 0.4883 | 0.946 | 2729 | 1.5 | 1.3 | 0.2 | 85.16 | 9.52 | 5.32 | 323 | 0.5190313 | 5.584507 | 2521 | -0.6557911 | 1.719996 | 2.375787 | E&E | 4844
2339 | EE18 |  | 964 | ANPC-2-700 | Propylene | 0.1 | 0.08 | 0 | 0.07 | 0.4883 | 0.946 | 2729 | 1.5 | 1.3 | 0.2 | 85.16 | 9.52 | 5.32 | 323 | 0.6262655 | 5.897912 | 2521 | -0.4679808 | 1.774598 | 2.242579 | E&E | 4844
2340 | EE18 |  | 965 | ANPC-2-700 | Propylene | 0.1 | 0.08 | 0 | 0.07 | 0.4883 | 0.946 | 2729 | 1.5 | 1.3 | 0.2 | 85.16 | 9.52 | 5.32 | 323 | 0.7100186 | 6.170976 | 2521 | -0.3424641 | 1.819857 | 2.162321 | E&E | 4844
2341 | EE18 |  | 966 | ANPC-2-700 | Propylene | 0.1 | 0.08 | 0 | 0.07 | 0.4883 | 0.946 | 2729 | 1.5 | 1.3 | 0.2 | 85.16 | 9.52 | 5.32 | 323 | 0.8121331 | 6.423563 | 2521 | -0.2080911 | 1.859973 | 2.068064 | E&E | 4844
2342 | EE18 |  | 967 | ANPC-2-700 | Propylene | 0.1 | 0.08 | 0 | 0.07 | 0.4883 | 0.946 | 2729 | 1.5 | 1.3 | 0.2 | 85.16 | 9.52 | 5.32 | 323 | 0.8958654 | 6.625612 | 2521 | -0.1099651 | 1.890943 | 2.000908 | E&E | 4844
2343 | EE18 |  | 968 | ANPC-2-700 | Propylene | 0.1 | 0.08 | 0 | 0.07 | 0.4883 | 0.946 | 2729 | 1.5 | 1.3 | 0.2 | 85.16 | 9.52 | 5.32 | 323 | 1.025554 | 6.959079 | 2521 | 0.02523344 | 1.940047 | 1.914814 | E&E | 4844
2344 | EE18 |  | 969 | ANPC-2-700 | Propane | 0 | 0 | 0 | 0 | 0.5312 | 1.05 | 2729 | 1.5 | 1.3 | 0.2 | 85.16 | 9.52 | 5.32 | 323 | 0.01356991 | 0.851954 | 2522 | -4.2999 | -0.1602227 | 4.139678 | E&E | 4845
2345 | EE18 |  | 970 | ANPC-2-700 | Propane | 0 | 0 | 0 | 0 | 0.5312 | 1.05 | 2729 | 1.5 | 1.3 | 0.2 | 85.16 | 9.52 | 5.32 | 323 | 0.04956803 | 1.825502 | 2522 | -3.004409 | 0.6018549 | 3.606264 | E&E | 4845
2346 | EE18 |  | 971 | ANPC-2-700 | Propane | 0 | 0 | 0 | 0 | 0.5312 | 1.05 | 2729 | 1.5 | 1.3 | 0.2 | 85.16 | 9.52 | 5.32 | 323 | 0.08957383 | 2.545386 | 2522 | -2.412692 | 0.9342822 | 3.346974 | E&E | 4845
2347 | EE18 |  | 972 | ANPC-2-700 | Propane | 0 | 0 | 0 | 0 | 0.5312 | 1.05 | 2729 | 1.5 | 1.3 | 0.2 | 85.16 | 9.52 | 5.32 | 323 | 0.1335962 | 3.042041 | 2522 | -2.012934 | 1.112529 | 3.125462 | E&E | 4845
2348 | EE18 |  | 973 | ANPC-2-700 | Propane | 0 | 0 | 0 | 0 | 0.5312 | 1.05 | 2729 | 1.5 | 1.3 | 0.2 | 85.16 | 9.52 | 5.32 | 323 | 0.1847732 | 3.579203 | 2522 | -1.688626 | 1.27514 | 2.963766 | E&E | 4845
2349 | EE18 |  | 974 | ANPC-2-700 | Propane | 0 | 0 | 0 | 0 | 0.5312 | 1.05 | 2729 | 1.5 | 1.3 | 0.2 | 85.16 | 9.52 | 5.32 | 323 | 0.2348854 | 3.964202 | 2522 | -1.448657 | 1.377304 | 2.825962 | E&E | 4845
2350 | EE18 |  | 975 | ANPC-2-700 | Propane | 0 | 0 | 0 | 0 | 0.5312 | 1.05 | 2729 | 1.5 | 1.3 | 0.2 | 85.16 | 9.52 | 5.32 | 323 | 0.2921405 | 4.349128 | 2522 | -1.23052 | 1.469975 | 2.700496 | E&E | 4845
2351 | EE18 |  | 976 | ANPC-2-700 | Propane | 0 | 0 | 0 | 0 | 0.5312 | 1.05 | 2729 | 1.5 | 1.3 | 0.2 | 85.16 | 9.52 | 5.32 | 323 | 0.3647076 | 4.754189 | 2522 | -1.008659 | 1.559026 | 2.567685 | E&E | 4845
2352 | EE18 |  | 977 | ANPC-2-700 | Propane | 0 | 0 | 0 | 0 | 0.5312 | 1.05 | 2729 | 1.5 | 1.3 | 0.2 | 85.16 | 9.52 | 5.32 | 323 | 0.44033 | 5.138929 | 2522 | -0.8202309 | 1.636845 | 2.457076 | E&E | 4845
2353 | EE18 |  | 978 | ANPC-2-700 | Propane | 0 | 0 | 0 | 0 | 0.5312 | 1.05 | 2729 | 1.5 | 1.3 | 0.2 | 85.16 | 9.52 | 5.32 | 323 | 0.518984 | 5.422189 | 2522 | -0.6558823 | 1.6905 | 2.346382 | E&E | 4845
2354 | EE18 |  | 979 | ANPC-2-700 | Propane | 0 | 0 | 0 | 0 | 0.5312 | 1.05 | 2729 | 1.5 | 1.3 | 0.2 | 85.16 | 9.52 | 5.32 | 323 | 0.6047927 | 5.745956 | 2522 | -0.5028696 | 1.748496 | 2.251366 | E&E | 4845
2355 | EE18 |  | 980 | ANPC-2-700 | Propane | 0 | 0 | 0 | 0 | 0.5312 | 1.05 | 2729 | 1.5 | 1.3 | 0.2 | 85.16 | 9.52 | 5.32 | 323 | 0.6987527 | 6.029061 | 2522 | -0.3584583 | 1.796591 | 2.15505 | E&E | 4845
2356 | EE18 |  | 981 | ANPC-2-700 | Propane | 0 | 0 | 0 | 0 | 0.5312 | 1.05 | 2729 | 1.5 | 1.3 | 0.2 | 85.16 | 9.52 | 5.32 | 323 | 0.7906454 | 6.220882 | 2522 | -0.2349057 | 1.827912 | 2.062817 | E&E | 4845
2357 | EE18 |  | 982 | ANPC-2-700 | Propane | 0 | 0 | 0 | 0 | 0.5312 | 1.05 | 2729 | 1.5 | 1.3 | 0.2 | 85.16 | 9.52 | 5.32 | 323 | 0.8897016 | 6.483645 | 2522 | -0.1168692 | 1.869283 | 1.986152 | E&E | 4845
2358 | EE18 |  | 983 | ANPC-2-700 | Propane | 0 | 0 | 0 | 0 | 0.5312 | 1.05 | 2729 | 1.5 | 1.3 | 0.2 | 85.16 | 9.52 | 5.32 | 323 | 1.027548 | 6.79674 | 2522 | 0.02717536 | 1.916443 | 1.889268 | E&E | 4845
2359 | EE18 |  | 992 | ANPC-1-800 | Ethylene | 0.11 | 0.1 | 0 | 0.07 | 0.3474 | 0.289 | 2836 | 1.35 | 0.827 | 0.523 | 92.19 | 5.88 | 1.93 | 323 | 0.0363033 | 0.2990326 | 2523 | -3.315847 | -1.207203 | 2.108644 | E&E | 4846
2360 | EE18 |  | 993 | ANPC-1-800 | Ethylene | 0.11 | 0.1 | 0 | 0.07 | 0.3474 | 0.289 | 2836 | 1.35 | 0.827 | 0.523 | 92.19 | 5.88 | 1.93 | 323 | 0.1153373 | 0.8624399 | 2523 | -2.159894 | -0.1479899 | 2.011905 | E&E | 4846
2361 | EE18 |  | 994 | ANPC-1-800 | Ethylene | 0.11 | 0.1 | 0 | 0.07 | 0.3474 | 0.289 | 2836 | 1.35 | 0.827 | 0.523 | 92.19 | 5.88 | 1.93 | 323 | 0.1898432 | 1.253601 | 2523 | -1.661557 | 0.2260204 | 1.887577 | E&E | 4846
2362 | EE18 |  | 995 | ANPC-1-800 | Ethylene | 0.11 | 0.1 | 0 | 0.07 | 0.3474 | 0.289 | 2836 | 1.35 | 0.827 | 0.523 | 92.19 | 5.88 | 1.93 | 323 | 0.2934296 | 1.748413 | 2523 | -1.226117 | 0.5587084 | 1.784826 | E&E | 4846
2363 | EE18 |  | 996 | ANPC-1-800 | Ethylene | 0.11 | 0.1 | 0 | 0.07 | 0.3474 | 0.289 | 2836 | 1.35 | 0.827 | 0.523 | 92.19 | 5.88 | 1.93 | 323 | 0.4115672 | 2.185994 | 2523 | -0.8877829 | 0.7820704 | 1.669853 | E&E | 4846
2364 | EE18 |  | 997 | ANPC-1-800 | Ethylene | 0.11 | 0.1 | 0 | 0.07 | 0.3474 | 0.289 | 2836 | 1.35 | 0.827 | 0.523 | 92.19 | 5.88 | 1.93 | 323 | 0.5297002 | 2.669492 | 2523 | -0.6354441 | 0.9818884 | 1.617332 | E&E | 4846
2365 | EE18 |  | 998 | ANPC-1-800 | Ethylene | 0.11 | 0.1 | 0 | 0.07 | 0.3474 | 0.289 | 2836 | 1.35 | 0.827 | 0.523 | 92.19 | 5.88 | 1.93 | 323 | 0.6351199 | 3.01509 | 2523 | -0.4539415 | 1.10363 | 1.557571 | E&E | 4846
2366 | EE18 |  | 999 | ANPC-1-800 | Ethylene | 0.11 | 0.1 | 0 | 0.07 | 0.3474 | 0.289 | 2836 | 1.35 | 0.827 | 0.523 | 92.19 | 5.88 | 1.93 | 323 | 0.7469112 | 3.280404 | 2523 | -0.2918089 | 1.187967 | 1.479776 | E&E | 4846
2367 | EE18 |  | 1000 | ANPC-1-800 | Ethylene | 0.11 | 0.1 | 0 | 0.07 | 0.3474 | 0.289 | 2836 | 1.35 | 0.827 | 0.523 | 92.19 | 5.88 | 1.93 | 323 | 0.8559661 | 3.637524 | 2523 | -0.1555245 | 1.291303 | 1.446828 | E&E | 4846
2368 | EE18 |  | 1001 | ANPC-1-800 | Ethylene | 0.11 | 0.1 | 0 | 0.07 | 0.3474 | 0.289 | 2836 | 1.35 | 0.827 | 0.523 | 92.19 | 5.88 | 1.93 | 323 | 1.025014 | 4.064209 | 2523 | 0.02470616 | 1.402219 | 1.377513 | E&E | 4846
2369 | EE18 |  | 1002 | ANPC-1-800 | Ethane | 0 | 0 | 0 | 0 | 0.3904 | 0.492 | 2836 | 1.35 | 0.827 | 0.523 | 92.19 | 5.88 | 1.93 | 323 | 0.01084878 | 0.2987404 | 2524 | -4.523703 | -1.20818 | 3.315522 | E&E | 4847
2370 | EE18 |  | 1003 | ANPC-1-800 | Ethane | 0 | 0 | 0 | 0 | 0.3904 | 0.492 | 2836 | 1.35 | 0.827 | 0.523 | 92.19 | 5.88 | 1.93 | 323 | 0.04717179 | 0.7009431 | 2524 | -3.053959 | -0.3553286 | 2.698631 | E&E | 4847
2371 | EE18 |  | 1004 | ANPC-1-800 | Ethane | 0 | 0 | 0 | 0 | 0.3904 | 0.492 | 2836 | 1.35 | 0.827 | 0.523 | 92.19 | 5.88 | 1.93 | 323 | 0.1443656 | 1.482671 | 2524 | -1.935407 | 0.3938452 | 2.329252 | E&E | 4847
2372 | EE18 |  | 1005 | ANPC-1-800 | Ethane | 0 | 0 | 0 | 0 | 0.3904 | 0.492 | 2836 | 1.35 | 0.827 | 0.523 | 92.19 | 5.88 | 1.93 | 323 | 0.2588367 | 2.218679 | 2524 | -1.351558 | 0.796912 | 2.14847 | E&E | 4847
2373 | EE18 |  | 1006 | ANPC-1-800 | Ethane | 0 | 0 | 0 | 0 | 0.3904 | 0.492 | 2836 | 1.35 | 0.827 | 0.523 | 92.19 | 5.88 | 1.93 | 323 | 0.3660513 | 2.793889 | 2524 | -1.004982 | 1.027435 | 2.032416 | E&E | 4847
2374 | EE18 |  | 1007 | ANPC-1-800 | Ethane | 0 | 0 | 0 | 0 | 0.3904 | 0.492 | 2836 | 1.35 | 0.827 | 0.523 | 92.19 | 5.88 | 1.93 | 323 | 0.4778218 | 3.265836 | 2524 | -0.7385174 | 1.183516 | 1.922033 | E&E | 4847
2375 | EE18 |  | 1008 | ANPC-1-800 | Ethane | 0 | 0 | 0 | 0 | 0.3904 | 0.492 | 2836 | 1.35 | 0.827 | 0.523 | 92.19 | 5.88 | 1.93 | 323 | 0.6068546 | 3.841297 | 2524 | -0.4994661 | 1.34581 | 1.845276 | E&E | 4847
2376 | EE18 |  | 1009 | ANPC-1-800 | Ethane | 0 | 0 | 0 | 0 | 0.3904 | 0.492 | 2836 | 1.35 | 0.827 | 0.523 | 92.19 | 5.88 | 1.93 | 323 | 0.7186402 | 4.164008 | 2524 | -0.3303945 | 1.426478 | 1.756873 | E&E | 4847
2377 | EE18 |  | 1010 | ANPC-1-800 | Ethane | 0 | 0 | 0 | 0 | 0.3904 | 0.492 | 2836 | 1.35 | 0.827 | 0.523 | 92.19 | 5.88 | 1.93 | 323 | 0.8485983 | 4.578766 | 2524 | -0.1641694 | 1.521429 | 1.685599 | E&E | 4847
2378 | EE18 |  | 1011 | ANPC-1-800 | Ethane | 0 | 0 | 0 | 0 | 0.3904 | 0.492 | 2836 | 1.35 | 0.827 | 0.523 | 92.19 | 5.88 | 1.93 | 323 | 0.9703804 | 4.936031 | 2524 | -0.03006715 | 1.596562 | 1.626629 | E&E | 4847
2379 | EE18 |  | 1012 | ANPC-1-800 | Ethane | 0 | 0 | 0 | 0 | 0.3904 | 0.492 | 2836 | 1.35 | 0.827 | 0.523 | 92.19 | 5.88 | 1.93 | 323 | 1.037636 | 5.108997 | 2524 | 0.03694469 | 1.631003 | 1.594058 | E&E | 4847
2380 | EE18 |  | 1013 | ANPC-1-800 | Propylene | 0.1 | 0.08 | 0 | 0.07 | 0.4883 | 0.946 | 2836 | 1.35 | 0.827 | 0.523 | 92.19 | 5.88 | 1.93 | 323 | 0.01712428 | 1.171261 | 2525 | -4.067258 | 0.1580813 | 4.225339 | E&E | 4848
2381 | EE18 |  | 1014 | ANPC-1-800 | Propylene | 0.1 | 0.08 | 0 | 0.07 | 0.4883 | 0.946 | 2836 | 1.35 | 0.827 | 0.523 | 92.19 | 5.88 | 1.93 | 323 | 0.03520752 | 2.147234 | 2525 | -3.346496 | 0.7641806 | 4.110676 | E&E | 4848
2382 | EE18 |  | 1015 | ANPC-1-800 | Propylene | 0.1 | 0.08 | 0 | 0.07 | 0.4883 | 0.946 | 2836 | 1.35 | 0.827 | 0.523 | 92.19 | 5.88 | 1.93 | 323 | 0.04879749 | 2.606574 | 2525 | -3.020077 | 0.9580367 | 3.978113 | E&E | 4848
2383 | EE18 |  | 1016 | ANPC-1-800 | Propylene | 0.1 | 0.08 | 0 | 0.07 | 0.4883 | 0.946 | 2836 | 1.35 | 0.827 | 0.523 | 92.19 | 5.88 | 1.93 | 323 | 0.09414878 | 3.628778 | 2525 | -2.362879 | 1.288896 | 3.651775 | E&E | 4848
2384 | EE18 |  | 1017 | ANPC-1-800 | Propylene | 0.1 | 0.08 | 0 | 0.07 | 0.4883 | 0.946 | 2836 | 1.35 | 0.827 | 0.523 | 92.19 | 5.88 | 1.93 | 323 | 0.1331701 | 4.318002 | 2525 | -2.016128 | 1.462793 | 3.478921 | E&E | 4848
2385 | EE18 |  | 1018 | ANPC-1-800 | Propylene | 0.1 | 0.08 | 0 | 0.07 | 0.4883 | 0.946 | 2836 | 1.35 | 0.827 | 0.523 | 92.19 | 5.88 | 1.93 | 323 | 0.1912788 | 5.041883 | 2525 | -1.654023 | 1.61778 | 3.271803 | E&E | 4848
2386 | EE18 |  | 1019 | ANPC-1-800 | Propylene | 0.1 | 0.08 | 0 | 0.07 | 0.4883 | 0.946 | 2836 | 1.35 | 0.827 | 0.523 | 92.19 | 5.88 | 1.93 | 323 | 0.2621147 | 5.765911 | 2525 | -1.338973 | 1.751963 | 3.090936 | E&E | 4848
2387 | EE18 |  | 1020 | ANPC-1-800 | Propylene | 0.1 | 0.08 | 0 | 0.07 | 0.4883 | 0.946 | 2836 | 1.35 | 0.827 | 0.523 | 92.19 | 5.88 | 1.93 | 323 | 0.3656733 | 6.536232 | 2525 | -1.006015 | 1.877361 | 2.883376 | E&E | 4848
2388 | EE18 |  | 1021 | ANPC-1-800 | Propylene | 0.1 | 0.08 | 0 | 0.07 | 0.4883 | 0.946 | 2836 | 1.35 | 0.827 | 0.523 | 92.19 | 5.88 | 1.93 | 323 | 0.4737947 | 7.134412 | 2525 | -0.7469812 | 1.96493 | 2.711911 | E&E | 4848
2389 | EE18 |  | 1022 | ANPC-1-800 | Propylene | 0.1 | 0.08 | 0 | 0.07 | 0.4883 | 0.946 | 2836 | 1.35 | 0.827 | 0.523 | 92.19 | 5.88 | 1.93 | 323 | 0.5964673 | 7.675361 | 2525 | -0.5167309 | 2.038015 | 2.554746 | E&E | 4848
2390 | EE18 |  | 1023 | ANPC-1-800 | Propylene | 0.1 | 0.08 | 0 | 0.07 | 0.4883 | 0.946 | 2836 | 1.35 | 0.827 | 0.523 | 92.19 | 5.88 | 1.93 | 323 | 0.7191573 | 8.044116 | 2525 | -0.3296751 | 2.084941 | 2.414616 | E&E | 4848
2391 | EE18 |  | 1024 | ANPC-1-800 | Propylene | 0.1 | 0.08 | 0 | 0.07 | 0.4883 | 0.946 | 2836 | 1.35 | 0.827 | 0.523 | 92.19 | 5.88 | 1.93 | 323 | 0.8627379 | 8.596785 | 2525 | -0.1476444 | 2.151388 | 2.299033 | E&E | 4848
2392 | EE18 |  | 1025 | ANPC-1-800 | Propylene | 0.1 | 0.08 | 0 | 0.07 | 0.4883 | 0.946 | 2836 | 1.35 | 0.827 | 0.523 | 92.19 | 5.88 | 1.93 | 323 | 0.9581633 | 8.88487 | 2525 | -0.04273704 | 2.18435 | 2.227087 | E&E | 4848
2393 | EE18 |  | 1026 | ANPC-1-800 | Propylene | 0.1 | 0.08 | 0 | 0.07 | 0.4883 | 0.946 | 2836 | 1.35 | 0.827 | 0.523 | 92.19 | 5.88 | 1.93 | 323 | 1.026331 | 9.023408 | 2525 | 0.02599044 | 2.199822 | 2.173832 | E&E | 4848
2394 | EE18 |  | 1027 | ANPC-1-800 | Propane | 0 | 0 | 0 | 0 | 0.5312 | 1.05 | 2836 | 1.35 | 0.827 | 0.523 | 92.19 | 5.88 | 1.93 | 323 | 0.01437962 | 1.343424 | 2526 | -4.241943 | 0.2952214 | 4.537165 | E&E | 4849
2395 | EE18 |  | 1028 | ANPC-1-800 | Propane | 0 | 0 | 0 | 0 | 0.5312 | 1.05 | 2836 | 1.35 | 0.827 | 0.523 | 92.19 | 5.88 | 1.93 | 323 | 0.04787332 | 2.755798 | 2526 | -3.039197 | 1.013707 | 4.052904 | E&E | 4849
2396 | EE18 |  | 1029 | ANPC-1-800 | Propane | 0 | 0 | 0 | 0 | 0.5312 | 1.05 | 2836 | 1.35 | 0.827 | 0.523 | 92.19 | 5.88 | 1.93 | 323 | 0.08323506 | 3.674571 | 2526 | -2.486087 | 1.301436 | 3.787523 | E&E | 4849
2397 | EE18 |  | 1030 | ANPC-1-800 | Propane | 0 | 0 | 0 | 0 | 0.5312 | 1.05 | 2836 | 1.35 | 0.827 | 0.523 | 92.19 | 5.88 | 1.93 | 323 | 0.1240722 | 4.386775 | 2526 | -2.086892 | 1.478594 | 3.565486 | E&E | 4849
2398 | EE18 |  | 1031 | ANPC-1-800 | Propane | 0 | 0 | 0 | 0 | 0.5312 | 1.05 | 2836 | 1.35 | 0.827 | 0.523 | 92.19 | 5.88 | 1.93 | 323 | 0.1549372 | 4.823354 | 2526 | -1.864735 | 1.573469 | 3.438205 | E&E | 4849
2399 | EE18 |  | 1032 | ANPC-1-800 | Propane | 0 | 0 | 0 | 0 | 0.5312 | 1.05 | 2836 | 1.35 | 0.827 | 0.523 | 92.19 | 5.88 | 1.93 | 323 | 0.1885306 | 5.248484 | 2526 | -1.668495 | 1.657939 | 3.326434 | E&E | 4849
2400 | EE18 |  | 1033 | ANPC-1-800 | Propane | 0 | 0 | 0 | 0 | 0.5312 | 1.05 | 2836 | 1.35 | 0.827 | 0.523 | 92.19 | 5.88 | 1.93 | 323 | 0.2248606 | 5.581809 | 2526 | -1.492275 | 1.719513 | 3.211788 | E&E | 4849
2401 | EE18 |  | 1034 | ANPC-1-800 | Propane | 0 | 0 | 0 | 0 | 0.5312 | 1.05 | 2836 | 1.35 | 0.827 | 0.523 | 92.19 | 5.88 | 1.93 | 323 | 0.2639144 | 5.949605 | 2526 | -1.332131 | 1.783325 | 3.115455 | E&E | 4849
2402 | EE18 |  | 1035 | ANPC-1-800 | Propane | 0 | 0 | 0 | 0 | 0.5312 | 1.05 | 2836 | 1.35 | 0.827 | 0.523 | 92.19 | 5.88 | 1.93 | 323 | 0.3047898 | 6.282982 | 2526 | -1.188133 | 1.837845 | 3.025978 | E&E | 4849
2403 | EE18 |  | 1036 | ANPC-1-800 | Propane | 0 | 0 | 0 | 0 | 0.5312 | 1.05 | 2836 | 1.35 | 0.827 | 0.523 | 92.19 | 5.88 | 1.93 | 323 | 0.3992713 | 6.915444 | 2526 | -0.9181141 | 1.933757 | 2.851871 | E&E | 4849
2404 | EE18 |  | 1037 | ANPC-1-800 | Propane | 0 | 0 | 0 | 0 | 0.5312 | 1.05 | 2836 | 1.35 | 0.827 | 0.523 | 92.19 | 5.88 | 1.93 | 323 | 0.4646922 | 7.249103 | 2526 | -0.7663801 | 1.980878 | 2.747258 | E&E | 4849
2405 | EE18 |  | 1038 | ANPC-1-800 | Propane | 0 | 0 | 0 | 0 | 0.5312 | 1.05 | 2836 | 1.35 | 0.827 | 0.523 | 92.19 | 5.88 | 1.93 | 323 | 0.5301177 | 7.536844 | 2526 | -0.6346563 | 2.019804 | 2.65446 | E&E | 4849
2406 | EE18 |  | 1039 | ANPC-1-800 | Propane | 0 | 0 | 0 | 0 | 0.5312 | 1.05 | 2836 | 1.35 | 0.827 | 0.523 | 92.19 | 5.88 | 1.93 | 323 | 0.6300781 | 7.928298 | 2526 | -0.4619115 | 2.070438 | 2.53235 | E&E | 4849
2407 | EE18 |  | 1040 | ANPC-1-800 | Propane | 0 | 0 | 0 | 0 | 0.5312 | 1.05 | 2836 | 1.35 | 0.827 | 0.523 | 92.19 | 5.88 | 1.93 | 323 | 0.7463976 | 8.365858 | 2526 | -0.2924969 | 2.124159 | 2.416656 | E&E | 4849
2408 | EE18 |  | 1041 | ANPC-1-800 | Propane | 0 | 0 | 0 | 0 | 0.5312 | 1.05 | 2836 | 1.35 | 0.827 | 0.523 | 92.19 | 5.88 | 1.93 | 323 | 0.8136575 | 8.492905 | 2526 | -0.2062158 | 2.139231 | 2.345447 | E&E | 4849
2409 | EE18 |  | 1042 | ANPC-1-800 | Propane | 0 | 0 | 0 | 0 | 0.5312 | 1.05 | 2836 | 1.35 | 0.827 | 0.523 | 92.19 | 5.88 | 1.93 | 323 | 0.9209103 | 8.68929 | 2526 | -0.0823926 | 2.162091 | 2.244484 | E&E | 4849
2410 | EE18 |  | 1043 | ANPC-1-800 | Propane | 0 | 0 | 0 | 0 | 0.5312 | 1.05 | 2836 | 1.35 | 0.827 | 0.523 | 92.19 | 5.88 | 1.93 | 323 | 1.020885 | 8.942988 | 2526 | 0.02066962 | 2.19087 | 2.1702 | E&E | 4849
2411 | EE18 |  | 1052 | ANPC-2-800 | Ethylene | 0.11 | 0.1 | 0 | 0.07 | 0.3474 | 0.289 | 3177 | 2.18 | 2.14 | 0.04 | 94.94 | 3.63 | 1.42 | 323 | 0.02155508 | 0.1102041 | 2527 | -3.837144 | -2.205421 | 1.631722 | E&E | 4850
2412 | EE18 |  | 1053 | ANPC-2-800 | Ethylene | 0.11 | 0.1 | 0 | 0.07 | 0.3474 | 0.289 | 3177 | 2.18 | 2.14 | 0.04 | 94.94 | 3.63 | 1.42 | 323 | 0.1117929 | 0.5387755 | 2527 | -2.191107 | -0.6184563 | 1.572651 | E&E | 4850
2413 | EE18 |  | 1054 | ANPC-2-800 | Ethylene | 0.11 | 0.1 | 0 | 0.07 | 0.3474 | 0.289 | 3177 | 2.18 | 2.14 | 0.04 | 94.94 | 3.63 | 1.42 | 323 | 0.2265607 | 1.004082 | 2527 | -1.484743 | 0.004073325 | 1.488816 | E&E | 4850
2414 | EE18 |  | 1055 | ANPC-2-800 | Ethylene | 0.11 | 0.1 | 0 | 0.07 | 0.3474 | 0.289 | 3177 | 2.18 | 2.14 | 0.04 | 94.94 | 3.63 | 1.42 | 323 | 0.356054 | 1.420408 | 2527 | -1.032673 | 0.3509443 | 1.383617 | E&E | 4850
2415 | EE18 |  | 1056 | ANPC-2-800 | Ethylene | 0.11 | 0.1 | 0 | 0.07 | 0.3474 | 0.289 | 3177 | 2.18 | 2.14 | 0.04 | 94.94 | 3.63 | 1.42 | 323 | 0.4620029 | 1.763265 | 2527 | -0.7721841 | 0.5671674 | 1.339351 | E&E | 4850
2416 | EE18 |  | 1057 | ANPC-2-800 | Ethylene | 0.11 | 0.1 | 0 | 0.07 | 0.3474 | 0.289 | 3177 | 2.18 | 2.14 | 0.04 | 94.94 | 3.63 | 1.42 | 323 | 0.5748266 | 2.057143 | 2527 | -0.5536869 | 0.7213181 | 1.275005 | E&E | 4850
2417 | EE18 |  | 1058 | ANPC-2-800 | Ethylene | 0.11 | 0.1 | 0 | 0.07 | 0.3474 | 0.289 | 3177 | 2.18 | 2.14 | 0.04 | 94.94 | 3.63 | 1.42 | 323 | 0.7102108 | 2.44898 | 2527 | -0.3421935 | 0.8956714 | 1.237865 | E&E | 4850
2418 | EE18 |  | 1059 | ANPC-2-800 | Ethylene | 0.11 | 0.1 | 0 | 0.07 | 0.3474 | 0.289 | 3177 | 2.18 | 2.14 | 0.04 | 94.94 | 3.63 | 1.42 | 323 | 0.8240238 | 2.669388 | 2527 | -0.1935558 | 0.9818491 | 1.175405 | E&E | 4850
2419 | EE18 |  | 1060 | ANPC-2-800 | Ethylene | 0.11 | 0.1 | 0 | 0.07 | 0.3474 | 0.289 | 3177 | 2.18 | 2.14 | 0.04 | 94.94 | 3.63 | 1.42 | 323 | 0.9368475 | 2.963265 | 2527 | -0.06523475 | 1.086292 | 1.151527 | E&E | 4850
2420 | EE18 |  | 1061 | ANPC-2-800 | Ethylene | 0.11 | 0.1 | 0 | 0.07 | 0.3474 | 0.289 | 3177 | 2.18 | 2.14 | 0.04 | 94.94 | 3.63 | 1.42 | 323 | 1.027117 | 3.097959 | 2527 | 0.02675626 | 1.130744 | 1.103987 | E&E | 4850
2421 | EE18 |  | 1062 | ANPC-2-800 | Ethane | 0 | 0 | 0 | 0 | 0.3904 | 0.492 | 3177 | 2.18 | 2.14 | 0.04 | 94.94 | 3.63 | 1.42 | 323 | 0.01271622 | 0.1714286 | 2528 | -4.364877 | -1.763589 | 2.601289 | E&E | 4851
2422 | EE18 |  | 1063 | ANPC-2-800 | Ethane | 0 | 0 | 0 | 0 | 0.3904 | 0.492 | 3177 | 2.18 | 2.14 | 0.04 | 94.94 | 3.63 | 1.42 | 323 | 0.08137496 | 0.5020408 | 2528 | -2.508688 | -0.6890739 | 1.819614 | E&E | 4851
2423 | EE18 |  | 1064 | ANPC-2-800 | Ethane | 0 | 0 | 0 | 0 | 0.3904 | 0.492 | 3177 | 2.18 | 2.14 | 0.04 | 94.94 | 3.63 | 1.42 | 323 | 0.1519831 | 0.955102 | 2528 | -1.883986 | -0.0459371 | 1.838049 | E&E | 4851
2424 | EE18 |  | 1065 | ANPC-2-800 | Ethane | 0 | 0 | 0 | 0 | 0.3904 | 0.492 | 3177 | 2.18 | 2.14 | 0.04 | 94.94 | 3.63 | 1.42 | 323 | 0.2186778 | 1.297959 | 2528 | -1.520156 | 0.2607932 | 1.780949 | E&E | 4851
2425 | EE18 |  | 1066 | ANPC-2-800 | Ethane | 0 | 0 | 0 | 0 | 0.3904 | 0.492 | 3177 | 2.18 | 2.14 | 0.04 | 94.94 | 3.63 | 1.42 | 323 | 0.3050129 | 1.518367 | 2528 | -1.187401 | 0.4176356 | 1.605037 | E&E | 4851
2426 | EE18 |  | 1067 | ANPC-2-800 | Ethane | 0 | 0 | 0 | 0 | 0.3904 | 0.492 | 3177 | 2.18 | 2.14 | 0.04 | 94.94 | 3.63 | 1.42 | 323 | 0.3815172 | 1.897959 | 2528 | -0.9635994 | 0.6407792 | 1.604379 | E&E | 4851
2427 | EE18 |  | 1068 | ANPC-2-800 | Ethane | 0 | 0 | 0 | 0 | 0.3904 | 0.492 | 3177 | 2.18 | 2.14 | 0.04 | 94.94 | 3.63 | 1.42 | 323 | 0.4541093 | 2.155102 | 2528 | -0.7894173 | 0.7678381 | 1.557255 | E&E | 4851
2428 | EE18 |  | 1069 | ANPC-2-800 | Ethane | 0 | 0 | 0 | 0 | 0.3904 | 0.492 | 3177 | 2.18 | 2.14 | 0.04 | 94.94 | 3.63 | 1.42 | 323 | 0.5384724 | 2.461224 | 2528 | -0.619019 | 0.900659 | 1.519678 | E&E | 4851
2429 | EE18 |  | 1070 | ANPC-2-800 | Ethane | 0 | 0 | 0 | 0 | 0.3904 | 0.492 | 3177 | 2.18 | 2.14 | 0.04 | 94.94 | 3.63 | 1.42 | 323 | 0.6610936 | 2.902041 | 2528 | -0.4138598 | 1.065414 | 1.479274 | E&E | 4851
2430 | EE18 |  | 1071 | ANPC-2-800 | Ethane | 0 | 0 | 0 | 0 | 0.3904 | 0.492 | 3177 | 2.18 | 2.14 | 0.04 | 94.94 | 3.63 | 1.42 | 323 | 0.7739133 | 3.232653 | 2528 | -0.2562954 | 1.173303 | 1.429599 | E&E | 4851
2431 | EE18 |  | 1072 | ANPC-2-800 | Ethane | 0 | 0 | 0 | 0 | 0.3904 | 0.492 | 3177 | 2.18 | 2.14 | 0.04 | 94.94 | 3.63 | 1.42 | 323 | 0.8582884 | 3.428571 | 2528 | -0.1528151 | 1.232144 | 1.384959 | E&E | 4851
2432 | EE18 |  | 1073 | ANPC-2-800 | Ethane | 0 | 0 | 0 | 0 | 0.3904 | 0.492 | 3177 | 2.18 | 2.14 | 0.04 | 94.94 | 3.63 | 1.42 | 323 | 0.9406968 | 3.661224 | 2528 | -0.06113437 | 1.297798 | 1.358932 | E&E | 4851
2433 | EE18 |  | 1074 | ANPC-2-800 | Ethane | 0 | 0 | 0 | 0 | 0.3904 | 0.492 | 3177 | 2.18 | 2.14 | 0.04 | 94.94 | 3.63 | 1.42 | 323 | 1.022125 | 3.881633 | 2528 | 0.02188399 | 1.356256 | 1.334372 | E&E | 4851
2434 | EE18 |  | 1075 | ANPC-2-800 | Propylene | 0.1 | 0.08 | 0 | 0.07 | 0.4883 | 0.946 | 3177 | 2.18 | 2.14 | 0.04 | 94.94 | 3.63 | 1.42 | 323 | 0.01071212 | 0.5510204 | 2529 | -4.53638 | -0.5959834 | 3.940396 | E&E | 4852
2435 | EE18 |  | 1076 | ANPC-2-800 | Propylene | 0.1 | 0.08 | 0 | 0.07 | 0.4883 | 0.946 | 3177 | 2.18 | 2.14 | 0.04 | 94.94 | 3.63 | 1.42 | 323 | 0.04495404 | 1.518367 | 2529 | -3.102115 | 0.4176356 | 3.51975 | E&E | 4852
2436 | EE18 |  | 1077 | ANPC-2-800 | Propylene | 0.1 | 0.08 | 0 | 0.07 | 0.4883 | 0.946 | 3177 | 2.18 | 2.14 | 0.04 | 94.94 | 3.63 | 1.42 | 323 | 0.07726663 | 2.179592 | 2529 | -2.560493 | 0.7791376 | 3.339631 | E&E | 4852
2437 | EE18 |  | 1078 | ANPC-2-800 | Propylene | 0.1 | 0.08 | 0 | 0.07 | 0.4883 | 0.946 | 3177 | 2.18 | 2.14 | 0.04 | 94.94 | 3.63 | 1.42 | 323 | 0.1213621 | 2.779592 | 2529 | -2.108976 | 1.022304 | 3.13128 | E&E | 4852
2438 | EE18 |  | 1079 | ANPC-2-800 | Propylene | 0.1 | 0.08 | 0 | 0.07 | 0.4883 | 0.946 | 3177 | 2.18 | 2.14 | 0.04 | 94.94 | 3.63 | 1.42 | 323 | 0.166435 | 3.416327 | 2529 | -1.79315 | 1.228566 | 3.021716 | E&E | 4852
2439 | EE18 |  | 1080 | ANPC-2-800 | Propylene | 0.1 | 0.08 | 0 | 0.07 | 0.4883 | 0.946 | 3177 | 2.18 | 2.14 | 0.04 | 94.94 | 3.63 | 1.42 | 323 | 0.2301509 | 4.077551 | 2529 | -1.46902 | 1.405497 | 2.874516 | E&E | 4852
2440 | EE18 |  | 1081 | ANPC-2-800 | Propylene | 0.1 | 0.08 | 0 | 0.07 | 0.4883 | 0.946 | 3177 | 2.18 | 2.14 | 0.04 | 94.94 | 3.63 | 1.42 | 323 | 0.3115179 | 4.861224 | 2529 | -1.166298 | 1.58129 | 2.747589 | E&E | 4852
2441 | EE18 |  | 1082 | ANPC-2-800 | Propylene | 0.1 | 0.08 | 0 | 0.07 | 0.4883 | 0.946 | 3177 | 2.18 | 2.14 | 0.04 | 94.94 | 3.63 | 1.42 | 323 | 0.4066345 | 5.546939 | 2529 | -0.8998406 | 1.713246 | 2.613087 | E&E | 4852
2442 | EE18 |  | 1083 | ANPC-2-800 | Propylene | 0.1 | 0.08 | 0 | 0.07 | 0.4883 | 0.946 | 3177 | 2.18 | 2.14 | 0.04 | 94.94 | 3.63 | 1.42 | 323 | 0.4968603 | 6.085714 | 2529 | -0.6994463 | 1.805944 | 2.50539 | E&E | 4852
2443 | EE18 |  | 1084 | ANPC-2-800 | Propylene | 0.1 | 0.08 | 0 | 0.07 | 0.4883 | 0.946 | 3177 | 2.18 | 2.14 | 0.04 | 94.94 | 3.63 | 1.42 | 323 | 0.5880675 | 6.62449 | 2529 | -0.5309135 | 1.890773 | 2.421687 | E&E | 4852
2444 | EE18 |  | 1085 | ANPC-2-800 | Propylene | 0.1 | 0.08 | 0 | 0.07 | 0.4883 | 0.946 | 3177 | 2.18 | 2.14 | 0.04 | 94.94 | 3.63 | 1.42 | 323 | 0.6841895 | 7.089796 | 2529 | -0.3795203 | 1.958657 | 2.338177 | E&E | 4852
2445 | EE18 |  | 1086 | ANPC-2-800 | Propylene | 0.1 | 0.08 | 0 | 0.07 | 0.4883 | 0.946 | 3177 | 2.18 | 2.14 | 0.04 | 94.94 | 3.63 | 1.42 | 323 | 0.7832582 | 7.530612 | 2529 | -0.2442928 | 2.018976 | 2.263269 | E&E | 4852
2446 | EE18 |  | 1087 | ANPC-2-800 | Propylene | 0.1 | 0.08 | 0 | 0.07 | 0.4883 | 0.946 | 3177 | 2.18 | 2.14 | 0.04 | 94.94 | 3.63 | 1.42 | 323 | 0.8872497 | 7.82449 | 2529 | -0.1196288 | 2.057259 | 2.176887 | E&E | 4852
2447 | EE18 |  | 1088 | ANPC-2-800 | Propylene | 0.1 | 0.08 | 0 | 0.07 | 0.4883 | 0.946 | 3177 | 2.18 | 2.14 | 0.04 | 94.94 | 3.63 | 1.42 | 323 | 1.02753 | 8.314286 | 2529 | 0.02715786 | 2.117975 | 2.090817 | E&E | 4852
2448 | EE18 |  | 1089 | ANPC-2-800 | Propane | 0 | 0 | 0 | 0 | 0.5312 | 1.05 | 3177 | 2.18 | 2.14 | 0.04 | 94.94 | 3.63 | 1.42 | 323 | 0.01069075 | 0.7469388 | 2530 | -4.538376 | -0.2917721 | 4.246604 | E&E | 4853
2449 | EE18 |  | 1090 | ANPC-2-800 | Propane | 0 | 0 | 0 | 0 | 0.5312 | 1.05 | 3177 | 2.18 | 2.14 | 0.04 | 94.94 | 3.63 | 1.42 | 323 | 0.04198461 | 1.75102 | 2530 | -3.170452 | 0.5601987 | 3.730651 | E&E | 4853
2450 | EE18 |  | 1091 | ANPC-2-800 | Propane | 0 | 0 | 0 | 0 | 0.5312 | 1.05 | 3177 | 2.18 | 2.14 | 0.04 | 94.94 | 3.63 | 1.42 | 323 | 0.0899775 | 2.608163 | 2530 | -2.408196 | 0.9586462 | 3.366842 | E&E | 4853
2451 | EE18 |  | 1092 | ANPC-2-800 | Propane | 0 | 0 | 0 | 0 | 0.5312 | 1.05 | 3177 | 2.18 | 2.14 | 0.04 | 94.94 | 3.63 | 1.42 | 323 | 0.1448412 | 3.453061 | 2530 | -1.932117 | 1.239261 | 3.171378 | E&E | 4853
2452 | EE18 |  | 1093 | ANPC-2-800 | Propane | 0 | 0 | 0 | 0 | 0.5312 | 1.05 | 3177 | 2.18 | 2.14 | 0.04 | 94.94 | 3.63 | 1.42 | 323 | 0.2055984 | 4.24898 | 2530 | -1.581831 | 1.446679 | 3.028509 | E&E | 4853
2453 | EE18 |  | 1094 | ANPC-2-800 | Propane | 0 | 0 | 0 | 0 | 0.5312 | 1.05 | 3177 | 2.18 | 2.14 | 0.04 | 94.94 | 3.63 | 1.42 | 323 | 0.2693197 | 4.861224 | 2530 | -1.311856 | 1.58129 | 2.893147 | E&E | 4853
2454 | EE18 |  | 1095 | ANPC-2-800 | Propane | 0 | 0 | 0 | 0 | 0.5312 | 1.05 | 3177 | 2.18 | 2.14 | 0.04 | 94.94 | 3.63 | 1.42 | 323 | 0.3428571 | 5.44898 | 2530 | -1.070441 | 1.695428 | 2.76587 | E&E | 4853
2455 | EE18 |  | 1096 | ANPC-2-800 | Propane | 0 | 0 | 0 | 0 | 0.5312 | 1.05 | 3177 | 2.18 | 2.14 | 0.04 | 94.94 | 3.63 | 1.42 | 323 | 0.4173773 | 6.02449 | 2530 | -0.8737646 | 1.795833 | 2.669597 | E&E | 4853
2456 | EE18 |  | 1097 | ANPC-2-800 | Propane | 0 | 0 | 0 | 0 | 0.5312 | 1.05 | 3177 | 2.18 | 2.14 | 0.04 | 94.94 | 3.63 | 1.42 | 323 | 0.4958349 | 6.489796 | 2530 | -0.7015122 | 1.870231 | 2.571743 | E&E | 4853
2457 | EE18 |  | 1098 | ANPC-2-800 | Propane | 0 | 0 | 0 | 0 | 0.5312 | 1.05 | 3177 | 2.18 | 2.14 | 0.04 | 94.94 | 3.63 | 1.42 | 323 | 0.6194135 | 7.15102 | 2530 | -0.4789823 | 1.967255 | 2.446237 | E&E | 4853
2458 | EE18 |  | 1099 | ANPC-2-800 | Propane | 0 | 0 | 0 | 0 | 0.5312 | 1.05 | 3177 | 2.18 | 2.14 | 0.04 | 94.94 | 3.63 | 1.42 | 323 | 0.7194662 | 7.567347 | 2530 | -0.3292457 | 2.023843 | 2.353088 | E&E | 4853
2459 | EE18 |  | 1100 | ANPC-2-800 | Propane | 0 | 0 | 0 | 0 | 0.5312 | 1.05 | 3177 | 2.18 | 2.14 | 0.04 | 94.94 | 3.63 | 1.42 | 323 | 0.8489475 | 8.093878 | 2530 | -0.1637579 | 2.091108 | 2.254866 | E&E | 4853
2460 | EE18 |  | 1101 | ANPC-2-800 | Propane | 0 | 0 | 0 | 0 | 0.5312 | 1.05 | 3177 | 2.18 | 2.14 | 0.04 | 94.94 | 3.63 | 1.42 | 323 | 0.9539151 | 8.436735 | 2530 | -0.04718064 | 2.132595 | 2.179776 | E&E | 4853
2461 | EE18 |  | 1102 | ANPC-2-800 | Propane | 0 | 0 | 0 | 0 | 0.5312 | 1.05 | 3177 | 2.18 | 2.14 | 0.04 | 94.94 | 3.63 | 1.42 | 323 | 1.02749 | 8.681633 | 2530 | 0.02711887 | 2.16121 | 2.134091 | E&E | 4853
2462 | EE19 | 15 | 0 | FAU-ZTC | Ethane | 0 | 0 | 0 | 0 | 0.3904 | 0.492 | 2700 |  |  | 1.1 | 94.8 | 3.7 |  | 303 | 0.284977 | 1.797235 | 2531 | -1.255347 | 0.5862494 | 1.841596 | E&E | 4854
2463 | EE19 |  | 1 | FAU-ZTC | Ethane | 0 | 0 | 0 | 0 | 0.3904 | 0.492 | 2700 |  |  | 1.1 | 94.8 | 3.7 |  | 303 | 1.052719 | 4.700461 | 2531 | 0.05137624 | 1.547661 | 1.496284 | E&E | 4854
2464 | EE19 |  | 2 | FAU-ZTC | Ethane | 0 | 0 | 0 | 0 | 0.3904 | 0.492 | 2700 |  |  | 1.1 | 94.8 | 3.7 |  | 303 | 1.899355 | 7.18894 | 2531 | 0.6415143 | 1.972544 | 1.331029 | E&E | 4854
2465 | EE19 |  | 3 | FAU-ZTC | Ethane | 0 | 0 | 0 | 0 | 0.3904 | 0.492 | 2700 |  |  | 1.1 | 94.8 | 3.7 |  | 303 | 3.424885 | 9.262673 | 2531 | 1.231068 | 2.225993 | 0.9949248 | E&E | 4854
2466 | EE19 |  | 4 | FAU-ZTC | Ethane | 0 | 0 | 0 | 0 | 0.3904 | 0.492 | 2700 |  |  | 1.1 | 94.8 | 3.7 |  | 303 | 4.948203 | 10.50691 | 2531 | 1.599024 | 2.352033 | 0.7530089 | E&E | 4854
2467 | EE19 |  | 5 | FAU-ZTC | Ethane | 0 | 0 | 0 | 0 | 0.3904 | 0.492 | 2700 |  |  | 1.1 | 94.8 | 3.7 |  | 303 | 7.391889 | 11.8894 | 2531 | 2.000383 | 2.475647 | 0.475264 | E&E | 4854
2468 | EE19 |  | 6 | FAU-ZTC | Ethane | 0 | 0 | 0 | 0 | 0.3904 | 0.492 | 2700 |  |  | 1.1 | 94.8 | 3.7 |  | 303 | 10.11392 | 12.64977 | 2531 | 2.313912 | 2.537639 | 0.2237266 | E&E | 4854
2469 | EE19 |  | 7 | FAU-ZTC | Ethylene | 0.11 | 0.1 | 0 | 0.07 | 0.3474 | 0.289 | 2700 |  |  | 1.1 | 94.8 | 3.7 |  | 303 | 0.203318 | 1.175115 | 2532 | -1.592984 | 0.1613662 | 1.75435 | E&E | 4855
2470 | EE19 |  | 8 | FAU-ZTC | Ethylene | 0.11 | 0.1 | 0 | 0.07 | 0.3474 | 0.289 | 2700 |  |  | 1.1 | 94.8 | 3.7 |  | 303 | 1.050507 | 3.870968 | 2532 | 0.04927282 | 1.353505 | 1.304232 | E&E | 4855
2471 | EE19 |  | 9 | FAU-ZTC | Ethylene | 0.11 | 0.1 | 0 | 0.07 | 0.3474 | 0.289 | 2700 |  |  | 1.1 | 94.8 | 3.7 |  | 303 | 2.136774 | 6.221198 | 2532 | 0.7592973 | 1.827963 | 1.068665 | E&E | 4855
2472 | EE19 |  | 10 | FAU-ZTC | Ethylene | 0.11 | 0.1 | 0 | 0.07 | 0.3474 | 0.289 | 2700 |  |  | 1.1 | 94.8 | 3.7 |  | 303 | 3.942673 | 8.43318 | 2532 | 1.371859 | 2.132174 | 0.760315 | E&E | 4855
2473 | EE19 |  | 11 | FAU-ZTC | Ethylene | 0.11 | 0.1 | 0 | 0.07 | 0.3474 | 0.289 | 2700 |  |  | 1.1 | 94.8 | 3.7 |  | 303 | 6.147281 | 10.16129 | 2532 | 1.81601 | 2.318585 | 0.5025755 | E&E | 4855
2474 | EE19 |  | 12 | FAU-ZTC | Ethylene | 0.11 | 0.1 | 0 | 0.07 | 0.3474 | 0.289 | 2700 |  |  | 1.1 | 94.8 | 3.7 |  | 303 | 8.070046 | 11.19816 | 2532 | 2.088159 | 2.415749 | 0.32759 | E&E | 4855
2475 | EE19 |  | 13 | FAU-ZTC | Ethylene | 0.11 | 0.1 | 0 | 0.07 | 0.3474 | 0.289 | 2700 |  |  | 1.1 | 94.8 | 3.7 |  | 303 | 10.15207 | 11.95853 | 2532 | 2.317678 | 2.481444 | 0.1637664 | E&E | 4855
2476 | EE19 |  | 14 | EMT-ZTC | Ethane | 0 | 0 | 0 | 0 | 0.3904 | 0.492 | 2980 |  |  | 1.3 | 93.8 | 4.3 |  | 303 | 0.1947943 | 1.952129 | 2533 | -1.635811 | 0.6689207 | 2.304732 | E&E | 4856
2477 | EE19 |  | 15 | EMT-ZTC | Ethane | 0 | 0 | 0 | 0 | 0.3904 | 0.492 | 2980 |  |  | 1.3 | 93.8 | 4.3 |  | 303 | 0.6688497 | 4.18138 | 2533 | -0.402196 | 1.430641 | 1.832837 | E&E | 4856
2478 | EE19 |  | 16 | EMT-ZTC | Ethane | 0 | 0 | 0 | 0 | 0.3904 | 0.492 | 2980 |  |  | 1.3 | 93.8 | 4.3 |  | 303 | 1.619007 | 7.872426 | 2533 | 0.4818129 | 2.063366 | 1.581553 | E&E | 4856
2479 | EE19 |  | 17 | EMT-ZTC | Ethane | 0 | 0 | 0 | 0 | 0.3904 | 0.492 | 2980 |  |  | 1.3 | 93.8 | 4.3 |  | 303 | 3.012335 | 10.37433 | 2533 | 1.102716 | 2.339335 | 1.236619 | E&E | 4856
2480 | EE19 |  | 18 | EMT-ZTC | Ethane | 0 | 0 | 0 | 0 | 0.3904 | 0.492 | 2980 |  |  | 1.3 | 93.8 | 4.3 |  | 303 | 5.126235 | 12.66191 | 2533 | 1.634371 | 2.538598 | 0.9042268 | E&E | 4856
2481 | EE19 |  | 19 | EMT-ZTC | Ethane | 0 | 0 | 0 | 0 | 0.3904 | 0.492 | 2980 |  |  | 1.3 | 93.8 | 4.3 |  | 303 | 7.681817 | 14.3185 | 2533 | 2.038856 | 2.661552 | 0.6226962 | E&E | 4856
2482 | EE19 |  | 20 | EMT-ZTC | Ethane | 0 | 0 | 0 | 0 | 0.3904 | 0.492 | 2980 |  |  | 1.3 | 93.8 | 4.3 |  | 303 | 10.12019 | 14.92939 | 2533 | 2.314532 | 2.703332 | 0.3887998 | E&E | 4856
2483 | EE19 |  | 21 | EMT-ZTC | Ethylene | 0.11 | 0.1 | 0 | 0.07 | 0.3474 | 0.289 | 2980 |  |  | 1.3 | 93.8 | 4.3 |  | 303 | 0.3962864 | 1.392584 | 2534 | -0.925618 | 0.331161 | 1.256779 | E&E | 4857
2484 | EE19 |  | 22 | EMT-ZTC | Ethylene | 0.11 | 0.1 | 0 | 0.07 | 0.3474 | 0.289 | 2980 |  |  | 1.3 | 93.8 | 4.3 |  | 303 | 0.8708999 | 3.412529 | 2534 | -0.1382282 | 1.227454 | 1.365682 | E&E | 4857
2485 | EE19 |  | 23 | EMT-ZTC | Ethylene | 0.11 | 0.1 | 0 | 0.07 | 0.3474 | 0.289 | 2980 |  |  | 1.3 | 93.8 | 4.3 |  | 303 | 1.743102 | 6.336676 | 2534 | 0.5556664 | 1.846354 | 1.290688 | E&E | 4857
2486 | EE19 |  | 24 | EMT-ZTC | Ethylene | 0.11 | 0.1 | 0 | 0.07 | 0.3474 | 0.289 | 2980 |  |  | 1.3 | 93.8 | 4.3 |  | 303 | 3.616253 | 8.905003 | 2534 | 1.285438 | 2.186613 | 0.9011747 | E&E | 4857
2487 | EE19 |  | 25 | EMT-ZTC | Ethylene | 0.11 | 0.1 | 0 | 0.07 | 0.3474 | 0.289 | 2980 |  |  | 1.3 | 93.8 | 4.3 |  | 303 | 5.810713 | 10.98272 | 2534 | 1.759703 | 2.396323 | 0.6366195 | E&E | 4857
2488 | EE19 |  | 26 | EMT-ZTC | Ethylene | 0.11 | 0.1 | 0 | 0.07 | 0.3474 | 0.289 | 2980 |  |  | 1.3 | 93.8 | 4.3 |  | 303 | 8.127593 | 12.1526 | 2534 | 2.095265 | 2.497543 | 0.4022782 | E&E | 4857
2489 | EE19 |  | 27 | EMT-ZTC | Ethylene | 0.11 | 0.1 | 0 | 0.07 | 0.3474 | 0.289 | 2980 |  |  | 1.3 | 93.8 | 4.3 |  | 303 | 9.965767 | 12.83745 | 2534 | 2.299156 | 2.552367 | 0.2532106 | E&E | 4857
2490 | EE19 |  | 28 | BETA-ZTC | Ethane | 0 | 0 | 0 | 0 | 0.3904 | 0.492 | 3200 |  |  | 1.4 | 91.1 | 3.6 |  | 303 | 0.2 | 1.995413 | 2535 | -1.609438 | 0.690851 | 2.300289 | E&E | 4858
2491 | EE19 |  | 29 | BETA-ZTC | Ethane | 0 | 0 | 0 | 0 | 0.3904 | 0.492 | 3200 |  |  | 1.4 | 91.1 | 3.6 |  | 303 | 0.72 | 5.16055 | 2535 | -0.3285041 | 1.641043 | 1.969547 | E&E | 4858
2492 | EE19 |  | 30 | BETA-ZTC | Ethane | 0 | 0 | 0 | 0 | 0.3904 | 0.492 | 3200 |  |  | 1.4 | 91.1 | 3.6 |  | 303 | 1.2 | 7.981651 | 2535 | 0.1823216 | 2.077145 | 1.894824 | E&E | 4858
2493 | EE19 |  | 31 | BETA-ZTC | Ethane | 0 | 0 | 0 | 0 | 0.3904 | 0.492 | 3200 |  |  | 1.4 | 91.1 | 3.6 |  | 303 | 2.6 | 10.59633 | 2535 | 0.9555114 | 2.360508 | 1.404996 | E&E | 4858
2494 | EE19 |  | 32 | BETA-ZTC | Ethane | 0 | 0 | 0 | 0 | 0.3904 | 0.492 | 3200 |  |  | 1.4 | 91.1 | 3.6 |  | 303 | 4 | 11.69725 | 2535 | 1.386294 | 2.459354 | 1.073059 | E&E | 4858
2495 | EE19 |  | 33 | BETA-ZTC | Ethane | 0 | 0 | 0 | 0 | 0.3904 | 0.492 | 3200 |  |  | 1.4 | 91.1 | 3.6 |  | 303 | 6.08 | 12.59174 | 2535 | 1.805005 | 2.533041 | 0.7280366 | E&E | 4858
2496 | EE19 |  | 34 | BETA-ZTC | Ethane | 0 | 0 | 0 | 0 | 0.3904 | 0.492 | 3200 |  |  | 1.4 | 91.1 | 3.6 |  | 303 | 8 | 13.27982 | 2535 | 2.079442 | 2.586245 | 0.5068038 | E&E | 4858
2497 | EE19 |  | 35 | BETA-ZTC | Ethane | 0 | 0 | 0 | 0 | 0.3904 | 0.492 | 3200 |  |  | 1.4 | 91.1 | 3.6 |  | 303 | 9.92 | 14.0367 | 2535 | 2.294553 | 2.641675 | 0.3471222 | E&E | 4858
2498 | EE19 |  | 36 | BETA-ZTC | Ethylene | 0.11 | 0.1 | 0 | 0.07 | 0.3474 | 0.289 | 3200 |  |  | 1.4 | 91.1 | 3.6 |  | 303 | 0.2 | 1.03211 | 2536 | -1.609438 | 0.03160534 | 1.641043 | E&E | 4859
2499 | EE19 |  | 37 | BETA-ZTC | Ethylene | 0.11 | 0.1 | 0 | 0.07 | 0.3474 | 0.289 | 3200 |  |  | 1.4 | 91.1 | 3.6 |  | 303 | 0.68 | 3.233945 | 2536 | -0.3856625 | 1.173703 | 1.559365 | E&E | 4859
2500 | EE19 |  | 38 | BETA-ZTC | Ethylene | 0.11 | 0.1 | 0 | 0.07 | 0.3474 | 0.289 | 3200 |  |  | 1.4 | 91.1 | 3.6 |  | 303 | 1.76 | 6.055046 | 2536 | 0.5653138 | 1.800892 | 1.235578 | E&E | 4859
2501 | EE19 |  | 39 | BETA-ZTC | Ethylene | 0.11 | 0.1 | 0 | 0.07 | 0.3474 | 0.289 | 3200 |  |  | 1.4 | 91.1 | 3.6 |  | 303 | 3.6 | 8.600917 | 2536 | 1.280934 | 2.151869 | 0.870935 | E&E | 4859
2502 | EE19 |  | 40 | BETA-ZTC | Ethylene | 0.11 | 0.1 | 0 | 0.07 | 0.3474 | 0.289 | 3200 |  |  | 1.4 | 91.1 | 3.6 |  | 303 | 5.28 | 9.977064 | 2536 | 1.663926 | 2.300289 | 0.6363628 | E&E | 4859
2503 | EE19 |  | 41 | BETA-ZTC | Ethylene | 0.11 | 0.1 | 0 | 0.07 | 0.3474 | 0.289 | 3200 |  |  | 1.4 | 91.1 | 3.6 |  | 303 | 7.6 | 10.94037 | 2536 | 2.028148 | 2.392459 | 0.3643111 | E&E | 4859
2504 | EE19 |  | 42 | BETA-ZTC | Ethylene | 0.11 | 0.1 | 0 | 0.07 | 0.3474 | 0.289 | 3200 |  |  | 1.4 | 91.1 | 3.6 |  | 303 | 10 | 11.49083 | 2536 | 2.302585 | 2.441549 | 0.1389639 | E&E | 4859
2505 | EE19 |  | 43 | FAU-ZTC | Ethane | 0 | 0 | 0 | 0 | 0.3904 | 0.492 | 2700 |  |  | 1.1 | 94.8 | 3.7 |  | 323 | 1.065574 | 3.091581 | 2537 | 0.06351341 | 1.128683 | 1.065169 | E&E | 4860
2506 | EE19 |  | 44 | FAU-ZTC | Ethane | 0 | 0 | 0 | 0 | 0.3904 | 0.492 | 2700 |  |  | 1.1 | 94.8 | 3.7 |  | 323 | 2.172131 | 4.991861 | 2537 | 0.7757088 | 1.607809 | 0.8321 | E&E | 4860
2507 | EE19 |  | 45 | FAU-ZTC | Ethane | 0 | 0 | 0 | 0 | 0.3904 | 0.492 | 2700 |  |  | 1.1 | 94.8 | 3.7 |  | 323 | 3.606557 | 6.894438 | 2537 | 1.282754 | 1.930715 | 0.6479614 | E&E | 4860
2508 | EE19 |  | 46 | FAU-ZTC | Ethane | 0 | 0 | 0 | 0 | 0.3904 | 0.492 | 2700 |  |  | 1.1 | 94.8 | 3.7 |  | 323 | 5.122951 | 8.37703 | 2537 | 1.633731 | 2.125493 | 0.4917628 | E&E | 4860
2509 | EE19 |  | 47 | FAU-ZTC | Ethane | 0 | 0 | 0 | 0 | 0.3904 | 0.492 | 2700 |  |  | 1.1 | 94.8 | 3.7 |  | 323 | 7.172131 | 9.863356 | 2537 | 1.970203 | 2.288826 | 0.3186236 | E&E | 4860
2510 | EE19 |  | 48 | FAU-ZTC | Ethane | 0 | 0 | 0 | 0 | 0.3904 | 0.492 | 2700 |  |  | 1.1 | 94.8 | 3.7 |  | 323 | 8.934426 | 10.64674 | 2537 | 2.189912 | 2.365253 | 0.1753415 | E&E | 4860
2511 | EE19 |  | 49 | FAU-ZTC | Ethane | 0 | 0 | 0 | 0 | 0.3904 | 0.492 | 2700 |  |  | 1.1 | 94.8 | 3.7 |  | 323 | 10.08197 | 11.00525 | 2537 | 2.310748 | 2.398372 | 0.08762379 | E&E | 4860
2512 | EE19 |  | 50 | FAU-ZTC | Ethylene | 0.11 | 0.1 | 0 | 0.07 | 0.3474 | 0.289 | 2700 |  |  | 1.1 | 94.8 | 3.7 |  | 323 | 0.2459016 | 0.4222844 | 2538 | -1.402824 | -0.8620764 | 0.5407473 | E&E | 4861
2513 | EE19 |  | 51 | FAU-ZTC | Ethylene | 0.11 | 0.1 | 0 | 0.07 | 0.3474 | 0.289 | 2700 |  |  | 1.1 | 94.8 | 3.7 |  | 323 | 1.106557 | 2.531121 | 2538 | 0.1012537 | 0.9286622 | 0.8274084 | E&E | 4861
2514 | EE19 |  | 52 | FAU-ZTC | Ethylene | 0.11 | 0.1 | 0 | 0.07 | 0.3474 | 0.289 | 2700 |  |  | 1.1 | 94.8 | 3.7 |  | 323 | 2.172131 | 4.220833 | 2538 | 0.7757088 | 1.440032 | 0.6643236 | E&E | 4861
2515 | EE19 |  | 53 | FAU-ZTC | Ethylene | 0.11 | 0.1 | 0 | 0.07 | 0.3474 | 0.289 | 2700 |  |  | 1.1 | 94.8 | 3.7 |  | 323 | 3.729508 | 5.913992 | 2538 | 1.316276 | 1.777321 | 0.4610447 | E&E | 4861
2516 | EE19 |  | 54 | FAU-ZTC | Ethylene | 0.11 | 0.1 | 0 | 0.07 | 0.3474 | 0.289 | 2700 |  |  | 1.1 | 94.8 | 3.7 |  | 323 | 5.163934 | 7.045542 | 2538 | 1.641699 | 1.952395 | 0.3106962 | E&E | 4861
2517 | EE19 |  | 55 | FAU-ZTC | Ethylene | 0.11 | 0.1 | 0 | 0.07 | 0.3474 | 0.289 | 2700 |  |  | 1.1 | 94.8 | 3.7 |  | 323 | 7.131148 | 8.180826 | 2538 | 1.964472 | 2.101793 | 0.1373209 | E&E | 4861
2518 | EE19 |  | 56 | FAU-ZTC | Ethylene | 0.11 | 0.1 | 0 | 0.07 | 0.3474 | 0.289 | 2700 |  |  | 1.1 | 94.8 | 3.7 |  | 323 | 8.811475 | 8.893538 | 2538 | 2.176055 | 2.185325 | 0.009270092 | E&E | 4861
2519 | EE19 |  | 57 | FAU-ZTC | Ethylene | 0.11 | 0.1 | 0 | 0.07 | 0.3474 | 0.289 | 2700 |  |  | 1.1 | 94.8 | 3.7 |  | 323 | 9.959016 | 9.392236 | 2538 | 2.298478 | 2.239883 | -0.05859491 | E&E | 4861
2520 | EE19 |  | 58 | EMT-ZTC | Ethane | 0 | 0 | 0 | 0 | 0.3904 | 0.492 | 2980 |  |  | 1.3 | 93.8 | 4.3 |  | 323 | 0.9945228 | 3.925234 | 2539 | -0.005492303 | 1.367426 | 1.372918 | E&E | 4862
2521 | EE19 |  | 59 | EMT-ZTC | Ethane | 0 | 0 | 0 | 0 | 0.3904 | 0.492 | 2980 |  |  | 1.3 | 93.8 | 4.3 |  | 323 | 2.14915 | 6.518692 | 2539 | 0.7650723 | 1.874674 | 1.109601 | E&E | 4862
2522 | EE19 |  | 60 | EMT-ZTC | Ethane | 0 | 0 | 0 | 0 | 0.3904 | 0.492 | 2980 |  |  | 1.3 | 93.8 | 4.3 |  | 323 | 3.506971 | 8.481308 | 2539 | 1.254753 | 2.137865 | 0.883112 | E&E | 4862
2523 | EE19 |  | 61 | EMT-ZTC | Ethane | 0 | 0 | 0 | 0 | 0.3904 | 0.492 | 2980 |  |  | 1.3 | 93.8 | 4.3 |  | 323 | 5.150337 | 9.953271 | 2539 | 1.639062 | 2.297901 | 0.6588391 | E&E | 4862
2524 | EE19 |  | 62 | EMT-ZTC | Ethane | 0 | 0 | 0 | 0 | 0.3904 | 0.492 | 2980 |  |  | 1.3 | 93.8 | 4.3 |  | 323 | 6.95668 | 11.07477 | 2539 | 1.939702 | 2.404669 | 0.4649669 | E&E | 4862
2525 | EE19 |  | 63 | EMT-ZTC | Ethane | 0 | 0 | 0 | 0 | 0.3904 | 0.492 | 2980 |  |  | 1.3 | 93.8 | 4.3 |  | 323 | 8.926 | 11.84579 | 2539 | 2.188968 | 2.471973 | 0.2830046 | E&E | 4862
2526 | EE19 |  | 64 | EMT-ZTC | Ethane | 0 | 0 | 0 | 0 | 0.3904 | 0.492 | 2980 |  |  | 1.3 | 93.8 | 4.3 |  | 323 | 10.19764 | 12.26636 | 2539 | 2.322156 | 2.50686 | 0.1847038 | E&E | 4862
2527 | EE19 |  | 65 | EMT-ZTC | Ethylene | 0.11 | 0.1 | 0 | 0.07 | 0.3474 | 0.289 | 2980 |  |  | 1.3 | 93.8 | 4.3 |  | 323 | 0.990884 | 2.593458 | 2540 | -0.009157785 | 0.9529921 | 0.9621499 | E&E | 4863
2528 | EE19 |  | 66 | EMT-ZTC | Ethylene | 0.11 | 0.1 | 0 | 0.07 | 0.3474 | 0.289 | 2980 |  |  | 1.3 | 93.8 | 4.3 |  | 323 | 2.02122 | 4.696262 | 2540 | 0.7037011 | 1.546767 | 0.8430657 | E&E | 4863
2529 | EE19 |  | 67 | EMT-ZTC | Ethylene | 0.11 | 0.1 | 0 | 0.07 | 0.3474 | 0.289 | 2980 |  |  | 1.3 | 93.8 | 4.3 |  | 323 | 3.4612 | 6.728972 | 2540 | 1.241615 | 1.906422 | 0.6648071 | E&E | 4863
2530 | EE19 |  | 68 | EMT-ZTC | Ethylene | 0.11 | 0.1 | 0 | 0.07 | 0.3474 | 0.289 | 2980 |  |  | 1.3 | 93.8 | 4.3 |  | 323 | 5.186724 | 8.271028 | 2540 | 1.646102 | 2.112759 | 0.4666565 | E&E | 4863
2531 | EE19 |  | 69 | EMT-ZTC | Ethylene | 0.11 | 0.1 | 0 | 0.07 | 0.3474 | 0.289 | 2980 |  |  | 1.3 | 93.8 | 4.3 |  | 323 | 7.28091 | 9.742991 | 2540 | 1.985256 | 2.276548 | 0.2912923 | E&E | 4863
2532 | EE19 |  | 70 | EMT-ZTC | Ethylene | 0.11 | 0.1 | 0 | 0.07 | 0.3474 | 0.289 | 2980 |  |  | 1.3 | 93.8 | 4.3 |  | 323 | 8.88176 | 10.65421 | 2540 | 2.184 | 2.365955 | 0.1819549 | E&E | 4863
2533 | EE19 |  | 71 | EMT-ZTC | Ethylene | 0.11 | 0.1 | 0 | 0.07 | 0.3474 | 0.289 | 2980 |  |  | 1.3 | 93.8 | 4.3 |  | 323 | 9.989275 | 11.00467 | 2540 | 2.301512 | 2.39832 | 0.09680794 | E&E | 4863
2534 | EE19 |  | 72 | BETA-ZTC | Ethane | 0 | 0 | 0 | 0 | 0.3904 | 0.492 | 3200 |  |  | 1.4 | 91.1 | 3.6 |  | 323 | 1.049487 | 4.485981 | 2541 | 0.04830123 | 1.500957 | 1.452656 | E&E | 4864
2535 | EE19 |  | 73 | BETA-ZTC | Ethane | 0 | 0 | 0 | 0 | 0.3904 | 0.492 | 3200 |  |  | 1.4 | 91.1 | 3.6 |  | 323 | 2.007048 | 7.219626 | 2541 | 0.6966648 | 1.976803 | 1.280138 | E&E | 4864
2536 | EE19 |  | 74 | BETA-ZTC | Ethane | 0 | 0 | 0 | 0 | 0.3904 | 0.492 | 3200 |  |  | 1.4 | 91.1 | 3.6 |  | 323 | 3.5334 | 9.042056 | 2541 | 1.262261 | 2.201887 | 0.9396261 | E&E | 4864
2537 | EE19 |  | 75 | BETA-ZTC | Ethane | 0 | 0 | 0 | 0 | 0.3904 | 0.492 | 3200 |  |  | 1.4 | 91.1 | 3.6 |  | 323 | 4.975103 | 10.37383 | 2541 | 1.604446 | 2.339286 | 0.7348403 | E&E | 4864
2538 | EE19 |  | 76 | BETA-ZTC | Ethane | 0 | 0 | 0 | 0 | 0.3904 | 0.492 | 3200 |  |  | 1.4 | 91.1 | 3.6 |  | 323 | 7.112762 | 11.56542 | 2541 | 1.961891 | 2.44802 | 0.486129 | E&E | 4864
2539 | EE19 |  | 77 | BETA-ZTC | Ethane | 0 | 0 | 0 | 0 | 0.3904 | 0.492 | 3200 |  |  | 1.4 | 91.1 | 3.6 |  | 323 | 8.714953 | 12.26636 | 2541 | 2.16504 | 2.50686 | 0.3418198 | E&E | 4864
2540 | EE19 |  | 78 | BETA-ZTC | Ethane | 0 | 0 | 0 | 0 | 0.3904 | 0.492 | 3200 |  |  | 1.4 | 91.1 | 3.6 |  | 323 | 10.02796 | 12.54673 | 2541 | 2.305377 | 2.52946 | 0.2240827 | E&E | 4864
2541 | EE19 |  | 79 | BETA-ZTC | Ethylene | 0.11 | 0.1 | 0 | 0.07 | 0.3474 | 0.289 | 3200 |  |  | 1.4 | 91.1 | 3.6 |  | 323 | 0.6231806 | 1.471963 | 2542 | -0.4729189 | 0.3865966 | 0.8595155 | E&E | 4865
2542 | EE19 |  | 80 | BETA-ZTC | Ethylene | 0.11 | 0.1 | 0 | 0.07 | 0.3474 | 0.289 | 3200 |  |  | 1.4 | 91.1 | 3.6 |  | 323 | 1.537077 | 3.714953 | 2542 | 0.4298824 | 1.312366 | 0.8824837 | E&E | 4865
2543 | EE19 |  | 81 | BETA-ZTC | Ethylene | 0.11 | 0.1 | 0 | 0.07 | 0.3474 | 0.289 | 3200 |  |  | 1.4 | 91.1 | 3.6 |  | 323 | 2.530259 | 5.46729 | 2542 | 0.9283216 | 1.698783 | 0.7704614 | E&E | 4865
2544 | EE19 |  | 82 | BETA-ZTC | Ethylene | 0.11 | 0.1 | 0 | 0.07 | 0.3474 | 0.289 | 3200 |  |  | 1.4 | 91.1 | 3.6 |  | 323 | 3.684694 | 6.728972 | 2542 | 1.304188 | 1.906422 | 0.6022348 | E&E | 4865
2545 | EE19 |  | 83 | BETA-ZTC | Ethylene | 0.11 | 0.1 | 0 | 0.07 | 0.3474 | 0.289 | 3200 |  |  | 1.4 | 91.1 | 3.6 |  | 323 | 5.167382 | 8.060748 | 2542 | 1.642366 | 2.087006 | 0.4446402 | E&E | 4865
2546 | EE19 |  | 84 | BETA-ZTC | Ethylene | 0.11 | 0.1 | 0 | 0.07 | 0.3474 | 0.289 | 3200 |  |  | 1.4 | 91.1 | 3.6 |  | 323 | 7.100123 | 9.252336 | 2542 | 1.960112 | 2.224876 | 0.2647641 | E&E | 4865
2547 | EE19 |  | 85 | BETA-ZTC | Ethylene | 0.11 | 0.1 | 0 | 0.07 | 0.3474 | 0.289 | 3200 |  |  | 1.4 | 91.1 | 3.6 |  | 323 | 9.071932 | 10.09346 | 2542 | 2.205185 | 2.311887 | 0.1067022 | E&E | 4865
2548 | EE19 |  | 86 | BETA-ZTC | Ethylene | 0.11 | 0.1 | 0 | 0.07 | 0.3474 | 0.289 | 3200 |  |  | 1.4 | 91.1 | 3.6 |  | 323 | 10.09767 | 10.30374 | 2542 | 2.312305 | 2.332507 | 0.02020195 | E&E | 4865
2549 | EE19 |  | 87 | FAU-ZTC | Ethane | 0 | 0 | 0 | 0 | 0.3904 | 0.492 | 2700 |  |  | 1.1 | 94.8 | 3.7 |  | 283 | 0.01966292 | 0.4166396 | 2543 | -3.929021 | -0.8755337 | 3.053487 | E&E | 4866
2550 | EE19 |  | 88 | FAU-ZTC | Ethane | 0 | 0 | 0 | 0 | 0.3904 | 0.492 | 2700 |  |  | 1.1 | 94.8 | 3.7 |  | 283 | 0.1067416 | 1.112295 | 2543 | -2.237345 | 0.1064251 | 2.34377 | E&E | 4866
2551 | EE19 |  | 89 | FAU-ZTC | Ethane | 0 | 0 | 0 | 0 | 0.3904 | 0.492 | 2700 |  |  | 1.1 | 94.8 | 3.7 |  | 283 | 0.2106742 | 1.831461 | 2543 | -1.557443 | 0.6051138 | 2.162556 | E&E | 4866
2552 | EE19 |  | 90 | FAU-ZTC | Ethane | 0 | 0 | 0 | 0 | 0.3904 | 0.492 | 2700 |  |  | 1.1 | 94.8 | 3.7 |  | 283 | 0.3230337 | 2.620186 | 2543 | -1.129999 | 0.9632452 | 2.093244 | E&E | 4866
2553 | EE19 |  | 91 | FAU-ZTC | Ethane | 0 | 0 | 0 | 0 | 0.3904 | 0.492 | 2700 |  |  | 1.1 | 94.8 | 3.7 |  | 283 | 0.4550562 | 3.247516 | 2543 | -0.7873344 | 1.17789 | 1.965225 | E&E | 4866
2554 | EE19 |  | 92 | FAU-ZTC | Ethane | 0 | 0 | 0 | 0 | 0.3904 | 0.492 | 2700 |  |  | 1.1 | 94.8 | 3.7 |  | 283 | 0.5814607 | 3.990323 | 2543 | -0.5422119 | 1.383872 | 1.926084 | E&E | 4866
2555 | EE19 |  | 93 | FAU-ZTC | Ethane | 0 | 0 | 0 | 0 | 0.3904 | 0.492 | 2700 |  |  | 1.1 | 94.8 | 3.7 |  | 283 | 0.7078652 | 4.594402 | 2543 | -0.3455016 | 1.524838 | 1.87034 | E&E | 4866
2556 | EE19 |  | 94 | FAU-ZTC | Ethane | 0 | 0 | 0 | 0 | 0.3904 | 0.492 | 2700 |  |  | 1.1 | 94.8 | 3.7 |  | 283 | 0.8370787 | 5.175424 | 2543 | -0.1778372 | 1.643921 | 1.821758 | E&E | 4866
2557 | EE19 |  | 95 | FAU-ZTC | Ethane | 0 | 0 | 0 | 0 | 0.3904 | 0.492 | 2700 |  |  | 1.1 | 94.8 | 3.7 |  | 283 | 1.008427 | 5.873027 | 2543 | 0.008391658 | 1.77037 | 1.761979 | E&E | 4866
2558 | EE19 |  | 96 | FAU-ZTC | Ethylene | 0.11 | 0.1 | 0 | 0.07 | 0.3474 | 0.289 | 2700 |  |  | 1.1 | 94.8 | 3.7 |  | 283 | 0.0252809 | 0.2317984 | 2544 | -3.677706 | -1.461887 | 2.215819 | E&E | 4867
2559 | EE19 |  | 97 | FAU-ZTC | Ethylene | 0.11 | 0.1 | 0 | 0.07 | 0.3474 | 0.289 | 2700 |  |  | 1.1 | 94.8 | 3.7 |  | 283 | 0.1235955 | 0.7889849 | 2544 | -2.090741 | -0.2370081 | 1.853733 | E&E | 4867
2560 | EE19 |  | 98 | FAU-ZTC | Ethylene | 0.11 | 0.1 | 0 | 0.07 | 0.3474 | 0.289 | 2700 |  |  | 1.1 | 94.8 | 3.7 |  | 283 | 0.1994382 | 1.137559 | 2544 | -1.612251 | 0.128885 | 1.741136 | E&E | 4867
2561 | EE19 |  | 99 | FAU-ZTC | Ethylene | 0.11 | 0.1 | 0 | 0.07 | 0.3474 | 0.289 | 2700 |  |  | 1.1 | 94.8 | 3.7 |  | 283 | 0.3117978 | 1.671949 | 2544 | -1.165401 | 0.5139901 | 1.679391 | E&E | 4867
2562 | EE19 |  | 100 | FAU-ZTC | Ethylene | 0.11 | 0.1 | 0 | 0.07 | 0.3474 | 0.289 | 2700 |  |  | 1.1 | 94.8 | 3.7 |  | 283 | 0.4382022 | 2.206664 | 2544 | -0.8250747 | 0.7914817 | 1.616556 | E&E | 4867
2563 | EE19 |  | 101 | FAU-ZTC | Ethylene | 0.11 | 0.1 | 0 | 0.07 | 0.3474 | 0.289 | 2700 |  |  | 1.1 | 94.8 | 3.7 |  | 283 | 0.5870787 | 2.741898 | 2544 | -0.5325965 | 1.00865 | 1.541247 | E&E | 4867
2564 | EE19 |  | 102 | FAU-ZTC | Ethylene | 0.11 | 0.1 | 0 | 0.07 | 0.3474 | 0.289 | 2700 |  |  | 1.1 | 94.8 | 3.7 |  | 283 | 0.7022472 | 3.137624 | 2544 | -0.3534698 | 1.143466 | 1.496936 | E&E | 4867
2565 | EE19 |  | 103 | FAU-ZTC | Ethylene | 0.11 | 0.1 | 0 | 0.07 | 0.3474 | 0.289 | 2700 |  |  | 1.1 | 94.8 | 3.7 |  | 283 | 0.8342697 | 3.603105 | 2544 | -0.1811986 | 1.281796 | 1.462994 | E&E | 4867
2566 | EE19 |  | 104 | FAU-ZTC | Ethylene | 0.11 | 0.1 | 0 | 0.07 | 0.3474 | 0.289 | 2700 |  |  | 1.1 | 94.8 | 3.7 |  | 283 | 0.9241573 | 3.905761 | 2544 | -0.07887298 | 1.362453 | 1.441326 | E&E | 4867
2567 | EE19 |  | 105 | FAU-ZTC | Ethylene | 0.11 | 0.1 | 0 | 0.07 | 0.3474 | 0.289 | 2700 |  |  | 1.1 | 94.8 | 3.7 |  | 283 | 0.997191 | 4.069299 | 2544 | -0.002812941 | 1.403471 | 1.406284 | E&E | 4867
2568 | EE19 |  | 106 | FAU-ZTC | Ethane | 0 | 0 | 0 | 0 | 0.3904 | 0.492 | 2700 |  |  | 1.1 | 94.8 | 3.7 |  | 273 | 0.02808989 | 0.3246377 | 2545 | -3.572346 | -1.125046 | 2.4473 | E&E | 4868
2569 | EE19 |  | 107 | FAU-ZTC | Ethane | 0 | 0 | 0 | 0 | 0.3904 | 0.492 | 2700 |  |  | 1.1 | 94.8 | 3.7 |  | 273 | 0.1348315 | 1.113043 | 2545 | -2.00373 | 0.1070981 | 2.110828 | E&E | 4868
2570 | EE19 |  | 108 | FAU-ZTC | Ethane | 0 | 0 | 0 | 0 | 0.3904 | 0.492 | 2700 |  |  | 1.1 | 94.8 | 3.7 |  | 273 | 0.2696629 | 2.249275 | 2545 | -1.310583 | 0.8106081 | 2.121191 | E&E | 4868
2571 | EE19 |  | 109 | FAU-ZTC | Ethane | 0 | 0 | 0 | 0 | 0.3904 | 0.492 | 2700 |  |  | 1.1 | 94.8 | 3.7 |  | 273 | 0.3848315 | 3.176812 | 2545 | -0.9549498 | 1.155878 | 2.110828 | E&E | 4868
2572 | EE19 |  | 110 | FAU-ZTC | Ethane | 0 | 0 | 0 | 0 | 0.3904 | 0.492 | 2700 |  |  | 1.1 | 94.8 | 3.7 |  | 273 | 0.5308989 | 4.336232 | 2545 | -0.6331837 | 1.467006 | 2.100189 | E&E | 4868
2573 | EE19 |  | 111 | FAU-ZTC | Ethane | 0 | 0 | 0 | 0 | 0.3904 | 0.492 | 2700 |  |  | 1.1 | 94.8 | 3.7 |  | 273 | 0.6769663 | 5.37971 | 2545 | -0.3901338 | 1.682634 | 2.072768 | E&E | 4868
2574 | EE19 |  | 112 | FAU-ZTC | Ethane | 0 | 0 | 0 | 0 | 0.3904 | 0.492 | 2700 |  |  | 1.1 | 94.8 | 3.7 |  | 273 | 0.8005618 | 6.144928 | 2545 | -0.2224416 | 1.815627 | 2.038069 | E&E | 4868
2575 | EE19 |  | 113 | FAU-ZTC | Ethane | 0 | 0 | 0 | 0 | 0.3904 | 0.492 | 2700 |  |  | 1.1 | 94.8 | 3.7 |  | 273 | 0.9269663 | 7.026087 | 2545 | -0.07583808 | 1.94963 | 2.025468 | E&E | 4868
2576 | EE19 |  | 114 | FAU-ZTC | Ethane | 0 | 0 | 0 | 0 | 0.3904 | 0.492 | 2700 |  |  | 1.1 | 94.8 | 3.7 |  | 273 | 1.014045 | 7.373913 | 2545 | 0.01394723 | 1.997949 | 1.984001 | E&E | 4868
2577 | EE19 |  | 115 | FAU-ZTC | Ethylene | 0.11 | 0.1 | 0 | 0.07 | 0.3474 | 0.289 | 2700 |  |  | 1.1 | 94.8 | 3.7 |  | 273 | 0.02808989 | 0.1855072 | 2546 | -3.572346 | -1.684661 | 1.887684 | E&E | 4869
2578 | EE19 |  | 116 | FAU-ZTC | Ethylene | 0.11 | 0.1 | 0 | 0.07 | 0.3474 | 0.289 | 2700 |  |  | 1.1 | 94.8 | 3.7 |  | 273 | 0.1123596 | 0.626087 | 2546 | -2.186051 | -0.468266 | 1.717785 | E&E | 4869
2579 | EE19 |  | 117 | FAU-ZTC | Ethylene | 0.11 | 0.1 | 0 | 0.07 | 0.3474 | 0.289 | 2700 |  |  | 1.1 | 94.8 | 3.7 |  | 273 | 0.2275281 | 1.15942 | 2546 | -1.480482 | 0.1479201 | 1.628402 | E&E | 4869
2580 | EE19 |  | 118 | FAU-ZTC | Ethylene | 0.11 | 0.1 | 0 | 0.07 | 0.3474 | 0.289 | 2700 |  |  | 1.1 | 94.8 | 3.7 |  | 273 | 0.3707865 | 1.947826 | 2546 | -0.9921288 | 0.6667139 | 1.658843 | E&E | 4869
2581 | EE19 |  | 119 | FAU-ZTC | Ethylene | 0.11 | 0.1 | 0 | 0.07 | 0.3474 | 0.289 | 2700 |  |  | 1.1 | 94.8 | 3.7 |  | 273 | 0.511236 | 2.689855 | 2546 | -0.670924 | 0.9894873 | 1.660411 | E&E | 4869
2582 | EE19 |  | 120 | FAU-ZTC | Ethylene | 0.11 | 0.1 | 0 | 0.07 | 0.3474 | 0.289 | 2700 |  |  | 1.1 | 94.8 | 3.7 |  | 273 | 0.6769663 | 3.431884 | 2546 | -0.3901338 | 1.233109 | 1.623243 | E&E | 4869
2583 | EE19 |  | 121 | FAU-ZTC | Ethylene | 0.11 | 0.1 | 0 | 0.07 | 0.3474 | 0.289 | 2700 |  |  | 1.1 | 94.8 | 3.7 |  | 273 | 0.8286517 | 4.173913 | 2546 | -0.1879554 | 1.428854 | 1.616809 | E&E | 4869
2584 | EE19 |  | 122 | FAU-ZTC | Ethylene | 0.11 | 0.1 | 0 | 0.07 | 0.3474 | 0.289 | 2700 |  |  | 1.1 | 94.8 | 3.7 |  | 273 | 0.9353933 | 4.614493 | 2546 | -0.06678824 | 1.529202 | 1.59599 | E&E | 4869
2585 | EE19 |  | 123 | FAU-ZTC | Ethylene | 0.11 | 0.1 | 0 | 0.07 | 0.3474 | 0.289 | 2700 |  |  | 1.1 | 94.8 | 3.7 |  | 273 | 1.014045 | 4.962319 | 2546 | 0.01394723 | 1.601873 | 1.587926 | E&E | 4869
2586 | EE19 |  | 124 | EMT-ZTC | Ethane | 0 | 0 | 0 | 0 | 0.3904 | 0.492 | 2980 |  |  | 1.3 | 93.8 | 4.3 |  | 283 | 0.03561644 | 0.6089622 | 2547 | -3.334948 | -0.4959992 | 2.838949 | E&E | 4870
2587 | EE19 |  | 125 | EMT-ZTC | Ethane | 0 | 0 | 0 | 0 | 0.3904 | 0.492 | 2980 |  |  | 1.3 | 93.8 | 4.3 |  | 283 | 0.09863014 | 1.793267 | 2547 | -2.316378 | 0.584039 | 2.900417 | E&E | 4870
2588 | EE19 |  | 126 | EMT-ZTC | Ethane | 0 | 0 | 0 | 0 | 0.3904 | 0.492 | 2980 |  |  | 1.3 | 93.8 | 4.3 |  | 283 | 0.2082192 | 2.942094 | 2547 | -1.569164 | 1.079122 | 2.648286 | E&E | 4870
2589 | EE19 |  | 127 | EMT-ZTC | Ethane | 0 | 0 | 0 | 0 | 0.3904 | 0.492 | 2980 |  |  | 1.3 | 93.8 | 4.3 |  | 283 | 0.3260274 | 4.022847 | 2547 | -1.120774 | 1.39199 | 2.512764 | E&E | 4870
2590 | EE19 |  | 128 | EMT-ZTC | Ethane | 0 | 0 | 0 | 0 | 0.3904 | 0.492 | 2980 |  |  | 1.3 | 93.8 | 4.3 |  | 283 | 0.4876712 | 5.474994 | 2547 | -0.7181138 | 1.700191 | 2.418305 | E&E | 4870
2591 | EE19 |  | 129 | EMT-ZTC | Ethane | 0 | 0 | 0 | 0 | 0.3904 | 0.492 | 2980 |  |  | 1.3 | 93.8 | 4.3 |  | 283 | 0.6191781 | 6.555282 | 2547 | -0.4793624 | 1.880271 | 2.359634 | E&E | 4870
2592 | EE19 |  | 130 | EMT-ZTC | Ethane | 0 | 0 | 0 | 0 | 0.3904 | 0.492 | 2980 |  |  | 1.3 | 93.8 | 4.3 |  | 283 | 0.7561644 | 7.431994 | 2547 | -0.2794965 | 2.005794 | 2.285291 | E&E | 4870
2593 | EE19 |  | 131 | EMT-ZTC | Ethane | 0 | 0 | 0 | 0 | 0.3904 | 0.492 | 2980 |  |  | 1.3 | 93.8 | 4.3 |  | 283 | 0.8520548 | 7.971117 | 2547 | -0.1601044 | 2.075825 | 2.235929 | E&E | 4870
2594 | EE19 |  | 132 | EMT-ZTC | Ethane | 0 | 0 | 0 | 0 | 0.3904 | 0.492 | 2980 |  |  | 1.3 | 93.8 | 4.3 |  | 283 | 1 | 8.745763 | 2547 | 0 | 2.168569 | 2.168569 | E&E | 4870
2595 | EE19 |  | 133 | EMT-ZTC | Ethylene | 0.11 | 0.1 | 0 | 0.07 | 0.3474 | 0.289 | 2980 |  |  | 1.3 | 93.8 | 4.3 |  | 283 | 0.03287671 | 0.4056652 | 2548 | -3.414991 | -0.9022271 | 2.512764 | E&E | 4871
2596 | EE19 |  | 134 | EMT-ZTC | Ethylene | 0.11 | 0.1 | 0 | 0.07 | 0.3474 | 0.289 | 2980 |  |  | 1.3 | 93.8 | 4.3 |  | 283 | 0.1260274 | 1.385558 | 2548 | -2.071256 | 0.3261032 | 2.397359 | E&E | 4871
2597 | EE19 |  | 135 | EMT-ZTC | Ethylene | 0.11 | 0.1 | 0 | 0.07 | 0.3474 | 0.289 | 2980 |  |  | 1.3 | 93.8 | 4.3 |  | 283 | 0.2164384 | 2.026561 | 2548 | -1.53045 | 0.7063405 | 2.23679 | E&E | 4871
2598 | EE19 |  | 136 | EMT-ZTC | Ethylene | 0.11 | 0.1 | 0 | 0.07 | 0.3474 | 0.289 | 2980 |  |  | 1.3 | 93.8 | 4.3 |  | 283 | 0.3150685 | 2.667286 | 2548 | -1.154965 | 0.9810614 | 2.136027 | E&E | 4871
2599 | EE19 |  | 137 | EMT-ZTC | Ethylene | 0.11 | 0.1 | 0 | 0.07 | 0.3474 | 0.289 | 2980 |  |  | 1.3 | 93.8 | 4.3 |  | 283 | 0.4410959 | 3.510471 | 2548 | -0.818493 | 1.25575 | 2.074243 | E&E | 4871
2600 | EE19 |  | 138 | EMT-ZTC | Ethylene | 0.11 | 0.1 | 0 | 0.07 | 0.3474 | 0.289 | 2980 |  |  | 1.3 | 93.8 | 4.3 |  | 283 | 0.5808219 | 4.353192 | 2548 | -0.5433111 | 1.470909 | 2.014221 | E&E | 4871
2601 | EE19 |  | 139 | EMT-ZTC | Ethylene | 0.11 | 0.1 | 0 | 0.07 | 0.3474 | 0.289 | 2980 |  |  | 1.3 | 93.8 | 4.3 |  | 283 | 0.7260274 | 5.026236 | 2548 | -0.3201675 | 1.614671 | 1.934839 | E&E | 4871
2602 | EE19 |  | 140 | EMT-ZTC | Ethylene | 0.11 | 0.1 | 0 | 0.07 | 0.3474 | 0.289 | 2980 |  |  | 1.3 | 93.8 | 4.3 |  | 283 | 0.8794521 | 5.766798 | 2548 | -0.1284562 | 1.752117 | 1.880573 | E&E | 4871
2603 | EE19 |  | 141 | EMT-ZTC | Ethylene | 0.11 | 0.1 | 0 | 0.07 | 0.3474 | 0.289 | 2980 |  |  | 1.3 | 93.8 | 4.3 |  | 283 | 1.008219 | 6.270908 | 2548 | 0.008185585 | 1.835921 | 1.827736 | E&E | 4871
2604 | EE19 |  | 142 | EMT-ZTC | Ethane | 0 | 0 | 0 | 0 | 0.3904 | 0.492 | 2980 |  |  | 1.3 | 93.8 | 4.3 |  | 273 | 0.03594497 | 0.5762712 | 2549 | -3.325766 | -0.5511769 | 2.774589 | E&E | 4872
2605 | EE19 |  | 143 | EMT-ZTC | Ethane | 0 | 0 | 0 | 0 | 0.3904 | 0.492 | 2980 |  |  | 1.3 | 93.8 | 4.3 |  | 273 | 0.1327295 | 2.169492 | 2549 | -2.019442 | 0.7744928 | 2.793935 | E&E | 4872
2606 | EE19 |  | 144 | EMT-ZTC | Ethane | 0 | 0 | 0 | 0 | 0.3904 | 0.492 | 2980 |  |  | 1.3 | 93.8 | 4.3 |  | 273 | 0.237794 | 3.830508 | 2549 | -1.436351 | 1.342998 | 2.779348 | E&E | 4872
2607 | EE19 |  | 145 | EMT-ZTC | Ethane | 0 | 0 | 0 | 0 | 0.3904 | 0.492 | 2980 |  |  | 1.3 | 93.8 | 4.3 |  | 273 | 0.3676908 | 5.661017 | 2549 | -1.000513 | 1.733604 | 2.734117 | E&E | 4872
2608 | EE19 |  | 146 | EMT-ZTC | Ethane | 0 | 0 | 0 | 0 | 0.3904 | 0.492 | 2980 |  |  | 1.3 | 93.8 | 4.3 |  | 273 | 0.5030583 | 7.322034 | 2549 | -0.6870492 | 1.990888 | 2.677937 | E&E | 4872
2609 | EE19 |  | 147 | EMT-ZTC | Ethane | 0 | 0 | 0 | 0 | 0.3904 | 0.492 | 2980 |  |  | 1.3 | 93.8 | 4.3 |  | 273 | 0.624535 | 8.474576 | 2549 | -0.4707479 | 2.137071 | 2.607819 | E&E | 4872
2610 | EE19 |  | 148 | EMT-ZTC | Ethane | 0 | 0 | 0 | 0 | 0.3904 | 0.492 | 2980 |  |  | 1.3 | 93.8 | 4.3 |  | 273 | 0.7625173 | 9.525424 | 2549 | -0.2711301 | 2.253964 | 2.525094 | E&E | 4872
2611 | EE19 |  | 149 | EMT-ZTC | Ethane | 0 | 0 | 0 | 0 | 0.3904 | 0.492 | 2980 |  |  | 1.3 | 93.8 | 4.3 |  | 273 | 0.8811303 | 10.20339 | 2549 | -0.1265498 | 2.32272 | 2.44927 | E&E | 4872
2612 | EE19 |  | 150 | EMT-ZTC | Ethane | 0 | 0 | 0 | 0 | 0.3904 | 0.492 | 2980 |  |  | 1.3 | 93.8 | 4.3 |  | 273 | 1.021758 | 10.77966 | 2549 | 0.02152508 | 2.377661 | 2.356136 | E&E | 4872
2613 | EE19 |  | 151 | EMT-ZTC | Ethylene | 0.11 | 0.1 | 0 | 0.07 | 0.3474 | 0.289 | 2980 |  |  | 1.3 | 93.8 | 4.3 |  | 273 | 0.04968016 | 0.4067797 | 2550 | -3.00215 | -0.8994836 | 2.102666 | E&E | 4873
2614 | EE19 |  | 152 | EMT-ZTC | Ethylene | 0.11 | 0.1 | 0 | 0.07 | 0.3474 | 0.289 | 2980 |  |  | 1.3 | 93.8 | 4.3 |  | 273 | 0.1214923 | 1.220339 | 2550 | -2.107905 | 0.1991287 | 2.307033 | E&E | 4873
2615 | EE19 |  | 153 | EMT-ZTC | Ethylene | 0.11 | 0.1 | 0 | 0.07 | 0.3474 | 0.289 | 2980 |  |  | 1.3 | 93.8 | 4.3 |  | 273 | 0.2346812 | 2.271186 | 2550 | -1.449527 | 0.8203024 | 2.26983 | E&E | 4873
2616 | EE19 |  | 154 | EMT-ZTC | Ethylene | 0.11 | 0.1 | 0 | 0.07 | 0.3474 | 0.289 | 2980 |  |  | 1.3 | 93.8 | 4.3 |  | 273 | 0.369932 | 3.423729 | 2550 | -0.9944361 | 1.23073 | 2.225166 | E&E | 4873
2617 | EE19 |  | 155 | EMT-ZTC | Ethylene | 0.11 | 0.1 | 0 | 0.07 | 0.3474 | 0.289 | 2980 |  |  | 1.3 | 93.8 | 4.3 |  | 273 | 0.5107002 | 4.610169 | 2550 | -0.6719725 | 1.528265 | 2.200237 | E&E | 4873
2618 | EE19 |  | 156 | EMT-ZTC | Ethylene | 0.11 | 0.1 | 0 | 0.07 | 0.3474 | 0.289 | 2980 |  |  | 1.3 | 93.8 | 4.3 |  | 273 | 0.6707756 | 5.898305 | 2550 | -0.3993207 | 1.774665 | 2.173986 | E&E | 4873
2619 | EE19 |  | 157 | EMT-ZTC | Ethylene | 0.11 | 0.1 | 0 | 0.07 | 0.3474 | 0.289 | 2980 |  |  | 1.3 | 93.8 | 4.3 |  | 273 | 0.8059719 | 6.813559 | 2550 | -0.2157064 | 1.918915 | 2.134621 | E&E | 4873
2620 | EE19 |  | 158 | EMT-ZTC | Ethylene | 0.11 | 0.1 | 0 | 0.07 | 0.3474 | 0.289 | 2980 |  |  | 1.3 | 93.8 | 4.3 |  | 273 | 0.9080559 | 7.491525 | 2550 | -0.09644933 | 2.013772 | 2.110222 | E&E | 4873
2621 | EE19 |  | 159 | EMT-ZTC | Ethylene | 0.11 | 0.1 | 0 | 0.07 | 0.3474 | 0.289 | 2980 |  |  | 1.3 | 93.8 | 4.3 |  | 273 | 1.012871 | 8.067797 | 2550 | 0.01278926 | 2.08788 | 2.075091 | E&E | 4873
2622 | EE19 |  | 160 | BETA-ZTC | Ethane | 0 | 0 | 0 | 0 | 0.3904 | 0.492 | 3200 |  |  | 1.4 | 91.1 | 3.6 |  | 283 | 0.01917808 | 0.61255 | 2551 | -3.953987 | -0.4901248 | 3.463862 | E&E | 4874
2623 | EE19 |  | 161 | BETA-ZTC | Ethane | 0 | 0 | 0 | 0 | 0.3904 | 0.492 | 3200 |  |  | 1.4 | 91.1 | 3.6 |  | 283 | 0.1013699 | 2.179083 | 2551 | -2.288979 | 0.7789043 | 3.067884 | E&E | 4874
2624 | EE19 |  | 162 | BETA-ZTC | Ethane | 0 | 0 | 0 | 0 | 0.3904 | 0.492 | 3200 |  |  | 1.4 | 91.1 | 3.6 |  | 283 | 0.1890411 | 3.64382 | 2551 | -1.665791 | 1.293033 | 2.958823 | E&E | 4874
2625 | EE19 |  | 163 | BETA-ZTC | Ethane | 0 | 0 | 0 | 0 | 0.3904 | 0.492 | 3200 |  |  | 1.4 | 91.1 | 3.6 |  | 283 | 0.2931507 | 4.90515 | 2551 | -1.227069 | 1.590286 | 2.817354 | E&E | 4874
2626 | EE19 |  | 164 | BETA-ZTC | Ethane | 0 | 0 | 0 | 0 | 0.3904 | 0.492 | 3200 |  |  | 1.4 | 91.1 | 3.6 |  | 283 | 0.4054795 | 6.268742 | 2551 | -0.9026851 | 1.835576 | 2.738261 | E&E | 4874
2627 | EE19 |  | 165 | BETA-ZTC | Ethane | 0 | 0 | 0 | 0 | 0.3904 | 0.492 | 3200 |  |  | 1.4 | 91.1 | 3.6 |  | 283 | 0.5315068 | 7.598805 | 2551 | -0.6320392 | 2.027991 | 2.66003 | E&E | 4874
2628 | EE19 |  | 166 | BETA-ZTC | Ethane | 0 | 0 | 0 | 0 | 0.3904 | 0.492 | 3200 |  |  | 1.4 | 91.1 | 3.6 |  | 283 | 0.6739726 | 8.725461 | 2551 | -0.3945658 | 2.166245 | 2.560811 | E&E | 4874
2629 | EE19 |  | 167 | BETA-ZTC | Ethane | 0 | 0 | 0 | 0 | 0.3904 | 0.492 | 3200 |  |  | 1.4 | 91.1 | 3.6 |  | 283 | 0.8383562 | 9.648896 | 2551 | -0.1763123 | 2.266844 | 2.443156 | E&E | 4874
2630 | EE19 |  | 168 | BETA-ZTC | Ethane | 0 | 0 | 0 | 0 | 0.3904 | 0.492 | 3200 |  |  | 1.4 | 91.1 | 3.6 |  | 283 | 1.00274 | 10.60633 | 2551 | 0.00273598 | 2.361451 | 2.358715 | E&E | 4874
2631 | EE19 |  | 169 | BETA-ZTC | Ethylene | 0.11 | 0.1 | 0 | 0.07 | 0.3474 | 0.289 | 3200 |  |  | 1.4 | 91.1 | 3.6 |  | 283 | 0.02739726 | 0.4088634 | 2552 | -3.597312 | -0.8943743 | 2.702938 | E&E | 4875
2632 | EE19 |  | 170 | BETA-ZTC | Ethylene | 0.11 | 0.1 | 0 | 0.07 | 0.3474 | 0.289 | 3200 |  |  | 1.4 | 91.1 | 3.6 |  | 283 | 0.09041096 | 1.294858 | 2552 | -2.40339 | 0.2584012 | 2.661791 | E&E | 4875
2633 | EE19 |  | 171 | BETA-ZTC | Ethylene | 0.11 | 0.1 | 0 | 0.07 | 0.3474 | 0.289 | 3200 |  |  | 1.4 | 91.1 | 3.6 |  | 283 | 0.1616438 | 2.215127 | 2552 | -1.82236 | 0.7953096 | 2.61767 | E&E | 4875
2634 | EE19 |  | 172 | BETA-ZTC | Ethylene | 0.11 | 0.1 | 0 | 0.07 | 0.3474 | 0.289 | 3200 |  |  | 1.4 | 91.1 | 3.6 |  | 283 | 0.2794521 | 3.102984 | 2552 | -1.274925 | 1.132364 | 2.407289 | E&E | 4875
2635 | EE19 |  | 173 | BETA-ZTC | Ethylene | 0.11 | 0.1 | 0 | 0.07 | 0.3474 | 0.289 | 3200 |  |  | 1.4 | 91.1 | 3.6 |  | 283 | 0.4082192 | 4.19518 | 2552 | -0.895951 | 1.433936 | 2.329887 | E&E | 4875
2636 | EE19 |  | 174 | BETA-ZTC | Ethylene | 0.11 | 0.1 | 0 | 0.07 | 0.3474 | 0.289 | 3200 |  |  | 1.4 | 91.1 | 3.6 |  | 283 | 0.5369863 | 5.287376 | 2552 | -0.6217827 | 1.665322 | 2.287105 | E&E | 4875
2637 | EE19 |  | 175 | BETA-ZTC | Ethylene | 0.11 | 0.1 | 0 | 0.07 | 0.3474 | 0.289 | 3200 |  |  | 1.4 | 91.1 | 3.6 |  | 283 | 0.6794521 | 6.108083 | 2552 | -0.3864686 | 1.809613 | 2.196082 | E&E | 4875
2638 | EE19 |  | 176 | BETA-ZTC | Ethylene | 0.11 | 0.1 | 0 | 0.07 | 0.3474 | 0.289 | 3200 |  |  | 1.4 | 91.1 | 3.6 |  | 283 | 0.8328767 | 6.929163 | 2552 | -0.1828697 | 1.935739 | 2.118609 | E&E | 4875
2639 | EE19 |  | 177 | BETA-ZTC | Ethylene | 0.11 | 0.1 | 0 | 0.07 | 0.3474 | 0.289 | 3200 |  |  | 1.4 | 91.1 | 3.6 |  | 283 | 1.010959 | 7.751081 | 2552 | 0.01089929 | 2.047832 | 2.036933 | E&E | 4875
2640 | EE19 |  | 178 | BETA-ZTC | Ethane | 0 | 0 | 0 | 0 | 0.3904 | 0.492 | 3200 |  |  | 1.4 | 91.1 | 3.6 |  | 273 | 0.03571429 | 0.7741935 | 2553 | -3.332205 | -0.2559334 | 3.076271 | E&E | 4876
2641 | EE19 |  | 179 | BETA-ZTC | Ethane | 0 | 0 | 0 | 0 | 0.3904 | 0.492 | 3200 |  |  | 1.4 | 91.1 | 3.6 |  | 273 | 0.1263736 | 2.744868 | 2553 | -2.068512 | 1.009733 | 3.078245 | E&E | 4876
2642 | EE19 |  | 180 | BETA-ZTC | Ethane | 0 | 0 | 0 | 0 | 0.3904 | 0.492 | 3200 |  |  | 1.4 | 91.1 | 3.6 |  | 273 | 0.2032967 | 4.434018 | 2553 | -1.593089 | 1.489306 | 3.082395 | E&E | 4876
2643 | EE19 |  | 181 | BETA-ZTC | Ethane | 0 | 0 | 0 | 0 | 0.3904 | 0.492 | 3200 |  |  | 1.4 | 91.1 | 3.6 |  | 273 | 0.293956 | 5.947214 | 2553 | -1.224325 | 1.782923 | 3.007248 | E&E | 4876
2644 | EE19 |  | 182 | BETA-ZTC | Ethane | 0 | 0 | 0 | 0 | 0.3904 | 0.492 | 3200 |  |  | 1.4 | 91.1 | 3.6 |  | 273 | 0.3791209 | 7.390029 | 2553 | -0.9699002 | 2.000132 | 2.970032 | E&E | 4876
2645 | EE19 |  | 183 | BETA-ZTC | Ethane | 0 | 0 | 0 | 0 | 0.3904 | 0.492 | 3200 |  |  | 1.4 | 91.1 | 3.6 |  | 273 | 0.5082418 | 8.938416 | 2553 | -0.676798 | 2.190358 | 2.867156 | E&E | 4876
2646 | EE19 |  | 184 | BETA-ZTC | Ethane | 0 | 0 | 0 | 0 | 0.3904 | 0.492 | 3200 |  |  | 1.4 | 91.1 | 3.6 |  | 273 | 0.6593407 | 10.09971 | 2553 | -0.4165149 | 2.312506 | 2.729021 | E&E | 4876
2647 | EE19 |  | 185 | BETA-ZTC | Ethane | 0 | 0 | 0 | 0 | 0.3904 | 0.492 | 3200 |  |  | 1.4 | 91.1 | 3.6 |  | 273 | 0.8104396 | 11.01466 | 2553 | -0.2101785 | 2.399227 | 2.609406 | E&E | 4876
2648 | EE19 |  | 186 | BETA-ZTC | Ethane | 0 | 0 | 0 | 0 | 0.3904 | 0.492 | 3200 |  |  | 1.4 | 91.1 | 3.6 |  | 273 | 1.008242 | 11.89443 | 2553 | 0.00820798 | 2.47607 | 2.467862 | E&E | 4876
2649 | EE19 |  | 187 | BETA-ZTC | Ethylene | 0.11 | 0.1 | 0 | 0.07 | 0.3474 | 0.289 | 3200 |  |  | 1.4 | 91.1 | 3.6 |  | 273 | 0.03021978 | 0.3167155 | 2554 | -3.499259 | -1.149751 | 2.349507 | E&E | 4877
2650 | EE19 |  | 188 | BETA-ZTC | Ethylene | 0.11 | 0.1 | 0 | 0.07 | 0.3474 | 0.289 | 3200 |  |  | 1.4 | 91.1 | 3.6 |  | 273 | 0.1016484 | 1.513196 | 2554 | -2.286236 | 0.4142243 | 2.70046 | E&E | 4877
2651 | EE19 |  | 189 | BETA-ZTC | Ethylene | 0.11 | 0.1 | 0 | 0.07 | 0.3474 | 0.289 | 3200 |  |  | 1.4 | 91.1 | 3.6 |  | 273 | 0.2142857 | 2.956012 | 2554 | -1.540445 | 1.083841 | 2.624286 | E&E | 4877
2652 | EE19 |  | 190 | BETA-ZTC | Ethylene | 0.11 | 0.1 | 0 | 0.07 | 0.3474 | 0.289 | 3200 |  |  | 1.4 | 91.1 | 3.6 |  | 273 | 0.3571429 | 4.750733 | 2554 | -1.029619 | 1.558299 | 2.587918 | E&E | 4877
2653 | EE19 |  | 191 | BETA-ZTC | Ethylene | 0.11 | 0.1 | 0 | 0.07 | 0.3474 | 0.289 | 3200 |  |  | 1.4 | 91.1 | 3.6 |  | 273 | 0.5054945 | 6.26393 | 2554 | -0.6822181 | 1.834808 | 2.517026 | E&E | 4877
2654 | EE19 |  | 192 | BETA-ZTC | Ethylene | 0.11 | 0.1 | 0 | 0.07 | 0.3474 | 0.289 | 3200 |  |  | 1.4 | 91.1 | 3.6 |  | 273 | 0.6236264 | 7.460411 | 2554 | -0.4722039 | 2.00961 | 2.481814 | E&E | 4877
2655 | EE19 |  | 193 | BETA-ZTC | Ethylene | 0.11 | 0.1 | 0 | 0.07 | 0.3474 | 0.289 | 3200 |  |  | 1.4 | 91.1 | 3.6 |  | 273 | 0.75 | 8.410557 | 2554 | -0.2876821 | 2.129488 | 2.41717 | E&E | 4877
2656 | EE19 |  | 194 | BETA-ZTC | Ethylene | 0.11 | 0.1 | 0 | 0.07 | 0.3474 | 0.289 | 3200 |  |  | 1.4 | 91.1 | 3.6 |  | 273 | 0.8791209 | 9.255132 | 2554 | -0.1288329 | 2.225178 | 2.354011 | E&E | 4877
2657 | EE19 |  | 195 | BETA-ZTC | Ethylene | 0.11 | 0.1 | 0 | 0.07 | 0.3474 | 0.289 | 3200 |  |  | 1.4 | 91.1 | 3.6 |  | 273 | 1.016484 | 9.923754 | 2554 | 0.01634914 | 2.294931 | 2.278582 | E&E | 4877
2658 | EE20 | 16 | 0 | CAC | Ethylene | 0.11 | 0.1 | 0 | 0.07 | 0.3474 | 0.289 | 641 | 0.26 | 0.001 | 0.26 | 82.14 | 16.87 | 0.99 | 298 | 0.02234091 | 0.312 | 2555 | -3.801336 | -1.164752 | 2.636584 | E&E | 4878
2659 | EE20 |  | 1 | CAC | Ethylene | 0.11 | 0.1 | 0 | 0.07 | 0.3474 | 0.289 | 641 | 0.26 | 0.001 | 0.26 | 82.14 | 16.87 | 0.99 | 298 | 0.087375 | 0.96 | 2555 | -2.437546 | -0.04082199 | 2.396724 | E&E | 4878
2660 | EE20 |  | 2 | CAC | Ethylene | 0.11 | 0.1 | 0 | 0.07 | 0.3474 | 0.289 | 641 | 0.26 | 0.001 | 0.26 | 82.14 | 16.87 | 0.99 | 298 | 0.1865795 | 1.44 | 2555 | -1.678898 | 0.3646431 | 2.043541 | E&E | 4878
2661 | EE20 |  | 3 | CAC | Ethylene | 0.11 | 0.1 | 0 | 0.07 | 0.3474 | 0.289 | 641 | 0.26 | 0.001 | 0.26 | 82.14 | 16.87 | 0.99 | 298 | 0.3284432 | 1.824 | 2555 | -1.113391 | 0.6010319 | 1.714423 | E&E | 4878
2662 | EE20 |  | 4 | CAC | Ethylene | 0.11 | 0.1 | 0 | 0.07 | 0.3474 | 0.289 | 641 | 0.26 | 0.001 | 0.26 | 82.14 | 16.87 | 0.99 | 298 | 0.4930795 | 2.112 | 2555 | -0.7070848 | 0.7476354 | 1.45472 | E&E | 4878
2663 | EE20 |  | 5 | CAC | Ethylene | 0.11 | 0.1 | 0 | 0.07 | 0.3474 | 0.289 | 641 | 0.26 | 0.001 | 0.26 | 82.14 | 16.87 | 0.99 | 298 | 0.6577159 | 2.4 | 2555 | -0.4189822 | 0.8754687 | 1.294451 | E&E | 4878
2664 | EE20 |  | 6 | CAC | Ethylene | 0.11 | 0.1 | 0 | 0.07 | 0.3474 | 0.289 | 641 | 0.26 | 0.001 | 0.26 | 82.14 | 16.87 | 0.99 | 298 | 0.8110455 | 2.568 | 2555 | -0.2094312 | 0.9431274 | 1.152559 | E&E | 4878
2665 | EE20 |  | 7 | CAC | Ethylene | 0.11 | 0.1 | 0 | 0.07 | 0.3474 | 0.289 | 641 | 0.26 | 0.001 | 0.26 | 82.14 | 16.87 | 0.99 | 298 | 0.9246364 | 2.664 | 2555 | -0.07835474 | 0.9798288 | 1.058183 | E&E | 4878
2666 | EE20 |  | 8 | CAC | Ethylene | 0.11 | 0.1 | 0 | 0.07 | 0.3474 | 0.289 | 641 | 0.26 | 0.001 | 0.26 | 82.14 | 16.87 | 0.99 | 298 | 1.032557 | 2.736 | 2555 | 0.03203807 | 1.006497 | 0.9744589 | E&E | 4878
2667 | EE20 |  | 9 | CAC | Ethane | 0 | 0 | 0 | 0 | 0.3904 | 0.492 | 641 | 0.26 | 0.001 | 0.26 | 82.14 | 16.87 | 0.99 | 298 | 0.005340909 | 0.216 | 2556 | -5.232359 | -1.532477 | 3.699883 | E&E | 4879
2668 | EE20 |  | 10 | CAC | Ethane | 0 | 0 | 0 | 0 | 0.3904 | 0.492 | 641 | 0.26 | 0.001 | 0.26 | 82.14 | 16.87 | 0.99 | 298 | 0.05615909 | 0.888 | 2556 | -2.879567 | -0.1187835 | 2.760783 | E&E | 4879
2669 | EE20 |  | 11 | CAC | Ethane | 0 | 0 | 0 | 0 | 0.3904 | 0.492 | 641 | 0.26 | 0.001 | 0.26 | 82.14 | 16.87 | 0.99 | 298 | 0.1184545 | 1.32 | 2556 | -2.133226 | 0.2776317 | 2.410858 | E&E | 4879
2670 | EE20 |  | 12 | CAC | Ethane | 0 | 0 | 0 | 0 | 0.3904 | 0.492 | 641 | 0.26 | 0.001 | 0.26 | 82.14 | 16.87 | 0.99 | 298 | 0.2460795 | 1.776 | 2556 | -1.4021 | 0.5743636 | 1.976464 | E&E | 4879
2671 | EE20 |  | 13 | CAC | Ethane | 0 | 0 | 0 | 0 | 0.3904 | 0.492 | 641 | 0.26 | 0.001 | 0.26 | 82.14 | 16.87 | 0.99 | 298 | 0.37375 | 2.136 | 2556 | -0.9841682 | 0.7589349 | 1.743103 | E&E | 4879
2672 | EE20 |  | 14 | CAC | Ethane | 0 | 0 | 0 | 0 | 0.3904 | 0.492 | 641 | 0.26 | 0.001 | 0.26 | 82.14 | 16.87 | 0.99 | 298 | 0.54975 | 2.424 | 2556 | -0.5982916 | 0.8854191 | 1.483711 | E&E | 4879
2673 | EE20 |  | 15 | CAC | Ethane | 0 | 0 | 0 | 0 | 0.3904 | 0.492 | 641 | 0.26 | 0.001 | 0.26 | 82.14 | 16.87 | 0.99 | 298 | 0.7030682 | 2.616 | 2556 | -0.3523014 | 0.9616464 | 1.313948 | E&E | 4879
2674 | EE20 |  | 16 | CAC | Ethane | 0 | 0 | 0 | 0 | 0.3904 | 0.492 | 641 | 0.26 | 0.001 | 0.26 | 82.14 | 16.87 | 0.99 | 298 | 0.8535682 | 2.76 | 2556 | -0.1583299 | 1.015231 | 1.173561 | E&E | 4879
2675 | EE20 |  | 17 | CAC | Ethane | 0 | 0 | 0 | 0 | 0.3904 | 0.492 | 641 | 0.26 | 0.001 | 0.26 | 82.14 | 16.87 | 0.99 | 298 | 0.9614773 | 2.856 | 2556 | -0.03928435 | 1.049422 | 1.088706 | E&E | 4879
2676 | EE20 |  | 18 | CAC | Ethane | 0 | 0 | 0 | 0 | 0.3904 | 0.492 | 641 | 0.26 | 0.001 | 0.26 | 82.14 | 16.87 | 0.99 | 298 | 1.023977 | 2.856 | 2556 | 0.02369433 | 1.049422 | 1.025728 | E&E | 4879
2677 | EE20 |  | 19 | CAC-800-3 | Ethylene | 0.11 | 0.1 | 0 | 0.07 | 0.3474 | 0.289 | 2063 | 0.91 | 0.24 | 0.67 | 88.05 | 9.92 | 2.02 | 298 | 0.01104545 | 0.168 | 2557 | -4.505736 | -1.783791 | 2.721945 | E&E | 4880
2678 | EE20 |  | 20 | CAC-800-3 | Ethylene | 0.11 | 0.1 | 0 | 0.07 | 0.3474 | 0.289 | 2063 | 0.91 | 0.24 | 0.67 | 88.05 | 9.92 | 2.02 | 298 | 0.05601136 | 1.2 | 2557 | -2.882201 | 0.1823216 | 3.064522 | E&E | 4880
2679 | EE20 |  | 21 | CAC-800-3 | Ethylene | 0.11 | 0.1 | 0 | 0.07 | 0.3474 | 0.289 | 2063 | 0.91 | 0.24 | 0.67 | 88.05 | 9.92 | 2.02 | 298 | 0.1464659 | 2.16 | 2557 | -1.920963 | 0.7701082 | 2.691071 | E&E | 4880
2680 | EE20 |  | 22 | CAC-800-3 | Ethylene | 0.11 | 0.1 | 0 | 0.07 | 0.3474 | 0.289 | 2063 | 0.91 | 0.24 | 0.67 | 88.05 | 9.92 | 2.02 | 298 | 0.2569659 | 2.784 | 2557 | -1.358812 | 1.023889 | 2.382701 | E&E | 4880
2681 | EE20 |  | 23 | CAC-800-3 | Ethylene | 0.11 | 0.1 | 0 | 0.07 | 0.3474 | 0.289 | 2063 | 0.91 | 0.24 | 0.67 | 88.05 | 9.92 | 2.02 | 298 | 0.3760341 | 3.312 | 2557 | -0.9780755 | 1.197552 | 2.175628 | E&E | 4880
2682 | EE20 |  | 24 | CAC-800-3 | Ethylene | 0.11 | 0.1 | 0 | 0.07 | 0.3474 | 0.289 | 2063 | 0.91 | 0.24 | 0.67 | 88.05 | 9.92 | 2.02 | 298 | 0.5149886 | 3.84 | 2557 | -0.6636104 | 1.345472 | 2.009083 | E&E | 4880
2683 | EE20 |  | 25 | CAC-800-3 | Ethylene | 0.11 | 0.1 | 0 | 0.07 | 0.3474 | 0.289 | 2063 | 0.91 | 0.24 | 0.67 | 88.05 | 9.92 | 2.02 | 298 | 0.6483068 | 4.272 | 2557 | -0.4333912 | 1.452082 | 1.885473 | E&E | 4880
2684 | EE20 |  | 26 | CAC-800-3 | Ethylene | 0.11 | 0.1 | 0 | 0.07 | 0.3474 | 0.289 | 2063 | 0.91 | 0.24 | 0.67 | 88.05 | 9.92 | 2.02 | 298 | 0.7760114 | 4.56 | 2557 | -0.2535881 | 1.517323 | 1.770911 | E&E | 4880
2685 | EE20 |  | 27 | CAC-800-3 | Ethylene | 0.11 | 0.1 | 0 | 0.07 | 0.3474 | 0.289 | 2063 | 0.91 | 0.24 | 0.67 | 88.05 | 9.92 | 2.02 | 298 | 0.9150568 | 4.896 | 2557 | -0.08876912 | 1.588419 | 1.677188 | E&E | 4880
2686 | EE20 |  | 28 | CAC-800-3 | Ethylene | 0.11 | 0.1 | 0 | 0.07 | 0.3474 | 0.289 | 2063 | 0.91 | 0.24 | 0.67 | 88.05 | 9.92 | 2.02 | 298 | 1.028591 | 5.112 | 2557 | 0.02818982 | 1.631591 | 1.603401 | E&E | 4880
2687 | EE20 |  | 29 | CAC-800-3 | Ethane | 0 | 0 | 0 | 0 | 0.3904 | 0.492 | 2063 | 0.91 | 0.24 | 0.67 | 88.05 | 9.92 | 2.02 | 298 | 0.03340909 | 0.936 | 2558 | -3.398927 | -0.0661398 | 3.332787 | E&E | 4881
2688 | EE20 |  | 30 | CAC-800-3 | Ethane | 0 | 0 | 0 | 0 | 0.3904 | 0.492 | 2063 | 0.91 | 0.24 | 0.67 | 88.05 | 9.92 | 2.02 | 298 | 0.06996591 | 1.728 | 2558 | -2.659747 | 0.5469647 | 3.206712 | E&E | 4881
2689 | EE20 |  | 31 | CAC-800-3 | Ethane | 0 | 0 | 0 | 0 | 0.3904 | 0.492 | 2063 | 0.91 | 0.24 | 0.67 | 88.05 | 9.92 | 2.02 | 298 | 0.1633068 | 2.592 | 2558 | -1.812125 | 0.9524298 | 2.764554 | E&E | 4881
2690 | EE20 |  | 32 | CAC-800-3 | Ethane | 0 | 0 | 0 | 0 | 0.3904 | 0.492 | 2063 | 0.91 | 0.24 | 0.67 | 88.05 | 9.92 | 2.02 | 298 | 0.2793864 | 3.432 | 2558 | -1.27516 | 1.233143 | 2.508303 | E&E | 4881
2691 | EE20 |  | 33 | CAC-800-3 | Ethane | 0 | 0 | 0 | 0 | 0.3904 | 0.492 | 2063 | 0.91 | 0.24 | 0.67 | 88.05 | 9.92 | 2.02 | 298 | 0.4012159 | 4.128 | 2558 | -0.9132556 | 1.417793 | 2.331049 | E&E | 4881
2692 | EE20 |  | 34 | CAC-800-3 | Ethane | 0 | 0 | 0 | 0 | 0.3904 | 0.492 | 2063 | 0.91 | 0.24 | 0.67 | 88.05 | 9.92 | 2.02 | 298 | 0.5259205 | 4.752 | 2558 | -0.6426053 | 1.558566 | 2.201171 | E&E | 4881
2693 | EE20 |  | 35 | CAC-800-3 | Ethane | 0 | 0 | 0 | 0 | 0.3904 | 0.492 | 2063 | 0.91 | 0.24 | 0.67 | 88.05 | 9.92 | 2.02 | 298 | 0.6591818 | 5.304 | 2558 | -0.4167559 | 1.668461 | 2.085217 | E&E | 4881
2694 | EE20 |  | 36 | CAC-800-3 | Ethane | 0 | 0 | 0 | 0 | 0.3904 | 0.492 | 2063 | 0.91 | 0.24 | 0.67 | 88.05 | 9.92 | 2.02 | 298 | 0.7896591 | 5.736 | 2558 | -0.236154 | 1.746762 | 1.982916 | E&E | 4881
2695 | EE20 |  | 37 | CAC-800-3 | Ethane | 0 | 0 | 0 | 0 | 0.3904 | 0.492 | 2063 | 0.91 | 0.24 | 0.67 | 88.05 | 9.92 | 2.02 | 298 | 0.9258409 | 6.12 | 2558 | -0.07705286 | 1.811562 | 1.888615 | E&E | 4881
2696 | EE20 |  | 38 | CAC-800-3 | Ethane | 0 | 0 | 0 | 0 | 0.3904 | 0.492 | 2063 | 0.91 | 0.24 | 0.67 | 88.05 | 9.92 | 2.02 | 298 | 1.019477 | 6.36 | 2558 | 0.01929002 | 1.850028 | 1.830738 | E&E | 4881
2697 | EE20 |  | 39 | CAC-700-3 | Ethylene | 0.11 | 0.1 | 0 | 0.07 | 0.3474 | 0.289 | 1521 | 0.6 | 0.03 | 0.57 | 85.6 | 13.3 | 1.12 | 298 | 0.02654867 | 0.4302789 | 2559 | -3.628776 | -0.8433217 | 2.785454 | E&E | 4882
2698 | EE20 |  | 40 | CAC-700-3 | Ethylene | 0.11 | 0.1 | 0 | 0.07 | 0.3474 | 0.289 | 1521 | 0.6 | 0.03 | 0.57 | 85.6 | 13.3 | 1.12 | 298 | 0.1120944 | 1.52988 | 2559 | -2.188414 | 0.4251896 | 2.613604 | E&E | 4882
2699 | EE20 |  | 41 | CAC-700-3 | Ethylene | 0.11 | 0.1 | 0 | 0.07 | 0.3474 | 0.289 | 1521 | 0.6 | 0.03 | 0.57 | 85.6 | 13.3 | 1.12 | 298 | 0.2359882 | 2.342629 | 2559 | -1.443973 | 0.851274 | 2.295247 | E&E | 4882
2700 | EE20 |  | 42 | CAC-700-3 | Ethylene | 0.11 | 0.1 | 0 | 0.07 | 0.3474 | 0.289 | 1521 | 0.6 | 0.03 | 0.57 | 85.6 | 13.3 | 1.12 | 298 | 0.359882 | 2.964143 | 2559 | -1.021979 | 1.086588 | 2.108567 | E&E | 4882
2701 | EE20 |  | 43 | CAC-700-3 | Ethylene | 0.11 | 0.1 | 0 | 0.07 | 0.3474 | 0.289 | 1521 | 0.6 | 0.03 | 0.57 | 85.6 | 13.3 | 1.12 | 298 | 0.4896755 | 3.537849 | 2559 | -0.7140123 | 1.263519 | 1.977531 | E&E | 4882
2702 | EE20 |  | 44 | CAC-700-3 | Ethylene | 0.11 | 0.1 | 0 | 0.07 | 0.3474 | 0.289 | 1521 | 0.6 | 0.03 | 0.57 | 85.6 | 13.3 | 1.12 | 298 | 0.6312684 | 3.896414 | 2559 | -0.4600241 | 1.360057 | 1.820081 | E&E | 4882
2703 | EE20 |  | 45 | CAC-700-3 | Ethylene | 0.11 | 0.1 | 0 | 0.07 | 0.3474 | 0.289 | 1521 | 0.6 | 0.03 | 0.57 | 85.6 | 13.3 | 1.12 | 298 | 0.7787611 | 4.374502 | 2559 | -0.250051 | 1.475793 | 1.725844 | E&E | 4882
2704 | EE20 |  | 46 | CAC-700-3 | Ethylene | 0.11 | 0.1 | 0 | 0.07 | 0.3474 | 0.289 | 1521 | 0.6 | 0.03 | 0.57 | 85.6 | 13.3 | 1.12 | 298 | 0.9292035 | 4.709163 | 2559 | -0.07342747 | 1.54951 | 1.622938 | E&E | 4882
2705 | EE20 |  | 47 | CAC-700-3 | Ethylene | 0.11 | 0.1 | 0 | 0.07 | 0.3474 | 0.289 | 1521 | 0.6 | 0.03 | 0.57 | 85.6 | 13.3 | 1.12 | 298 | 1.026549 | 4.85259 | 2559 | 0.02620237 | 1.579513 | 1.55331 | E&E | 4882
2706 | EE20 |  | 48 | CAC-700-3 | Ethane | 0 | 0 | 0 | 0 | 0.3904 | 0.492 | 1521 | 0.6 | 0.03 | 0.57 | 85.6 | 13.3 | 1.12 | 298 | 0.01474926 | 0.6454183 | 2560 | -4.216562 | -0.4378566 | 3.778706 | E&E | 4883
2707 | EE20 |  | 49 | CAC-700-3 | Ethane | 0 | 0 | 0 | 0 | 0.3904 | 0.492 | 1521 | 0.6 | 0.03 | 0.57 | 85.6 | 13.3 | 1.12 | 298 | 0.1327434 | 2.007968 | 2560 | -2.019338 | 0.6971233 | 2.716461 | E&E | 4883
2708 | EE20 |  | 50 | CAC-700-3 | Ethane | 0 | 0 | 0 | 0 | 0.3904 | 0.492 | 1521 | 0.6 | 0.03 | 0.57 | 85.6 | 13.3 | 1.12 | 298 | 0.2684366 | 3.059761 | 2560 | -1.315141 | 1.118337 | 2.433477 | E&E | 4883
2709 | EE20 |  | 51 | CAC-700-3 | Ethane | 0 | 0 | 0 | 0 | 0.3904 | 0.492 | 1521 | 0.6 | 0.03 | 0.57 | 85.6 | 13.3 | 1.12 | 298 | 0.4070796 | 3.992032 | 2560 | -0.8987464 | 1.3843 | 2.283047 | E&E | 4883
2710 | EE20 |  | 52 | CAC-700-3 | Ethane | 0 | 0 | 0 | 0 | 0.3904 | 0.492 | 1521 | 0.6 | 0.03 | 0.57 | 85.6 | 13.3 | 1.12 | 298 | 0.5899705 | 4.565737 | 2560 | -0.5276827 | 1.51858 | 2.046263 | E&E | 4883
2711 | EE20 |  | 53 | CAC-700-3 | Ethane | 0 | 0 | 0 | 0 | 0.3904 | 0.492 | 1521 | 0.6 | 0.03 | 0.57 | 85.6 | 13.3 | 1.12 | 298 | 0.7345133 | 5.043825 | 2560 | -0.3085472 | 1.618165 | 1.926712 | E&E | 4883
2712 | EE20 |  | 54 | CAC-700-3 | Ethane | 0 | 0 | 0 | 0 | 0.3904 | 0.492 | 1521 | 0.6 | 0.03 | 0.57 | 85.6 | 13.3 | 1.12 | 298 | 0.8613569 | 5.354582 | 2560 | -0.1492463 | 1.677953 | 1.827199 | E&E | 4883
2713 | EE20 |  | 55 | CAC-700-3 | Ethane | 0 | 0 | 0 | 0 | 0.3904 | 0.492 | 1521 | 0.6 | 0.03 | 0.57 | 85.6 | 13.3 | 1.12 | 298 | 1.035398 | 5.713147 | 2560 | 0.03478612 | 1.74277 | 1.707984 | E&E | 4883
2714 | EE20 |  | 56 | CAC-900-3 | Ethylene | 0.11 | 0.1 | 0 | 0.07 | 0.3474 | 0.289 | 1694 | 0.74 | 0.18 | 0.56 | 91.99 | 7.36 | 0.65 | 298 | 0.008849558 | 0.1195219 | 2561 | -4.727388 | -2.124256 | 2.603132 | E&E | 4884
2715 | EE20 |  | 57 | CAC-900-3 | Ethylene | 0.11 | 0.1 | 0 | 0.07 | 0.3474 | 0.289 | 1694 | 0.74 | 0.18 | 0.56 | 91.99 | 7.36 | 0.65 | 298 | 0.06784661 | 0.9561753 | 2561 | -2.690506 | -0.04481402 | 2.645692 | E&E | 4884
2716 | EE20 |  | 58 | CAC-900-3 | Ethylene | 0.11 | 0.1 | 0 | 0.07 | 0.3474 | 0.289 | 1694 | 0.74 | 0.18 | 0.56 | 91.99 | 7.36 | 0.65 | 298 | 0.1268437 | 1.458167 | 2561 | -2.0648 | 0.3771804 | 2.44198 | E&E | 4884
2717 | EE20 |  | 59 | CAC-900-3 | Ethylene | 0.11 | 0.1 | 0 | 0.07 | 0.3474 | 0.289 | 1694 | 0.74 | 0.18 | 0.56 | 91.99 | 7.36 | 0.65 | 298 | 0.2241888 | 2.103586 | 2561 | -1.495267 | 0.7436433 | 2.23891 | E&E | 4884
2718 | EE20 |  | 60 | CAC-900-3 | Ethylene | 0.11 | 0.1 | 0 | 0.07 | 0.3474 | 0.289 | 1694 | 0.74 | 0.18 | 0.56 | 91.99 | 7.36 | 0.65 | 298 | 0.3215339 | 2.581673 | 2561 | -1.134652 | 0.9484378 | 2.08309 | E&E | 4884
2719 | EE20 |  | 61 | CAC-900-3 | Ethylene | 0.11 | 0.1 | 0 | 0.07 | 0.3474 | 0.289 | 1694 | 0.74 | 0.18 | 0.56 | 91.99 | 7.36 | 0.65 | 298 | 0.4631268 | 3.179283 | 2561 | -0.7697543 | 1.156656 | 1.92641 | E&E | 4884
2720 | EE20 |  | 62 | CAC-900-3 | Ethylene | 0.11 | 0.1 | 0 | 0.07 | 0.3474 | 0.289 | 1694 | 0.74 | 0.18 | 0.56 | 91.99 | 7.36 | 0.65 | 298 | 0.5722714 | 3.585657 | 2561 | -0.5581419 | 1.276942 | 1.835084 | E&E | 4884
2721 | EE20 |  | 63 | CAC-900-3 | Ethylene | 0.11 | 0.1 | 0 | 0.07 | 0.3474 | 0.289 | 1694 | 0.74 | 0.18 | 0.56 | 91.99 | 7.36 | 0.65 | 298 | 0.7109145 | 4.063745 | 2561 | -0.3412032 | 1.402105 | 1.743308 | E&E | 4884
2722 | EE20 |  | 64 | CAC-900-3 | Ethylene | 0.11 | 0.1 | 0 | 0.07 | 0.3474 | 0.289 | 1694 | 0.74 | 0.18 | 0.56 | 91.99 | 7.36 | 0.65 | 298 | 0.8525074 | 4.398406 | 2561 | -0.1595734 | 1.481242 | 1.640816 | E&E | 4884
2723 | EE20 |  | 65 | CAC-900-3 | Ethylene | 0.11 | 0.1 | 0 | 0.07 | 0.3474 | 0.289 | 1694 | 0.74 | 0.18 | 0.56 | 91.99 | 7.36 | 0.65 | 298 | 1.00295 | 4.780876 | 2561 | 0.00294551 | 1.564624 | 1.561678 | E&E | 4884
2724 | EE20 |  | 66 | CAC-900-3 | Ethane | 0 | 0 | 0 | 0 | 0.3904 | 0.492 | 1694 | 0.74 | 0.18 | 0.56 | 91.99 | 7.36 | 0.65 | 298 | 0.05899705 | 1.266932 | 2562 | -2.830268 | 0.2365984 | 3.066866 | E&E | 4885
2725 | EE20 |  | 67 | CAC-900-3 | Ethane | 0 | 0 | 0 | 0 | 0.3904 | 0.492 | 1694 | 0.74 | 0.18 | 0.56 | 91.99 | 7.36 | 0.65 | 298 | 0.1651917 | 2.366534 | 2562 | -1.800648 | 0.8614264 | 2.662075 | E&E | 4885
2726 | EE20 |  | 68 | CAC-900-3 | Ethane | 0 | 0 | 0 | 0 | 0.3904 | 0.492 | 1694 | 0.74 | 0.18 | 0.56 | 91.99 | 7.36 | 0.65 | 298 | 0.3274336 | 3.49004 | 2562 | -1.11647 | 1.249913 | 2.366383 | E&E | 4885
2727 | EE20 |  | 69 | CAC-900-3 | Ethane | 0 | 0 | 0 | 0 | 0.3904 | 0.492 | 1694 | 0.74 | 0.18 | 0.56 | 91.99 | 7.36 | 0.65 | 298 | 0.4837758 | 4.231076 | 2562 | -0.7261337 | 1.442456 | 2.16859 | E&E | 4885
2728 | EE20 |  | 70 | CAC-900-3 | Ethane | 0 | 0 | 0 | 0 | 0.3904 | 0.492 | 1694 | 0.74 | 0.18 | 0.56 | 91.99 | 7.36 | 0.65 | 298 | 0.6666667 | 5.01992 | 2562 | -0.4054651 | 1.613414 | 2.018879 | E&E | 4885
2729 | EE20 |  | 71 | CAC-900-3 | Ethane | 0 | 0 | 0 | 0 | 0.3904 | 0.492 | 1694 | 0.74 | 0.18 | 0.56 | 91.99 | 7.36 | 0.65 | 298 | 0.7935103 | 5.426295 | 2562 | -0.2312887 | 1.691257 | 1.922545 | E&E | 4885
2730 | EE20 |  | 72 | CAC-900-3 | Ethane | 0 | 0 | 0 | 0 | 0.3904 | 0.492 | 1694 | 0.74 | 0.18 | 0.56 | 91.99 | 7.36 | 0.65 | 298 | 0.9144543 | 5.760956 | 2562 | -0.08942781 | 1.751103 | 1.840531 | E&E | 4885
2731 | EE20 |  | 73 | CAC-900-3 | Ethane | 0 | 0 | 0 | 0 | 0.3904 | 0.492 | 1694 | 0.74 | 0.18 | 0.56 | 91.99 | 7.36 | 0.65 | 298 | 1.032448 | 6.023904 | 2562 | 0.03193305 | 1.795736 | 1.763803 | E&E | 4885
2732 | EE20 |  | 74 | CAC-700-3 | Ethane | 0 | 0 | 0 | 0 | 0.3904 | 0.492 | 1521 | 0.6 | 0.03 | 0.57 | 85.6 | 13.3 | 1.12 | 273 | 0.02432916 | 1.972093 | 2563 | -3.71608 | 0.6790954 | 4.395175 | E&E | 4886
2733 | EE20 |  | 75 | CAC-700-3 | Ethane | 0 | 0 | 0 | 0 | 0.3904 | 0.492 | 1521 | 0.6 | 0.03 | 0.57 | 85.6 | 13.3 | 1.12 | 273 | 0.07944743 | 2.790698 | 2563 | -2.53266 | 1.026292 | 3.558951 | E&E | 4886
2734 | EE20 |  | 76 | CAC-700-3 | Ethane | 0 | 0 | 0 | 0 | 0.3904 | 0.492 | 1521 | 0.6 | 0.03 | 0.57 | 85.6 | 13.3 | 1.12 | 273 | 0.1770423 | 4.093023 | 2563 | -1.731366 | 1.409284 | 3.14065 | E&E | 4886
2735 | EE20 |  | 77 | CAC-700-3 | Ethane | 0 | 0 | 0 | 0 | 0.3904 | 0.492 | 1521 | 0.6 | 0.03 | 0.57 | 85.6 | 13.3 | 1.12 | 273 | 0.2919698 | 4.948837 | 2563 | -1.231105 | 1.599153 | 2.830258 | E&E | 4886
2736 | EE20 |  | 78 | CAC-700-3 | Ethane | 0 | 0 | 0 | 0 | 0.3904 | 0.492 | 1521 | 0.6 | 0.03 | 0.57 | 85.6 | 13.3 | 1.12 | 273 | 0.4368316 | 5.767442 | 2563 | -0.8282074 | 1.752229 | 2.580436 | E&E | 4886
2737 | EE20 |  | 79 | CAC-700-3 | Ethane | 0 | 0 | 0 | 0 | 0.3904 | 0.492 | 1521 | 0.6 | 0.03 | 0.57 | 85.6 | 13.3 | 1.12 | 273 | 0.5946333 | 6.362791 | 2563 | -0.5198104 | 1.850467 | 2.370277 | E&E | 4886
2738 | EE20 |  | 80 | CAC-700-3 | Ethane | 0 | 0 | 0 | 0 | 0.3904 | 0.492 | 1521 | 0.6 | 0.03 | 0.57 | 85.6 | 13.3 | 1.12 | 273 | 0.7738422 | 6.883721 | 2563 | -0.2563873 | 1.929159 | 2.185547 | E&E | 4886
2739 | EE20 |  | 81 | CAC-700-3 | Ethane | 0 | 0 | 0 | 0 | 0.3904 | 0.492 | 1521 | 0.6 | 0.03 | 0.57 | 85.6 | 13.3 | 1.12 | 273 | 0.9274697 | 7.293023 | 2563 | -0.07529517 | 1.986918 | 2.062213 | E&E | 4886
2740 | EE20 |  | 82 | CAC-700-3 | Ethane | 0 | 0 | 0 | 0 | 0.3904 | 0.492 | 1521 | 0.6 | 0.03 | 0.57 | 85.6 | 13.3 | 1.12 | 273 | 1.029954 | 7.44186 | 2563 | 0.02951442 | 2.007121 | 1.977606 | E&E | 4886
2741 | EE20 |  | 83 | CAC-700-3 | Ethylene | 0.11 | 0.1 | 0 | 0.07 | 0.3474 | 0.289 | 1521 | 0.6 | 0.03 | 0.57 | 85.6 | 13.3 | 1.12 | 273 | 0.05895448 | 1.153488 | 2564 | -2.83099 | 0.1427907 | 2.97378 | E&E | 4887
2742 | EE20 |  | 84 | CAC-700-3 | Ethylene | 0.11 | 0.1 | 0 | 0.07 | 0.3474 | 0.289 | 1521 | 0.6 | 0.03 | 0.57 | 85.6 | 13.3 | 1.12 | 273 | 0.1779964 | 2.306977 | 2564 | -1.725992 | 0.8359379 | 2.56193 | E&E | 4887
2743 | EE20 |  | 85 | CAC-700-3 | Ethylene | 0.11 | 0.1 | 0 | 0.07 | 0.3474 | 0.289 | 1521 | 0.6 | 0.03 | 0.57 | 85.6 | 13.3 | 1.12 | 273 | 0.3271517 | 3.088372 | 2564 | -1.117331 | 1.127644 | 2.244976 | E&E | 4887
2744 | EE20 |  | 86 | CAC-700-3 | Ethylene | 0.11 | 0.1 | 0 | 0.07 | 0.3474 | 0.289 | 1521 | 0.6 | 0.03 | 0.57 | 85.6 | 13.3 | 1.12 | 273 | 0.5062413 | 3.832558 | 2564 | -0.6807418 | 1.343533 | 2.024274 | E&E | 4887
2745 | EE20 |  | 87 | CAC-700-3 | Ethylene | 0.11 | 0.1 | 0 | 0.07 | 0.3474 | 0.289 | 1521 | 0.6 | 0.03 | 0.57 | 85.6 | 13.3 | 1.12 | 273 | 0.698231 | 4.427907 | 2564 | -0.3592053 | 1.487927 | 1.847132 | E&E | 4887
2746 | EE20 |  | 88 | CAC-700-3 | Ethylene | 0.11 | 0.1 | 0 | 0.07 | 0.3474 | 0.289 | 1521 | 0.6 | 0.03 | 0.57 | 85.6 | 13.3 | 1.12 | 273 | 0.8859273 | 5.060465 | 2564 | -0.1211204 | 1.621458 | 1.742579 | E&E | 4887
2747 | EE20 |  | 89 | CAC-700-3 | Ethylene | 0.11 | 0.1 | 0 | 0.07 | 0.3474 | 0.289 | 1521 | 0.6 | 0.03 | 0.57 | 85.6 | 13.3 | 1.12 | 273 | 1.031087 | 5.32093 | 2564 | 0.03061384 | 1.671648 | 1.641034 | E&E | 4887
2748 | EE20 |  | 90 | CAC-800-3 | Ethane | 0 | 0 | 0 | 0 | 0.3904 | 0.492 | 2063 | 0.91 | 0.24 | 0.67 | 88.05 | 9.92 | 2.02 | 273 | 0.01276596 | 0.8972984 | 2565 | -4.360973 | -0.1083668 | 4.252606 | E&E | 4888
2749 | EE20 |  | 91 | CAC-800-3 | Ethane | 0 | 0 | 0 | 0 | 0.3904 | 0.492 | 2063 | 0.91 | 0.24 | 0.67 | 88.05 | 9.92 | 2.02 | 273 | 0.04680851 | 1.977635 | 2565 | -3.06169 | 0.6819016 | 3.743592 | E&E | 4888
2750 | EE20 |  | 92 | CAC-800-3 | Ethane | 0 | 0 | 0 | 0 | 0.3904 | 0.492 | 2063 | 0.91 | 0.24 | 0.67 | 88.05 | 9.92 | 2.02 | 273 | 0.106383 | 3.282177 | 2565 | -2.24071 | 1.188507 | 3.429217 | E&E | 4888
2751 | EE20 |  | 93 | CAC-800-3 | Ethane | 0 | 0 | 0 | 0 | 0.3904 | 0.492 | 2063 | 0.91 | 0.24 | 0.67 | 88.05 | 9.92 | 2.02 | 273 | 0.1957447 | 4.4762 | 2565 | -1.630944 | 1.498774 | 3.129719 | E&E | 4888
2752 | EE20 |  | 94 | CAC-800-3 | Ethane | 0 | 0 | 0 | 0 | 0.3904 | 0.492 | 2063 | 0.91 | 0.24 | 0.67 | 88.05 | 9.92 | 2.02 | 273 | 0.293617 | 5.186818 | 2565 | -1.225479 | 1.64612 | 2.871599 | E&E | 4888
2753 | EE20 |  | 95 | CAC-800-3 | Ethane | 0 | 0 | 0 | 0 | 0.3904 | 0.492 | 2063 | 0.91 | 0.24 | 0.67 | 88.05 | 9.92 | 2.02 | 273 | 0.4680851 | 6.049124 | 2565 | -0.7591051 | 1.799914 | 2.559019 | E&E | 4888
2754 | EE20 |  | 96 | CAC-800-3 | Ethane | 0 | 0 | 0 | 0 | 0.3904 | 0.492 | 2063 | 0.91 | 0.24 | 0.67 | 88.05 | 9.92 | 2.02 | 273 | 0.6212766 | 6.575755 | 2565 | -0.4759789 | 1.883389 | 2.359368 | E&E | 4888
2755 | EE20 |  | 97 | CAC-800-3 | Ethane | 0 | 0 | 0 | 0 | 0.3904 | 0.492 | 2063 | 0.91 | 0.24 | 0.67 | 88.05 | 9.92 | 2.02 | 273 | 0.787234 | 6.991232 | 2565 | -0.2392297 | 1.944657 | 2.183886 | E&E | 4888
2756 | EE20 |  | 98 | CAC-800-3 | Ethane | 0 | 0 | 0 | 0 | 0.3904 | 0.492 | 2063 | 0.91 | 0.24 | 0.67 | 88.05 | 9.92 | 2.02 | 273 | 0.9234043 | 7.256764 | 2565 | -0.07968816 | 1.981934 | 2.061622 | E&E | 4888
2757 | EE20 |  | 99 | CAC-800-3 | Ethane | 0 | 0 | 0 | 0 | 0.3904 | 0.492 | 2063 | 0.91 | 0.24 | 0.67 | 88.05 | 9.92 | 2.02 | 273 | 1.025532 | 7.409401 | 2565 | 0.02521142 | 2.00275 | 1.977538 | E&E | 4888
2758 | EE20 |  | 100 | CAC-800-3 | Ethylene | 0.11 | 0.1 | 0 | 0.07 | 0.3474 | 0.289 | 2063 | 0.91 | 0.24 | 0.67 | 88.05 | 9.92 | 2.02 | 273 | 0.004255319 | 0.1155863 | 2566 | -5.459586 | -2.157737 | 3.301848 | E&E | 4889
2759 | EE20 |  | 101 | CAC-800-3 | Ethylene | 0.11 | 0.1 | 0 | 0.07 | 0.3474 | 0.289 | 2063 | 0.91 | 0.24 | 0.67 | 88.05 | 9.92 | 2.02 | 273 | 0.04680851 | 1.382286 | 2566 | -3.06169 | 0.3237386 | 3.385429 | E&E | 4889
2760 | EE20 |  | 102 | CAC-800-3 | Ethylene | 0.11 | 0.1 | 0 | 0.07 | 0.3474 | 0.289 | 2063 | 0.91 | 0.24 | 0.67 | 88.05 | 9.92 | 2.02 | 273 | 0.1234043 | 2.464206 | 2566 | -2.09229 | 0.9018696 | 2.994159 | E&E | 4889
2761 | EE20 |  | 103 | CAC-800-3 | Ethylene | 0.11 | 0.1 | 0 | 0.07 | 0.3474 | 0.289 | 2063 | 0.91 | 0.24 | 0.67 | 88.05 | 9.92 | 2.02 | 273 | 0.2425532 | 3.398872 | 2566 | -1.416534 | 1.223444 | 2.639978 | E&E | 4889
2762 | EE20 |  | 104 | CAC-800-3 | Ethylene | 0.11 | 0.1 | 0 | 0.07 | 0.3474 | 0.289 | 2063 | 0.91 | 0.24 | 0.67 | 88.05 | 9.92 | 2.02 | 273 | 0.4 | 4.186126 | 2566 | -0.9162907 | 1.431776 | 2.348066 | E&E | 4889
2763 | EE20 |  | 105 | CAC-800-3 | Ethylene | 0.11 | 0.1 | 0 | 0.07 | 0.3474 | 0.289 | 2063 | 0.91 | 0.24 | 0.67 | 88.05 | 9.92 | 2.02 | 273 | 0.5659574 | 4.936487 | 2566 | -0.5692364 | 1.596654 | 2.16589 | E&E | 4889
2764 | EE20 |  | 106 | CAC-800-3 | Ethylene | 0.11 | 0.1 | 0 | 0.07 | 0.3474 | 0.289 | 2063 | 0.91 | 0.24 | 0.67 | 88.05 | 9.92 | 2.02 | 273 | 0.7276596 | 5.463434 | 2566 | -0.317922 | 1.698078 | 2.015999 | E&E | 4889
2765 | EE20 |  | 107 | CAC-800-3 | Ethylene | 0.11 | 0.1 | 0 | 0.07 | 0.3474 | 0.289 | 2063 | 0.91 | 0.24 | 0.67 | 88.05 | 9.92 | 2.02 | 273 | 0.8978723 | 5.916279 | 2566 | -0.1077274 | 1.777708 | 1.885435 | E&E | 4889
2766 | EE20 |  | 108 | CAC-800-3 | Ethylene | 0.11 | 0.1 | 0 | 0.07 | 0.3474 | 0.289 | 2063 | 0.91 | 0.24 | 0.67 | 88.05 | 9.92 | 2.02 | 273 | 1.034043 | 6.21902 | 2566 | 0.03347593 | 1.827612 | 1.794136 | E&E | 4889
2767 | EE20 |  | 109 | CAC-900-3 | Ethane | 0 | 0 | 0 | 0 | 0.3904 | 0.492 | 1694 | 0.74 | 0.18 | 0.56 | 91.99 | 7.36 | 0.65 | 273 | 0.003702978 | 0.7772727 | 2567 | -5.598618 | -0.251964 | 5.346654 | E&E | 4890
2768 | EE20 |  | 110 | CAC-900-3 | Ethane | 0 | 0 | 0 | 0 | 0.3904 | 0.492 | 1694 | 0.74 | 0.18 | 0.56 | 91.99 | 7.36 | 0.65 | 273 | 0.0718848 | 2.413636 | 2567 | -2.63269 | 0.8811345 | 3.513825 | E&E | 4890
2769 | EE20 |  | 111 | CAC-900-3 | Ethane | 0 | 0 | 0 | 0 | 0.3904 | 0.492 | 1694 | 0.74 | 0.18 | 0.56 | 91.99 | 7.36 | 0.65 | 273 | 0.1788989 | 3.968182 | 2567 | -1.720934 | 1.378308 | 3.099242 | E&E | 4890
2770 | EE20 |  | 112 | CAC-900-3 | Ethane | 0 | 0 | 0 | 0 | 0.3904 | 0.492 | 1694 | 0.74 | 0.18 | 0.56 | 91.99 | 7.36 | 0.65 | 273 | 0.3161834 | 5.318182 | 2567 | -1.151433 | 1.671131 | 2.822564 | E&E | 4890
2771 | EE20 |  | 113 | CAC-900-3 | Ethane | 0 | 0 | 0 | 0 | 0.3904 | 0.492 | 1694 | 0.74 | 0.18 | 0.56 | 91.99 | 7.36 | 0.65 | 273 | 0.4967476 | 6.3 | 2567 | -0.6996731 | 1.84055 | 2.540223 | E&E | 4890
2772 | EE20 |  | 114 | CAC-900-3 | Ethane | 0 | 0 | 0 | 0 | 0.3904 | 0.492 | 1694 | 0.74 | 0.18 | 0.56 | 91.99 | 7.36 | 0.65 | 273 | 0.6817006 | 7.118182 | 2567 | -0.3831647 | 1.962652 | 2.345817 | E&E | 4890
2773 | EE20 |  | 115 | CAC-900-3 | Ethane | 0 | 0 | 0 | 0 | 0.3904 | 0.492 | 1694 | 0.74 | 0.18 | 0.56 | 91.99 | 7.36 | 0.65 | 273 | 0.8624608 | 7.690909 | 2567 | -0.1479656 | 2.040039 | 2.188005 | E&E | 4890
2774 | EE20 |  | 116 | CAC-900-3 | Ethane | 0 | 0 | 0 | 0 | 0.3904 | 0.492 | 1694 | 0.74 | 0.18 | 0.56 | 91.99 | 7.36 | 0.65 | 273 | 1.017418 | 8.140909 | 2567 | 0.01726776 | 2.096902 | 2.079634 | E&E | 4890
2775 | EE20 |  | 117 | CAC-900-3 | Ethylene | 0.11 | 0.1 | 0 | 0.07 | 0.3474 | 0.289 | 1694 | 0.74 | 0.18 | 0.56 | 91.99 | 7.36 | 0.65 | 273 | 0.003996865 | 0.1636364 | 2568 | -5.522245 | -1.810109 | 3.712136 | E&E | 4891
2776 | EE20 |  | 118 | CAC-900-3 | Ethylene | 0.11 | 0.1 | 0 | 0.07 | 0.3474 | 0.289 | 1694 | 0.74 | 0.18 | 0.56 | 91.99 | 7.36 | 0.65 | 273 | 0.04645376 | 1.513636 | 2568 | -3.069298 | 0.4145149 | 3.483813 | E&E | 4891
2777 | EE20 |  | 119 | CAC-900-3 | Ethylene | 0.11 | 0.1 | 0 | 0.07 | 0.3474 | 0.289 | 1694 | 0.74 | 0.18 | 0.56 | 91.99 | 7.36 | 0.65 | 273 | 0.170768 | 2.945455 | 2568 | -1.767449 | 1.080263 | 2.847712 | E&E | 4891
2778 | EE20 |  | 120 | CAC-900-3 | Ethylene | 0.11 | 0.1 | 0 | 0.07 | 0.3474 | 0.289 | 1694 | 0.74 | 0.18 | 0.56 | 91.99 | 7.36 | 0.65 | 273 | 0.3081309 | 4.131818 | 2568 | -1.177231 | 1.418718 | 2.595948 | E&E | 4891
2779 | EE20 |  | 121 | CAC-900-3 | Ethylene | 0.11 | 0.1 | 0 | 0.07 | 0.3474 | 0.289 | 1694 | 0.74 | 0.18 | 0.56 | 91.99 | 7.36 | 0.65 | 273 | 0.454232 | 5.072727 | 2568 | -0.7891473 | 1.623879 | 2.413026 | E&E | 4891
2780 | EE20 |  | 122 | CAC-900-3 | Ethylene | 0.11 | 0.1 | 0 | 0.07 | 0.3474 | 0.289 | 1694 | 0.74 | 0.18 | 0.56 | 91.99 | 7.36 | 0.65 | 273 | 0.6435149 | 5.85 | 2568 | -0.4408101 | 1.766442 | 2.207252 | E&E | 4891
2781 | EE20 |  | 123 | CAC-900-3 | Ethylene | 0.11 | 0.1 | 0 | 0.07 | 0.3474 | 0.289 | 1694 | 0.74 | 0.18 | 0.56 | 91.99 | 7.36 | 0.65 | 273 | 0.8199451 | 6.463636 | 2568 | -0.1985178 | 1.866192 | 2.06471 | E&E | 4891
2782 | EE20 |  | 124 | CAC-900-3 | Ethylene | 0.11 | 0.1 | 0 | 0.07 | 0.3474 | 0.289 | 1694 | 0.74 | 0.18 | 0.56 | 91.99 | 7.36 | 0.65 | 273 | 0.9490792 | 6.831818 | 2568 | -0.05226308 | 1.921591 | 1.973854 | E&E | 4891
2783 | EE20 |  | 125 | CAC-900-3 | Ethylene | 0.11 | 0.1 | 0 | 0.07 | 0.3474 | 0.289 | 1694 | 0.74 | 0.18 | 0.56 | 91.99 | 7.36 | 0.65 | 273 | 1.026548 | 7.077273 | 2568 | 0.02620153 | 1.956889 | 1.930687 | E&E | 4891
2784 | EE20 |  | 126 | CAC-800-2 | Ethylene | 0.11 | 0.1 | 0 | 0.07 | 0.3474 | 0.289 | 1409 | 0.65 | 0.09 | 0.56 |  |  |  | 273 | 0.01715266 | 0.2932331 | 2569 | -4.065602 | -1.226787 | 2.838815 | E&E | 4892
2785 | EE20 |  | 127 | CAC-800-2 | Ethylene | 0.11 | 0.1 | 0 | 0.07 | 0.3474 | 0.289 | 1409 | 0.65 | 0.09 | 0.56 |  |  |  | 273 | 0.0806175 | 1.184211 | 2569 | -2.51804 | 0.1690763 | 2.687116 | E&E | 4892
2786 | EE20 |  | 128 | CAC-800-2 | Ethylene | 0.11 | 0.1 | 0 | 0.07 | 0.3474 | 0.289 | 1409 | 0.65 | 0.09 | 0.56 |  |  |  | 273 | 0.2075472 | 2.120301 | 2569 | -1.572397 | 0.7515579 | 2.323955 | E&E | 4892
2787 | EE20 |  | 129 | CAC-800-2 | Ethylene | 0.11 | 0.1 | 0 | 0.07 | 0.3474 | 0.289 | 1409 | 0.65 | 0.09 | 0.56 |  |  |  | 273 | 0.4168096 | 2.932331 | 2569 | -0.8751257 | 1.075798 | 1.950923 | E&E | 4892
2788 | EE20 |  | 130 | CAC-800-2 | Ethylene | 0.11 | 0.1 | 0 | 0.07 | 0.3474 | 0.289 | 1409 | 0.65 | 0.09 | 0.56 |  |  |  | 273 | 0.5849057 | 3.473684 | 2569 | -0.5363047 | 1.245216 | 1.78152 | E&E | 4892
2789 | EE20 |  | 131 | CAC-800-2 | Ethylene | 0.11 | 0.1 | 0 | 0.07 | 0.3474 | 0.289 | 1409 | 0.65 | 0.09 | 0.56 |  |  |  | 273 | 0.7427101 | 3.857143 | 2569 | -0.2974495 | 1.349927 | 1.647376 | E&E | 4892
2790 | EE20 |  | 132 | CAC-800-2 | Ethylene | 0.11 | 0.1 | 0 | 0.07 | 0.3474 | 0.289 | 1409 | 0.65 | 0.09 | 0.56 |  |  |  | 273 | 0.8799314 | 4.093985 | 2569 | -0.1279113 | 1.409519 | 1.53743 | E&E | 4892
2791 | EE20 |  | 133 | CAC-800-2 | Ethylene | 0.11 | 0.1 | 0 | 0.07 | 0.3474 | 0.289 | 1409 | 0.65 | 0.09 | 0.56 |  |  |  | 273 | 1.030875 | 4.330827 | 2569 | 0.03040775 | 1.465759 | 1.435351 | E&E | 4892
2792 | EE20 |  | 134 | CAC-800-2 | Ethane | 0 | 0 | 0 | 0 | 0.3904 | 0.492 | 1409 | 0.65 | 0.09 | 0.56 |  |  |  | 273 | 0.04116638 | 1.06015 | 2570 | -3.190133 | 0.05841076 | 3.248544 | E&E | 4893
2793 | EE20 |  | 135 | CAC-800-2 | Ethane | 0 | 0 | 0 | 0 | 0.3904 | 0.492 | 1409 | 0.65 | 0.09 | 0.56 |  |  |  | 273 | 0.1286449 | 2.06391 | 2570 | -2.050699 | 0.7246021 | 2.775301 | E&E | 4893
2794 | EE20 |  | 136 | CAC-800-2 | Ethane | 0 | 0 | 0 | 0 | 0.3904 | 0.492 | 1409 | 0.65 | 0.09 | 0.56 |  |  |  | 273 | 0.2435678 | 2.898496 | 2570 | -1.41236 | 1.064192 | 2.476552 | E&E | 4893
2795 | EE20 |  | 137 | CAC-800-2 | Ethane | 0 | 0 | 0 | 0 | 0.3904 | 0.492 | 1409 | 0.65 | 0.09 | 0.56 |  |  |  | 273 | 0.4339623 | 3.609023 | 2570 | -0.8347977 | 1.283437 | 2.118235 | E&E | 4893
2796 | EE20 |  | 138 | CAC-800-2 | Ethane | 0 | 0 | 0 | 0 | 0.3904 | 0.492 | 1409 | 0.65 | 0.09 | 0.56 |  |  |  | 273 | 0.5917667 | 4.218045 | 2570 | -0.5246428 | 1.439372 | 1.964015 | E&E | 4893
2797 | EE20 |  | 139 | CAC-800-2 | Ethane | 0 | 0 | 0 | 0 | 0.3904 | 0.492 | 1409 | 0.65 | 0.09 | 0.56 |  |  |  | 273 | 0.7358491 | 4.590226 | 2570 | -0.3067303 | 1.523929 | 1.830659 | E&E | 4893
2798 | EE20 |  | 140 | CAC-800-2 | Ethane | 0 | 0 | 0 | 0 | 0.3904 | 0.492 | 1409 | 0.65 | 0.09 | 0.56 |  |  |  | 273 | 0.8833619 | 4.928571 | 2570 | -0.1240203 | 1.595049 | 1.719069 | E&E | 4893
2799 | EE20 |  | 141 | CAC-800-2 | Ethane | 0 | 0 | 0 | 0 | 0.3904 | 0.492 | 1409 | 0.65 | 0.09 | 0.56 |  |  |  | 273 | 1.025729 | 5.142857 | 2570 | 0.02540357 | 1.637609 | 1.612205 | E&E | 4893
2800 | EE20 |  | 142 | CAC-800-4 | Ethylene | 0.11 | 0.1 | 0 | 0.07 | 0.3474 | 0.289 | 2002 | 0.89 | 0.34 | 0.65 |  |  |  | 273 | 0.01543739 | 0.1353383 | 2571 | -4.170963 | -1.999977 | 2.170985 | E&E | 4894
2801 | EE20 |  | 143 | CAC-800-4 | Ethylene | 0.11 | 0.1 | 0 | 0.07 | 0.3474 | 0.289 | 2002 | 0.89 | 0.34 | 0.65 |  |  |  | 273 | 0.05660377 | 0.8345865 | 2571 | -2.87168 | -0.1808189 | 2.690861 | E&E | 4894
2802 | EE20 |  | 144 | CAC-800-4 | Ethylene | 0.11 | 0.1 | 0 | 0.07 | 0.3474 | 0.289 | 2002 | 0.89 | 0.34 | 0.65 |  |  |  | 273 | 0.1234991 | 1.511278 | 2571 | -2.091521 | 0.4129558 | 2.504477 | E&E | 4894
2803 | EE20 |  | 145 | CAC-800-4 | Ethylene | 0.11 | 0.1 | 0 | 0.07 | 0.3474 | 0.289 | 2002 | 0.89 | 0.34 | 0.65 |  |  |  | 273 | 0.245283 | 2.199248 | 2571 | -1.405343 | 0.7881155 | 2.193458 | E&E | 4894
2804 | EE20 |  | 146 | CAC-800-4 | Ethylene | 0.11 | 0.1 | 0 | 0.07 | 0.3474 | 0.289 | 2002 | 0.89 | 0.34 | 0.65 |  |  |  | 273 | 0.35506 | 2.718045 | 2571 | -1.035468 | 0.9999129 | 2.035381 | E&E | 4894
2805 | EE20 |  | 147 | CAC-800-4 | Ethylene | 0.11 | 0.1 | 0 | 0.07 | 0.3474 | 0.289 | 2002 | 0.89 | 0.34 | 0.65 |  |  |  | 273 | 0.4939966 | 3.270677 | 2571 | -0.7052267 | 1.184997 | 1.890224 | E&E | 4894
2806 | EE20 |  | 148 | CAC-800-4 | Ethylene | 0.11 | 0.1 | 0 | 0.07 | 0.3474 | 0.289 | 2002 | 0.89 | 0.34 | 0.65 |  |  |  | 273 | 0.6963979 | 3.924812 | 2571 | -0.361834 | 1.367318 | 1.729152 | E&E | 4894
2807 | EE20 |  | 149 | CAC-800-4 | Ethylene | 0.11 | 0.1 | 0 | 0.07 | 0.3474 | 0.289 | 2002 | 0.89 | 0.34 | 0.65 |  |  |  | 273 | 0.8336192 | 4.319549 | 2571 | -0.1819786 | 1.463151 | 1.64513 | E&E | 4894
2808 | EE20 |  | 150 | CAC-800-4 | Ethylene | 0.11 | 0.1 | 0 | 0.07 | 0.3474 | 0.289 | 2002 | 0.89 | 0.34 | 0.65 |  |  |  | 273 | 0.941681 | 4.567669 | 2571 | -0.06008874 | 1.519003 | 1.579092 | E&E | 4894
2809 | EE20 |  | 151 | CAC-800-4 | Ethylene | 0.11 | 0.1 | 0 | 0.07 | 0.3474 | 0.289 | 2002 | 0.89 | 0.34 | 0.65 |  |  |  | 273 | 1.027444 | 4.74812 | 2571 | 0.02707441 | 1.557749 | 1.530674 | E&E | 4894
2810 | EE20 |  | 152 | CAC-800-4 | Ethane | 0 | 0 | 0 | 0 | 0.3904 | 0.492 | 2002 | 0.89 | 0.34 | 0.65 |  |  |  | 273 | 0.006861063 | 0.04511278 | 2572 | -4.981893 | -3.09859 | 1.883303 | E&E | 4895
2811 | EE20 |  | 153 | CAC-800-4 | Ethane | 0 | 0 | 0 | 0 | 0.3904 | 0.492 | 2002 | 0.89 | 0.34 | 0.65 |  |  |  | 273 | 0.02401372 | 0.7781955 | 2572 | -3.72913 | -0.2507775 | 3.478352 | E&E | 4895
2812 | EE20 |  | 154 | CAC-800-4 | Ethane | 0 | 0 | 0 | 0 | 0.3904 | 0.492 | 2002 | 0.89 | 0.34 | 0.65 |  |  |  | 273 | 0.09433962 | 1.62406 | 2572 | -2.360854 | 0.4849293 | 2.845783 | E&E | 4895
2813 | EE20 |  | 155 | CAC-800-4 | Ethane | 0 | 0 | 0 | 0 | 0.3904 | 0.492 | 2002 | 0.89 | 0.34 | 0.65 |  |  |  | 273 | 0.1818182 | 2.390977 | 2572 | -1.704748 | 0.8717023 | 2.57645 | E&E | 4895
2814 | EE20 |  | 156 | CAC-800-4 | Ethane | 0 | 0 | 0 | 0 | 0.3904 | 0.492 | 2002 | 0.89 | 0.34 | 0.65 |  |  |  | 273 | 0.296741 | 3.101504 | 2572 | -1.214896 | 1.131887 | 2.346783 | E&E | 4895
2815 | EE20 |  | 157 | CAC-800-4 | Ethane | 0 | 0 | 0 | 0 | 0.3904 | 0.492 | 2002 | 0.89 | 0.34 | 0.65 |  |  |  | 273 | 0.4699828 | 3.969925 | 2572 | -0.7550591 | 1.378747 | 2.133806 | E&E | 4895
2816 | EE20 |  | 158 | CAC-800-4 | Ethane | 0 | 0 | 0 | 0 | 0.3904 | 0.492 | 2002 | 0.89 | 0.34 | 0.65 |  |  |  | 273 | 0.619211 | 4.567669 | 2572 | -0.4793092 | 1.519003 | 1.998312 | E&E | 4895
2817 | EE20 |  | 159 | CAC-800-4 | Ethane | 0 | 0 | 0 | 0 | 0.3904 | 0.492 | 2002 | 0.89 | 0.34 | 0.65 |  |  |  | 273 | 0.7392796 | 4.93985 | 2572 | -0.3020791 | 1.597335 | 1.899414 | E&E | 4895
2818 | EE20 |  | 160 | CAC-800-4 | Ethane | 0 | 0 | 0 | 0 | 0.3904 | 0.492 | 2002 | 0.89 | 0.34 | 0.65 |  |  |  | 273 | 0.8610635 | 5.289474 | 2572 | -0.1495871 | 1.665719 | 1.815306 | E&E | 4895
2819 | EE20 |  | 161 | CAC-800-4 | Ethane | 0 | 0 | 0 | 0 | 0.3904 | 0.492 | 2002 | 0.89 | 0.34 | 0.65 |  |  |  | 273 | 0.9605489 | 5.571429 | 2572 | -0.0402504 | 1.717651 | 1.757902 | E&E | 4895
2820 | EE20 |  | 162 | CAC-800-4 | Ethane | 0 | 0 | 0 | 0 | 0.3904 | 0.492 | 2002 | 0.89 | 0.34 | 0.65 |  |  |  | 273 | 1.030875 | 5.684211 | 2572 | 0.03040775 | 1.737692 | 1.707284 | E&E | 4895
2821 | 21 | 17 | 0 | ZTC | Ethane | 0 | 0 | 0 | 0 | 0.3904 | 0.492 | 3591 |  |  | 1.66 |  |  |  | 297 | 0.4115226 | 3.594907 | 2573 | -0.8878913 | 1.279518 | 2.167409 | E&E | 4896
2822 |  |  | 1 |  | Ethane | 0 | 0 | 0 | 0 | 0.3904 | 0.492 | 3591 |  |  | 1.66 |  |  |  | 297 | 1.522634 | 7.876238 | 2573 | 0.4204416 | 2.06385 | 1.643409 | E&E | 4896
2823 |  |  | 2 |  | Ethane | 0 | 0 | 0 | 0 | 0.3904 | 0.492 | 3591 |  |  | 1.66 |  |  |  | 297 | 3.127572 | 11.99529 | 2573 | 1.140257 | 2.484514 | 1.344257 | E&E | 4896
2824 |  |  | 3 |  | Ethane | 0 | 0 | 0 | 0 | 0.3904 | 0.492 | 3591 |  |  | 1.66 |  |  |  | 297 | 4.320988 | 13.73106 | 2573 | 1.463484 | 2.61966 | 1.156176 | E&E | 4896
2825 |  |  | 4 |  | Ethane | 0 | 0 | 0 | 0 | 0.3904 | 0.492 | 3591 |  |  | 1.66 |  |  |  | 297 | 6.790123 | 15.74793 | 2573 | 1.915469 | 2.756709 | 0.8412399 | E&E | 4896
2826 |  |  | 5 |  | Ethane | 0 | 0 | 0 | 0 | 0.3904 | 0.492 | 3591 |  |  | 1.66 |  |  |  | 297 | 8.806584 | 16.5937 | 2573 | 2.1755 | 2.809023 | 0.6335235 | E&E | 4896
2827 |  |  | 6 |  | Ethane | 0 | 0 | 0 | 0 | 0.3904 | 0.492 | 3591 |  |  | 1.66 |  |  |  | 297 | 11.23457 | 17.43892 | 2573 | 2.418995 | 2.858704 | 0.4397088 | E&E | 4896
2828 |  |  | 7 |  | Ethane | 0 | 0 | 0 | 0 | 0.3904 | 0.492 | 3591 |  |  | 1.66 |  |  |  | 297 | 13.90947 | 17.96057 | 2573 | 2.63257 | 2.888179 | 0.255609 | E&E | 4896
2829 |  |  | 13 |  | Ethane | 0 | 0 | 0 | 0 | 0.3904 | 0.492 | 3591 |  |  | 1.66 |  |  |  | 314 | 0.6584362 | 2.988513 | 2574 | -0.4178876 | 1.094776 | 1.512664 | E&E | 4897
2830 |  |  | 14 |  | Ethane | 0 | 0 | 0 | 0 | 0.3904 | 0.492 | 3591 |  |  | 1.66 |  |  |  | 314 | 1.563786 | 6.219617 | 2574 | 0.4471098 | 1.827708 | 1.380599 | E&E | 4897
2831 |  |  | 15 |  | Ethane | 0 | 0 | 0 | 0 | 0.3904 | 0.492 | 3591 |  |  | 1.66 |  |  |  | 314 | 3.333333 | 9.813194 | 2574 | 1.203973 | 2.283728 | 1.079755 | E&E | 4897
2832 |  |  | 16 |  | Ethane | 0 | 0 | 0 | 0 | 0.3904 | 0.492 | 3591 |  |  | 1.66 |  |  |  | 314 | 4.485597 | 11.71063 | 2574 | 1.500872 | 2.460497 | 0.9596256 | E&E | 4897
2833 |  |  | 17 |  | Ethane | 0 | 0 | 0 | 0 | 0.3904 | 0.492 | 3591 |  |  | 1.66 |  |  |  | 314 | 6.91358 | 13.84878 | 2574 | 1.933488 | 2.628197 | 0.6947092 | E&E | 4897
2834 |  |  | 18 |  | Ethane | 0 | 0 | 0 | 0 | 0.3904 | 0.492 | 3591 |  |  | 1.66 |  |  |  | 314 | 9.218107 | 15.05779 | 2574 | 2.22117 | 2.711896 | 0.490726 | E&E | 4897
2835 |  |  | 19 |  | Ethane | 0 | 0 | 0 | 0 | 0.3904 | 0.492 | 3591 |  |  | 1.66 |  |  |  | 314 | 12.30453 | 16.14455 | 2574 | 2.509967 | 2.781582 | 0.271615 | E&E | 4897
2836 |  |  | 20 |  | Ethane | 0 | 0 | 0 | 0 | 0.3904 | 0.492 | 3591 |  |  | 1.66 |  |  |  | 314 | 15.63786 | 16.82692 | 2574 | 2.749695 | 2.82298 | 0.07328538 | E&E | 4897
2837 |  |  | 21 |  | Ethane | 0 | 0 | 0 | 0 | 0.3904 | 0.492 | 3591 |  |  | 1.66 |  |  |  | 314 | 19.42387 | 17.14506 | 2574 | 2.966503 | 2.84171 | -0.1247927 | E&E | 4897
2838 |  |  | 22 |  | Ethane | 0 | 0 | 0 | 0 | 0.3904 | 0.492 | 3591 |  |  | 1.66 |  |  |  | 314 | 24.93827 | 17.70329 | 2574 | 3.216404 | 2.87375 | -0.3426532 | E&E | 4897
2839 |  |  | 23 |  | Ethane | 0 | 0 | 0 | 0 | 0.3904 | 0.492 | 3591 |  |  | 1.66 |  |  |  | 344 | 0.6584362 | 1.735988 | 2575 | -0.4178876 | 0.5515768 | 0.9694644 | E&E | 4898
2840 |  |  | 24 |  | Ethane | 0 | 0 | 0 | 0 | 0.3904 | 0.492 | 3591 |  |  | 1.66 |  |  |  | 344 | 1.687243 | 4.118441 | 2575 | 0.5230957 | 1.415475 | 0.892379 | E&E | 4898
2841 |  |  | 25 |  | Ethane | 0 | 0 | 0 | 0 | 0.3904 | 0.492 | 3591 |  |  | 1.66 |  |  |  | 344 | 3.004115 | 6.177273 | 2575 | 1.099983 | 1.820877 | 0.7208939 | E&E | 4898
2842 |  |  | 26 |  | Ethane | 0 | 0 | 0 | 0 | 0.3904 | 0.492 | 3591 |  |  | 1.66 |  |  |  | 344 | 4.73251 | 8.437572 | 2575 | 1.554456 | 2.132695 | 0.5782388 | E&E | 4898
2843 |  |  | 27 |  | Ethane | 0 | 0 | 0 | 0 | 0.3904 | 0.492 | 3591 |  |  | 1.66 |  |  |  | 344 | 6.748971 | 10.05102 | 2575 | 1.90939 | 2.307674 | 0.3982838 | E&E | 4898
2844 |  |  | 28 |  | Ethane | 0 | 0 | 0 | 0 | 0.3904 | 0.492 | 3591 |  |  | 1.66 |  |  |  | 344 | 9.341564 | 11.86571 | 2575 | 2.234474 | 2.473653 | 0.2391789 | E&E | 4898
2845 |  |  | 29 |  | Ethane | 0 | 0 | 0 | 0 | 0.3904 | 0.492 | 3591 |  |  | 1.66 |  |  |  | 344 | 12.30453 | 13.19505 | 2575 | 2.509967 | 2.579842 | 0.06987458 | E&E | 4898
2846 |  |  | 30 |  | Ethane | 0 | 0 | 0 | 0 | 0.3904 | 0.492 | 3591 |  |  | 1.66 |  |  |  | 344 | 15.84362 | 14.28119 | 2575 | 2.762767 | 2.658944 | -0.1038235 | E&E | 4898
2847 |  |  | 31 |  | Ethane | 0 | 0 | 0 | 0 | 0.3904 | 0.492 | 3591 |  |  | 1.66 |  |  |  | 344 | 19.1358 | 14.96363 | 2575 | 2.951561 | 2.705622 | -0.2459386 | E&E | 4898
2848 |  |  | 32 |  | Ethane | 0 | 0 | 0 | 0 | 0.3904 | 0.492 | 3591 |  |  | 1.66 |  |  |  | 344 | 24.85597 | 15.96603 | 2575 | 3.213098 | 2.770463 | -0.4426348 | E&E | 4898
2849 |  |  | 33 |  | Ethane | 0 | 0 | 0 | 0 | 0.3904 | 0.492 | 3591 |  |  | 1.66 |  |  |  | 375 | 0.7407407 | 1.251029 | 2576 | -0.3001046 | 0.2239663 | 0.5240709 | E&E | 4899
2850 |  |  | 34 |  | Ethane | 0 | 0 | 0 | 0 | 0.3904 | 0.492 | 3591 |  |  | 1.66 |  |  |  | 375 | 1.934156 | 2.623159 | 2576 | 0.6596713 | 0.9643793 | 0.304708 | E&E | 4899
2851 |  |  | 35 |  | Ethane | 0 | 0 | 0 | 0 | 0.3904 | 0.492 | 3591 |  |  | 1.66 |  |  |  | 375 | 3.251029 | 4.399163 | 2576 | 1.178972 | 1.481414 | 0.3024428 | E&E | 4899
2852 |  |  | 36 |  | Ethane | 0 | 0 | 0 | 0 | 0.3904 | 0.492 | 3591 |  |  | 1.66 |  |  |  | 375 | 6.91358 | 7.58615 | 2576 | 1.933488 | 2.026324 | 0.09283653 | E&E | 4899
2853 |  |  | 37 |  | Ethane | 0 | 0 | 0 | 0 | 0.3904 | 0.492 | 3591 |  |  | 1.66 |  |  |  | 375 | 11.76955 | 10.12506 | 2576 | 2.465515 | 2.315014 | -0.1505015 | E&E | 4899
2854 |  |  | 38 |  | Ethane | 0 | 0 | 0 | 0 | 0.3904 | 0.492 | 3591 |  |  | 1.66 |  |  |  | 375 | 15.59671 | 11.53405 | 2576 | 2.74706 | 2.445304 | -0.3017562 | E&E | 4899
2855 |  |  | 39 |  | Ethane | 0 | 0 | 0 | 0 | 0.3904 | 0.492 | 3591 |  |  | 1.66 |  |  |  | 375 | 19.21811 | 12.57968 | 2576 | 2.955853 | 2.532083 | -0.4237702 | E&E | 4899
2856 |  |  | 40 |  | Ethane | 0 | 0 | 0 | 0 | 0.3904 | 0.492 | 3591 |  |  | 1.66 |  |  |  | 375 | 24.81481 | 13.74386 | 2576 | 3.211441 | 2.620592 | -0.5908488 | E&E | 4899
2857 |  |  | 41 |  | Ethane | 0 | 0 | 0 | 0 | 0.3904 | 0.492 | 3591 |  |  | 1.66 |  |  |  | 421 | 0.8641975 | 0.6448019 | 2577 | -0.1459539 | -0.4388121 | -0.2928582 | E&E | 4900
2858 |  |  | 42 |  | Ethane | 0 | 0 | 0 | 0 | 0.3904 | 0.492 | 3591 |  |  | 1.66 |  |  |  | 421 | 2.798354 | 2.258359 | 2577 | 1.029031 | 0.8146383 | -0.2143931 | E&E | 4900
2859 |  |  | 43 |  | Ethane | 0 | 0 | 0 | 0 | 0.3904 | 0.492 | 3591 |  |  | 1.66 |  |  |  | 421 | 3.868313 | 2.943786 | 2577 | 1.352818 | 1.079697 | -0.2731218 | E&E | 4900
2860 |  |  | 44 |  | Ethane | 0 | 0 | 0 | 0 | 0.3904 | 0.492 | 3591 |  |  | 1.66 |  |  |  | 421 | 5.843621 | 4.234055 | 2577 | 1.765351 | 1.44316 | -0.3221905 | E&E | 4900
2861 |  |  | 45 |  | Ethane | 0 | 0 | 0 | 0 | 0.3904 | 0.492 | 3591 |  |  | 1.66 |  |  |  | 421 | 7.81893 | 5.362708 | 2577 | 2.056548 | 1.679469 | -0.3770786 | E&E | 4900
2862 |  |  | 46 |  | Ethane | 0 | 0 | 0 | 0 | 0.3904 | 0.492 | 3591 |  |  | 1.66 |  |  |  | 421 | 9.794239 | 6.168128 | 2577 | 2.281794 | 1.819395 | -0.4623989 | E&E | 4900
2863 |  |  | 47 |  | Ethane | 0 | 0 | 0 | 0 | 0.3904 | 0.492 | 3591 |  |  | 1.66 |  |  |  | 421 | 12.92181 | 7.416442 | 2577 | 2.558917 | 2.003699 | -0.5552173 | E&E | 4900
2864 |  |  | 48 |  | Ethane | 0 | 0 | 0 | 0 | 0.3904 | 0.492 | 3591 |  |  | 1.66 |  |  |  | 421 | 15.63786 | 8.18046 | 2577 | 2.749695 | 2.101748 | -0.6479465 | E&E | 4900
2865 |  |  | 49 |  | Ethane | 0 | 0 | 0 | 0 | 0.3904 | 0.492 | 3591 |  |  | 1.66 |  |  |  | 421 | 18.64198 | 8.944091 | 2577 | 2.925416 | 2.190993 | -0.7344227 | E&E | 4900
2866 |  |  | 50 |  | Ethane | 0 | 0 | 0 | 0 | 0.3904 | 0.492 | 3591 |  |  | 1.66 |  |  |  | 421 | 24.65021 | 9.824888 | 2577 | 3.204785 | 2.284919 | -0.9198665 | E&E | 4900
2867 |  |  | 51 |  | Ethane | 0 | 0 | 0 | 0 | 0.3904 | 0.492 | 3591 |  |  | 1.66 |  |  |  | 421 | 31.31687 | 10.17955 | 2577 | 3.444157 | 2.32038 | -1.123777 | E&E | 4900
2868 |  |  | 52 | MSC-30 | Ethane | 0 | 0 | 0 | 0 | 0.3904 | 0.492 | 3244 |  |  | 1.54 |  |  |  | 297 | 0.3676312 | 2.969349 | 2578 | -1.000675 | 1.088343 | 2.089018 | E&E | 4901
2869 |  |  | 53 |  | Ethane | 0 | 0 | 0 | 0 | 0.3904 | 0.492 | 3244 |  |  | 1.54 |  |  |  | 297 | 1.1787 | 7.183908 | 2578 | 0.1644123 | 1.971844 | 1.807431 | E&E | 4901
2870 |  |  | 54 |  | Ethane | 0 | 0 | 0 | 0 | 0.3904 | 0.492 | 3244 |  |  | 1.54 |  |  |  | 297 | 2.510863 | 10.34483 | 2578 | 0.9206263 | 2.336487 | 1.41586 | E&E | 4901
2871 |  |  | 55 |  | Ethane | 0 | 0 | 0 | 0 | 0.3904 | 0.492 | 3244 |  |  | 1.54 |  |  |  | 297 | 4.203645 | 12.69157 | 2578 | 1.435952 | 2.540938 | 1.104986 | E&E | 4901
2872 |  |  | 56 |  | Ethane | 0 | 0 | 0 | 0 | 0.3904 | 0.492 | 3244 |  |  | 1.54 |  |  |  | 297 | 6.620135 | 14.94253 | 2578 | 1.890116 | 2.704211 | 0.8140957 | E&E | 4901
2873 |  |  | 57 |  | Ethane | 0 | 0 | 0 | 0 | 0.3904 | 0.492 | 3244 |  |  | 1.54 |  |  |  | 297 | 9.277064 | 16.66667 | 2578 | 2.227545 | 2.813411 | 0.5858656 | E&E | 4901
2874 |  |  | 58 |  | Ethane | 0 | 0 | 0 | 0 | 0.3904 | 0.492 | 3244 |  |  | 1.54 |  |  |  | 297 | 13.90535 | 18.91762 | 2578 | 2.632274 | 2.940094 | 0.3078204 | E&E | 4901
2875 |  |  | 59 |  | Ethane | 0 | 0 | 0 | 0 | 0.3904 | 0.492 | 3244 |  |  | 1.54 |  |  |  | 297 | 19.49832 | 20.88123 | 2578 | 2.970328 | 3.03885 | 0.06852214 | E&E | 4901
2876 |  |  | 60 |  | Ethane | 0 | 0 | 0 | 0 | 0.3904 | 0.492 | 3244 |  |  | 1.54 |  |  |  | 297 | 26.09534 | 22.03065 | 2578 | 3.261757 | 3.092435 | -0.1693222 | E&E | 4901
2877 |  |  | 61 |  | Ethane | 0 | 0 | 0 | 0 | 0.3904 | 0.492 | 3244 |  |  | 1.54 |  |  |  | 297 | 28.78994 | 22.17433 | 2578 | 3.360026 | 3.098935 | -0.2610909 | E&E | 4901
2878 |  |  | 62 |  | Ethane | 0 | 0 | 0 | 0 | 0.3904 | 0.492 | 3244 |  |  | 1.54 |  |  |  | 315 | 0.4072294 | 2.586207 | 2579 | -0.8983787 | 0.9501923 | 1.848571 | E&E | 4902
2879 |  |  | 63 |  | Ethane | 0 | 0 | 0 | 0 | 0.3904 | 0.492 | 3244 |  |  | 1.54 |  |  |  | 315 | 1.217066 | 6.034483 | 2579 | 0.1964428 | 1.79749 | 1.601047 | E&E | 4902
2880 |  |  | 64 |  | Ethane | 0 | 0 | 0 | 0 | 0.3904 | 0.492 | 3244 |  |  | 1.54 |  |  |  | 315 | 2.871021 | 9.243295 | 2579 | 1.054668 | 2.223898 | 1.169231 | E&E | 4902
2881 |  |  | 65 |  | Ethane | 0 | 0 | 0 | 0 | 0.3904 | 0.492 | 3244 |  |  | 1.54 |  |  |  | 315 | 4.362115 | 11.2069 | 2579 | 1.472957 | 2.416529 | 0.9435723 | E&E | 4902
2882 |  |  | 66 |  | Ethane | 0 | 0 | 0 | 0 | 0.3904 | 0.492 | 3244 |  |  | 1.54 |  |  |  | 315 | 8.831392 | 14.60728 | 2579 | 2.178313 | 2.68152 | 0.5032074 | E&E | 4902
2883 |  |  | 67 |  | Ethane | 0 | 0 | 0 | 0 | 0.3904 | 0.492 | 3244 |  |  | 1.54 |  |  |  | 315 | 15.47125 | 17.38506 | 2579 | 2.738983 | 2.855611 | 0.1166277 | E&E | 4902
2884 |  |  | 68 |  | Ethane | 0 | 0 | 0 | 0 | 0.3904 | 0.492 | 3244 |  |  | 1.54 |  |  |  | 315 | 22.02914 | 19.20498 | 2579 | 3.092366 | 2.95517 | -0.1371963 | E&E | 4902
2885 |  |  | 69 |  | Ethane | 0 | 0 | 0 | 0 | 0.3904 | 0.492 | 3244 |  |  | 1.54 |  |  |  | 315 | 24.80478 | 19.7318 | 2579 | 3.211036 | 2.982232 | -0.2288049 | E&E | 4902
2886 |  |  | 70 |  | Ethane | 0 | 0 | 0 | 0 | 0.3904 | 0.492 | 3244 |  |  | 1.54 |  |  |  | 315 | 31.68369 | 21.12069 | 2579 | 3.455802 | 3.050253 | -0.405549 | E&E | 4902
2887 |  |  | 71 |  | Ethane | 0 | 0 | 0 | 0 | 0.3904 | 0.492 | 3244 |  |  | 1.54 |  |  |  | 346 | 0.7690056 | 2.490421 | 2580 | -0.2626571 | 0.912452 | 1.175109 | E&E | 4903
2888 |  |  | 72 |  | Ethane | 0 | 0 | 0 | 0 | 0.3904 | 0.492 | 3244 |  |  | 1.54 |  |  |  | 346 | 1.65773 | 4.980843 | 2580 | 0.5054493 | 1.605599 | 1.10015 | E&E | 4903
2889 |  |  | 73 |  | Ethane | 0 | 0 | 0 | 0 | 0.3904 | 0.492 | 3244 |  |  | 1.54 |  |  |  | 346 | 3.672768 | 7.662835 | 2580 | 1.300946 | 2.036382 | 0.7354364 | E&E | 4903
2890 |  |  | 74 |  | Ethane | 0 | 0 | 0 | 0 | 0.3904 | 0.492 | 3244 |  |  | 1.54 |  |  |  | 346 | 7.377508 | 10.77586 | 2580 | 1.998436 | 2.377309 | 0.3788728 | E&E | 4903
2891 |  |  | 75 |  | Ethane | 0 | 0 | 0 | 0 | 0.3904 | 0.492 | 3244 |  |  | 1.54 |  |  |  | 346 | 10.99928 | 12.30843 | 2580 | 2.397829 | 2.510284 | 0.1124549 | E&E | 4903
2892 |  |  | 76 |  | Ethane | 0 | 0 | 0 | 0 | 0.3904 | 0.492 | 3244 |  |  | 1.54 |  |  |  | 346 | 16.23024 | 14.22414 | 2580 | 2.786876 | 2.65494 | -0.1319358 | E&E | 4903
2893 |  |  | 77 |  | Ethane | 0 | 0 | 0 | 0 | 0.3904 | 0.492 | 3244 |  |  | 1.54 |  |  |  | 346 | 20.73603 | 15.32567 | 2580 | 3.031873 | 2.729529 | -0.3023437 | E&E | 4903
2894 |  |  | 78 |  | Ethane | 0 | 0 | 0 | 0 | 0.3904 | 0.492 | 3244 |  |  | 1.54 |  |  |  | 346 | 24.71919 | 16.52299 | 2580 | 3.20758 | 2.804753 | -0.4028273 | E&E | 4903
2895 |  |  | 79 |  | Ethane | 0 | 0 | 0 | 0 | 0.3904 | 0.492 | 3244 |  |  | 1.54 |  |  |  | 346 | 31.92067 | 18.4387 | 2580 | 3.463254 | 2.914452 | -0.548802 | E&E | 4903
2896 |  |  | 80 |  | Ethane | 0 | 0 | 0 | 0 | 0.3904 | 0.492 | 3244 |  |  | 1.54 |  |  |  | 377 | 0.8083726 | 1.963602 | 2581 | -0.2127322 | 0.6747803 | 0.8875125 | E&E | 4904
2897 |  |  | 81 |  | Ethane | 0 | 0 | 0 | 0 | 0.3904 | 0.492 | 3244 |  |  | 1.54 |  |  |  | 377 | 3.427938 | 5.45977 | 2581 | 1.231959 | 1.697407 | 0.4654479 | E&E | 4904
2898 |  |  | 82 |  | Ethane | 0 | 0 | 0 | 0 | 0.3904 | 0.492 | 3244 |  |  | 1.54 |  |  |  | 377 | 6.93068 | 7.998084 | 2581 | 1.935958 | 2.079202 | 0.1432441 | E&E | 4904
2899 |  |  | 83 |  | Ethane | 0 | 0 | 0 | 0 | 0.3904 | 0.492 | 3244 |  |  | 1.54 |  |  |  | 377 | 12.36364 | 10.48851 | 2581 | 2.51476 | 2.35028 | -0.16448 | E&E | 4904
2900 |  |  | 84 |  | Ethane | 0 | 0 | 0 | 0 | 0.3904 | 0.492 | 3244 |  |  | 1.54 |  |  |  | 377 | 16.10551 | 11.68582 | 2581 | 2.779162 | 2.458376 | -0.3207852 | E&E | 4904
2901 |  |  | 85 |  | Ethane | 0 | 0 | 0 | 0 | 0.3904 | 0.492 | 3244 |  |  | 1.54 |  |  |  | 377 | 20.65152 | 12.78736 | 2581 | 3.027789 | 2.548457 | -0.4793321 | E&E | 4904
2902 |  |  | 86 |  | Ethane | 0 | 0 | 0 | 0 | 0.3904 | 0.492 | 3244 |  |  | 1.54 |  |  |  | 377 | 25.59944 | 13.74521 | 2581 | 3.242571 | 2.62069 | -0.6218801 | E&E | 4904
2903 |  |  | 87 |  | Ethane | 0 | 0 | 0 | 0 | 0.3904 | 0.492 | 3244 |  |  | 1.54 |  |  |  | 377 | 31.91566 | 15.32567 | 2581 | 3.463097 | 2.729529 | -0.7335675 | E&E | 4904
2904 |  |  | 88 |  | Ethane | 0 | 0 | 0 | 0 | 0.3904 | 0.492 | 3244 |  |  | 1.54 |  |  |  | 423 | 0.887569 | 1.197318 | 2582 | -0.1192691 | 0.1800841 | 0.2993531 | E&E | 4905
2905 |  |  | 89 |  | Ethane | 0 | 0 | 0 | 0 | 0.3904 | 0.492 | 3244 |  |  | 1.54 |  |  |  | 423 | 3.786863 | 3.591954 | 2582 | 1.331538 | 1.278696 | -0.05284169 | E&E | 4905
2906 |  |  | 90 |  | Ethane | 0 | 0 | 0 | 0 | 0.3904 | 0.492 | 3244 |  |  | 1.54 |  |  |  | 423 | 5.356769 | 4.549808 | 2582 | 1.678361 | 1.515085 | -0.1632758 | E&E | 4905
2907 |  |  | 91 |  | Ethane | 0 | 0 | 0 | 0 | 0.3904 | 0.492 | 3244 |  |  | 1.54 |  |  |  | 423 | 9.622816 | 6.609195 | 2582 | 2.264137 | 1.888462 | -0.375675 | E&E | 4905
2908 |  |  | 92 |  | Ethane | 0 | 0 | 0 | 0 | 0.3904 | 0.492 | 3244 |  |  | 1.54 |  |  |  | 423 | 15.61762 | 8.381226 | 2582 | 2.7484 | 2.125994 | -0.6224058 | E&E | 4905
2909 |  |  | 93 |  | Ethane | 0 | 0 | 0 | 0 | 0.3904 | 0.492 | 3244 |  |  | 1.54 |  |  |  | 423 | 19.07715 | 9.051724 | 2582 | 2.948491 | 2.202955 | -0.7455359 | E&E | 4905
2910 |  |  | 94 |  | Ethane | 0 | 0 | 0 | 0 | 0.3904 | 0.492 | 3244 |  |  | 1.54 |  |  |  | 423 | 24.90956 | 9.8659 | 2582 | 3.215252 | 2.289084 | -0.9261671 | E&E | 4905
2911 |  |  | 95 |  | Ethane | 0 | 0 | 0 | 0 | 0.3904 | 0.492 | 3244 |  |  | 1.54 |  |  |  | 423 | 31.18448 | 10.77586 | 2582 | 3.43992 | 2.377309 | -1.062612 | E&E | 4905
2912 | ME53 | 18 | 15 | SMC1 | Ethane | 0 | 0 | 0 | 0 | 0.3904 | 0.492 | 1231 | 0.49 | 0.06 | 0.43 |  |  |  | 298 | 0.06566604 | 2.447663 | 2584 | -2.723173 | 0.8951336 | 3.618307 | E&E | 4907
2913 | ME53 |  | 18 | SMC1 | Ethane | 0 | 0 | 0 | 0 | 0.3904 | 0.492 | 1231 | 0.49 | 0.06 | 0.43 |  |  |  | 298 | 0.1125704 | 2.976366 | 2584 | -2.184177 | 1.090703 | 3.27488 | E&E | 4907
2914 | ME53 |  | 19 | SMC1 | Ethane | 0 | 0 | 0 | 0 | 0.3904 | 0.492 | 1231 | 0.49 | 0.06 | 0.43 |  |  |  | 298 | 0.1594747 | 3.289241 | 2584 | -1.83587 | 1.190657 | 3.026527 | E&E | 4907
2915 | ME53 |  | 20 | SMC1 | Ethane | 0 | 0 | 0 | 0 | 0.3904 | 0.492 | 1231 | 0.49 | 0.06 | 0.43 |  |  |  | 298 | 0.2120075 | 3.602251 | 2584 | -1.551134 | 1.281559 | 2.832693 | E&E | 4907
2916 | ME53 |  | 21 | SMC1 | Ethane | 0 | 0 | 0 | 0 | 0.3904 | 0.492 | 1231 | 0.49 | 0.06 | 0.43 |  |  |  | 298 | 0.260788 | 3.819249 | 2584 | -1.344047 | 1.340054 | 2.684101 | E&E | 4907
2917 | ME53 |  | 22 | SMC1 | Ethane | 0 | 0 | 0 | 0 | 0.3904 | 0.492 | 1231 | 0.49 | 0.06 | 0.43 |  |  |  | 298 | 0.3227017 | 4.01258 | 2584 | -1.131027 | 1.389434 | 2.520461 | E&E | 4907
2918 | ME53 |  | 23 | SMC1 | Ethane | 0 | 0 | 0 | 0 | 0.3904 | 0.492 | 1231 | 0.49 | 0.06 | 0.43 |  |  |  | 298 | 0.3602251 | 4.157365 | 2584 | -1.021026 | 1.424881 | 2.445907 | E&E | 4907
2919 | ME53 |  | 24 | SMC1 | Ethane | 0 | 0 | 0 | 0 | 0.3904 | 0.492 | 1231 | 0.49 | 0.06 | 0.43 |  |  |  | 298 | 0.4033771 | 4.206361 | 2584 | -0.9078834 | 1.436598 | 2.344481 | E&E | 4907
2920 | ME53 |  | 25 | SMC1 | Ethane | 0 | 0 | 0 | 0 | 0.3904 | 0.492 | 1231 | 0.49 | 0.06 | 0.43 |  |  |  | 298 | 0.4596623 | 4.327615 | 2584 | -0.7772632 | 1.465017 | 2.24228 | E&E | 4907
2921 | ME53 |  | 26 | SMC1 | Ethane | 0 | 0 | 0 | 0 | 0.3904 | 0.492 | 1231 | 0.49 | 0.06 | 0.43 |  |  |  | 298 | 0.5609756 | 4.545872 | 2584 | -0.5780779 | 1.51422 | 2.092297 | E&E | 4907
2922 | ME53 |  | 27 | SMC1 | Ethane | 0 | 0 | 0 | 0 | 0.3904 | 0.492 | 1231 | 0.49 | 0.06 | 0.43 |  |  |  | 298 | 0.6585366 | 4.668115 | 2584 | -0.4177352 | 1.540755 | 1.958491 | E&E | 4907
2923 | ME53 |  | 28 | SMC1 | Ethane | 0 | 0 | 0 | 0 | 0.3904 | 0.492 | 1231 | 0.49 | 0.06 | 0.43 |  |  |  | 298 | 0.7598499 | 4.790449 | 2584 | -0.2746344 | 1.566624 | 1.841259 | E&E | 4907
2924 | ME53 |  | 29 | SMC1 | Ethane | 0 | 0 | 0 | 0 | 0.3904 | 0.492 | 1231 | 0.49 | 0.06 | 0.43 |  |  |  | 298 | 0.8574109 | 4.888712 | 2584 | -0.153838 | 1.586929 | 1.740767 | E&E | 4907
2925 | ME53 |  | 30 | SMC1 | Ethane | 0 | 0 | 0 | 0 | 0.3904 | 0.492 | 1231 | 0.49 | 0.06 | 0.43 |  |  |  | 298 | 0.9587242 | 4.963084 | 2584 | -0.04215183 | 1.602027 | 1.644179 | E&E | 4907
2926 | ME53 |  | 42 | SMC-2 | Propane | 0 | 0 | 0 | 0 | 0.5312 | 1.05 | 1543 | 0.62 | 0.08 | 0.54 |  |  |  | 298 | 0.006531192 | 2.323944 | 2585 | -5.031166 | 0.8432656 | 5.874431 | E&E | 4908
2927 | ME53 |  | 43 | SMC-2 | Propane | 0 | 0 | 0 | 0 | 0.5312 | 1.05 | 1543 | 0.62 | 0.08 | 0.54 |  |  |  | 298 | 0.01366007 | 3.004695 | 2585 | -4.293279 | 1.100176 | 5.393455 | E&E | 4908
2928 | ME53 |  | 44 | SMC-2 | Propane | 0 | 0 | 0 | 0 | 0.5312 | 1.05 | 1543 | 0.62 | 0.08 | 0.54 |  |  |  | 298 | 0.02624604 | 3.896714 | 2585 | -3.64024 | 1.360134 | 5.000374 | E&E | 4908
2929 | ME53 |  | 45 | SMC-2 | Propane | 0 | 0 | 0 | 0 | 0.5312 | 1.05 | 1543 | 0.62 | 0.08 | 0.54 |  |  |  | 298 | 0.04258268 | 4.624413 | 2585 | -3.156308 | 1.531349 | 4.687657 | E&E | 4908
2930 | ME53 |  | 46 | SMC-2 | Propane | 0 | 0 | 0 | 0 | 0.5312 | 1.05 | 1543 | 0.62 | 0.08 | 0.54 |  |  |  | 298 | 0.06827434 | 5 | 2585 | -2.684221 | 1.609438 | 4.293659 | E&E | 4908
2931 | ME53 |  | 47 | SMC-2 | Propane | 0 | 0 | 0 | 0 | 0.5312 | 1.05 | 1543 | 0.62 | 0.08 | 0.54 |  |  |  | 298 | 0.1013288 | 5.422535 | 2585 | -2.289385 | 1.690563 | 3.979948 | E&E | 4908
2932 | ME53 |  | 48 | SMC-2 | Propane | 0 | 0 | 0 | 0 | 0.5312 | 1.05 | 1543 | 0.62 | 0.08 | 0.54 |  |  |  | 298 | 0.1381425 | 5.657277 | 2585 | -1.979469 | 1.732943 | 3.712412 | E&E | 4908
2933 | ME53 |  | 49 | SMC-2 | Propane | 0 | 0 | 0 | 0 | 0.5312 | 1.05 | 1543 | 0.62 | 0.08 | 0.54 |  |  |  | 298 | 0.1713182 | 5.751174 | 2585 | -1.764233 | 1.749404 | 3.513637 | E&E | 4908
2934 | ME53 |  | 50 | SMC-2 | Propane | 0 | 0 | 0 | 0 | 0.5312 | 1.05 | 1543 | 0.62 | 0.08 | 0.54 |  |  |  | 298 | 0.1970878 | 5.915493 | 2585 | -1.624106 | 1.777575 | 3.401681 | E&E | 4908
2935 | ME53 |  | 51 | SMC-2 | Propane | 0 | 0 | 0 | 0 | 0.5312 | 1.05 | 1543 | 0.62 | 0.08 | 0.54 |  |  |  | 298 | 0.2763457 | 6.126761 | 2585 | -1.286103 | 1.812666 | 3.098769 | E&E | 4908
2936 | ME53 |  | 52 | SMC-2 | Propane | 0 | 0 | 0 | 0 | 0.5312 | 1.05 | 1543 | 0.62 | 0.08 | 0.54 |  |  |  | 298 | 0.3833221 | 6.220657 | 2585 | -0.9588797 | 1.827876 | 2.786755 | E&E | 4908
2937 | ME53 |  | 53 | SMC-2 | Propane | 0 | 0 | 0 | 0 | 0.5312 | 1.05 | 1543 | 0.62 | 0.08 | 0.54 |  |  |  | 298 | 0.4884275 | 6.384977 | 2585 | -0.7165643 | 1.853948 | 2.570512 | E&E | 4908
2938 | ME53 |  | 54 | SMC-2 | Propane | 0 | 0 | 0 | 0 | 0.5312 | 1.05 | 1543 | 0.62 | 0.08 | 0.54 |  |  |  | 298 | 0.5879979 | 6.549296 | 2585 | -0.531032 | 1.879358 | 2.41039 | E&E | 4908
2939 | ME53 |  | 55 | SMC-2 | Propane | 0 | 0 | 0 | 0 | 0.5312 | 1.05 | 1543 | 0.62 | 0.08 | 0.54 |  |  |  | 298 | 0.6876288 | 6.549296 | 2585 | -0.3745061 | 1.879358 | 2.253864 | E&E | 4908
2940 | ME53 |  | 58 | SMC-2 | Ethane | 0 | 0 | 0 | 0 | 0.3904 | 0.492 | 1543 | 0.62 | 0.08 | 0.54 |  |  |  | 298 | 0.008947906 | 0.7746479 | 2586 | -4.716336 | -0.2553467 | 4.460989 | E&E | 4909
2941 | ME53 |  | 59 | SMC-2 | Ethane | 0 | 0 | 0 | 0 | 0.3904 | 0.492 | 1543 | 0.62 | 0.08 | 0.54 |  |  |  | 298 | 0.06191639 | 2.230047 | 2586 | -2.78197 | 0.8020226 | 3.583993 | E&E | 4909
2942 | ME53 |  | 60 | SMC-2 | Ethane | 0 | 0 | 0 | 0 | 0.3904 | 0.492 | 1543 | 0.62 | 0.08 | 0.54 |  |  |  | 298 | 0.1224728 | 3.122066 | 2586 | -2.099866 | 1.138495 | 3.238361 | E&E | 4909
2943 | ME53 |  | 61 | SMC-2 | Ethane | 0 | 0 | 0 | 0 | 0.3904 | 0.492 | 1543 | 0.62 | 0.08 | 0.54 |  |  |  | 298 | 0.1647264 | 3.615023 | 2586 | -1.80347 | 1.285098 | 3.088568 | E&E | 4909
2944 | ME53 |  | 62 | SMC-2 | Ethane | 0 | 0 | 0 | 0 | 0.3904 | 0.492 | 1543 | 0.62 | 0.08 | 0.54 |  |  |  | 298 | 0.2125583 | 3.99061 | 2586 | -1.548539 | 1.383944 | 2.932483 | E&E | 4909
2945 | ME53 |  | 63 | SMC-2 | Ethane | 0 | 0 | 0 | 0 | 0.3904 | 0.492 | 1543 | 0.62 | 0.08 | 0.54 |  |  |  | 298 | 0.2603901 | 4.366197 | 2586 | -1.345574 | 1.473892 | 2.819467 | E&E | 4909
2946 | ME53 |  | 64 | SMC-2 | Ethane | 0 | 0 | 0 | 0 | 0.3904 | 0.492 | 1543 | 0.62 | 0.08 | 0.54 |  |  |  | 298 | 0.3211805 | 4.624413 | 2586 | -1.135752 | 1.531349 | 2.667102 | E&E | 4909
2947 | ME53 |  | 65 | SMC-2 | Ethane | 0 | 0 | 0 | 0 | 0.3904 | 0.492 | 1543 | 0.62 | 0.08 | 0.54 |  |  |  | 298 | 0.4077144 | 5.117371 | 2586 | -0.8971883 | 1.632641 | 2.529829 | E&E | 4909
2948 | ME53 |  | 66 | SMC-2 | Ethane | 0 | 0 | 0 | 0 | 0.3904 | 0.492 | 1543 | 0.62 | 0.08 | 0.54 |  |  |  | 298 | 0.5127852 | 5.375587 | 2586 | -0.6678982 | 1.681868 | 2.349766 | E&E | 4909
2949 | ME53 |  | 67 | SMC-2 | Ethane | 0 | 0 | 0 | 0 | 0.3904 | 0.492 | 1543 | 0.62 | 0.08 | 0.54 |  |  |  | 298 | 0.6086049 | 5.704225 | 2586 | -0.496586 | 1.741207 | 2.237793 | E&E | 4909
2950 | ME53 |  | 68 | SMC-2 | Ethane | 0 | 0 | 0 | 0 | 0.3904 | 0.492 | 1543 | 0.62 | 0.08 | 0.54 |  |  |  | 298 | 0.7118393 | 5.938967 | 2586 | -0.3399031 | 1.781535 | 2.121438 | E&E | 4909
2951 | ME53 |  | 79 | SMC-3 | Propane | 0 | 0 | 0 | 0 | 0.5312 | 1.05 | 1999 | 0.81 | 0.12 | 0.69 |  |  |  | 298 | 0.007692679 | 1.540423 | 2587 | -4.867486 | 0.4320569 | 5.299543 | E&E | 4910
2952 | ME53 |  | 80 | SMC-3 | Propane | 0 | 0 | 0 | 0 | 0.5312 | 1.05 | 1999 | 0.81 | 0.12 | 0.69 |  |  |  | 298 | 0.03008175 | 2.441427 | 2587 | -3.503836 | 0.8925828 | 4.396419 | E&E | 4910
2953 | ME53 |  | 81 | SMC-3 | Propane | 0 | 0 | 0 | 0 | 0.5312 | 1.05 | 1999 | 0.81 | 0.12 | 0.69 |  |  |  | 298 | 0.04872761 | 3.129073 | 2587 | -3.021509 | 1.140737 | 4.162246 | E&E | 4910
2954 | ME53 |  | 82 | SMC-3 | Propane | 0 | 0 | 0 | 0 | 0.5312 | 1.05 | 1999 | 0.81 | 0.12 | 0.69 |  |  |  | 298 | 0.07851535 | 3.982859 | 2587 | -2.544461 | 1.382 | 3.926461 | E&E | 4910
2955 | ME53 |  | 83 | SMC-3 | Propane | 0 | 0 | 0 | 0 | 0.5312 | 1.05 | 1999 | 0.81 | 0.12 | 0.69 |  |  |  | 298 | 0.1082504 | 4.552284 | 2587 | -2.223308 | 1.515629 | 3.738937 | E&E | 4910
2956 | ME53 |  | 84 | SMC-3 | Propane | 0 | 0 | 0 | 0 | 0.5312 | 1.05 | 1999 | 0.81 | 0.12 | 0.69 |  |  |  | 298 | 0.1342335 | 4.860957 | 2587 | -2.008174 | 1.581235 | 3.58941 | E&E | 4910
2957 | ME53 |  | 85 | SMC-3 | Propane | 0 | 0 | 0 | 0 | 0.5312 | 1.05 | 1999 | 0.81 | 0.12 | 0.69 |  |  |  | 298 | 0.1824872 | 5.430821 | 2587 | -1.701075 | 1.69209 | 3.393166 | E&E | 4910
2958 | ME53 |  | 86 | SMC-3 | Propane | 0 | 0 | 0 | 0 | 0.5312 | 1.05 | 1999 | 0.81 | 0.12 | 0.69 |  |  |  | 298 | 0.2807674 | 6.14405 | 2587 | -1.270229 | 1.815484 | 3.085713 | E&E | 4910
2959 | ME53 |  | 87 | SMC-3 | Propane | 0 | 0 | 0 | 0 | 0.5312 | 1.05 | 1999 | 0.81 | 0.12 | 0.69 |  |  |  | 298 | 0.3882718 | 6.667925 | 2587 | -0.9460496 | 1.897309 | 2.843358 | E&E | 4910
2960 | ME53 |  | 88 | SMC-3 | Propane | 0 | 0 | 0 | 0 | 0.5312 | 1.05 | 1999 | 0.81 | 0.12 | 0.69 |  |  |  | 298 | 0.4828001 | 7.120402 | 2587 | -0.7281526 | 1.962964 | 2.691117 | E&E | 4910
2961 | ME53 |  | 89 | SMC-3 | Propane | 0 | 0 | 0 | 0 | 0.5312 | 1.05 | 1999 | 0.81 | 0.12 | 0.69 |  |  |  | 298 | 0.5865569 | 7.40722 | 2587 | -0.5334856 | 2.002455 | 2.535941 | E&E | 4910
2962 | ME53 |  | 90 | SMC-3 | Propane | 0 | 0 | 0 | 0 | 0.5312 | 1.05 | 1999 | 0.81 | 0.12 | 0.69 |  |  |  | 298 | 0.6940262 | 7.741521 | 2587 | -0.3652455 | 2.046598 | 2.411844 | E&E | 4910
2963 | ME53 |  | 91 | SMC-3 | Propane | 0 | 0 | 0 | 0 | 0.5312 | 1.05 | 1999 | 0.81 | 0.12 | 0.69 |  |  |  | 298 | 0.7922143 | 7.957118 | 2587 | -0.2329234 | 2.074067 | 2.30699 | E&E | 4910
2964 | ME53 |  | 92 | SMC-3 | Propane | 0 | 0 | 0 | 0 | 0.5312 | 1.05 | 1999 | 0.81 | 0.12 | 0.69 |  |  |  | 298 | 0.886703 | 8.196323 | 2587 | -0.1202452 | 2.103686 | 2.223931 | E&E | 4910
2965 | ME53 |  | 93 | SMC-3 | Propane | 0 | 0 | 0 | 0 | 0.5312 | 1.05 | 1999 | 0.81 | 0.12 | 0.69 |  |  |  | 298 | 0.9904511 | 8.435749 | 2587 | -0.009594811 | 2.132478 | 2.142073 | E&E | 4910
2966 | ME53 |  | 94 | SMC-3 | Ethane | 0 | 0 | 0 | 0 | 0.3904 | 0.492 | 1999 | 0.81 | 0.12 | 0.69 |  |  |  | 298 | 0.009307571 | 0.2608402 | 2588 | -4.676927 | -1.343847 | 3.33308 | E&E | 4911
2967 | ME53 |  | 95 | SMC-3 | Ethane | 0 | 0 | 0 | 0 | 0.3904 | 0.492 | 1999 | 0.81 | 0.12 | 0.69 |  |  |  | 298 | 0.0631651 | 1.0915 | 2588 | -2.762003 | 0.08755318 | 2.849557 | E&E | 4911
2968 | ME53 |  | 96 | SMC-3 | Ethane | 0 | 0 | 0 | 0 | 0.3904 | 0.492 | 1999 | 0.81 | 0.12 | 0.69 |  |  |  | 298 | 0.1243994 | 1.756458 | 2588 | -2.084258 | 0.5632995 | 2.647558 | E&E | 4911
2969 | ME53 |  | 97 | SMC-3 | Ethane | 0 | 0 | 0 | 0 | 0.3904 | 0.492 | 1999 | 0.81 | 0.12 | 0.69 |  |  |  | 298 | 0.204139 | 2.350765 | 2588 | -1.588954 | 0.8547408 | 2.443695 | E&E | 4911
2970 | ME53 |  | 98 | SMC-3 | Ethane | 0 | 0 | 0 | 0 | 0.3904 | 0.492 | 1999 | 0.81 | 0.12 | 0.69 |  |  |  | 298 | 0.3116654 | 2.993124 | 2588 | -1.165825 | 1.096318 | 2.262143 | E&E | 4911
2971 | ME53 |  | 99 | SMC-3 | Ethane | 0 | 0 | 0 | 0 | 0.3904 | 0.492 | 1999 | 0.81 | 0.12 | 0.69 |  |  |  | 298 | 0.4136099 | 3.49317 | 2588 | -0.8828321 | 1.25081 | 2.133642 | E&E | 4911
2972 | ME53 |  | 100 | SMC-3 | Ethane | 0 | 0 | 0 | 0 | 0.3904 | 0.492 | 1999 | 0.81 | 0.12 | 0.69 |  |  |  | 298 | 0.5136849 | 3.898385 | 2588 | -0.6661452 | 1.360562 | 2.026708 | E&E | 4911
2973 | ME53 |  | 101 | SMC-3 | Ethane | 0 | 0 | 0 | 0 | 0.3904 | 0.492 | 1999 | 0.81 | 0.12 | 0.69 |  |  |  | 298 | 0.6563747 | 4.423093 | 2588 | -0.4210235 | 1.486839 | 1.907863 | E&E | 4911
2974 | ME53 |  | 102 | SMC-3 | Ethane | 0 | 0 | 0 | 0 | 0.3904 | 0.492 | 1999 | 0.81 | 0.12 | 0.69 |  |  |  | 298 | 0.7564365 | 4.757218 | 2588 | -0.2791366 | 1.559663 | 1.8388 | E&E | 4911
2975 | ME53 |  | 103 | SMC-3 | Ethane | 0 | 0 | 0 | 0 | 0.3904 | 0.492 | 1999 | 0.81 | 0.12 | 0.69 |  |  |  | 298 | 0.8601846 | 4.996643 | 2588 | -0.1506083 | 1.608766 | 1.759375 | E&E | 4911
2976 | ME53 |  | 104 | SMC-3 | Ethane | 0 | 0 | 0 | 0 | 0.3904 | 0.492 | 1999 | 0.81 | 0.12 | 0.69 |  |  |  | 298 | 0.9620983 | 5.330812 | 2588 | -0.03863864 | 1.673503 | 1.712142 | E&E | 4911
2977 | ME53 |  | 125 | SMC-1 | Ethane | 0 | 0 | 0 | 0 | 0.3904 | 0.492 | 1231 | 0.49 | 0.06 | 0.43 |  |  |  | 288 | 0.01035197 | 1.243201 | 2590 | -4.570579 | 0.2176899 | 4.788269 | E&E | 4913
2978 | ME53 |  | 126 | SMC-1 | Ethane | 0 | 0 | 0 | 0 | 0.3904 | 0.492 | 1231 | 0.49 | 0.06 | 0.43 |  |  |  | 288 | 0.02691511 | 1.916348 | 2590 | -3.615067 | 0.650421 | 4.265488 | E&E | 4913
2979 | ME53 |  | 127 | SMC-1 | Ethane | 0 | 0 | 0 | 0 | 0.3904 | 0.492 | 1231 | 0.49 | 0.06 | 0.43 |  |  |  | 288 | 0.03726708 | 2.434214 | 2590 | -3.289645 | 0.8896239 | 4.179269 | E&E | 4913
2980 | ME53 |  | 128 | SMC-1 | Ethane | 0 | 0 | 0 | 0 | 0.3904 | 0.492 | 1231 | 0.49 | 0.06 | 0.43 |  |  |  | 288 | 0.08488613 | 3.080649 | 2590 | -2.466445 | 1.12514 | 3.591585 | E&E | 4913
2981 | ME53 |  | 129 | SMC-1 | Ethane | 0 | 0 | 0 | 0 | 0.3904 | 0.492 | 1231 | 0.49 | 0.06 | 0.43 |  |  |  | 288 | 0.1283644 | 3.649471 | 2590 | -2.052882 | 1.294582 | 3.347464 | E&E | 4913
2982 | ME53 |  | 130 | SMC-1 | Ethane | 0 | 0 | 0 | 0 | 0.3904 | 0.492 | 1231 | 0.49 | 0.06 | 0.43 |  |  |  | 288 | 0.1966874 | 3.932675 | 2590 | -1.62614 | 1.36932 | 2.99546 | E&E | 4913
2983 | ME53 |  | 131 | SMC-1 | Ethane | 0 | 0 | 0 | 0 | 0.3904 | 0.492 | 1231 | 0.49 | 0.06 | 0.43 |  |  |  | 288 | 0.2898551 | 4.344769 | 2590 | -1.238374 | 1.468973 | 2.707347 | E&E | 4913
2984 | ME53 |  | 132 | SMC-1 | Ethane | 0 | 0 | 0 | 0 | 0.3904 | 0.492 | 1231 | 0.49 | 0.06 | 0.43 |  |  |  | 288 | 0.3830228 | 4.549609 | 2590 | -0.9596608 | 1.515041 | 2.474702 | E&E | 4913
2985 | ME53 |  | 133 | SMC-1 | Ethane | 0 | 0 | 0 | 0 | 0.3904 | 0.492 | 1231 | 0.49 | 0.06 | 0.43 |  |  |  | 288 | 0.5300207 | 4.882588 | 2590 | -0.6348392 | 1.585675 | 2.220515 | E&E | 4913
2986 | ME53 |  | 134 | SMC-1 | Ethane | 0 | 0 | 0 | 0 | 0.3904 | 0.492 | 1231 | 0.49 | 0.06 | 0.43 |  |  |  | 288 | 0.6335404 | 5.00944 | 2590 | -0.4564316 | 1.611324 | 2.067756 | E&E | 4913
2987 | ME53 |  | 135 | SMC-1 | Ethane | 0 | 0 | 0 | 0 | 0.3904 | 0.492 | 1231 | 0.49 | 0.06 | 0.43 |  |  |  | 288 | 0.7349896 | 5.084532 | 2590 | -0.3078989 | 1.626203 | 1.934102 | E&E | 4913
2988 | ME53 |  | 136 | SMC-1 | Ethane | 0 | 0 | 0 | 0 | 0.3904 | 0.492 | 1231 | 0.49 | 0.06 | 0.43 |  |  |  | 288 | 0.8385093 | 5.15957 | 2590 | -0.1761296 | 1.640853 | 1.816983 | E&E | 4913
2989 | ME53 |  | 137 | SMC-1 | Ethane | 0 | 0 | 0 | 0 | 0.3904 | 0.492 | 1231 | 0.49 | 0.06 | 0.43 |  |  |  | 288 | 0.9813665 | 5.285403 | 2590 | -0.01880933 | 1.664949 | 1.683758 | E&E | 4913
2990 | ME53 |  | 147 | SMC-2 | Propane | 0 | 0 | 0 | 0 | 0.5312 | 1.05 | 1543 | 0.62 | 0.08 | 0.54 |  |  |  | 288 | 0.006315789 | 2.819514 | 2591 | -5.064703 | 1.036564 | 6.101267 | E&E | 4914
2991 | ME53 |  | 148 | SMC-2 | Propane | 0 | 0 | 0 | 0 | 0.5312 | 1.05 | 1543 | 0.62 | 0.08 | 0.54 |  |  |  | 288 | 0.01684211 | 4.072228 | 2591 | -4.083873 | 1.40419 | 5.488063 | E&E | 4914
2992 | ME53 |  | 149 | SMC-2 | Propane | 0 | 0 | 0 | 0 | 0.5312 | 1.05 | 1543 | 0.62 | 0.08 | 0.54 |  |  |  | 288 | 0.02526316 | 4.489542 | 2591 | -3.678408 | 1.501751 | 5.180159 | E&E | 4914
2993 | ME53 |  | 150 | SMC-2 | Propane | 0 | 0 | 0 | 0 | 0.5312 | 1.05 | 1543 | 0.62 | 0.08 | 0.54 |  |  |  | 288 | 0.04421053 | 5.115185 | 2591 | -3.118792 | 1.632214 | 4.751006 | E&E | 4914
2994 | ME53 |  | 151 | SMC-2 | Propane | 0 | 0 | 0 | 0 | 0.5312 | 1.05 | 1543 | 0.62 | 0.08 | 0.54 |  |  |  | 288 | 0.07789474 | 5.478961 | 2591 | -2.552397 | 1.700916 | 4.253312 | E&E | 4914
2995 | ME53 |  | 152 | SMC-2 | Propane | 0 | 0 | 0 | 0 | 0.5312 | 1.05 | 1543 | 0.62 | 0.08 | 0.54 |  |  |  | 288 | 0.1263158 | 5.894187 | 2591 | -2.06897 | 1.773967 | 3.842937 | E&E | 4914
2996 | ME53 |  | 153 | SMC-2 | Propane | 0 | 0 | 0 | 0 | 0.5312 | 1.05 | 1543 | 0.62 | 0.08 | 0.54 |  |  |  | 288 | 0.1831579 | 6.204535 | 2591 | -1.697407 | 1.82528 | 3.522687 | E&E | 4914
2997 | ME53 |  | 154 | SMC-2 | Propane | 0 | 0 | 0 | 0 | 0.5312 | 1.05 | 1543 | 0.62 | 0.08 | 0.54 |  |  |  | 288 | 0.2652632 | 6.304686 | 2591 | -1.327033 | 1.841293 | 3.168326 | E&E | 4914
2998 | ME53 |  | 155 | SMC-2 | Propane | 0 | 0 | 0 | 0 | 0.5312 | 1.05 | 1543 | 0.62 | 0.08 | 0.54 |  |  |  | 288 | 0.4421053 | 6.660987 | 2591 | -0.8162073 | 1.896268 | 2.712475 | E&E | 4914
2999 | ME53 |  | 156 | SMC-2 | Propane | 0 | 0 | 0 | 0 | 0.5312 | 1.05 | 1543 | 0.62 | 0.08 | 0.54 |  |  |  | 288 | 0.6315789 | 6.729421 | 2591 | -0.4595323 | 1.906489 | 2.366022 | E&E | 4914
3000 | ME53 |  | 157 | SMC-2 | Propane | 0 | 0 | 0 | 0 | 0.5312 | 1.05 | 1543 | 0.62 | 0.08 | 0.54 |  |  |  | 288 | 0.7831579 | 6.904274 | 2591 | -0.2444209 | 1.932141 | 2.176562 | E&E | 4914
3001 | ME53 |  | 158 | SMC-2 | Propane | 0 | 0 | 0 | 0 | 0.5312 | 1.05 | 1543 | 0.62 | 0.08 | 0.54 |  |  |  | 288 | 0.9894737 | 6.91961 | 2591 | -0.01058211 | 1.934359 | 1.944941 | E&E | 4914
3002 | ME53 |  | 159 | SMC-2 | Ethane | 0 | 0 | 0 | 0 | 0.3904 | 0.492 | 1543 | 0.62 | 0.08 | 0.54 |  |  |  | 288 | 0.008421053 | 1.096166 | 2592 | -4.77702 | 0.09181864 | 4.868839 | E&E | 4915
3003 | ME53 |  | 160 | SMC-2 | Ethane | 0 | 0 | 0 | 0 | 0.3904 | 0.492 | 1543 | 0.62 | 0.08 | 0.54 |  |  |  | 288 | 0.02736842 | 1.878466 | 2592 | -3.598365 | 0.6304557 | 4.228821 | E&E | 4915
3004 | ME53 |  | 161 | SMC-2 | Ethane | 0 | 0 | 0 | 0 | 0.3904 | 0.492 | 1543 | 0.62 | 0.08 | 0.54 |  |  |  | 288 | 0.04631579 | 2.477999 | 2592 | -3.072272 | 0.9074515 | 3.979724 | E&E | 4915
3005 | ME53 |  | 162 | SMC-2 | Ethane | 0 | 0 | 0 | 0 | 0.3904 | 0.492 | 1543 | 0.62 | 0.08 | 0.54 |  |  |  | 288 | 0.07157895 | 2.998873 | 2592 | -2.636954 | 1.098237 | 3.735191 | E&E | 4915
3006 | ME53 |  | 163 | SMC-2 | Ethane | 0 | 0 | 0 | 0 | 0.3904 | 0.492 | 1543 | 0.62 | 0.08 | 0.54 |  |  |  | 288 | 0.1052632 | 3.649856 | 2592 | -2.251292 | 1.294688 | 3.545979 | E&E | 4915
3007 | ME53 |  | 164 | SMC-2 | Ethane | 0 | 0 | 0 | 0 | 0.3904 | 0.492 | 1543 | 0.62 | 0.08 | 0.54 |  |  |  | 288 | 0.1621053 | 4.169081 | 2592 | -1.819509 | 1.427696 | 3.247205 | E&E | 4915
3008 | ME53 |  | 165 | SMC-2 | Ethane | 0 | 0 | 0 | 0 | 0.3904 | 0.492 | 1543 | 0.62 | 0.08 | 0.54 |  |  |  | 288 | 0.2336842 | 4.765865 | 2592 | -1.453785 | 1.561479 | 3.015264 | E&E | 4915
3009 | ME53 |  | 166 | SMC-2 | Ethane | 0 | 0 | 0 | 0 | 0.3904 | 0.492 | 1543 | 0.62 | 0.08 | 0.54 |  |  |  | 288 | 0.3452632 | 5.38667 | 2592 | -1.063448 | 1.683927 | 2.747376 | E&E | 4915
3010 | ME53 |  | 167 | SMC-2 | Ethane | 0 | 0 | 0 | 0 | 0.3904 | 0.492 | 1543 | 0.62 | 0.08 | 0.54 |  |  |  | 288 | 0.4378947 | 5.773478 | 2592 | -0.8257767 | 1.753275 | 2.579051 | E&E | 4915
3011 | ME53 |  | 168 | SMC-2 | Ethane | 0 | 0 | 0 | 0 | 0.3904 | 0.492 | 1543 | 0.62 | 0.08 | 0.54 |  |  |  | 288 | 0.5368421 | 6.081627 | 2592 | -0.6220513 | 1.805272 | 2.427324 | E&E | 4915
3012 | ME53 |  | 169 | SMC-2 | Ethane | 0 | 0 | 0 | 0 | 0.3904 | 0.492 | 1543 | 0.62 | 0.08 | 0.54 |  |  |  | 288 | 0.6378947 | 6.337447 | 2592 | -0.449582 | 1.846476 | 2.296058 | E&E | 4915
3013 | ME53 |  | 170 | SMC-2 | Ethane | 0 | 0 | 0 | 0 | 0.3904 | 0.492 | 1543 | 0.62 | 0.08 | 0.54 |  |  |  | 288 | 0.7894737 | 6.590628 | 2592 | -0.2363888 | 1.885649 | 2.122037 | E&E | 4915
3014 | ME53 |  | 171 | SMC-2 | Ethane | 0 | 0 | 0 | 0 | 0.3904 | 0.492 | 1543 | 0.62 | 0.08 | 0.54 |  |  |  | 288 | 0.8989474 | 6.741569 | 2592 | -0.1065308 | 1.908293 | 2.014824 | E&E | 4915
3015 | ME53 |  | 172 | SMC-2 | Ethane | 0 | 0 | 0 | 0 | 0.3904 | 0.492 | 1543 | 0.62 | 0.08 | 0.54 |  |  |  | 288 | 0.9873684 | 6.89361 | 2592 | -0.01271204 | 1.930595 | 1.943307 | E&E | 4915
3016 | ME53 |  | 182 | SMC-3 | Propane | 0 | 0 | 0 | 0 | 0.5312 | 1.05 | 1999 | 0.81 | 0.12 | 0.69 |  |  |  | 288 | 0.008403361 | 1.409922 | 2593 | -4.779123 | 0.3435342 | 5.122658 | E&E | 4916
3017 | ME53 |  | 183 | SMC-3 | Propane | 0 | 0 | 0 | 0 | 0.5312 | 1.05 | 1999 | 0.81 | 0.12 | 0.69 |  |  |  | 288 | 0.01470588 | 2.375979 | 2593 | -4.219508 | 0.8654096 | 5.084917 | E&E | 4916
3018 | ME53 |  | 184 | SMC-3 | Propane | 0 | 0 | 0 | 0 | 0.5312 | 1.05 | 1999 | 0.81 | 0.12 | 0.69 |  |  |  | 288 | 0.02941176 | 3.028721 | 2593 | -3.526361 | 1.10814 | 4.634501 | E&E | 4916
3019 | ME53 |  | 185 | SMC-3 | Propane | 0 | 0 | 0 | 0 | 0.5312 | 1.05 | 1999 | 0.81 | 0.12 | 0.69 |  |  |  | 288 | 0.04201681 | 3.733681 | 2593 | -3.169686 | 1.317395 | 4.48708 | E&E | 4916
3020 | ME53 |  | 186 | SMC-3 | Propane | 0 | 0 | 0 | 0 | 0.5312 | 1.05 | 1999 | 0.81 | 0.12 | 0.69 |  |  |  | 288 | 0.07563025 | 4.751958 | 2593 | -2.581899 | 1.558557 | 4.140456 | E&E | 4916
3021 | ME53 |  | 187 | SMC-3 | Propane | 0 | 0 | 0 | 0 | 0.5312 | 1.05 | 1999 | 0.81 | 0.12 | 0.69 |  |  |  | 288 | 0.1113445 | 5.221932 | 2593 | -2.195126 | 1.652867 | 3.847993 | E&E | 4916
3022 | ME53 |  | 188 | SMC-3 | Propane | 0 | 0 | 0 | 0 | 0.5312 | 1.05 | 1999 | 0.81 | 0.12 | 0.69 |  |  |  | 288 | 0.1638655 | 5.926893 | 2593 | -1.808709 | 1.7795 | 3.588209 | E&E | 4916
3023 | ME53 |  | 189 | SMC-3 | Propane | 0 | 0 | 0 | 0 | 0.5312 | 1.05 | 1999 | 0.81 | 0.12 | 0.69 |  |  |  | 288 | 0.2331933 | 6.605744 | 2593 | -1.455888 | 1.88794 | 3.343827 | E&E | 4916
3024 | ME53 |  | 190 | SMC-3 | Propane | 0 | 0 | 0 | 0 | 0.5312 | 1.05 | 1999 | 0.81 | 0.12 | 0.69 |  |  |  | 288 | 0.3319328 | 7.232376 | 2593 | -1.102823 | 1.978568 | 3.08139 | E&E | 4916
3025 | ME53 |  | 191 | SMC-3 | Propane | 0 | 0 | 0 | 0 | 0.5312 | 1.05 | 1999 | 0.81 | 0.12 | 0.69 |  |  |  | 288 | 0.4390756 | 7.624021 | 2593 | -0.8230836 | 2.031304 | 2.854388 | E&E | 4916
3026 | ME53 |  | 192 | SMC-3 | Propane | 0 | 0 | 0 | 0 | 0.5312 | 1.05 | 1999 | 0.81 | 0.12 | 0.69 |  |  |  | 288 | 0.5903361 | 8.250653 | 2593 | -0.5270632 | 2.110292 | 2.637356 | E&E | 4916
3027 | ME53 |  | 193 | SMC-3 | Propane | 0 | 0 | 0 | 0 | 0.5312 | 1.05 | 1999 | 0.81 | 0.12 | 0.69 |  |  |  | 288 | 0.7394958 | 8.642298 | 2593 | -0.3017867 | 2.156668 | 2.458455 | E&E | 4916
3028 | ME53 |  | 194 | SMC-3 | Propane | 0 | 0 | 0 | 0 | 0.5312 | 1.05 | 1999 | 0.81 | 0.12 | 0.69 |  |  |  | 288 | 0.894958 | 9.033943 | 2593 | -0.1109785 | 2.200989 | 2.311967 | E&E | 4916
3029 | ME53 |  | 195 | SMC-3 | Propane | 0 | 0 | 0 | 0 | 0.5312 | 1.05 | 1999 | 0.81 | 0.12 | 0.69 |  |  |  | 288 | 0.987395 | 9.26893 | 2593 | -0.01268516 | 2.226668 | 2.239353 | E&E | 4916
3030 | ME53 |  | 196 | SMC-2 | Ethane | 0 | 0 | 0 | 0 | 0.3904 | 0.492 | 1999 | 0.81 | 0.12 | 0.69 |  |  |  | 288 | 0.01260504 | 0.4699739 | 2594 | -4.373658 | -0.7550781 | 3.61858 | E&E | 4917
3031 | ME53 |  | 197 | SMC-2 | Ethane | 0 | 0 | 0 | 0 | 0.3904 | 0.492 | 1999 | 0.81 | 0.12 | 0.69 |  |  |  | 288 | 0.03571429 | 1.148825 | 2594 | -3.332205 | 0.1387397 | 3.470944 | E&E | 4917
3032 | ME53 |  | 198 | SMC-2 | Ethane | 0 | 0 | 0 | 0 | 0.3904 | 0.492 | 1999 | 0.81 | 0.12 | 0.69 |  |  |  | 288 | 0.07142857 | 1.618799 | 2594 | -2.639057 | 0.4816845 | 3.120742 | E&E | 4917
3033 | ME53 |  | 199 | SMC-2 | Ethane | 0 | 0 | 0 | 0 | 0.3904 | 0.492 | 1999 | 0.81 | 0.12 | 0.69 |  |  |  | 288 | 0.1176471 | 2.140992 | 2594 | -2.140066 | 0.7612694 | 2.901336 | E&E | 4917
3034 | ME53 |  | 200 | SMC-2 | Ethane | 0 | 0 | 0 | 0 | 0.3904 | 0.492 | 1999 | 0.81 | 0.12 | 0.69 |  |  |  | 288 | 0.1869748 | 2.793734 | 2594 | -1.676781 | 1.027379 | 2.70416 | E&E | 4917
3035 | ME53 |  | 201 | SMC-2 | Ethane | 0 | 0 | 0 | 0 | 0.3904 | 0.492 | 1999 | 0.81 | 0.12 | 0.69 |  |  |  | 288 | 0.2815126 | 3.550914 | 2594 | -1.267578 | 1.267205 | 2.534783 | E&E | 4917
3036 | ME53 |  | 202 | SMC-2 | Ethane | 0 | 0 | 0 | 0 | 0.3904 | 0.492 | 1999 | 0.81 | 0.12 | 0.69 |  |  |  | 288 | 0.3781513 | 4.151436 | 2594 | -0.972461 | 1.423454 | 2.395915 | E&E | 4917
3037 | ME53 |  | 203 | SMC-2 | Ethane | 0 | 0 | 0 | 0 | 0.3904 | 0.492 | 1999 | 0.81 | 0.12 | 0.69 |  |  |  | 288 | 0.4831933 | 4.5953 | 2594 | -0.7273385 | 1.525034 | 2.252373 | E&E | 4917
3038 | ME53 |  | 204 | SMC-2 | Ethane | 0 | 0 | 0 | 0 | 0.3904 | 0.492 | 1999 | 0.81 | 0.12 | 0.69 |  |  |  | 288 | 0.5966387 | 5.065274 | 2594 | -0.5164436 | 1.622408 | 2.138852 | E&E | 4917
3039 | ME53 |  | 205 | SMC-2 | Ethane | 0 | 0 | 0 | 0 | 0.3904 | 0.492 | 1999 | 0.81 | 0.12 | 0.69 |  |  |  | 288 | 0.6932773 | 5.4047 | 2594 | -0.3663252 | 1.687269 | 2.053594 | E&E | 4917
3040 | ME53 |  | 206 | SMC-2 | Ethane | 0 | 0 | 0 | 0 | 0.3904 | 0.492 | 1999 | 0.81 | 0.12 | 0.69 |  |  |  | 288 | 0.8361345 | 5.874674 | 2594 | -0.1789658 | 1.770651 | 1.949616 | E&E | 4917
3041 | ME53 |  | 207 | SMC-2 | Ethane | 0 | 0 | 0 | 0 | 0.3904 | 0.492 | 1999 | 0.81 | 0.12 | 0.69 |  |  |  | 288 | 0.9831933 | 6.292428 | 2594 | -0.01694956 | 1.839347 | 1.856297 | E&E | 4917
3042 | ME53 |  | 216 | SMC-1 | Propane | 0 | 0 | 0 | 0 | 0.5312 | 1.05 | 1231 | 0.49 | 0.06 | 0.43 |  |  |  | 308 | 0.01221656 | 2.459938 | 2595 | -4.404963 | 0.9001362 | 5.305099 | E&E | 4918
3043 | ME53 |  | 217 | SMC-1 | Propane | 0 | 0 | 0 | 0 | 0.5312 | 1.05 | 1231 | 0.49 | 0.06 | 0.43 |  |  |  | 308 | 0.06717705 | 3.59605 | 2595 | -2.700424 | 1.279836 | 3.98026 | E&E | 4918
3044 | ME53 |  | 218 | SMC-1 | Propane | 0 | 0 | 0 | 0 | 0.5312 | 1.05 | 1231 | 0.49 | 0.06 | 0.43 |  |  |  | 308 | 0.1244348 | 3.911996 | 2595 | -2.083973 | 1.364048 | 3.448021 | E&E | 4918
3045 | ME53 |  | 219 | SMC-1 | Propane | 0 | 0 | 0 | 0 | 0.5312 | 1.05 | 1231 | 0.49 | 0.06 | 0.43 |  |  |  | 308 | 0.200829 | 4.09516 | 2595 | -1.605301 | 1.409806 | 3.015107 | E&E | 4918
3046 | ME53 |  | 220 | SMC-1 | Propane | 0 | 0 | 0 | 0 | 0.5312 | 1.05 | 1231 | 0.49 | 0.06 | 0.43 |  |  |  | 308 | 0.3345428 | 4.303263 | 2595 | -1.09499 | 1.459374 | 2.554364 | E&E | 4918
3047 | ME53 |  | 221 | SMC-1 | Propane | 0 | 0 | 0 | 0 | 0.5312 | 1.05 | 1231 | 0.49 | 0.06 | 0.43 |  |  |  | 308 | 0.4873818 | 4.431495 | 2595 | -0.7187074 | 1.488737 | 2.207444 | E&E | 4918
3048 | ME53 |  | 222 | SMC-1 | Propane | 0 | 0 | 0 | 0 | 0.5312 | 1.05 | 1231 | 0.49 | 0.06 | 0.43 |  |  |  | 308 | 0.6380977 | 4.559783 | 2595 | -0.4492639 | 1.517275 | 1.966539 | E&E | 4918
3049 | ME53 |  | 223 | SMC-1 | Propane | 0 | 0 | 0 | 0 | 0.5312 | 1.05 | 1231 | 0.49 | 0.06 | 0.43 |  |  |  | 308 | 0.8397861 | 4.607357 | 2595 | -0.174608 | 1.527654 | 1.702262 | E&E | 4918
3050 | ME53 |  | 224 | SMC-1 | Propane | 0 | 0 | 0 | 0 | 0.5312 | 1.05 | 1231 | 0.49 | 0.06 | 0.43 |  |  |  | 308 | 0.9884181 | 4.550515 | 2595 | -0.01164945 | 1.51524 | 1.52689 | E&E | 4918
3051 | ME53 |  | 225 | SMC-1 | Ethane | 0 | 0 | 0 | 0 | 0.3904 | 0.492 | 1231 | 0.49 | 0.06 | 0.43 |  |  |  | 308 | 0.008352196 | 0.6610985 | 2596 | -4.785231 | -0.4138524 | 4.371378 | E&E | 4919
3052 | ME53 |  | 226 | SMC-1 | Ethane | 0 | 0 | 0 | 0 | 0.3904 | 0.492 | 1231 | 0.49 | 0.06 | 0.43 |  |  |  | 308 | 0.02096193 | 1.269231 | 2596 | -3.865047 | 0.2384109 | 4.103458 | E&E | 4919
3053 | ME53 |  | 227 | SMC-1 | Ethane | 0 | 0 | 0 | 0 | 0.3904 | 0.492 | 1231 | 0.49 | 0.06 | 0.43 |  |  |  | 308 | 0.05904952 | 1.876689 | 2596 | -2.829379 | 0.6295088 | 3.458888 | E&E | 4919
3054 | ME53 |  | 228 | SMC-1 | Ethane | 0 | 0 | 0 | 0 | 0.3904 | 0.492 | 1231 | 0.49 | 0.06 | 0.43 |  |  |  | 308 | 0.1056241 | 2.510377 | 2596 | -2.247869 | 0.920433 | 3.168302 | E&E | 4919
3055 | ME53 |  | 229 | SMC-1 | Ethane | 0 | 0 | 0 | 0 | 0.3904 | 0.492 | 1231 | 0.49 | 0.06 | 0.43 |  |  |  | 308 | 0.1861916 | 3.037346 | 2596 | -1.680979 | 1.110984 | 2.791963 | E&E | 4919
3056 | ME53 |  | 230 | SMC-1 | Ethane | 0 | 0 | 0 | 0 | 0.3904 | 0.492 | 1231 | 0.49 | 0.06 | 0.43 |  |  |  | 308 | 0.2880132 | 3.457933 | 2596 | -1.244749 | 1.240671 | 2.48542 | E&E | 4919
3057 | ME53 |  | 231 | SMC-1 | Ethane | 0 | 0 | 0 | 0 | 0.3904 | 0.492 | 1231 | 0.49 | 0.06 | 0.43 |  |  |  | 308 | 0.4620107 | 3.92952 | 2596 | -0.7721672 | 1.368517 | 2.140685 | E&E | 4919
3058 | ME53 |  | 232 | SMC-1 | Ethane | 0 | 0 | 0 | 0 | 0.3904 | 0.492 | 1231 | 0.49 | 0.06 | 0.43 |  |  |  | 308 | 0.678505 | 4.241253 | 2596 | -0.3878634 | 1.444859 | 1.832722 | E&E | 4919
3059 | ME53 |  | 233 | SMC-1 | Ethane | 0 | 0 | 0 | 0 | 0.3904 | 0.492 | 1231 | 0.49 | 0.06 | 0.43 |  |  |  | 308 | 0.8228346 | 4.449075 | 2596 | -0.1950001 | 1.492696 | 1.687696 | E&E | 4919
3060 | ME53 |  | 234 | SMC-1 | Ethane | 0 | 0 | 0 | 0 | 0.3904 | 0.492 | 1231 | 0.49 | 0.06 | 0.43 |  |  |  | 308 | 0.9799087 | 4.630105 | 2596 | -0.0202959 | 1.53258 | 1.552875 | E&E | 4919
3061 | ME53 |  | 243 | SMC-2 | Propane | 0 | 0 | 0 | 0 | 0.5312 | 1.05 | 1543 | 0.62 | 0.08 | 0.54 |  |  |  | 308 | 0.01188813 | 2.487354 | 2597 | -4.432215 | 0.9112197 | 5.343434 | E&E | 4920
3062 | ME53 |  | 244 | SMC-2 | Propane | 0 | 0 | 0 | 0 | 0.5312 | 1.05 | 1543 | 0.62 | 0.08 | 0.54 |  |  |  | 308 | 0.07343771 | 4.587395 | 2597 | -2.611318 | 1.523312 | 4.13463 | E&E | 4920
3063 | ME53 |  | 245 | SMC-2 | Propane | 0 | 0 | 0 | 0 | 0.5312 | 1.05 | 1543 | 0.62 | 0.08 | 0.54 |  |  |  | 308 | 0.1353031 | 5.158946 | 2597 | -2.000238 | 1.640732 | 3.64097 | E&E | 4920
3064 | ME53 |  | 246 | SMC-2 | Propane | 0 | 0 | 0 | 0 | 0.5312 | 1.05 | 1543 | 0.62 | 0.08 | 0.54 |  |  |  | 308 | 0.2343744 | 5.65374 | 2597 | -1.450835 | 1.732317 | 3.183153 | E&E | 4920
3065 | ME53 |  | 247 | SMC-2 | Propane | 0 | 0 | 0 | 0 | 0.5312 | 1.05 | 1543 | 0.62 | 0.08 | 0.54 |  |  |  | 308 | 0.3458959 | 5.88979 | 2597 | -1.061617 | 1.77322 | 2.834838 | E&E | 4920
3066 | ME53 |  | 248 | SMC-2 | Propane | 0 | 0 | 0 | 0 | 0.5312 | 1.05 | 1543 | 0.62 | 0.08 | 0.54 |  |  |  | 308 | 0.5235274 | 6.153459 | 2597 | -0.647166 | 1.817014 | 2.46418 | E&E | 4920
3067 | ME53 |  | 249 | SMC-2 | Propane | 0 | 0 | 0 | 0 | 0.5312 | 1.05 | 1543 | 0.62 | 0.08 | 0.54 |  |  |  | 308 | 0.6867175 | 6.313127 | 2597 | -0.3758323 | 1.842631 | 2.218463 | E&E | 4920
3068 | ME53 |  | 250 | SMC-2 | Propane | 0 | 0 | 0 | 0 | 0.5312 | 1.05 | 1543 | 0.62 | 0.08 | 0.54 |  |  |  | 308 | 0.841654 | 6.420768 | 2597 | -0.1723863 | 1.859538 | 2.031924 | E&E | 4920
3069 | ME53 |  | 251 | SMC-2 | Propane | 0 | 0 | 0 | 0 | 0.5312 | 1.05 | 1543 | 0.62 | 0.08 | 0.54 |  |  |  | 308 | 0.9779955 | 6.527927 | 2597 | -0.02225026 | 1.876089 | 1.89834 | E&E | 4920
3070 | ME53 |  | 252 | SMC-2 | Ethane | 0 | 0 | 0 | 0 | 0.3904 | 0.492 | 1543 | 0.62 | 0.08 | 0.54 |  |  |  | 308 | 0.01434498 | 0.5962264 | 2598 | -4.244356 | -0.5171348 | 3.727221 | E&E | 4921
3071 | ME53 |  | 253 | SMC-2 | Ethane | 0 | 0 | 0 | 0 | 0.3904 | 0.492 | 1543 | 0.62 | 0.08 | 0.54 |  |  |  | 308 | 0.02664526 | 1.062866 | 2598 | -3.625144 | 0.06096933 | 3.686113 | E&E | 4921
3072 | ME53 |  | 254 | SMC-2 | Ethane | 0 | 0 | 0 | 0 | 0.3904 | 0.492 | 1543 | 0.62 | 0.08 | 0.54 |  |  |  | 308 | 0.0430831 | 1.503707 | 2598 | -3.144624 | 0.4079332 | 3.552558 | E&E | 4921
3073 | ME53 |  | 255 | SMC-2 | Ethane | 0 | 0 | 0 | 0 | 0.3904 | 0.492 | 1543 | 0.62 | 0.08 | 0.54 |  |  |  | 308 | 0.06778001 | 1.970668 | 2598 | -2.691488 | 0.6783724 | 3.36986 | E&E | 4921
3074 | ME53 |  | 256 | SMC-2 | Ethane | 0 | 0 | 0 | 0 | 0.3904 | 0.492 | 1543 | 0.62 | 0.08 | 0.54 |  |  |  | 308 | 0.1069289 | 2.489817 | 2598 | -2.235591 | 0.9122091 | 3.1478 | E&E | 4921
3075 | ME53 |  | 257 | SMC-2 | Ethane | 0 | 0 | 0 | 0 | 0.3904 | 0.492 | 1543 | 0.62 | 0.08 | 0.54 |  |  |  | 308 | 0.1770427 | 3.139301 | 2598 | -1.731364 | 1.144 | 2.875365 | E&E | 4921
3076 | ME53 |  | 258 | SMC-2 | Ethane | 0 | 0 | 0 | 0 | 0.3904 | 0.492 | 1543 | 0.62 | 0.08 | 0.54 |  |  |  | 308 | 0.2884678 | 3.84167 | 2598 | -1.243172 | 1.345907 | 2.589079 | E&E | 4921
3077 | ME53 |  | 259 | SMC-2 | Ethane | 0 | 0 | 0 | 0 | 0.3904 | 0.492 | 1543 | 0.62 | 0.08 | 0.54 |  |  |  | 308 | 0.46186 | 4.623364 | 2598 | -0.7724934 | 1.531123 | 2.303616 | E&E | 4921
3078 | ME53 |  | 260 | SMC-2 | Ethane | 0 | 0 | 0 | 0 | 0.3904 | 0.492 | 1543 | 0.62 | 0.08 | 0.54 |  |  |  | 308 | 0.6745403 | 5.250636 | 2598 | -0.3937238 | 1.658349 | 2.052073 | E&E | 4921
3079 | ME53 |  | 261 | SMC-2 | Ethane | 0 | 0 | 0 | 0 | 0.3904 | 0.492 | 1543 | 0.62 | 0.08 | 0.54 |  |  |  | 308 | 0.8211642 | 5.591222 | 2598 | -0.1970322 | 1.721198 | 1.91823 | E&E | 4921
3080 | ME53 |  | 262 | SMC-2 | Ethane | 0 | 0 | 0 | 0 | 0.3904 | 0.492 | 1543 | 0.62 | 0.08 | 0.54 |  |  |  | 308 | 0.9864044 | 5.828663 | 2598 | -0.01368888 | 1.762788 | 1.776477 | E&E | 4921
3081 | ME53 |  | 271 | SMC-3 | Propane | 0 | 0 | 0 | 0 | 0.5312 | 1.05 | 1999 | 0.81 | 0.12 | 0.69 |  |  |  | 308 | 0.01443578 | 1.28571 | 2599 | -4.238046 | 0.2513114 | 4.489357 | E&E | 4922
3082 | ME53 |  | 272 | SMC-3 | Propane | 0 | 0 | 0 | 0 | 0.5312 | 1.05 | 1999 | 0.81 | 0.12 | 0.69 |  |  |  | 308 | 0.07075625 | 3.200243 | 2599 | -2.648514 | 1.163227 | 3.811741 | E&E | 4922
3083 | ME53 |  | 273 | SMC-3 | Propane | 0 | 0 | 0 | 0 | 0.5312 | 1.05 | 1999 | 0.81 | 0.12 | 0.69 |  |  |  | 308 | 0.1084172 | 3.934162 | 2599 | -2.221769 | 1.369698 | 3.591467 | E&E | 4922
3084 | ME53 |  | 274 | SMC-3 | Propane | 0 | 0 | 0 | 0 | 0.5312 | 1.05 | 1999 | 0.81 | 0.12 | 0.69 |  |  |  | 308 | 0.1566155 | 4.510325 | 2599 | -1.853962 | 1.506369 | 3.360331 | E&E | 4922
3085 | ME53 |  | 275 | SMC-3 | Propane | 0 | 0 | 0 | 0 | 0.5312 | 1.05 | 1999 | 0.81 | 0.12 | 0.69 |  |  |  | 308 | 0.2300185 | 5.112073 | 2599 | -1.469596 | 1.631605 | 3.101201 | E&E | 4922
3086 | ME53 |  | 276 | SMC-3 | Propane | 0 | 0 | 0 | 0 | 0.5312 | 1.05 | 1999 | 0.81 | 0.12 | 0.69 |  |  |  | 308 | 0.3391304 | 5.73913 | 2599 | -1.08137 | 1.747308 | 2.828678 | E&E | 4922
3087 | ME53 |  | 277 | SMC-3 | Propane | 0 | 0 | 0 | 0 | 0.5312 | 1.05 | 1999 | 0.81 | 0.12 | 0.69 |  |  |  | 308 | 0.4818505 | 6.391552 | 2599 | -0.7301213 | 1.854977 | 2.585099 | E&E | 4922
3088 | ME53 |  | 278 | SMC-3 | Propane | 0 | 0 | 0 | 0 | 0.5312 | 1.05 | 1999 | 0.81 | 0.12 | 0.69 |  |  |  | 308 | 0.6708169 | 6.911527 | 2599 | -0.399259 | 1.933191 | 2.33245 | E&E | 4922
3089 | ME53 |  | 279 | SMC-3 | Propane | 0 | 0 | 0 | 0 | 0.5312 | 1.05 | 1999 | 0.81 | 0.12 | 0.69 |  |  |  | 308 | 0.779984 | 7.276116 | 2599 | -0.2484819 | 1.984597 | 2.233079 | E&E | 4922
3090 | ME53 |  | 280 | SMC-3 | Propane | 0 | 0 | 0 | 0 | 0.5312 | 1.05 | 1999 | 0.81 | 0.12 | 0.69 |  |  |  | 308 | 0.9815886 | 7.638279 | 2599 | -0.018583 | 2.033172 | 2.051755 | E&E | 4922
3091 | ME53 |  | 281 | SMC-3 | Ethane | 0 | 0 | 0 | 0 | 0.3904 | 0.492 | 1999 | 0.81 | 0.12 | 0.69 |  |  |  | 308 | 0.01463428 | 0.3408232 | 2600 | -4.224389 | -1.076391 | 3.147997 | E&E | 4923
3092 | ME53 |  | 282 | SMC-3 | Ethane | 0 | 0 | 0 | 0 | 0.3904 | 0.492 | 1999 | 0.81 | 0.12 | 0.69 |  |  |  | 308 | 0.03976179 | 0.7338645 | 2600 | -3.224849 | -0.3094308 | 2.915418 | E&E | 4923
3093 | ME53 |  | 283 | SMC-3 | Ethane | 0 | 0 | 0 | 0 | 0.3904 | 0.492 | 1999 | 0.81 | 0.12 | 0.69 |  |  |  | 308 | 0.07541011 | 1.047889 | 2600 | -2.584814 | 0.04677814 | 2.631592 | E&E | 4923
3094 | ME53 |  | 284 | SMC-3 | Ethane | 0 | 0 | 0 | 0 | 0.3904 | 0.492 | 1999 | 0.81 | 0.12 | 0.69 |  |  |  | 308 | 0.1152491 | 1.414298 | 2600 | -2.160659 | 0.3466332 | 2.507293 | E&E | 4923
3095 | ME53 |  | 285 | SMC-3 | Ethane | 0 | 0 | 0 | 0 | 0.3904 | 0.492 | 1999 | 0.81 | 0.12 | 0.69 |  |  |  | 308 | 0.1739847 | 1.832704 | 2600 | -1.748788 | 0.6057924 | 2.35458 | E&E | 4923
3096 | ME53 |  | 286 | SMC-3 | Ethane | 0 | 0 | 0 | 0 | 0.3904 | 0.492 | 1999 | 0.81 | 0.12 | 0.69 |  |  |  | 308 | 0.2852141 | 2.380966 | 2600 | -1.254515 | 0.8675061 | 2.122021 | E&E | 4923
3097 | ME53 |  | 287 | SMC-3 | Ethane | 0 | 0 | 0 | 0 | 0.3904 | 0.492 | 1999 | 0.81 | 0.12 | 0.69 |  |  |  | 308 | 0.3922583 | 2.850597 | 2600 | -0.9358348 | 1.047528 | 1.983363 | E&E | 4923
3098 | ME53 |  | 288 | SMC-3 | Ethane | 0 | 0 | 0 | 0 | 0.3904 | 0.492 | 1999 | 0.81 | 0.12 | 0.69 |  |  |  | 308 | 0.568592 | 3.502137 | 2600 | -0.5645922 | 1.253373 | 1.817965 | E&E | 4923
3099 | ME53 |  | 289 | SMC-3 | Ethane | 0 | 0 | 0 | 0 | 0.3904 | 0.492 | 1999 | 0.81 | 0.12 | 0.69 |  |  |  | 308 | 0.7848364 | 4.178876 | 2600 | -0.24228 | 1.430042 | 1.672322 | E&E | 4923
3100 | ME53 |  | 290 | SMC-3 | Ethane | 0 | 0 | 0 | 0 | 0.3904 | 0.492 | 1999 | 0.81 | 0.12 | 0.69 |  |  |  | 308 | 0.8940255 | 4.438477 | 2600 | -0.1120209 | 1.490311 | 1.602332 | E&E | 4923
3101 | ME53 |  | 291 | SMC-3 | Ethane | 0 | 0 | 0 | 0 | 0.3904 | 0.492 | 1999 | 0.81 | 0.12 | 0.69 |  |  |  | 308 | 0.9822062 | 4.69863 | 2600 | -0.01795404 | 1.547271 | 1.565225 | E&E | 4923
3102 | ME65 | 19 | 72 | PHA | Ethane | 0 | 0 | 0 | 0 | 0.3904 | 0.492 | 284 | 0.18 | 0.05 | 0.13 |  |  | 4.53 | 273 | 0.006361362 | 0.4803922 | 2601 | -5.057513 | -0.7331525 | 4.32436 | E&E | 4924
3103 | ME65 |  | 73 | PHA | Ethane | 0 | 0 | 0 | 0 | 0.3904 | 0.492 | 284 | 0.18 | 0.05 | 0.13 |  |  | 4.53 | 273 | 0.03137967 | 0.8921569 | 2601 | -3.461595 | -0.1141133 | 3.347482 | E&E | 4924
3104 | ME65 |  | 74 | PHA | Ethane | 0 | 0 | 0 | 0 | 0.3904 | 0.492 | 284 | 0.18 | 0.05 | 0.13 |  |  | 4.53 | 273 | 0.0853826 | 1.098039 | 2601 | -2.460613 | 0.09352606 | 2.554139 | E&E | 4924
3105 | ME65 |  | 75 | PHA | Ethane | 0 | 0 | 0 | 0 | 0.3904 | 0.492 | 284 | 0.18 | 0.05 | 0.13 |  |  | 4.53 | 273 | 0.1331411 | 1.235294 | 2601 | -2.016346 | 0.2113091 | 2.227655 | E&E | 4924
3106 | ME65 |  | 76 | PHA | Ethane | 0 | 0 | 0 | 0 | 0.3904 | 0.492 | 284 | 0.18 | 0.05 | 0.13 |  |  | 4.53 | 273 | 0.2286124 | 1.355392 | 2601 | -1.475727 | 0.3040908 | 1.779818 | E&E | 4924
3107 | ME65 |  | 77 | PHA | Ethane | 0 | 0 | 0 | 0 | 0.3904 | 0.492 | 284 | 0.18 | 0.05 | 0.13 |  |  | 4.53 | 273 | 0.3385912 | 1.42402 | 2601 | -1.082962 | 0.3534836 | 1.436445 | E&E | 4924
3108 | ME65 |  | 78 | PHA | Ethane | 0 | 0 | 0 | 0 | 0.3904 | 0.492 | 284 | 0.18 | 0.05 | 0.13 |  |  | 4.53 | 273 | 0.4651625 | 1.47549 | 2601 | -0.7653684 | 0.3889903 | 1.154359 | E&E | 4924
3109 | ME65 |  | 79 | PHA | Ethane | 0 | 0 | 0 | 0 | 0.3904 | 0.492 | 284 | 0.18 | 0.05 | 0.13 |  |  | 4.53 | 273 | 0.604187 | 1.544118 | 2601 | -0.5038715 | 0.4344526 | 0.9383242 | E&E | 4924
3110 | ME65 |  | 80 | PHA | Ethane | 0 | 0 | 0 | 0 | 0.3904 | 0.492 | 284 | 0.18 | 0.05 | 0.13 |  |  | 4.53 | 273 | 0.7307583 | 1.595588 | 2601 | -0.3136725 | 0.4672425 | 0.780915 | E&E | 4924
3111 | ME65 |  | 81 | PHA | Ethane | 0 | 0 | 0 | 0 | 0.3904 | 0.492 | 284 | 0.18 | 0.05 | 0.13 |  |  | 4.53 | 273 | 0.8676928 | 1.612745 | 2601 | -0.1419175 | 0.4779378 | 0.6198553 | E&E | 4924
3112 | ME65 |  | 82 | PHA | Ethane | 0 | 0 | 0 | 0 | 0.3904 | 0.492 | 284 | 0.18 | 0.05 | 0.13 |  |  | 4.53 | 273 | 1.010867 | 1.681373 | 2601 | 0.01080807 | 0.5196105 | 0.5088024 | E&E | 4924
3113 | ME65 |  | 83 | NAHA-0.5 | Ethane | 0 | 0 | 0 | 0 | 0.3904 | 0.492 | 747 | 0.36 | 0.07 | 0.29 |  |  | 3.25 | 273 | 0.00233911 | 0.9093137 | 2602 | -6.057985 | -0.09506511 | 5.96292 | E&E | 4925
3114 | ME65 |  | 84 | NAHA-0.5 | Ethane | 0 | 0 | 0 | 0 | 0.3904 | 0.492 | 747 | 0.36 | 0.07 | 0.29 |  |  | 3.25 | 273 | 0.01081076 | 1.492647 | 2602 | -4.527214 | 0.4005511 | 4.927765 | E&E | 4925
3115 | ME65 |  | 85 | NAHA-0.5 | Ethane | 0 | 0 | 0 | 0 | 0.3904 | 0.492 | 747 | 0.36 | 0.07 | 0.29 |  |  | 3.25 | 273 | 0.01923664 | 1.921569 | 2602 | -3.950939 | 0.6531418 | 4.604081 | E&E | 4925
3116 | ME65 |  | 86 | NAHA-0.5 | Ethane | 0 | 0 | 0 | 0 | 0.3904 | 0.492 | 747 | 0.36 | 0.07 | 0.29 |  |  | 3.25 | 273 | 0.042165 | 2.281863 | 2602 | -3.166165 | 0.8249921 | 3.991157 | E&E | 4925
3117 | ME65 |  | 87 | NAHA-0.5 | Ethane | 0 | 0 | 0 | 0 | 0.3904 | 0.492 | 747 | 0.36 | 0.07 | 0.29 |  |  | 3.25 | 273 | 0.08581991 | 2.573529 | 2602 | -2.455504 | 0.9452783 | 3.400783 | E&E | 4925
3118 | ME65 |  | 88 | NAHA-0.5 | Ethane | 0 | 0 | 0 | 0 | 0.3904 | 0.492 | 747 | 0.36 | 0.07 | 0.29 |  |  | 3.25 | 273 | 0.1356735 | 2.779412 | 2602 | -1.997504 | 1.022239 | 3.019744 | E&E | 4925
3119 | ME65 |  | 89 | NAHA-0.5 | Ethane | 0 | 0 | 0 | 0 | 0.3904 | 0.492 | 747 | 0.36 | 0.07 | 0.29 |  |  | 3.25 | 273 | 0.1979701 | 2.968137 | 2602 | -1.619639 | 1.087935 | 2.707574 | E&E | 4925
3120 | ME65 |  | 90 | NAHA-0.5 | Ethane | 0 | 0 | 0 | 0 | 0.3904 | 0.492 | 747 | 0.36 | 0.07 | 0.29 |  |  | 3.25 | 273 | 0.2727148 | 3.156863 | 2602 | -1.299329 | 1.149579 | 2.448907 | E&E | 4925
3121 | ME65 |  | 91 | NAHA-0.5 | Ethane | 0 | 0 | 0 | 0 | 0.3904 | 0.492 | 747 | 0.36 | 0.07 | 0.29 |  |  | 3.25 | 273 | 0.3993064 | 3.276961 | 2602 | -0.9180262 | 1.186916 | 2.104943 | E&E | 4925
3122 | ME65 |  | 92 | NAHA-0.5 | Ethane | 0 | 0 | 0 | 0 | 0.3904 | 0.492 | 747 | 0.36 | 0.07 | 0.29 |  |  | 3.25 | 273 | 0.6047464 | 3.431373 | 2602 | -0.5029461 | 1.23296 | 1.735906 | E&E | 4925
3123 | ME65 |  | 93 | NAHA-0.5 | Ethane | 0 | 0 | 0 | 0 | 0.3904 | 0.492 | 747 | 0.36 | 0.07 | 0.29 |  |  | 3.25 | 273 | 0.737557 | 3.534314 | 2602 | -0.304412 | 1.262519 | 1.566931 | E&E | 4925
3124 | ME65 |  | 94 | NAHA-0.5 | Ethane | 0 | 0 | 0 | 0 | 0.3904 | 0.492 | 747 | 0.36 | 0.07 | 0.29 |  |  | 3.25 | 273 | 0.872427 | 3.585784 | 2602 | -0.1364763 | 1.276977 | 1.413454 | E&E | 4925
3125 | ME65 |  | 95 | NAHA-0.5 | Ethane | 0 | 0 | 0 | 0 | 0.3904 | 0.492 | 747 | 0.36 | 0.07 | 0.29 |  |  | 3.25 | 273 | 1.013511 | 3.602941 | 2602 | 0.01342044 | 1.281751 | 1.26833 | E&E | 4925
3126 | ME65 |  | 96 | NAHA-1 | Ethane | 0 | 0 | 0 | 0 | 0.3904 | 0.492 | 895 | 0.43 | 0.08 | 0.35 |  |  | 2.74 | 273 | 0.006727484 | 1.715686 | 2603 | -5.001554 | 0.5398132 | 5.541367 | E&E | 4926
3127 | ME65 |  | 97 | NAHA-1 | Ethane | 0 | 0 | 0 | 0 | 0.3904 | 0.492 | 895 | 0.43 | 0.08 | 0.35 |  |  | 2.74 | 273 | 0.02138252 | 2.161765 | 2603 | -3.845182 | 0.7709249 | 4.616107 | E&E | 4926
3128 | ME65 |  | 98 | NAHA-1 | Ethane | 0 | 0 | 0 | 0 | 0.3904 | 0.492 | 895 | 0.43 | 0.08 | 0.35 |  |  | 2.74 | 273 | 0.05056037 | 2.607843 | 2603 | -2.984587 | 0.9585235 | 3.943111 | E&E | 4926
3129 | ME65 |  | 99 | NAHA-1 | Ethane | 0 | 0 | 0 | 0 | 0.3904 | 0.492 | 895 | 0.43 | 0.08 | 0.35 |  |  | 2.74 | 273 | 0.08176715 | 2.89951 | 2603 | -2.50388 | 1.064542 | 3.568421 | E&E | 4926
3130 | ME65 |  | 100 | NAHA-1 | Ethane | 0 | 0 | 0 | 0 | 0.3904 | 0.492 | 895 | 0.43 | 0.08 | 0.35 |  |  | 2.74 | 273 | 0.1295714 | 3.191176 | 2603 | -2.043523 | 1.16039 | 3.203913 | E&E | 4926
3131 | ME65 |  | 101 | NAHA-1 | Ethane | 0 | 0 | 0 | 0 | 0.3904 | 0.492 | 895 | 0.43 | 0.08 | 0.35 |  |  | 2.74 | 273 | 0.193958 | 3.431373 | 2603 | -1.640114 | 1.23296 | 2.873074 | E&E | 4926
3132 | ME65 |  | 102 | NAHA-1 | Ethane | 0 | 0 | 0 | 0 | 0.3904 | 0.492 | 895 | 0.43 | 0.08 | 0.35 |  |  | 2.74 | 273 | 0.3309688 | 3.705882 | 2603 | -1.105731 | 1.309921 | 2.415653 | E&E | 4926
3133 | ME65 |  | 103 | NAHA-1 | Ethane | 0 | 0 | 0 | 0 | 0.3904 | 0.492 | 895 | 0.43 | 0.08 | 0.35 |  |  | 2.74 | 273 | 0.4679593 | 3.911765 | 2603 | -0.759374 | 1.363989 | 2.123363 | E&E | 4926
3134 | ME65 |  | 104 | NAHA-1 | Ethane | 0 | 0 | 0 | 0 | 0.3904 | 0.492 | 895 | 0.43 | 0.08 | 0.35 |  |  | 2.74 | 273 | 0.5966256 | 4.031863 | 2603 | -0.5164655 | 1.394228 | 1.910694 | E&E | 4926
3135 | ME65 |  | 105 | NAHA-1 | Ethane | 0 | 0 | 0 | 0 | 0.3904 | 0.492 | 895 | 0.43 | 0.08 | 0.35 |  |  | 2.74 | 273 | 0.7356501 | 4.10049 | 2603 | -0.3070007 | 1.411107 | 1.718107 | E&E | 4926
3136 | ME65 |  | 106 | NAHA-1 | Ethane | 0 | 0 | 0 | 0 | 0.3904 | 0.492 | 895 | 0.43 | 0.08 | 0.35 |  |  | 2.74 | 273 | 0.8725948 | 4.151961 | 2603 | -0.136284 | 1.423581 | 1.559865 | E&E | 4926
3137 | ME65 |  | 107 | NAHA-1 | Ethane | 0 | 0 | 0 | 0 | 0.3904 | 0.492 | 895 | 0.43 | 0.08 | 0.35 |  |  | 2.74 | 273 | 1.013694 | 4.220588 | 2603 | 0.01360105 | 1.439975 | 1.426373 | E&E | 4926
3138 | ME65 |  | 108 | NAHA-2 | Ethane | 0 | 0 | 0 | 0 | 0.3904 | 0.492 | 1192 | 0.54 | 0.06 | 0.48 |  |  | 1.23 | 273 | 0.006574933 | 1.20098 | 2604 | -5.024491 | 0.1831382 | 5.207629 | E&E | 4927
3139 | ME65 |  | 109 | NAHA-2 | Ethane | 0 | 0 | 0 | 0 | 0.3904 | 0.492 | 1192 | 0.54 | 0.06 | 0.48 |  |  | 1.23 | 273 | 0.02126556 | 1.767157 | 2604 | -3.850666 | 0.569372 | 4.420038 | E&E | 4927
3140 | ME65 |  | 110 | NAHA-2 | Ethane | 0 | 0 | 0 | 0 | 0.3904 | 0.492 | 1192 | 0.54 | 0.06 | 0.48 |  |  | 1.23 | 273 | 0.03383573 | 2.178922 | 2604 | -3.386238 | 0.7788301 | 4.165068 | E&E | 4927
3141 | ME65 |  | 111 | NAHA-2 | Ethane | 0 | 0 | 0 | 0 | 0.3904 | 0.492 | 1192 | 0.54 | 0.06 | 0.48 |  |  | 1.23 | 273 | 0.061005 | 2.848039 | 2604 | -2.796799 | 1.046631 | 3.84343 | E&E | 4927
3142 | ME65 |  | 112 | NAHA-2 | Ethane | 0 | 0 | 0 | 0 | 0.3904 | 0.492 | 1192 | 0.54 | 0.06 | 0.48 |  |  | 1.23 | 273 | 0.09433223 | 3.294118 | 2604 | -2.360932 | 1.192138 | 3.553071 | E&E | 4927
3143 | ME65 |  | 113 | NAHA-2 | Ethane | 0 | 0 | 0 | 0 | 0.3904 | 0.492 | 1192 | 0.54 | 0.06 | 0.48 |  |  | 1.23 | 273 | 0.1421772 | 3.723039 | 2604 | -1.950681 | 1.31454 | 3.265221 | E&E | 4927
3144 | ME65 |  | 114 | NAHA-2 | Ethane | 0 | 0 | 0 | 0 | 0.3904 | 0.492 | 1192 | 0.54 | 0.06 | 0.48 |  |  | 1.23 | 273 | 0.1982904 | 4.04902 | 2604 | -1.618023 | 1.398475 | 3.016497 | E&E | 4927
3145 | ME65 |  | 115 | NAHA-2 | Ethane | 0 | 0 | 0 | 0 | 0.3904 | 0.492 | 1192 | 0.54 | 0.06 | 0.48 |  |  | 1.23 | 273 | 0.2668619 | 4.409314 | 2604 | -1.321024 | 1.483719 | 2.804743 | E&E | 4927
3146 | ME65 |  | 116 | NAHA-2 | Ethane | 0 | 0 | 0 | 0 | 0.3904 | 0.492 | 1192 | 0.54 | 0.06 | 0.48 |  |  | 1.23 | 273 | 0.4018133 | 4.735294 | 2604 | -0.9117677 | 1.555044 | 2.466812 | E&E | 4927
3147 | ME65 |  | 117 | NAHA-2 | Ethane | 0 | 0 | 0 | 0 | 0.3904 | 0.492 | 1192 | 0.54 | 0.06 | 0.48 |  |  | 1.23 | 273 | 0.5346748 | 5.009804 | 2604 | -0.6260966 | 1.611397 | 2.237493 | E&E | 4927
3148 | ME65 |  | 118 | NAHA-2 | Ethane | 0 | 0 | 0 | 0 | 0.3904 | 0.492 | 1192 | 0.54 | 0.06 | 0.48 |  |  | 1.23 | 273 | 0.6675057 | 5.181373 | 2604 | -0.4042074 | 1.64507 | 2.049277 | E&E | 4927
3149 | ME65 |  | 119 | NAHA-2 | Ethane | 0 | 0 | 0 | 0 | 0.3904 | 0.492 | 1192 | 0.54 | 0.06 | 0.48 |  |  | 1.23 | 273 | 0.8003163 | 5.284314 | 2604 | -0.2227483 | 1.664743 | 1.887491 | E&E | 4927
3150 | ME65 |  | 120 | NAHA-2 | Ethane | 0 | 0 | 0 | 0 | 0.3904 | 0.492 | 1192 | 0.54 | 0.06 | 0.48 |  |  | 1.23 | 273 | 0.9331371 | 5.421569 | 2604 | -0.0692032 | 1.690385 | 1.759588 | E&E | 4927
3151 | ME65 |  | 121 | NAHA-2 | Ethane | 0 | 0 | 0 | 0 | 0.3904 | 0.492 | 1192 | 0.54 | 0.06 | 0.48 |  |  | 1.23 | 273 | 1.011996 | 5.490196 | 2604 | 0.01192419 | 1.702964 | 1.69104 | E&E | 4927
3152 | ME65 |  | 122 | NAHA-4 | Ethane | 0 | 0 | 0 | 0 | 0.3904 | 0.492 | 1538 | 0.69 | 0.12 | 0.57 |  |  | 0.84 | 273 | 0.004347693 | 0.6862745 | 2605 | -5.43811 | -0.3764776 | 5.061632 | E&E | 4928
3153 | ME65 |  | 123 | NAHA-4 | Ethane | 0 | 0 | 0 | 0 | 0.3904 | 0.492 | 1538 | 0.69 | 0.12 | 0.57 |  |  | 0.84 | 273 | 0.01066838 | 1.012255 | 2605 | -4.540471 | 0.01218042 | 4.552652 | E&E | 4928
3154 | ME65 |  | 124 | NAHA-4 | Ethane | 0 | 0 | 0 | 0 | 0.3904 | 0.492 | 1538 | 0.69 | 0.12 | 0.57 |  |  | 0.84 | 273 | 0.02946261 | 1.42402 | 2605 | -3.524633 | 0.3534836 | 3.878117 | E&E | 4928
3155 | ME65 |  | 125 | NAHA-4 | Ethane | 0 | 0 | 0 | 0 | 0.3904 | 0.492 | 1538 | 0.69 | 0.12 | 0.57 |  |  | 0.84 | 273 | 0.06075584 | 2.007353 | 2605 | -2.800892 | 0.6968169 | 3.497709 | E&E | 4928
3156 | ME65 |  | 126 | NAHA-4 | Ethane | 0 | 0 | 0 | 0 | 0.3904 | 0.492 | 1538 | 0.69 | 0.12 | 0.57 |  |  | 0.84 | 273 | 0.1086211 | 2.504902 | 2605 | -2.219889 | 0.9182496 | 3.138139 | E&E | 4928
3157 | ME65 |  | 127 | NAHA-4 | Ethane | 0 | 0 | 0 | 0 | 0.3904 | 0.492 | 1538 | 0.69 | 0.12 | 0.57 |  |  | 0.84 | 273 | 0.16896 | 3.088235 | 2605 | -1.778093 | 1.1276 | 2.905693 | E&E | 4928
3158 | ME65 |  | 128 | NAHA-4 | Ethane | 0 | 0 | 0 | 0 | 0.3904 | 0.492 | 1538 | 0.69 | 0.12 | 0.57 |  |  | 0.84 | 273 | 0.2271632 | 3.465686 | 2605 | -1.482087 | 1.242911 | 2.724997 | E&E | 4928
3159 | ME65 |  | 129 | NAHA-4 | Ethane | 0 | 0 | 0 | 0 | 0.3904 | 0.492 | 1538 | 0.69 | 0.12 | 0.57 |  |  | 0.84 | 273 | 0.3393591 | 4.014706 | 2605 | -1.080696 | 1.389964 | 2.470661 | E&E | 4928
3160 | ME65 |  | 130 | NAHA-4 | Ethane | 0 | 0 | 0 | 0 | 0.3904 | 0.492 | 1538 | 0.69 | 0.12 | 0.57 |  |  | 0.84 | 273 | 0.4723019 | 4.563725 | 2605 | -0.7501369 | 1.518139 | 2.268276 | E&E | 4928
3161 | ME65 |  | 131 | NAHA-4 | Ethane | 0 | 0 | 0 | 0 | 0.3904 | 0.492 | 1538 | 0.69 | 0.12 | 0.57 |  |  | 0.84 | 273 | 0.6072685 | 4.941176 | 2605 | -0.4987842 | 1.597603 | 2.096388 | E&E | 4928
3162 | ME65 |  | 132 | NAHA-4 | Ethane | 0 | 0 | 0 | 0 | 0.3904 | 0.492 | 1538 | 0.69 | 0.12 | 0.57 |  |  | 0.84 | 273 | 0.7380705 | 5.267157 | 2605 | -0.3037159 | 1.661491 | 1.965207 | E&E | 4928
3163 | ME65 |  | 133 | NAHA-4 | Ethane | 0 | 0 | 0 | 0 | 0.3904 | 0.492 | 1538 | 0.69 | 0.12 | 0.57 |  |  | 0.84 | 273 | 0.8709269 | 5.52451 | 2605 | -0.1381972 | 1.709195 | 1.847392 | E&E | 4928
3164 | ME65 |  | 134 | NAHA-4 | Ethane | 0 | 0 | 0 | 0 | 0.3904 | 0.492 | 1538 | 0.69 | 0.12 | 0.57 |  |  | 0.84 | 273 | 1.016231 | 5.781863 | 2605 | 0.01610107 | 1.754726 | 1.738625 | E&E | 4928
3165 | ME65 |  | 250 | NAHA-2 | Ethane | 0 | 0 | 0 | 0 | 0.3904 | 0.492 | 1192 | 0.54 | 0.06 | 0.48 |  |  | 1.23 | 298 | 0.01168838 | 0.5725962 | 2606 | -4.44916 | -0.5575746 | 3.891586 | E&E | 4929
3166 | ME65 |  | 251 | NAHA-2 | Ethane | 0 | 0 | 0 | 0 | 0.3904 | 0.492 | 1192 | 0.54 | 0.06 | 0.48 |  |  | 1.23 | 298 | 0.02536004 | 1.188152 | 2606 | -3.674581 | 0.1723993 | 3.84698 | E&E | 4929
3167 | ME65 |  | 252 | NAHA-2 | Ethane | 0 | 0 | 0 | 0 | 0.3904 | 0.492 | 1192 | 0.54 | 0.06 | 0.48 |  |  | 1.23 | 298 | 0.06719138 | 1.817625 | 2606 | -2.70021 | 0.5975306 | 3.297741 | E&E | 4929
3168 | ME65 |  | 253 | NAHA-2 | Ethane | 0 | 0 | 0 | 0 | 0.3904 | 0.492 | 1192 | 0.54 | 0.06 | 0.48 |  |  | 1.23 | 298 | 0.09712304 | 2.189511 | 2606 | -2.331777 | 0.7836783 | 3.115455 | E&E | 4929
3169 | ME65 |  | 254 | NAHA-2 | Ethane | 0 | 0 | 0 | 0 | 0.3904 | 0.492 | 1192 | 0.54 | 0.06 | 0.48 |  |  | 1.23 | 298 | 0.1651884 | 2.70405 | 2606 | -1.800669 | 0.9947505 | 2.795419 | E&E | 4929
3170 | ME65 |  | 255 | NAHA-2 | Ethane | 0 | 0 | 0 | 0 | 0.3904 | 0.492 | 1192 | 0.54 | 0.06 | 0.48 |  |  | 1.23 | 298 | 0.2634352 | 3.218156 | 2606 | -1.333948 | 1.168808 | 2.502757 | E&E | 4929
3171 | ME65 |  | 256 | NAHA-2 | Ethane | 0 | 0 | 0 | 0 | 0.3904 | 0.492 | 1192 | 0.54 | 0.06 | 0.48 |  |  | 1.23 | 298 | 0.4019429 | 3.703046 | 2606 | -0.9114451 | 1.309156 | 2.220601 | E&E | 4929
3172 | ME65 |  | 257 | NAHA-2 | Ethane | 0 | 0 | 0 | 0 | 0.3904 | 0.492 | 1192 | 0.54 | 0.06 | 0.48 |  |  | 1.23 | 298 | 0.5345681 | 3.958903 | 2606 | -0.6262961 | 1.375967 | 2.002263 | E&E | 4929
3173 | ME65 |  | 258 | NAHA-2 | Ethane | 0 | 0 | 0 | 0 | 0.3904 | 0.492 | 1192 | 0.54 | 0.06 | 0.48 |  |  | 1.23 | 298 | 0.669215 | 4.200412 | 2606 | -0.4016499 | 1.435183 | 1.836833 | E&E | 4929
3174 | ME65 |  | 259 | NAHA-2 | Ethane | 0 | 0 | 0 | 0 | 0.3904 | 0.492 | 1192 | 0.54 | 0.06 | 0.48 |  |  | 1.23 | 298 | 0.8642246 | 4.441056 | 2606 | -0.1459226 | 1.490892 | 1.636815 | E&E | 4929
3175 | ME65 |  | 260 | NAHA-2 | Ethane | 0 | 0 | 0 | 0 | 0.3904 | 0.492 | 1192 | 0.54 | 0.06 | 0.48 |  |  | 1.23 | 298 | 1.013023 | 4.582124 | 2606 | 0.0129393 | 1.522163 | 1.509223 | E&E | 4929
3176 | ME65 |  | 261 | NAHA-2 | Ethane | 0 | 0 | 0 | 0 | 0.3904 | 0.492 | 1192 | 0.54 | 0.06 | 0.48 |  |  | 1.23 | 323 | 0.009897186 | 0.2432662 | 2607 | -4.615505 | -1.413599 | 3.201906 | E&E | 4930
3177 | ME65 |  | 262 | NAHA-2 | Ethane | 0 | 0 | 0 | 0 | 0.3904 | 0.492 | 1192 | 0.54 | 0.06 | 0.48 |  |  | 1.23 | 323 | 0.03374456 | 0.6868388 | 2607 | -3.388936 | -0.3756556 | 3.013281 | E&E | 4930
3178 | ME65 |  | 263 | NAHA-2 | Ethane | 0 | 0 | 0 | 0 | 0.3904 | 0.492 | 1192 | 0.54 | 0.06 | 0.48 |  |  | 1.23 | 323 | 0.07969612 | 1.173054 | 2607 | -2.529534 | 0.1596109 | 2.689145 | E&E | 4930
3179 | ME65 |  | 264 | NAHA-2 | Ethane | 0 | 0 | 0 | 0 | 0.3904 | 0.492 | 1192 | 0.54 | 0.06 | 0.48 |  |  | 1.23 | 323 | 0.1337441 | 1.587555 | 2607 | -2.011827 | 0.462195 | 2.474022 | E&E | 4930
3180 | ME65 |  | 265 | NAHA-2 | Ethane | 0 | 0 | 0 | 0 | 0.3904 | 0.492 | 1192 | 0.54 | 0.06 | 0.48 |  |  | 1.23 | 323 | 0.1978717 | 1.973271 | 2607 | -1.620136 | 0.6796928 | 2.299829 | E&E | 4930
3181 | ME65 |  | 266 | NAHA-2 | Ethane | 0 | 0 | 0 | 0 | 0.3904 | 0.492 | 1192 | 0.54 | 0.06 | 0.48 |  |  | 1.23 | 323 | 0.2640498 | 2.301679 | 2607 | -1.331617 | 0.833639 | 2.165256 | E&E | 4930
3182 | ME65 |  | 267 | NAHA-2 | Ethane | 0 | 0 | 0 | 0 | 0.3904 | 0.492 | 1192 | 0.54 | 0.06 | 0.48 |  |  | 1.23 | 323 | 0.4026537 | 2.64337 | 2607 | -0.9096785 | 0.9720546 | 1.881733 | E&E | 4930
3183 | ME65 |  | 268 | NAHA-2 | Ethane | 0 | 0 | 0 | 0 | 0.3904 | 0.492 | 1192 | 0.54 | 0.06 | 0.48 |  |  | 1.23 | 323 | 0.5352404 | 2.956507 | 2607 | -0.6250393 | 1.084009 | 1.709048 | E&E | 4930
3184 | ME65 |  | 269 | NAHA-2 | Ethane | 0 | 0 | 0 | 0 | 0.3904 | 0.492 | 1192 | 0.54 | 0.06 | 0.48 |  |  | 1.23 | 323 | 0.6698873 | 3.198016 | 2607 | -0.4006458 | 1.162531 | 1.563176 | E&E | 4930
3185 | ME65 |  | 270 | NAHA-2 | Ethane | 0 | 0 | 0 | 0 | 0.3904 | 0.492 | 1192 | 0.54 | 0.06 | 0.48 |  |  | 1.23 | 323 | 0.7944929 | 3.411029 | 2607 | -0.2300512 | 1.227014 | 1.457065 | E&E | 4930
3186 | ME65 |  | 271 | NAHA-2 | Ethane | 0 | 0 | 0 | 0 | 0.3904 | 0.492 | 1192 | 0.54 | 0.06 | 0.48 |  |  | 1.23 | 323 | 0.933212 | 3.58088 | 2607 | -0.06912288 | 1.275609 | 1.344731 | E&E | 4930
3187 | ME65 |  | 272 | NAHA-2 | Ethane | 0 | 0 | 0 | 0 | 0.3904 | 0.492 | 1192 | 0.54 | 0.06 | 0.48 |  |  | 1.23 | 323 | 1.011626 | 3.665676 | 2607 | 0.01155889 | 1.299013 | 1.287454 | E&E | 4930
3188 | ME65 |  | 312 | NAHA-1 | Ethane | 0 | 0 | 0 | 0 | 0.3904 | 0.492 | 895 | 0.43 | 0.08 | 0.35 |  |  | 2.74 | 298 | 0.01354265 | 0.795756 | 2608 | -4.301912 | -0.2284627 | 4.073449 | E&E | 4931
3189 | ME65 |  | 313 | NAHA-1 | Ethane | 0 | 0 | 0 | 0 | 0.3904 | 0.492 | 895 | 0.43 | 0.08 | 0.35 |  |  | 2.74 | 298 | 0.02526763 | 1.251989 | 2608 | -3.678231 | 0.2247338 | 3.902965 | E&E | 4931
3190 | ME65 |  | 314 | NAHA-1 | Ethane | 0 | 0 | 0 | 0 | 0.3904 | 0.492 | 895 | 0.43 | 0.08 | 0.35 |  |  | 2.74 | 298 | 0.03514325 | 1.421751 | 2608 | -3.348323 | 0.351889 | 3.700212 | E&E | 4931
3191 | ME65 |  | 315 | NAHA-1 | Ethane | 0 | 0 | 0 | 0 | 0.3904 | 0.492 | 895 | 0.43 | 0.08 | 0.35 |  |  | 2.74 | 298 | 0.06875944 | 1.920424 | 2608 | -2.677141 | 0.6525462 | 3.329687 | E&E | 4931
3192 | ME65 |  | 316 | NAHA-1 | Ethane | 0 | 0 | 0 | 0 | 0.3904 | 0.492 | 895 | 0.43 | 0.08 | 0.35 |  |  | 2.74 | 298 | 0.1263117 | 2.355438 | 2608 | -2.069002 | 0.8567266 | 2.925729 | E&E | 4931
3193 | ME65 |  | 317 | NAHA-1 | Ethane | 0 | 0 | 0 | 0 | 0.3904 | 0.492 | 895 | 0.43 | 0.08 | 0.35 |  |  | 2.74 | 298 | 0.207816 | 2.69496 | 2608 | -1.571102 | 0.9913834 | 2.562486 | E&E | 4931
3194 | ME65 |  | 318 | NAHA-1 | Ethane | 0 | 0 | 0 | 0 | 0.3904 | 0.492 | 895 | 0.43 | 0.08 | 0.35 |  |  | 2.74 | 298 | 0.3470997 | 3.013263 | 2608 | -1.058143 | 1.103023 | 2.161167 | E&E | 4931
3195 | ME65 |  | 319 | NAHA-1 | Ethane | 0 | 0 | 0 | 0 | 0.3904 | 0.492 | 895 | 0.43 | 0.08 | 0.35 |  |  | 2.74 | 298 | 0.5222611 | 3.289125 | 2608 | -0.6495876 | 1.190621 | 1.840209 | E&E | 4931
3196 | ME65 |  | 320 | NAHA-1 | Ethane | 0 | 0 | 0 | 0 | 0.3904 | 0.492 | 895 | 0.43 | 0.08 | 0.35 |  |  | 2.74 | 298 | 0.6735815 | 3.437666 | 2608 | -0.3951462 | 1.234793 | 1.629939 | E&E | 4931
3197 | ME65 |  | 321 | NAHA-1 | Ethane | 0 | 0 | 0 | 0 | 0.3904 | 0.492 | 895 | 0.43 | 0.08 | 0.35 |  |  | 2.74 | 298 | 0.8049975 | 3.554377 | 2608 | -0.2169161 | 1.26818 | 1.485096 | E&E | 4931
3198 | ME65 |  | 322 | NAHA-1 | Ethane | 0 | 0 | 0 | 0 | 0.3904 | 0.492 | 895 | 0.43 | 0.08 | 0.35 |  |  | 2.74 | 298 | 0.9264798 | 3.618037 | 2608 | -0.07636308 | 1.285932 | 1.362295 | E&E | 4931
3199 | ME65 |  | 323 | NAHA-1 | Ethane | 0 | 0 | 0 | 0 | 0.3904 | 0.492 | 895 | 0.43 | 0.08 | 0.35 |  |  | 2.74 | 298 | 1.008127 | 3.671088 | 2608 | 0.008093801 | 1.300488 | 1.292394 | E&E | 4931
3200 | ME65 |  | 324 | NAHA-1 | Ethane | 0 | 0 | 0 | 0 | 0.3904 | 0.492 | 895 | 0.43 | 0.08 | 0.35 |  |  | 2.74 | 323 | 0.009822778 | 0.265252 | 2609 | -4.623051 | -1.327075 | 3.295976 | E&E | 4932
3201 | ME65 |  | 325 | NAHA-1 | Ethane | 0 | 0 | 0 | 0 | 0.3904 | 0.492 | 895 | 0.43 | 0.08 | 0.35 |  |  | 2.74 | 323 | 0.02162174 | 0.5729443 | 2609 | -3.834056 | -0.5569668 | 3.277089 | E&E | 4932
3202 | ME65 |  | 326 | NAHA-1 | Ethane | 0 | 0 | 0 | 0 | 0.3904 | 0.492 | 895 | 0.43 | 0.08 | 0.35 |  |  | 2.74 | 323 | 0.03147093 | 0.795756 | 2609 | -3.458691 | -0.2284627 | 3.230228 | E&E | 4932
3203 | ME65 |  | 327 | NAHA-1 | Ethane | 0 | 0 | 0 | 0 | 0.3904 | 0.492 | 895 | 0.43 | 0.08 | 0.35 |  |  | 2.74 | 323 | 0.04926712 | 1.061008 | 2609 | -3.010498 | 0.05921936 | 3.069718 | E&E | 4932
3204 | ME65 |  | 328 | NAHA-1 | Ethane | 0 | 0 | 0 | 0 | 0.3904 | 0.492 | 895 | 0.43 | 0.08 | 0.35 |  |  | 2.74 | 323 | 0.08100225 | 1.33687 | 2609 | -2.513278 | 0.2903311 | 2.803609 | E&E | 4932
3205 | ME65 |  | 329 | NAHA-1 | Ethane | 0 | 0 | 0 | 0 | 0.3904 | 0.492 | 895 | 0.43 | 0.08 | 0.35 |  |  | 2.74 | 323 | 0.1326366 | 1.655172 | 2609 | -2.020143 | 0.5039052 | 2.524048 | E&E | 4932
3206 | ME65 |  | 330 | NAHA-1 | Ethane | 0 | 0 | 0 | 0 | 0.3904 | 0.492 | 895 | 0.43 | 0.08 | 0.35 |  |  | 2.74 | 323 | 0.1922654 | 1.920424 | 2609 | -1.648878 | 0.6525462 | 2.301425 | E&E | 4932
3207 | ME65 |  | 331 | NAHA-1 | Ethane | 0 | 0 | 0 | 0 | 0.3904 | 0.492 | 895 | 0.43 | 0.08 | 0.35 |  |  | 2.74 | 323 | 0.2698437 | 2.143236 | 2609 | -1.309912 | 0.7623169 | 2.072229 | E&E | 4932
3208 | ME65 |  | 332 | NAHA-1 | Ethane | 0 | 0 | 0 | 0 | 0.3904 | 0.492 | 895 | 0.43 | 0.08 | 0.35 |  |  | 2.74 | 323 | 0.4031725 | 2.419098 | 2609 | -0.9083909 | 0.8833948 | 1.791786 | E&E | 4932
3209 | ME65 |  | 333 | NAHA-1 | Ethane | 0 | 0 | 0 | 0 | 0.3904 | 0.492 | 895 | 0.43 | 0.08 | 0.35 |  |  | 2.74 | 323 | 0.596241 | 2.737401 | 2609 | -0.5171103 | 1.007009 | 1.524119 | E&E | 4932
3210 | ME65 |  | 334 | NAHA-1 | Ethane | 0 | 0 | 0 | 0 | 0.3904 | 0.492 | 895 | 0.43 | 0.08 | 0.35 |  |  | 2.74 | 323 | 0.7415907 | 2.875332 | 2609 | -0.2989579 | 1.056168 | 1.355126 | E&E | 4932
3211 | ME65 |  | 335 | NAHA-1 | Ethane | 0 | 0 | 0 | 0 | 0.3904 | 0.492 | 895 | 0.43 | 0.08 | 0.35 |  |  | 2.74 | 323 | 0.8730172 | 2.970822 | 2609 | -0.1358 | 1.088839 | 1.224639 | E&E | 4932
3212 | ME65 |  | 336 | NAHA-1 | Ethane | 0 | 0 | 0 | 0 | 0.3904 | 0.492 | 895 | 0.43 | 0.08 | 0.35 |  |  | 2.74 | 323 | 1.006446 | 3.045093 | 2609 | 0.006425674 | 1.113531 | 1.107106 | E&E | 4932
3213 | ME65 |  | 377 | PHA | Ethane | 0 | 0 | 0 | 0 | 0.3904 | 0.492 | 284 | 0.18 | 0.05 | 0.13 |  |  | 4.53 | 298 | 0.01359574 | 0.3191489 | 2610 | -4.297998 | -1.142097 | 3.155901 | E&E | 4933
3214 | ME65 |  | 378 | PHA | Ethane | 0 | 0 | 0 | 0 | 0.3904 | 0.492 | 284 | 0.18 | 0.05 | 0.13 |  |  | 4.53 | 298 | 0.02542021 | 0.4595745 | 2610 | -3.672211 | -0.7774543 | 2.894756 | E&E | 4933
3215 | ME65 |  | 379 | PHA | Ethane | 0 | 0 | 0 | 0 | 0.3904 | 0.492 | 284 | 0.18 | 0.05 | 0.13 |  |  | 4.53 | 298 | 0.03129787 | 0.5574468 | 2610 | -3.464205 | -0.5843882 | 2.879817 | E&E | 4933
3216 | ME65 |  | 380 | PHA | Ethane | 0 | 0 | 0 | 0 | 0.3904 | 0.492 | 284 | 0.18 | 0.05 | 0.13 |  |  | 4.53 | 298 | 0.06709043 | 0.7234043 | 2610 | -2.701714 | -0.3237871 | 2.377927 | E&E | 4933
3217 | ME65 |  | 381 | PHA | Ethane | 0 | 0 | 0 | 0 | 0.3904 | 0.492 | 284 | 0.18 | 0.05 | 0.13 |  |  | 4.53 | 298 | 0.09895745 | 0.8297872 | 2610 | -2.313065 | -0.186586 | 2.126479 | E&E | 4933
3218 | ME65 |  | 382 | PHA | Ethane | 0 | 0 | 0 | 0 | 0.3904 | 0.492 | 284 | 0.18 | 0.05 | 0.13 |  |  | 4.53 | 298 | 0.1288723 | 0.8978723 | 2610 | -2.048933 | -0.1077274 | 1.941206 | E&E | 4933
3219 | ME65 |  | 383 | PHA | Ethane | 0 | 0 | 0 | 0 | 0.3904 | 0.492 | 284 | 0.18 | 0.05 | 0.13 |  |  | 4.53 | 298 | 0.1927447 | 1 | 2610 | -1.646389 | 0 | 1.646389 | E&E | 4933
3220 | ME65 |  | 384 | PHA | Ethane | 0 | 0 | 0 | 0 | 0.3904 | 0.492 | 284 | 0.18 | 0.05 | 0.13 |  |  | 4.53 | 298 | 0.2626436 | 1.080851 | 2610 | -1.336957 | 0.07774875 | 1.414706 | E&E | 4933
3221 | ME65 |  | 385 | PHA | Ethane | 0 | 0 | 0 | 0 | 0.3904 | 0.492 | 284 | 0.18 | 0.05 | 0.13 |  |  | 4.53 | 298 | 0.3285691 | 1.140426 | 2610 | -1.113008 | 0.1314015 | 1.244409 | E&E | 4933
3222 | ME65 |  | 386 | PHA | Ethane | 0 | 0 | 0 | 0 | 0.3904 | 0.492 | 284 | 0.18 | 0.05 | 0.13 |  |  | 4.53 | 298 | 0.4684628 | 1.225532 | 2610 | -0.7582987 | 0.203375 | 0.9616736 | E&E | 4933
3223 | ME65 |  | 387 | PHA | Ethane | 0 | 0 | 0 | 0 | 0.3904 | 0.492 | 284 | 0.18 | 0.05 | 0.13 |  |  | 4.53 | 298 | 0.6044043 | 1.27234 | 2610 | -0.503512 | 0.2408581 | 0.7443701 | E&E | 4933
3224 | ME65 |  | 388 | PHA | Ethane | 0 | 0 | 0 | 0 | 0.3904 | 0.492 | 284 | 0.18 | 0.05 | 0.13 |  |  | 4.53 | 298 | 0.7363511 | 1.314894 | 2610 | -0.3060483 | 0.2737558 | 0.579804 | E&E | 4933
3225 | ME65 |  | 389 | PHA | Ethane | 0 | 0 | 0 | 0 | 0.3904 | 0.492 | 284 | 0.18 | 0.05 | 0.13 |  |  | 4.53 | 298 | 0.8682872 | 1.365957 | 2610 | -0.1412327 | 0.3118556 | 0.4530883 | E&E | 4933
3226 | ME65 |  | 390 | PHA | Ethane | 0 | 0 | 0 | 0 | 0.3904 | 0.492 | 284 | 0.18 | 0.05 | 0.13 |  |  | 4.53 | 298 | 1.014245 | 1.4 | 2610 | 0.01414418 | 0.3364722 | 0.3223281 | E&E | 4933
3227 | ME65 |  | 391 | PHA | Ethane | 0 | 0 | 0 | 0 | 0.3904 | 0.492 | 284 | 0.18 | 0.05 | 0.13 |  |  | 4.53 | 323 | 0.009867021 | 0.1021277 | 2611 | -4.618557 | -2.281532 | 2.337026 | E&E | 4934
3228 | ME65 |  | 392 | PHA | Ethane | 0 | 0 | 0 | 0 | 0.3904 | 0.492 | 284 | 0.18 | 0.05 | 0.13 |  |  | 4.53 | 323 | 0.0217234 | 0.2170213 | 2611 | -3.829365 | -1.52776 | 2.301605 | E&E | 4934
3229 | ME65 |  | 393 | PHA | Ethane | 0 | 0 | 0 | 0 | 0.3904 | 0.492 | 284 | 0.18 | 0.05 | 0.13 |  |  | 4.53 | 323 | 0.03360638 | 0.3106383 | 2611 | -3.393039 | -1.169126 | 2.223913 | E&E | 4934
3230 | ME65 |  | 394 | PHA | Ethane | 0 | 0 | 0 | 0 | 0.3904 | 0.492 | 284 | 0.18 | 0.05 | 0.13 |  |  | 4.53 | 323 | 0.06740426 | 0.4723404 | 2611 | -2.697047 | -0.7500553 | 1.946992 | E&E | 4934
3231 | ME65 |  | 395 | PHA | Ethane | 0 | 0 | 0 | 0 | 0.3904 | 0.492 | 284 | 0.18 | 0.05 | 0.13 |  |  | 4.53 | 323 | 0.09734043 | 0.5234043 | 2611 | -2.329541 | -0.6474012 | 1.68214 | E&E | 4934
3232 | ME65 |  | 396 | PHA | Ethane | 0 | 0 | 0 | 0 | 0.3904 | 0.492 | 284 | 0.18 | 0.05 | 0.13 |  |  | 4.53 | 323 | 0.1292447 | 0.6 | 2611 | -2.046048 | -0.5108256 | 1.535222 | E&E | 4934
3233 | ME65 |  | 397 | PHA | Ethane | 0 | 0 | 0 | 0 | 0.3904 | 0.492 | 284 | 0.18 | 0.05 | 0.13 |  |  | 4.53 | 323 | 0.2031064 | 0.7106383 | 2611 | -1.594025 | -0.3415917 | 1.252434 | E&E | 4934
3234 | ME65 |  | 398 | PHA | Ethane | 0 | 0 | 0 | 0 | 0.3904 | 0.492 | 284 | 0.18 | 0.05 | 0.13 |  |  | 4.53 | 323 | 0.265016 | 0.7829787 | 2611 | -1.327965 | -0.2446498 | 1.083315 | E&E | 4934
3235 | ME65 |  | 399 | PHA | Ethane | 0 | 0 | 0 | 0 | 0.3904 | 0.492 | 284 | 0.18 | 0.05 | 0.13 |  |  | 4.53 | 323 | 0.402883 | 0.8893617 | 2611 | -0.9091091 | -0.1172513 | 0.7918579 | E&E | 4934
3236 | ME65 |  | 400 | PHA | Ethane | 0 | 0 | 0 | 0 | 0.3904 | 0.492 | 284 | 0.18 | 0.05 | 0.13 |  |  | 4.53 | 323 | 0.5347979 | 0.9574468 | 2611 | -0.6258664 | -0.04348511 | 0.5823813 | E&E | 4934
3237 | ME65 |  | 401 | PHA | Ethane | 0 | 0 | 0 | 0 | 0.3904 | 0.492 | 284 | 0.18 | 0.05 | 0.13 |  |  | 4.53 | 323 | 0.6687021 | 1.034043 | 2611 | -0.4024166 | 0.03347593 | 0.4358925 | E&E | 4934
3238 | ME65 |  | 402 | PHA | Ethane | 0 | 0 | 0 | 0 | 0.3904 | 0.492 | 284 | 0.18 | 0.05 | 0.13 |  |  | 4.53 | 323 | 0.7986596 | 1.068085 | 2611 | -0.2248205 | 0.06586742 | 0.2906879 | E&E | 4934
3239 | ME65 |  | 403 | PHA | Ethane | 0 | 0 | 0 | 0 | 0.3904 | 0.492 | 284 | 0.18 | 0.05 | 0.13 |  |  | 4.53 | 323 | 0.928617 | 1.102128 | 2611 | -0.07405887 | 0.09724255 | 0.1713014 | E&E | 4934
3240 | ME65 |  | 404 | PHA | Ethane | 0 | 0 | 0 | 0 | 0.3904 | 0.492 | 284 | 0.18 | 0.05 | 0.13 |  |  | 4.53 | 323 | 1.018596 | 1.119149 | 2611 | 0.01842496 | 0.1125685 | 0.09414356 | E&E | 4934
3241 | ME80 | 20 | 0 | UC600 | Propane | 0 | 0 | 0 | 0 | 0.5312 | 1.05 | 2690 | 1.36 | 0.45 | 0.91 |  | 8.23 | 1.33 | 298 | 0.01365902 | 1.207729 | 2612 | -4.293356 | 0.1887421 | 4.482098 | E&E | 4935
3242 | ME80 |  | 1 | UC600 | Propane | 0 | 0 | 0 | 0 | 0.5312 | 1.05 | 2690 | 1.36 | 0.45 | 0.91 |  | 8.23 | 1.33 | 298 | 0.02047542 | 1.913043 | 2612 | -3.88853 | 0.6486954 | 4.537225 | E&E | 4935
3243 | ME80 |  | 2 | UC600 | Propane | 0 | 0 | 0 | 0 | 0.5312 | 1.05 | 2690 | 1.36 | 0.45 | 0.91 |  | 8.23 | 1.33 | 298 | 0.04111521 | 2.483092 | 2612 | -3.191377 | 0.9095045 | 4.100882 | E&E | 4935
3244 | ME80 |  | 3 | UC600 | Propane | 0 | 0 | 0 | 0 | 0.5312 | 1.05 | 2690 | 1.36 | 0.45 | 0.91 |  | 8.23 | 1.33 | 298 | 0.0548707 | 2.898551 | 2612 | -2.902776 | 1.064211 | 3.966987 | E&E | 4935
3245 | ME80 |  | 4 | UC600 | Propane | 0 | 0 | 0 | 0 | 0.5312 | 1.05 | 2690 | 1.36 | 0.45 | 0.91 |  | 8.23 | 1.33 | 298 | 0.07846787 | 3.478261 | 2612 | -2.545066 | 1.246532 | 3.791598 | E&E | 4935
3246 | ME80 |  | 5 | UC600 | Propane | 0 | 0 | 0 | 0 | 0.5312 | 1.05 | 2690 | 1.36 | 0.45 | 0.91 |  | 8.23 | 1.33 | 298 | 0.1227775 | 4.038647 | 2612 | -2.097382 | 1.39591 | 3.493291 | E&E | 4935
3247 | ME80 |  | 6 | UC600 | Propane | 0 | 0 | 0 | 0 | 0.5312 | 1.05 | 2690 | 1.36 | 0.45 | 0.91 |  | 8.23 | 1.33 | 298 | 0.1434566 | 4.289855 | 2612 | -1.941723 | 1.456253 | 3.397976 | E&E | 4935
3248 | ME80 |  | 7 | UC600 | Propane | 0 | 0 | 0 | 0 | 0.5312 | 1.05 | 2690 | 1.36 | 0.45 | 0.91 |  | 8.23 | 1.33 | 298 | 0.2419878 | 5.004831 | 2612 | -1.418868 | 1.610404 | 3.029272 | E&E | 4935
3249 | ME80 |  | 8 | UC600 | Propane | 0 | 0 | 0 | 0 | 0.5312 | 1.05 | 2690 | 1.36 | 0.45 | 0.91 |  | 8.23 | 1.33 | 298 | 0.3346375 | 5.429952 | 2612 | -1.094707 | 1.69193 | 2.786638 | E&E | 4935
3250 | ME80 |  | 9 | UC600 | Propane | 0 | 0 | 0 | 0 | 0.5312 | 1.05 | 2690 | 1.36 | 0.45 | 0.91 |  | 8.23 | 1.33 | 298 | 0.43716 | 5.768116 | 2612 | -0.8274561 | 1.752346 | 2.579802 | E&E | 4935
3251 | ME80 |  | 10 | UC600 | Propane | 0 | 0 | 0 | 0 | 0.5312 | 1.05 | 2690 | 1.36 | 0.45 | 0.91 |  | 8.23 | 1.33 | 298 | 0.5357519 | 5.990338 | 2612 | -0.6240841 | 1.790148 | 2.414232 | E&E | 4935
3252 | ME80 |  | 11 | UC600 | Propane | 0 | 0 | 0 | 0 | 0.5312 | 1.05 | 2690 | 1.36 | 0.45 | 0.91 |  | 8.23 | 1.33 | 298 | 0.7566068 | 6.415459 | 2612 | -0.2789116 | 1.858711 | 2.137622 | E&E | 4935
3253 | ME80 |  | 12 | UC600 | Propane | 0 | 0 | 0 | 0 | 0.5312 | 1.05 | 2690 | 1.36 | 0.45 | 0.91 |  | 8.23 | 1.33 | 298 | 0.9538121 | 6.68599 | 2612 | -0.0472886 | 1.900014 | 1.947303 | E&E | 4935
3254 | ME80 |  | 13 | UC600 | Propane | 0 | 0 | 0 | 0 | 0.5312 | 1.05 | 2690 | 1.36 | 0.45 | 0.91 |  | 8.23 | 1.33 | 298 | 0.9962089 | 6.763285 | 2612 | -0.003798332 | 1.911509 | 1.915307 | E&E | 4935
3255 | ME80 |  | 14 | UC600 | Ethane | 0 | 0 | 0 | 0 | 0.3904 | 0.492 | 2690 | 1.36 | 0.45 | 0.91 |  | 8.23 | 1.33 | 298 | 0.01968694 | 0.3091787 | 2613 | -3.9278 | -1.173836 | 2.753964 | E&E | 4936
3256 | ME80 |  | 15 | UC600 | Ethane | 0 | 0 | 0 | 0 | 0.3904 | 0.492 | 2690 | 1.36 | 0.45 | 0.91 |  | 8.23 | 1.33 | 298 | 0.0531663 | 0.7246377 | 2613 | -2.934331 | -0.3220835 | 2.612247 | E&E | 4936
3257 | ME80 |  | 16 | UC600 | Ethane | 0 | 0 | 0 | 0 | 0.3904 | 0.492 | 2690 | 1.36 | 0.45 | 0.91 |  | 8.23 | 1.33 | 298 | 0.08074398 | 1.014493 | 2613 | -2.516472 | 0.01438874 | 2.530861 | E&E | 4936
3258 | ME80 |  | 17 | UC600 | Ethane | 0 | 0 | 0 | 0 | 0.3904 | 0.492 | 2690 | 1.36 | 0.45 | 0.91 |  | 8.23 | 1.33 | 298 | 0.1132562 | 1.275362 | 2613 | -2.178103 | 0.2432303 | 2.421333 | E&E | 4936
3259 | ME80 |  | 18 | UC600 | Ethane | 0 | 0 | 0 | 0 | 0.3904 | 0.492 | 2690 | 1.36 | 0.45 | 0.91 |  | 8.23 | 1.33 | 298 | 0.152667 | 1.574879 | 2613 | -1.879496 | 0.4541786 | 2.333675 | E&E | 4936
3260 | ME80 |  | 19 | UC600 | Ethane | 0 | 0 | 0 | 0 | 0.3904 | 0.492 | 2690 | 1.36 | 0.45 | 0.91 |  | 8.23 | 1.33 | 298 | 0.2521927 | 2.222222 | 2613 | -1.377562 | 0.7985077 | 2.176069 | E&E | 4936
3261 | ME80 |  | 20 | UC600 | Ethane | 0 | 0 | 0 | 0 | 0.3904 | 0.492 | 2690 | 1.36 | 0.45 | 0.91 |  | 8.23 | 1.33 | 298 | 0.3527309 | 2.657005 | 2613 | -1.04205 | 0.9771995 | 2.019249 | E&E | 4936
3262 | ME80 |  | 21 | UC600 | Ethane | 0 | 0 | 0 | 0 | 0.3904 | 0.492 | 2690 | 1.36 | 0.45 | 0.91 |  | 8.23 | 1.33 | 298 | 0.4621447 | 3.091787 | 2613 | -0.7718772 | 1.128749 | 1.900627 | E&E | 4936
3263 | ME80 |  | 22 | UC600 | Ethane | 0 | 0 | 0 | 0 | 0.3904 | 0.492 | 2690 | 1.36 | 0.45 | 0.91 |  | 8.23 | 1.33 | 298 | 0.5764919 | 3.507246 | 2613 | -0.550794 | 1.254831 | 1.805625 | E&E | 4936
3264 | ME80 |  | 23 | UC600 | Ethane | 0 | 0 | 0 | 0 | 0.3904 | 0.492 | 2690 | 1.36 | 0.45 | 0.91 |  | 8.23 | 1.33 | 298 | 0.8042275 | 4.115942 | 2613 | -0.2178731 | 1.414868 | 1.632741 | E&E | 4936
3265 | ME80 |  | 24 | UC600 | Ethane | 0 | 0 | 0 | 0 | 0.3904 | 0.492 | 2690 | 1.36 | 0.45 | 0.91 |  | 8.23 | 1.33 | 298 | 0.9964757 | 4.599034 | 2613 | -0.003530556 | 1.525846 | 1.529377 | E&E | 4936
3266 | ME80 |  | 34 | UC700 | Propane | 0 | 0 | 0 | 0 | 0.5312 | 1.05 | 3325 | 1.71 | 0.65 | 1.06 |  | 5.73 | 2.06 | 298 | 0.008887312 | 0.8523409 | 2614 | -4.723131 | -0.1597687 | 4.563362 | E&E | 4937
3267 | ME80 |  | 35 | UC700 | Propane | 0 | 0 | 0 | 0 | 0.5312 | 1.05 | 3325 | 1.71 | 0.65 | 1.06 |  | 5.73 | 2.06 | 298 | 0.02655504 | 1.416567 | 2614 | -3.628536 | 0.3482361 | 3.976772 | E&E | 4937
3268 | ME80 |  | 36 | UC700 | Propane | 0 | 0 | 0 | 0 | 0.5312 | 1.05 | 3325 | 1.71 | 0.65 | 1.06 |  | 5.73 | 2.06 | 298 | 0.05208111 | 2.292917 | 2614 | -2.954953 | 0.8298249 | 3.784778 | E&E | 4937
3269 | ME80 |  | 37 | UC700 | Propane | 0 | 0 | 0 | 0 | 0.5312 | 1.05 | 3325 | 1.71 | 0.65 | 1.06 |  | 5.73 | 2.06 | 298 | 0.08150344 | 2.989196 | 2614 | -2.50711 | 1.095004 | 3.602114 | E&E | 4937
3270 | ME80 |  | 38 | UC700 | Propane | 0 | 0 | 0 | 0 | 0.5312 | 1.05 | 3325 | 1.71 | 0.65 | 1.06 |  | 5.73 | 2.06 | 298 | 0.1138495 | 3.565426 | 2614 | -2.172878 | 1.271284 | 3.444162 | E&E | 4937
3271 | ME80 |  | 39 | UC700 | Propane | 0 | 0 | 0 | 0 | 0.5312 | 1.05 | 3325 | 1.71 | 0.65 | 1.06 |  | 5.73 | 2.06 | 298 | 0.1491262 | 4.093637 | 2614 | -1.902962 | 1.409434 | 3.312396 | E&E | 4937
3272 | ME80 |  | 40 | UC700 | Propane | 0 | 0 | 0 | 0 | 0.5312 | 1.05 | 3325 | 1.71 | 0.65 | 1.06 |  | 5.73 | 2.06 | 298 | 0.2274898 | 4.969988 | 2614 | -1.48065 | 1.603417 | 3.084067 | E&E | 4937
3273 | ME80 |  | 41 | UC700 | Propane | 0 | 0 | 0 | 0 | 0.5312 | 1.05 | 3325 | 1.71 | 0.65 | 1.06 |  | 5.73 | 2.06 | 298 | 0.308776 | 5.714286 | 2614 | -1.175139 | 1.742969 | 2.918109 | E&E | 4937
3274 | ME80 |  | 42 | UC700 | Propane | 0 | 0 | 0 | 0 | 0.5312 | 1.05 | 3325 | 1.71 | 0.65 | 1.06 |  | 5.73 | 2.06 | 298 | 0.5222018 | 6.926771 | 2614 | -0.6497011 | 1.935394 | 2.585095 | E&E | 4937
3275 | ME80 |  | 43 | UC700 | Propane | 0 | 0 | 0 | 0 | 0.5312 | 1.05 | 3325 | 1.71 | 0.65 | 1.06 |  | 5.73 | 2.06 | 298 | 0.7277717 | 7.85114 | 2614 | -0.3177678 | 2.060659 | 2.378427 | E&E | 4937
3276 | ME80 |  | 44 | UC700 | Propane | 0 | 0 | 0 | 0 | 0.5312 | 1.05 | 3325 | 1.71 | 0.65 | 1.06 |  | 5.73 | 2.06 | 298 | 0.9323444 | 8.583433 | 2614 | -0.07005304 | 2.149834 | 2.219887 | E&E | 4937
3277 | ME80 |  | 45 | UC700 | Propane | 0 | 0 | 0 | 0 | 0.5312 | 1.05 | 3325 | 1.71 | 0.65 | 1.06 |  | 5.73 | 2.06 | 298 | 0.9959745 | 8.883553 | 2614 | -0.004033609 | 2.184202 | 2.188235 | E&E | 4937
3278 | ME80 |  | 46 | UC700 | Ethane | 0 | 0 | 0 | 0 | 0.3904 | 0.492 | 3325 | 1.71 | 0.65 | 1.06 |  | 5.73 | 2.06 | 298 | 0.01860744 | 0.1920768 | 2615 | -3.984194 | -1.64986 | 2.334334 | E&E | 4938
3279 | ME80 |  | 47 | UC700 | Ethane | 0 | 0 | 0 | 0 | 0.3904 | 0.492 | 3325 | 1.71 | 0.65 | 1.06 |  | 5.73 | 2.06 | 298 | 0.05973857 | 0.5522209 | 2615 | -2.817777 | -0.5938072 | 2.22397 | E&E | 4938
3280 | ME80 |  | 48 | UC700 | Ethane | 0 | 0 | 0 | 0 | 0.3904 | 0.492 | 3325 | 1.71 | 0.65 | 1.06 |  | 5.73 | 2.06 | 298 | 0.1038004 | 0.8643457 | 2615 | -2.265285 | -0.1457824 | 2.119503 | E&E | 4938
3281 | ME80 |  | 49 | UC700 | Ethane | 0 | 0 | 0 | 0 | 0.3904 | 0.492 | 3325 | 1.71 | 0.65 | 1.06 |  | 5.73 | 2.06 | 298 | 0.1527593 | 1.22449 | 2615 | -1.878892 | 0.2025243 | 2.081416 | E&E | 4938
3282 | ME80 |  | 50 | UC700 | Ethane | 0 | 0 | 0 | 0 | 0.3904 | 0.492 | 3325 | 1.71 | 0.65 | 1.06 |  | 5.73 | 2.06 | 298 | 0.2447981 | 1.860744 | 2615 | -1.407321 | 0.6209766 | 2.028298 | E&E | 4938
3283 | ME80 |  | 51 | UC700 | Ethane | 0 | 0 | 0 | 0 | 0.3904 | 0.492 | 3325 | 1.71 | 0.65 | 1.06 |  | 5.73 | 2.06 | 298 | 0.4259109 | 2.833133 | 2615 | -0.8535252 | 1.041383 | 1.894908 | E&E | 4938
3284 | ME80 |  | 52 | UC700 | Ethane | 0 | 0 | 0 | 0 | 0.3904 | 0.492 | 3325 | 1.71 | 0.65 | 1.06 |  | 5.73 | 2.06 | 298 | 0.6402859 | 3.745498 | 2615 | -0.4458405 | 1.320555 | 1.766395 | E&E | 4938
3285 | ME80 |  | 53 | UC700 | Ethane | 0 | 0 | 0 | 0 | 0.3904 | 0.492 | 3325 | 1.71 | 0.65 | 1.06 |  | 5.73 | 2.06 | 298 | 0.8438765 | 4.441777 | 2615 | -0.1697491 | 1.491054 | 1.660804 | E&E | 4938
3286 | ME80 |  | 54 | UC700 | Ethane | 0 | 0 | 0 | 0 | 0.3904 | 0.492 | 3325 | 1.71 | 0.65 | 1.06 |  | 5.73 | 2.06 | 298 | 1.001477 | 5.114046 | 2615 | 0.001475431 | 1.631991 | 1.630515 | E&E | 4938
3287 | ME80 |  | 65 | UC800 | Propane | 0 | 0 | 0 | 0 | 0.5312 | 1.05 | 3839 | 2.3 | 1.17 | 1.13 |  | 4.84 | 1.21 | 298 | 0.008682594 | 0.9956904 | 2616 | -4.746435 | -0.004318962 | 4.742116 | E&E | 4939
3288 | ME80 |  | 66 | UC800 | Propane | 0 | 0 | 0 | 0 | 0.5312 | 1.05 | 3839 | 2.3 | 1.17 | 1.13 |  | 4.84 | 1.21 | 298 | 0.01933685 | 1.692609 | 2616 | -3.945743 | 0.5262711 | 4.472014 | E&E | 4939
3289 | ME80 |  | 67 | UC800 | Propane | 0 | 0 | 0 | 0 | 0.5312 | 1.05 | 3839 | 2.3 | 1.17 | 1.13 |  | 4.84 | 1.21 | 298 | 0.04164602 | 2.754479 | 2616 | -3.17855 | 1.013228 | 4.191778 | E&E | 4939
3290 | ME80 |  | 68 | UC800 | Propane | 0 | 0 | 0 | 0 | 0.5312 | 1.05 | 3839 | 2.3 | 1.17 | 1.13 |  | 4.84 | 1.21 | 298 | 0.06883855 | 3.633696 | 2616 | -2.675991 | 1.29025 | 3.966242 | E&E | 4939
3291 | ME80 |  | 69 | UC800 | Propane | 0 | 0 | 0 | 0 | 0.5312 | 1.05 | 3839 | 2.3 | 1.17 | 1.13 |  | 4.84 | 1.21 | 298 | 0.09506411 | 4.429941 | 2616 | -2.353204 | 1.488386 | 3.84159 | E&E | 4939
3292 | ME80 |  | 70 | UC800 | Propane | 0 | 0 | 0 | 0 | 0.5312 | 1.05 | 3839 | 2.3 | 1.17 | 1.13 |  | 4.84 | 1.21 | 298 | 0.1251939 | 5.109939 | 2616 | -2.077891 | 1.631187 | 3.709079 | E&E | 4939
3293 | ME80 |  | 71 | UC800 | Propane | 0 | 0 | 0 | 0 | 0.5312 | 1.05 | 3839 | 2.3 | 1.17 | 1.13 |  | 4.84 | 1.21 | 298 | 0.1592186 | 5.789872 | 2616 | -1.837477 | 1.75611 | 3.593587 | E&E | 4939
3294 | ME80 |  | 72 | UC800 | Propane | 0 | 0 | 0 | 0 | 0.5312 | 1.05 | 3839 | 2.3 | 1.17 | 1.13 |  | 4.84 | 1.21 | 298 | 0.2360489 | 6.933825 | 2616 | -1.443716 | 1.936412 | 3.380128 | E&E | 4939
3295 | ME80 |  | 73 | UC800 | Propane | 0 | 0 | 0 | 0 | 0.5312 | 1.05 | 3839 | 2.3 | 1.17 | 1.13 |  | 4.84 | 1.21 | 298 | 0.3119243 | 7.845429 | 2616 | -1.164995 | 2.059931 | 3.224926 | E&E | 4939
3296 | ME80 |  | 74 | UC800 | Propane | 0 | 0 | 0 | 0 | 0.5312 | 1.05 | 3839 | 2.3 | 1.17 | 1.13 |  | 4.84 | 1.21 | 298 | 0.4170083 | 8.789743 | 2616 | -0.8746492 | 2.173585 | 3.048235 | E&E | 4939
3297 | ME80 |  | 75 | UC800 | Propane | 0 | 0 | 0 | 0 | 0.5312 | 1.05 | 3839 | 2.3 | 1.17 | 1.13 |  | 4.84 | 1.21 | 298 | 0.5123673 | 9.584841 | 2616 | -0.6687134 | 2.260183 | 2.928896 | E&E | 4939
3298 | ME80 |  | 76 | UC800 | Propane | 0 | 0 | 0 | 0 | 0.5312 | 1.05 | 3839 | 2.3 | 1.17 | 1.13 |  | 4.84 | 1.21 | 298 | 0.7167551 | 10.71008 | 2616 | -0.3330211 | 2.371185 | 2.704206 | E&E | 4939
3299 | ME80 |  | 77 | UC800 | Propane | 0 | 0 | 0 | 0 | 0.5312 | 1.05 | 3839 | 2.3 | 1.17 | 1.13 |  | 4.84 | 1.21 | 298 | 0.9162945 | 11.58644 | 2616 | -0.08741745 | 2.449835 | 2.537252 | E&E | 4939
3300 | ME80 |  | 78 | UC800 | Propane | 0 | 0 | 0 | 0 | 0.5312 | 1.05 | 3839 | 2.3 | 1.17 | 1.13 |  | 4.84 | 1.21 | 298 | 0.9970843 | 11.93364 | 2616 | -0.002920005 | 2.479361 | 2.482281 | E&E | 4939
3301 | ME80 |  | 79 | UC800 | Ethane | 0 | 0 | 0 | 0 | 0.3904 | 0.492 | 3839 | 2.3 | 1.17 | 1.13 |  | 4.84 | 1.21 | 298 | 0.01750121 | 0.3150461 | 2617 | -4.045485 | -1.155036 | 2.890449 | E&E | 4940
3302 | ME80 |  | 80 | UC800 | Ethane | 0 | 0 | 0 | 0 | 0.3904 | 0.492 | 3839 | 2.3 | 1.17 | 1.13 |  | 4.84 | 1.21 | 298 | 0.04374832 | 0.8457308 | 2617 | -3.129302 | -0.1675542 | 2.961748 | E&E | 4940
3303 | ME80 |  | 81 | UC800 | Ethane | 0 | 0 | 0 | 0 | 0.3904 | 0.492 | 3839 | 2.3 | 1.17 | 1.13 |  | 4.84 | 1.21 | 298 | 0.08947099 | 1.359495 | 2617 | -2.413841 | 0.3071131 | 2.720954 | E&E | 4940
3304 | ME80 |  | 82 | UC800 | Ethane | 0 | 0 | 0 | 0 | 0.3904 | 0.492 | 3839 | 2.3 | 1.17 | 1.13 |  | 4.84 | 1.21 | 298 | 0.1361633 | 1.923035 | 2617 | -1.9939 | 0.6539047 | 2.647805 | E&E | 4940
3305 | ME80 |  | 83 | UC800 | Ethane | 0 | 0 | 0 | 0 | 0.3904 | 0.492 | 3839 | 2.3 | 1.17 | 1.13 |  | 4.84 | 1.21 | 298 | 0.2402817 | 2.76778 | 2617 | -1.425943 | 1.018046 | 2.443989 | E&E | 4940
3306 | ME80 |  | 84 | UC800 | Ethane | 0 | 0 | 0 | 0 | 0.3904 | 0.492 | 3839 | 2.3 | 1.17 | 1.13 |  | 4.84 | 1.21 | 298 | 0.3152009 | 3.463632 | 2617 | -1.154545 | 1.242318 | 2.396863 | E&E | 4940
3307 | ME80 |  | 85 | UC800 | Ethane | 0 | 0 | 0 | 0 | 0.3904 | 0.492 | 3839 | 2.3 | 1.17 | 1.13 |  | 4.84 | 1.21 | 298 | 0.417384 | 4.159031 | 2617 | -0.8737485 | 1.425282 | 2.299031 | E&E | 4940
3308 | ME80 |  | 86 | UC800 | Ethane | 0 | 0 | 0 | 0 | 0.3904 | 0.492 | 3839 | 2.3 | 1.17 | 1.13 |  | 4.84 | 1.21 | 298 | 0.6315022 | 5.367096 | 2617 | -0.4596539 | 1.680287 | 2.139941 | E&E | 4940
3309 | ME80 |  | 87 | UC800 | Ethane | 0 | 0 | 0 | 0 | 0.3904 | 0.492 | 3839 | 2.3 | 1.17 | 1.13 |  | 4.84 | 1.21 | 298 | 0.8320059 | 6.359619 | 2617 | -0.1839158 | 1.849968 | 2.033884 | E&E | 4940
3310 | ME80 |  | 88 | UC800 | Ethane | 0 | 0 | 0 | 0 | 0.3904 | 0.492 | 3839 | 2.3 | 1.17 | 1.13 |  | 4.84 | 1.21 | 298 | 0.9984378 | 7.253122 | 2617 | -0.001563469 | 1.981432 | 1.982995 | E&E | 4940
3311 | ME80 |  | 100 | UC900 | Propane | 0 | 0 | 0 | 0 | 0.5312 | 1.05 | 3391 | 2.72 | 1.91 | 0.81 |  | 3.95 | 1 | 298 | 0.008857828 | 0.8449956 | 2618 | -4.726454 | -0.1684239 | 4.55803 | E&E | 4941
3312 | ME80 |  | 101 | UC900 | Propane | 0 | 0 | 0 | 0 | 0.5312 | 1.05 | 3391 | 2.72 | 1.91 | 0.81 |  | 3.95 | 1 | 298 | 0.03043662 | 2.005209 | 2618 | -3.492109 | 0.6957484 | 4.187857 | E&E | 4941
3313 | ME80 |  | 102 | UC900 | Propane | 0 | 0 | 0 | 0 | 0.5312 | 1.05 | 3391 | 2.72 | 1.91 | 0.81 |  | 3.95 | 1 | 298 | 0.05687726 | 2.907736 | 2618 | -2.86686 | 1.067375 | 3.934234 | E&E | 4941
3314 | ME80 |  | 103 | UC900 | Propane | 0 | 0 | 0 | 0 | 0.5312 | 1.05 | 3391 | 2.72 | 1.91 | 0.81 |  | 3.95 | 1 | 298 | 0.09210697 | 3.810388 | 2618 | -2.384805 | 1.337731 | 3.722536 | E&E | 4941
3315 | ME80 |  | 104 | UC900 | Propane | 0 | 0 | 0 | 0 | 0.5312 | 1.05 | 3391 | 2.72 | 1.91 | 0.81 |  | 3.95 | 1 | 298 | 0.1253672 | 4.512535 | 2618 | -2.076508 | 1.506859 | 3.583367 | E&E | 4941
3316 | ME80 |  | 105 | UC900 | Propane | 0 | 0 | 0 | 0 | 0.5312 | 1.05 | 3391 | 2.72 | 1.91 | 0.81 |  | 3.95 | 1 | 298 | 0.1537272 | 4.999815 | 2618 | -1.872576 | 1.609401 | 3.481977 | E&E | 4941
3317 | ME80 |  | 106 | UC900 | Propane | 0 | 0 | 0 | 0 | 0.5312 | 1.05 | 3391 | 2.72 | 1.91 | 0.81 |  | 3.95 | 1 | 298 | 0.2358448 | 6.060656 | 2618 | -1.444581 | 1.801818 | 3.2464 | E&E | 4941
3318 | ME80 |  | 107 | UC900 | Propane | 0 | 0 | 0 | 0 | 0.5312 | 1.05 | 3391 | 2.72 | 1.91 | 0.81 |  | 3.95 | 1 | 298 | 0.3238066 | 6.935424 | 2618 | -1.127609 | 1.936642 | 3.064251 | E&E | 4941
3319 | ME80 |  | 108 | UC900 | Propane | 0 | 0 | 0 | 0 | 0.5312 | 1.05 | 3391 | 2.72 | 1.91 | 0.81 |  | 3.95 | 1 | 298 | 0.5172722 | 8.241297 | 2618 | -0.659186 | 2.109158 | 2.768344 | E&E | 4941
3320 | ME80 |  | 109 | UC900 | Propane | 0 | 0 | 0 | 0 | 0.5312 | 1.05 | 3391 | 2.72 | 1.91 | 0.81 |  | 3.95 | 1 | 298 | 0.7321932 | 9.189482 | 2618 | -0.3117109 | 2.21806 | 2.529771 | E&E | 4941
3321 | ME80 |  | 110 | UC900 | Propane | 0 | 0 | 0 | 0 | 0.5312 | 1.05 | 3391 | 2.72 | 1.91 | 0.81 |  | 3.95 | 1 | 298 | 0.9353813 | 9.965662 | 2618 | -0.066801 | 2.299145 | 2.365946 | E&E | 4941
3322 | ME80 |  | 111 | UC900 | Propane | 0 | 0 | 0 | 0 | 0.5312 | 1.05 | 3391 | 2.72 | 1.91 | 0.81 |  | 3.95 | 1 | 298 | 0.9998602 | 10.28162 | 2618 | -0.0001398518 | 2.330358 | 2.330498 | E&E | 4941
3323 | ME80 |  | 112 | UC900 | Ethane | 0 | 0 | 0 | 0 | 0.3904 | 0.492 | 3391 | 2.72 | 1.91 | 0.81 |  | 3.95 | 1 | 298 | 0.01955575 | 0.300996 | 2619 | -3.934486 | -1.200658 | 2.733828 | E&E | 4942
3324 | ME80 |  | 113 | UC900 | Ethane | 0 | 0 | 0 | 0 | 0.3904 | 0.492 | 3391 | 2.72 | 1.91 | 0.81 |  | 3.95 | 1 | 298 | 0.05377393 | 0.7740397 | 2619 | -2.922967 | -0.2561321 | 2.666834 | E&E | 4942
3325 | ME80 |  | 114 | UC900 | Ethane | 0 | 0 | 0 | 0 | 0.3904 | 0.492 | 3391 | 2.72 | 1.91 | 0.81 |  | 3.95 | 1 | 298 | 0.09579996 | 1.189916 | 2619 | -2.345493 | 0.1738827 | 2.519376 | E&E | 4942
3326 | ME80 |  | 115 | UC900 | Ethane | 0 | 0 | 0 | 0 | 0.3904 | 0.492 | 3391 | 2.72 | 1.91 | 0.81 |  | 3.95 | 1 | 298 | 0.1524826 | 1.706241 | 2619 | -1.880705 | 0.5342926 | 2.414997 | E&E | 4942
3327 | ME80 |  | 116 | UC900 | Ethane | 0 | 0 | 0 | 0 | 0.3904 | 0.492 | 3391 | 2.72 | 1.91 | 0.81 |  | 3.95 | 1 | 298 | 0.2414058 | 2.394865 | 2619 | -1.421276 | 0.8733269 | 2.294603 | E&E | 4942
3328 | ME80 |  | 117 | UC900 | Ethane | 0 | 0 | 0 | 0 | 0.3904 | 0.492 | 3391 | 2.72 | 1.91 | 0.81 |  | 3.95 | 1 | 298 | 0.3264088 | 2.911595 | 2619 | -1.119605 | 1.068701 | 2.188306 | E&E | 4942
3329 | ME80 |  | 118 | UC900 | Ethane | 0 | 0 | 0 | 0 | 0.3904 | 0.492 | 3391 | 2.72 | 1.91 | 0.81 |  | 3.95 | 1 | 298 | 0.4299793 | 3.586109 | 2619 | -0.8440181 | 1.277068 | 2.121086 | E&E | 4942
3330 | ME80 |  | 119 | UC900 | Ethane | 0 | 0 | 0 | 0 | 0.3904 | 0.492 | 3391 | 2.72 | 1.91 | 0.81 |  | 3.95 | 1 | 298 | 0.5354867 | 4.060174 | 2619 | -0.6245793 | 1.401226 | 2.025805 | E&E | 4942
3331 | ME80 |  | 120 | UC900 | Ethane | 0 | 0 | 0 | 0 | 0.3904 | 0.492 | 3391 | 2.72 | 1.91 | 0.81 |  | 3.95 | 1 | 298 | 0.6390444 | 4.57717 | 2619 | -0.4477814 | 1.521081 | 1.968862 | E&E | 4942
3332 | ME80 |  | 121 | UC900 | Ethane | 0 | 0 | 0 | 0 | 0.3904 | 0.492 | 3391 | 2.72 | 1.91 | 0.81 |  | 3.95 | 1 | 298 | 0.8480896 | 5.324794 | 2619 | -0.164769 | 1.672374 | 1.837143 | E&E | 4942
3333 | ME80 |  | 122 | UC900 | Ethane | 0 | 0 | 0 | 0 | 0.3904 | 0.492 | 3391 | 2.72 | 1.91 | 0.81 |  | 3.95 | 1 | 298 | 0.995602 | 5.956978 | 2619 | -0.004407732 | 1.784563 | 1.788971 | E&E | 4942
3334 | 21 | 21 | 0 | BAX 1500 | n-butane | 0 | 0 | 0 | 0 | 0.6722 | 1.615 | 1350 | 1.29 | 0.79 | 0.5 |  |  |  | 298 | 0.02918288 | 2.734807 | 2620 | -3.534173 | 1.006061 | 4.540234 | E&E | 4943
3335 |  |  | 1 |  | n-butane | 0 | 0 | 0 | 0 | 0.6722 | 1.615 | 1350 | 1.29 | 0.79 | 0.5 |  |  |  | 298 | 0.06322957 | 4.276243 | 2620 | -2.760983 | 1.453075 | 4.214058 | E&E | 4943
3336 |  |  | 2 |  | n-butane | 0 | 0 | 0 | 0 | 0.6722 | 1.615 | 1350 | 1.29 | 0.79 | 0.5 |  |  |  | 298 | 0.1167315 | 5.370166 | 2620 | -2.147879 | 1.680859 | 3.828737 | E&E | 4943
3337 |  |  | 3 |  | n-butane | 0 | 0 | 0 | 0 | 0.6722 | 1.615 | 1350 | 1.29 | 0.79 | 0.5 |  |  |  | 298 | 0.1945525 | 6.513812 | 2620 | -1.637053 | 1.873925 | 3.510978 | E&E | 4943
3338 |  |  | 4 |  | n-butane | 0 | 0 | 0 | 0 | 0.6722 | 1.615 | 1350 | 1.29 | 0.79 | 0.5 |  |  |  | 298 | 0.3356031 | 7.756906 | 2620 | -1.091826 | 2.048584 | 3.14041 | E&E | 4943
3339 |  |  | 5 |  | n-butane | 0 | 0 | 0 | 0 | 0.6722 | 1.615 | 1350 | 1.29 | 0.79 | 0.5 |  |  |  | 298 | 0.520428 | 9.049724 | 2620 | -0.6531037 | 2.202734 | 2.855838 | E&E | 4943
3340 |  |  | 6 |  | n-butane | 0 | 0 | 0 | 0 | 0.6722 | 1.615 | 1350 | 1.29 | 0.79 | 0.5 |  |  |  | 298 | 0.7392996 | 10.24309 | 2620 | -0.302052 | 2.326604 | 2.628656 | E&E | 4943
3341 |  |  | 7 |  | n-butane | 0 | 0 | 0 | 0 | 0.6722 | 1.615 | 1350 | 1.29 | 0.79 | 0.5 |  |  |  | 298 | 0.963035 | 11.33702 | 2620 | -0.0376655 | 2.428073 | 2.465739 | E&E | 4943
3342 |  |  | 8 |  | n-butane | 0 | 0 | 0 | 0 | 0.6722 | 1.615 | 1350 | 1.29 | 0.79 | 0.5 |  |  |  | 298 | 1.196498 | 12.18232 | 2620 | 0.179399 | 2.499986 | 2.320587 | E&E | 4943
3343 |  |  | 9 |  | n-butane | 0 | 0 | 0 | 0 | 0.6722 | 1.615 | 1350 | 1.29 | 0.79 | 0.5 |  |  |  | 298 | 1.478599 | 13.1768 | 2620 | 0.3910952 | 2.578457 | 2.187362 | E&E | 4943
3344 |  |  | 10 |  | n-butane | 0 | 0 | 0 | 0 | 0.6722 | 1.615 | 1350 | 1.29 | 0.79 | 0.5 |  |  |  | 298 | 1.702335 | 13.8232 | 2620 | 0.5320006 | 2.626349 | 2.094348 | E&E | 4943
3345 |  |  | 11 |  | n-butane | 0 | 0 | 0 | 0 | 0.6722 | 1.615 | 1350 | 1.29 | 0.79 | 0.5 |  |  |  | 298 | 1.901751 | 14.76796 | 2620 | 0.642775 | 2.69246 | 2.049685 | E&E | 4943
3346 |  |  | 12 |  | n-butane | 0 | 0 | 0 | 0 | 0.6722 | 1.615 | 1350 | 1.29 | 0.79 | 0.5 |  |  |  | 298 | 2.154669 | 15.9116 | 2620 | 0.7676372 | 2.767049 | 1.999411 | E&E | 4943
3347 |  |  | 13 |  | n-butane | 0 | 0 | 0 | 0 | 0.6722 | 1.615 | 1350 | 1.29 | 0.79 | 0.5 |  |  |  | 298 | 2.213035 | 16.20994 | 2620 | 0.7943649 | 2.785625 | 1.99126 | E&E | 4943
3348 |  |  | 14 |  | n-butane | 0 | 0 | 0 | 0 | 0.6722 | 1.615 | 1350 | 1.29 | 0.79 | 0.5 |  |  |  | 323 | 0.01945525 | 1.491713 | 2621 | -3.939638 | 0.3999249 | 4.339563 | E&E | 4944
3349 |  |  | 15 |  | n-butane | 0 | 0 | 0 | 0 | 0.6722 | 1.615 | 1350 | 1.29 | 0.79 | 0.5 |  |  |  | 323 | 0.07782101 | 3.033149 | 2621 | -2.553344 | 1.109601 | 3.662945 | E&E | 4944
3350 |  |  | 16 |  | n-butane | 0 | 0 | 0 | 0 | 0.6722 | 1.615 | 1350 | 1.29 | 0.79 | 0.5 |  |  |  | 323 | 0.155642 | 4.176796 | 2621 | -1.860197 | 1.429544 | 3.289741 | E&E | 4944
3351 |  |  | 17 |  | n-butane | 0 | 0 | 0 | 0 | 0.6722 | 1.615 | 1350 | 1.29 | 0.79 | 0.5 |  |  |  | 323 | 0.2918288 | 5.519337 | 2621 | -1.231588 | 1.708258 | 2.939846 | E&E | 4944
3352 |  |  | 18 |  | n-butane | 0 | 0 | 0 | 0 | 0.6722 | 1.615 | 1350 | 1.29 | 0.79 | 0.5 |  |  |  | 323 | 0.4717899 | 6.563536 | 2621 | -0.7512216 | 1.881529 | 2.632751 | E&E | 4944
3353 |  |  | 19 |  | n-butane | 0 | 0 | 0 | 0 | 0.6722 | 1.615 | 1350 | 1.29 | 0.79 | 0.5 |  |  |  | 323 | 0.6906615 | 7.657459 | 2621 | -0.3701055 | 2.03568 | 2.405786 | E&E | 4944
3354 |  |  | 20 |  | n-butane | 0 | 0 | 0 | 0 | 0.6722 | 1.615 | 1350 | 1.29 | 0.79 | 0.5 |  |  |  | 323 | 0.8998054 | 8.254144 | 2621 | -0.1055767 | 2.110715 | 2.216292 | E&E | 4944
3355 |  |  | 21 |  | n-butane | 0 | 0 | 0 | 0 | 0.6722 | 1.615 | 1350 | 1.29 | 0.79 | 0.5 |  |  |  | 323 | 1.094358 | 8.950276 | 2621 | 0.09016787 | 2.191684 | 2.101517 | E&E | 4944
3356 |  |  | 22 |  | n-butane | 0 | 0 | 0 | 0 | 0.6722 | 1.615 | 1350 | 1.29 | 0.79 | 0.5 |  |  |  | 323 | 1.357004 | 9.497238 | 2621 | 0.3052792 | 2.251001 | 1.945722 | E&E | 4944
3357 |  |  | 23 |  | n-butane | 0 | 0 | 0 | 0 | 0.6722 | 1.615 | 1350 | 1.29 | 0.79 | 0.5 |  |  |  | 323 | 1.600195 | 10.14365 | 2621 | 0.4701252 | 2.316848 | 1.846722 | E&E | 4944
3358 |  |  | 24 |  | n-butane | 0 | 0 | 0 | 0 | 0.6722 | 1.615 | 1350 | 1.29 | 0.79 | 0.5 |  |  |  | 323 | 1.843385 | 10.83978 | 2621 | 0.6116037 | 2.383223 | 1.771619 | E&E | 4944
3359 |  |  | 25 |  | n-butane | 0 | 0 | 0 | 0 | 0.6722 | 1.615 | 1350 | 1.29 | 0.79 | 0.5 |  |  |  | 323 | 2.071984 | 11.43646 | 2621 | 0.7285068 | 2.436807 | 1.7083 | E&E | 4944
3360 |  |  | 26 |  | n-butane | 0 | 0 | 0 | 0 | 0.6722 | 1.615 | 1350 | 1.29 | 0.79 | 0.5 |  |  |  | 323 | 2.217899 | 11.83425 | 2621 | 0.7965603 | 2.470998 | 1.674438 | E&E | 4944
3361 |  |  | 27 |  | n-butane | 0 | 0 | 0 | 0 | 0.6722 | 1.615 | 1350 | 1.29 | 0.79 | 0.5 |  |  |  | 348 | 0.004863813 | 0.6961326 | 2622 | -5.325933 | -0.3622151 | 4.963717 | E&E | 4945
3362 |  |  | 28 |  | n-butane | 0 | 0 | 0 | 0 | 0.6722 | 1.615 | 1350 | 1.29 | 0.79 | 0.5 |  |  |  | 348 | 0.08268482 | 1.889503 | 2622 | -2.492719 | 0.6363137 | 3.129033 | E&E | 4945
3363 |  |  | 29 |  | n-butane | 0 | 0 | 0 | 0 | 0.6722 | 1.615 | 1350 | 1.29 | 0.79 | 0.5 |  |  |  | 348 | 0.1896887 | 3.082873 | 2622 | -1.662371 | 1.125862 | 2.788233 | E&E | 4945
3364 |  |  | 30 |  | n-butane | 0 | 0 | 0 | 0 | 0.6722 | 1.615 | 1350 | 1.29 | 0.79 | 0.5 |  |  |  | 348 | 0.3307393 | 4.027624 | 2622 | -1.106425 | 1.393177 | 2.499602 | E&E | 4945
3365 |  |  | 31 |  | n-butane | 0 | 0 | 0 | 0 | 0.6722 | 1.615 | 1350 | 1.29 | 0.79 | 0.5 |  |  |  | 348 | 0.4961089 | 4.723757 | 2622 | -0.7009597 | 1.552604 | 2.253564 | E&E | 4945
3366 |  |  | 32 |  | n-butane | 0 | 0 | 0 | 0 | 0.6722 | 1.615 | 1350 | 1.29 | 0.79 | 0.5 |  |  |  | 348 | 0.7198444 | 5.569061 | 2622 | -0.3287203 | 1.717226 | 2.045947 | E&E | 4945
3367 |  |  | 33 |  | n-butane | 0 | 0 | 0 | 0 | 0.6722 | 1.615 | 1350 | 1.29 | 0.79 | 0.5 |  |  |  | 348 | 0.9873541 | 6.265193 | 2622 | -0.01272655 | 1.835009 | 1.847736 | E&E | 4945
3368 |  |  | 34 |  | n-butane | 0 | 0 | 0 | 0 | 0.6722 | 1.615 | 1350 | 1.29 | 0.79 | 0.5 |  |  |  | 348 | 1.274319 | 6.861878 | 2622 | 0.242412 | 1.925981 | 1.683569 | E&E | 4945
3369 |  |  | 35 |  | n-butane | 0 | 0 | 0 | 0 | 0.6722 | 1.615 | 1350 | 1.29 | 0.79 | 0.5 |  |  |  | 348 | 1.580739 | 7.40884 | 2622 | 0.4578926 | 2.002674 | 1.544781 | E&E | 4945
3370 |  |  | 36 |  | n-butane | 0 | 0 | 0 | 0 | 0.6722 | 1.615 | 1350 | 1.29 | 0.79 | 0.5 |  |  |  | 348 | 1.789883 | 7.80663 | 2622 | 0.5821504 | 2.054973 | 1.472823 | E&E | 4945
3371 |  |  | 37 |  | n-butane | 0 | 0 | 0 | 0 | 0.6722 | 1.615 | 1350 | 1.29 | 0.79 | 0.5 |  |  |  | 348 | 2.09144 | 8.453039 | 2622 | 0.7378527 | 2.134526 | 1.396673 | E&E | 4945
3372 |  |  | 38 |  | n-butane | 0 | 0 | 0 | 0 | 0.6722 | 1.615 | 1350 | 1.29 | 0.79 | 0.5 |  |  |  | 348 | 2.324903 | 8.900552 | 2622 | 0.8436782 | 2.186113 | 1.342435 | E&E | 4945
3373 |  |  | 39 | BAX 1500 | i-butane | 0 | 0 | 0 | 0 | 0.6722 | 1.409 | 1350 | 1.29 | 0.79 | 0.5 |  |  |  | 298 | 0.0278198 | 2.294654 | 2623 | -3.582007 | 0.8305822 | 4.41259 | E&E | 4946
3374 |  |  | 40 |  | i-butane | 0 | 0 | 0 | 0 | 0.6722 | 1.409 | 1350 | 1.29 | 0.79 | 0.5 |  |  |  | 298 | 0.05618919 | 3.212315 | 2623 | -2.879031 | 1.166992 | 4.046023 | E&E | 4946
3375 |  |  | 41 |  | i-butane | 0 | 0 | 0 | 0 | 0.6722 | 1.409 | 1350 | 1.29 | 0.79 | 0.5 |  |  |  | 298 | 0.1083873 | 4.424745 | 2623 | -2.222044 | 1.487213 | 3.709257 | E&E | 4946
3376 |  |  | 42 |  | i-butane | 0 | 0 | 0 | 0 | 0.6722 | 1.409 | 1350 | 1.29 | 0.79 | 0.5 |  |  |  | 298 | 0.1798211 | 5.440202 | 2623 | -1.715793 | 1.693816 | 3.409609 | E&E | 4946
3377 |  |  | 43 |  | i-butane | 0 | 0 | 0 | 0 | 0.6722 | 1.409 | 1350 | 1.29 | 0.79 | 0.5 |  |  |  | 298 | 0.3038979 | 6.553329 | 2623 | -1.191063 | 1.879973 | 3.071037 | E&E | 4946
3378 |  |  | 44 |  | i-butane | 0 | 0 | 0 | 0 | 0.6722 | 1.409 | 1350 | 1.29 | 0.79 | 0.5 |  |  |  | 298 | 0.4950772 | 7.534428 | 2623 | -0.7030415 | 2.019483 | 2.722524 | E&E | 4946
3379 |  |  | 45 |  | i-butane | 0 | 0 | 0 | 0 | 0.6722 | 1.409 | 1350 | 1.29 | 0.79 | 0.5 |  |  |  | 298 | 0.7293341 | 8.580536 | 2623 | -0.3156234 | 2.149496 | 2.46512 | E&E | 4946
3380 |  |  | 46 |  | i-butane | 0 | 0 | 0 | 0 | 0.6722 | 1.409 | 1350 | 1.29 | 0.79 | 0.5 |  |  |  | 298 | 1.021128 | 9.461955 | 2623 | 0.02090777 | 2.247279 | 2.226371 | E&E | 4946
3381 |  |  | 47 |  | i-butane | 0 | 0 | 0 | 0 | 0.6722 | 1.409 | 1350 | 1.29 | 0.79 | 0.5 |  |  |  | 298 | 1.356078 | 10.21166 | 2623 | 0.3045965 | 2.32353 | 2.018934 | E&E | 4946
3382 |  |  | 48 |  | i-butane | 0 | 0 | 0 | 0 | 0.6722 | 1.409 | 1350 | 1.29 | 0.79 | 0.5 |  |  |  | 298 | 1.681514 | 10.79756 | 2623 | 0.5196948 | 2.37932 | 1.859625 | E&E | 4946
3383 |  |  | 49 |  | i-butane | 0 | 0 | 0 | 0 | 0.6722 | 1.409 | 1350 | 1.29 | 0.79 | 0.5 |  |  |  | 298 | 1.901639 | 11.25369 | 2623 | 0.6427161 | 2.420696 | 1.77798 | E&E | 4946
3384 |  |  | 50 |  | i-butane | 0 | 0 | 0 | 0 | 0.6722 | 1.409 | 1350 | 1.29 | 0.79 | 0.5 |  |  |  | 298 | 2.054779 | 11.54676 | 2623 | 0.7201681 | 2.446405 | 1.726237 | E&E | 4946
3385 |  |  | 51 |  | i-butane | 0 | 0 | 0 | 0 | 0.6722 | 1.409 | 1350 | 1.29 | 0.79 | 0.5 |  |  |  | 323 | 0.02819928 | 1.34383 | 2624 | -3.568459 | 0.2955235 | 3.863982 | E&E | 4947
3386 |  |  | 52 |  | i-butane | 0 | 0 | 0 | 0 | 0.6722 | 1.409 | 1350 | 1.29 | 0.79 | 0.5 |  |  |  | 323 | 0.05652941 | 2.359852 | 2624 | -2.872994 | 0.8585987 | 3.731593 | E&E | 4947
3387 |  |  | 53 |  | i-butane | 0 | 0 | 0 | 0 | 0.6722 | 1.409 | 1350 | 1.29 | 0.79 | 0.5 |  |  |  | 323 | 0.1041083 | 3.146113 | 2624 | -2.262323 | 1.146168 | 3.408491 | E&E | 4947
3388 |  |  | 54 |  | i-butane | 0 | 0 | 0 | 0 | 0.6722 | 1.409 | 1350 | 1.29 | 0.79 | 0.5 |  |  |  | 323 | 0.199554 | 3.99732 | 2624 | -1.61167 | 1.385624 | 2.997294 | E&E | 4947
3389 |  |  | 55 |  | i-butane | 0 | 0 | 0 | 0 | 0.6722 | 1.409 | 1350 | 1.29 | 0.79 | 0.5 |  |  |  | 323 | 0.3332356 | 5.044747 | 2624 | -1.098905 | 1.618348 | 2.717253 | E&E | 4947
3390 |  |  | 56 |  | i-butane | 0 | 0 | 0 | 0 | 0.6722 | 1.409 | 1350 | 1.29 | 0.79 | 0.5 |  |  |  | 323 | 0.5006124 | 5.665503 | 2624 | -0.6919231 | 1.734396 | 2.426319 | E&E | 4947
3391 |  |  | 57 |  | i-butane | 0 | 0 | 0 | 0 | 0.6722 | 1.409 | 1350 | 1.29 | 0.79 | 0.5 |  |  |  | 323 | 0.7444871 | 6.613124 | 2624 | -0.2950598 | 1.889056 | 2.184116 | E&E | 4947
3392 |  |  | 58 |  | i-butane | 0 | 0 | 0 | 0 | 0.6722 | 1.409 | 1350 | 1.29 | 0.79 | 0.5 |  |  |  | 323 | 1.007624 | 7.298198 | 2624 | 0.007594706 | 1.987627 | 1.980033 | E&E | 4947
3393 |  |  | 59 |  | i-butane | 0 | 0 | 0 | 0 | 0.6722 | 1.409 | 1350 | 1.29 | 0.79 | 0.5 |  |  |  | 323 | 1.251668 | 7.819587 | 2624 | 0.2244774 | 2.056632 | 1.832154 | E&E | 4947
3394 |  |  | 60 |  | i-butane | 0 | 0 | 0 | 0 | 0.6722 | 1.409 | 1350 | 1.29 | 0.79 | 0.5 |  |  |  | 323 | 1.586644 | 8.503719 | 2624 | 0.4616213 | 2.140504 | 1.678882 | E&E | 4947
3395 |  |  | 61 |  | i-butane | 0 | 0 | 0 | 0 | 0.6722 | 1.409 | 1350 | 1.29 | 0.79 | 0.5 |  |  |  | 323 | 1.94558 | 9.154749 | 2624 | 0.6655601 | 2.214273 | 1.548713 | E&E | 4947
3396 |  |  | 62 |  | i-butane | 0 | 0 | 0 | 0 | 0.6722 | 1.409 | 1350 | 1.29 | 0.79 | 0.5 |  |  |  | 323 | 2.189677 | 9.544991 | 2624 | 0.7837541 | 2.256016 | 1.472262 | E&E | 4947
3397 |  |  | 63 |  | i-butane | 0 | 0 | 0 | 0 | 0.6722 | 1.409 | 1350 | 1.29 | 0.79 | 0.5 |  |  |  | 323 | 2.352409 | 9.805152 | 2624 | 0.8554397 | 2.282908 | 1.427468 | E&E | 4947
3398 |  |  | 64 |  | i-butane | 0 | 0 | 0 | 0 | 0.6722 | 1.409 | 1350 | 1.29 | 0.79 | 0.5 |  |  |  | 348 | 0.03317177 | 0.8847481 | 2625 | -3.406056 | -0.1224524 | 3.283604 | E&E | 4948
3399 |  |  | 65 |  | i-butane | 0 | 0 | 0 | 0 | 0.6722 | 1.409 | 1350 | 1.29 | 0.79 | 0.5 |  |  |  | 348 | 0.06635663 | 1.736772 | 2625 | -2.712712 | 0.5520281 | 3.26474 | E&E | 4948
3400 |  |  | 66 |  | i-butane | 0 | 0 | 0 | 0 | 0.6722 | 1.409 | 1350 | 1.29 | 0.79 | 0.5 |  |  |  | 348 | 0.1618154 | 2.555192 | 2625 | -1.821299 | 0.9381274 | 2.759426 | E&E | 4948
3401 |  |  | 67 |  | i-butane | 0 | 0 | 0 | 0 | 0.6722 | 1.409 | 1350 | 1.29 | 0.79 | 0.5 |  |  |  | 348 | 0.3433638 | 3.667565 | 2625 | -1.068965 | 1.299528 | 2.368493 | E&E | 4948
3402 |  |  | 68 |  | i-butane | 0 | 0 | 0 | 0 | 0.6722 | 1.409 | 1350 | 1.29 | 0.79 | 0.5 |  |  |  | 348 | 0.5346347 | 4.419155 | 2625 | -0.6261715 | 1.485949 | 2.11212 | E&E | 4948
3403 |  |  | 69 |  | i-butane | 0 | 0 | 0 | 0 | 0.6722 | 1.409 | 1350 | 1.29 | 0.79 | 0.5 |  |  |  | 348 | 0.76422 | 5.170243 | 2625 | -0.2688995 | 1.64292 | 1.911819 | E&E | 4948
3404 |  |  | 70 |  | i-butane | 0 | 0 | 0 | 0 | 0.6722 | 1.409 | 1350 | 1.29 | 0.79 | 0.5 |  |  |  | 348 | 1.022659 | 5.62587 | 2625 | 0.02240597 | 1.727376 | 1.70497 | E&E | 4948
3405 |  |  | 71 |  | i-butane | 0 | 0 | 0 | 0 | 0.6722 | 1.409 | 1350 | 1.29 | 0.79 | 0.5 |  |  |  | 348 | 1.237994 | 6.082062 | 2625 | 0.2134924 | 1.805344 | 1.591851 | E&E | 4948
3406 |  |  | 72 |  | i-butane | 0 | 0 | 0 | 0 | 0.6722 | 1.409 | 1350 | 1.29 | 0.79 | 0.5 |  |  |  | 348 | 1.424672 | 6.341909 | 2625 | 0.3539416 | 1.84718 | 1.493238 | E&E | 4948
3407 |  |  | 73 |  | i-butane | 0 | 0 | 0 | 0 | 0.6722 | 1.409 | 1350 | 1.29 | 0.79 | 0.5 |  |  |  | 348 | 1.649625 | 6.699614 | 2625 | 0.500548 | 1.90205 | 1.401502 | E&E | 4948
3408 |  |  | 74 |  | i-butane | 0 | 0 | 0 | 0 | 0.6722 | 1.409 | 1350 | 1.29 | 0.79 | 0.5 |  |  |  | 348 | 1.93205 | 7.056566 | 2625 | 0.6585814 | 1.953959 | 1.295377 | E&E | 4948
3409 |  |  | 75 |  | i-butane | 0 | 0 | 0 | 0 | 0.6722 | 1.409 | 1350 | 1.29 | 0.79 | 0.5 |  |  |  | 348 | 2.161831 | 7.315848 | 2625 | 0.7709556 | 1.990043 | 1.219087 | E&E | 4948
3410 |  |  | 76 |  | i-butane | 0 | 0 | 0 | 0 | 0.6722 | 1.409 | 1350 | 1.29 | 0.79 | 0.5 |  |  |  | 348 | 2.324589 | 7.510434 | 2625 | 0.8435431 | 2.016293 | 1.17275 | E&E | 4948
3411 | EE22 | 22 | 0 |  | Ethane | 0 | 0 | 0 | 0 | 0.3904 | 0.492 | 2546 | 1.28 | 0.51 | 0.77 |  |  |  | 298 | 0.02379374 | 0.56 | 2626 | -3.738333 | -0.5798185 | 3.158514 | E&E | 4949
3412 | EE22 |  | 1 |  | Ethane | 0 | 0 | 0 | 0 | 0.3904 | 0.492 | 2546 | 1.28 | 0.51 | 0.77 |  |  |  | 298 | 0.06223696 | 1.437333 | 2626 | -2.776806 | 0.3627895 | 3.139596 | E&E | 4949
3413 | EE22 |  | 2 |  | Ethane | 0 | 0 | 0 | 0 | 0.3904 | 0.492 | 2546 | 1.28 | 0.51 | 0.77 |  |  |  | 298 | 0.1154328 | 2.24 | 2626 | -2.159067 | 0.8064759 | 2.965543 | E&E | 4949
3414 | EE22 |  | 3 |  | Ethane | 0 | 0 | 0 | 0 | 0.3904 | 0.492 | 2546 | 1.28 | 0.51 | 0.77 |  |  |  | 298 | 0.2072683 | 3.173333 | 2626 | -1.573741 | 1.154783 | 2.728524 | E&E | 4949
3415 | EE22 |  | 4 |  | Ethane | 0 | 0 | 0 | 0 | 0.3904 | 0.492 | 2546 | 1.28 | 0.51 | 0.77 |  |  |  | 298 | 0.3138465 | 4.069333 | 2626 | -1.158851 | 1.403479 | 2.56233 | E&E | 4949
3416 | EE22 |  | 5 |  | Ethane | 0 | 0 | 0 | 0 | 0.3904 | 0.492 | 2546 | 1.28 | 0.51 | 0.77 |  |  |  | 298 | 0.4112855 | 4.704 | 2626 | -0.8884678 | 1.548413 | 2.436881 | E&E | 4949
3417 | EE22 |  | 6 |  | Ethane | 0 | 0 | 0 | 0 | 0.3904 | 0.492 | 2546 | 1.28 | 0.51 | 0.77 |  |  |  | 298 | 0.5528889 | 5.469333 | 2626 | -0.5925982 | 1.699157 | 2.291755 | E&E | 4949
3418 | EE22 |  | 7 |  | Ethane | 0 | 0 | 0 | 0 | 0.3904 | 0.492 | 2546 | 1.28 | 0.51 | 0.77 |  |  |  | 298 | 0.64855 | 5.861333 | 2626 | -0.4330161 | 1.768377 | 2.201393 | E&E | 4949
3419 | EE22 |  | 8 |  | Ethane | 0 | 0 | 0 | 0 | 0.3904 | 0.492 | 2546 | 1.28 | 0.51 | 0.77 |  |  |  | 298 | 0.7625979 | 6.365333 | 2626 | -0.2710244 | 1.850867 | 2.121891 | E&E | 4949
3420 | EE22 |  | 9 |  | Ethane | 0 | 0 | 0 | 0 | 0.3904 | 0.492 | 2546 | 1.28 | 0.51 | 0.77 |  |  |  | 298 | 0.8968791 | 6.962667 | 2626 | -0.1088342 | 1.940563 | 2.049397 | E&E | 4949
3421 | EE22 |  | 10 |  | Ethane | 0 | 0 | 0 | 0 | 0.3904 | 0.492 | 2546 | 1.28 | 0.51 | 0.77 |  |  |  | 298 | 0.9833517 | 7.28 | 2626 | -0.01678839 | 1.985131 | 2.001919 | E&E | 4949
3422 | EE22 |  | 11 | 25CPDA | Ethane | 0 | 0 | 0 | 0 | 0.3904 | 0.492 | 1971 | 0.79 | 0.11 | 0.68 | 83.08 | 13.15 | 3.07 | 298 | 0.009021486 | 0.7093333 | 2627 | -4.708146 | -0.3434297 | 4.364717 | E&E | 4950
3423 | EE22 |  | 12 | 25CPDA | Ethane | 0 | 0 | 0 | 0 | 0.3904 | 0.492 | 1971 | 0.79 | 0.11 | 0.68 | 83.08 | 13.15 | 3.07 | 298 | 0.06024309 | 2.016 | 2627 | -2.809367 | 0.7011154 | 3.510483 | E&E | 4950
3424 | EE22 |  | 13 | 25CPDA | Ethane | 0 | 0 | 0 | 0 | 0.3904 | 0.492 | 1971 | 0.79 | 0.11 | 0.68 | 83.08 | 13.15 | 3.07 | 298 | 0.1244739 | 2.874667 | 2627 | -2.083659 | 1.055937 | 3.139596 | E&E | 4950
3425 | EE22 |  | 14 | 25CPDA | Ethane | 0 | 0 | 0 | 0 | 0.3904 | 0.492 | 1971 | 0.79 | 0.11 | 0.68 | 83.08 | 13.15 | 3.07 | 298 | 0.1648717 | 3.322667 | 2627 | -1.802588 | 1.200768 | 3.003355 | E&E | 4950
3426 | EE22 |  | 15 | 25CPDA | Ethane | 0 | 0 | 0 | 0 | 0.3904 | 0.492 | 1971 | 0.79 | 0.11 | 0.68 | 83.08 | 13.15 | 3.07 | 298 | 0.2585586 | 4.218667 | 2627 | -1.352633 | 1.439519 | 2.792152 | E&E | 4950
3427 | EE22 |  | 16 | 25CPDA | Ethane | 0 | 0 | 0 | 0 | 0.3904 | 0.492 | 1971 | 0.79 | 0.11 | 0.68 | 83.08 | 13.15 | 3.07 | 298 | 0.3559877 | 4.890667 | 2627 | -1.032859 | 1.587329 | 2.620188 | E&E | 4950
3428 | EE22 |  | 17 | 25CPDA | Ethane | 0 | 0 | 0 | 0 | 0.3904 | 0.492 | 1971 | 0.79 | 0.11 | 0.68 | 83.08 | 13.15 | 3.07 | 298 | 0.4571492 | 5.376 | 2627 | -0.7827455 | 1.681945 | 2.46469 | E&E | 4950
3429 | EE22 |  | 18 | 25CPDA | Ethane | 0 | 0 | 0 | 0 | 0.3904 | 0.492 | 1971 | 0.79 | 0.11 | 0.68 | 83.08 | 13.15 | 3.07 | 298 | 0.5638404 | 5.842667 | 2627 | -0.5729841 | 1.765187 | 2.338171 | E&E | 4950
3430 | EE22 |  | 19 | 25CPDA | Ethane | 0 | 0 | 0 | 0 | 0.3904 | 0.492 | 1971 | 0.79 | 0.11 | 0.68 | 83.08 | 13.15 | 3.07 | 298 | 0.6558379 | 6.16 | 2627 | -0.4218416 | 1.818077 | 2.239918 | E&E | 4950
3431 | EE22 |  | 20 | 25CPDA | Ethane | 0 | 0 | 0 | 0 | 0.3904 | 0.492 | 1971 | 0.79 | 0.11 | 0.68 | 83.08 | 13.15 | 3.07 | 298 | 0.7368005 | 6.421333 | 2627 | -0.3054381 | 1.859626 | 2.165064 | E&E | 4950
3432 | EE22 |  | 21 | 25CPDA | Ethane | 0 | 0 | 0 | 0 | 0.3904 | 0.492 | 1971 | 0.79 | 0.11 | 0.68 | 83.08 | 13.15 | 3.07 | 298 | 0.9024383 | 6.832 | 2627 | -0.102655 | 1.921617 | 2.024272 | E&E | 4950
3433 | EE22 |  | 22 | 25CPDA | Ethane | 0 | 0 | 0 | 0 | 0.3904 | 0.492 | 1971 | 0.79 | 0.11 | 0.68 | 83.08 | 13.15 | 3.07 | 298 | 0.9797274 | 7.056 | 2627 | -0.02048087 | 1.953878 | 1.974359 | E&E | 4950
3434 | EE22 |  | 23 | 50CPDA | Ethane | 0 | 0 | 0 | 0 | 0.3904 | 0.492 | 1799 | 0.72 | 0.14 | 0.58 | 81.47 | 15.06 | 3.47 | 298 | 0.00904113 | 0.6346667 | 2628 | -4.705971 | -0.4546554 | 4.251316 | E&E | 4951
3435 | EE22 |  | 24 | 50CPDA | Ethane | 0 | 0 | 0 | 0 | 0.3904 | 0.492 | 1799 | 0.72 | 0.14 | 0.58 | 81.47 | 15.06 | 3.47 | 298 | 0.0675752 | 2.146667 | 2628 | -2.694514 | 0.7639163 | 3.45843 | E&E | 4951
3436 | EE22 |  | 25 | 50CPDA | Ethane | 0 | 0 | 0 | 0 | 0.3904 | 0.492 | 1799 | 0.72 | 0.14 | 0.58 | 81.47 | 15.06 | 3.47 | 298 | 0.1225979 | 3.005333 | 2628 | -2.098845 | 1.100388 | 3.199234 | E&E | 4951
3437 | EE22 |  | 26 | 50CPDA | Ethane | 0 | 0 | 0 | 0 | 0.3904 | 0.492 | 1799 | 0.72 | 0.14 | 0.58 | 81.47 | 15.06 | 3.47 | 298 | 0.2070816 | 3.882667 | 2628 | -1.574642 | 1.356522 | 2.931164 | E&E | 4951
3438 | EE22 |  | 27 | 50CPDA | Ethane | 0 | 0 | 0 | 0 | 0.3904 | 0.492 | 1799 | 0.72 | 0.14 | 0.58 | 81.47 | 15.06 | 3.47 | 298 | 0.3099865 | 4.741333 | 2628 | -1.171227 | 1.556318 | 2.727545 | E&E | 4951
3439 | EE22 |  | 28 | 50CPDA | Ethane | 0 | 0 | 0 | 0 | 0.3904 | 0.492 | 1799 | 0.72 | 0.14 | 0.58 | 81.47 | 15.06 | 3.47 | 298 | 0.4037716 | 5.264 | 2628 | -0.9069058 | 1.660891 | 2.567797 | E&E | 4951
3440 | EE22 |  | 29 | 50CPDA | Ethane | 0 | 0 | 0 | 0 | 0.3904 | 0.492 | 1799 | 0.72 | 0.14 | 0.58 | 81.47 | 15.06 | 3.47 | 298 | 0.5067845 | 5.712 | 2628 | -0.6796694 | 1.742569 | 2.422239 | E&E | 4951
3441 | EE22 |  | 30 | 50CPDA | Ethane | 0 | 0 | 0 | 0 | 0.3904 | 0.492 | 1799 | 0.72 | 0.14 | 0.58 | 81.47 | 15.06 | 3.47 | 298 | 0.6502934 | 6.234667 | 2628 | -0.4303316 | 1.830125 | 2.260457 | E&E | 4951
3442 | EE22 |  | 31 | 50CPDA | Ethane | 0 | 0 | 0 | 0 | 0.3904 | 0.492 | 1799 | 0.72 | 0.14 | 0.58 | 81.47 | 15.06 | 3.47 | 298 | 0.7551676 | 6.608 | 2628 | -0.2808156 | 1.888281 | 2.169097 | E&E | 4951
3443 | EE22 |  | 32 | 50CPDA | Ethane | 0 | 0 | 0 | 0 | 0.3904 | 0.492 | 1799 | 0.72 | 0.14 | 0.58 | 81.47 | 15.06 | 3.47 | 298 | 0.8490362 | 6.813333 | 2628 | -0.1636534 | 1.918881 | 2.082535 | E&E | 4951
3444 | EE22 |  | 33 | 50CPDA | Ethane | 0 | 0 | 0 | 0 | 0.3904 | 0.492 | 1799 | 0.72 | 0.14 | 0.58 | 81.47 | 15.06 | 3.47 | 298 | 0.972361 | 7.056 | 2628 | -0.02802819 | 1.953878 | 1.981907 | E&E | 4951
3445 | EE22 |  | 34 | 75CPDA | Ethane | 0 | 0 | 0 | 0 | 0.3904 | 0.492 | 1520 | 0.68 | 0.07 | 0.61 | 78.15 | 17.79 | 4.06 | 298 | 0.01094168 | 0.4106667 | 2629 | -4.515176 | -0.8899734 | 3.625202 | E&E | 4952
3446 | EE22 |  | 35 | 75CPDA | Ethane | 0 | 0 | 0 | 0 | 0.3904 | 0.492 | 1520 | 0.68 | 0.07 | 0.61 | 78.15 | 17.79 | 4.06 | 298 | 0.0676636 | 1.810667 | 2629 | -2.693207 | 0.5936951 | 3.286902 | E&E | 4952
3447 | EE22 |  | 36 | 75CPDA | Ethane | 0 | 0 | 0 | 0 | 0.3904 | 0.492 | 1520 | 0.68 | 0.07 | 0.61 | 78.15 | 17.79 | 4.06 | 298 | 0.1227109 | 2.576 | 2629 | -2.097924 | 0.9462378 | 3.044162 | E&E | 4952
3448 | EE22 |  | 37 | 75CPDA | Ethane | 0 | 0 | 0 | 0 | 0.3904 | 0.492 | 1520 | 0.68 | 0.07 | 0.61 | 78.15 | 17.79 | 4.06 | 298 | 0.2034966 | 3.509333 | 2629 | -1.592106 | 1.255426 | 2.847532 | E&E | 4952
3449 | EE22 |  | 38 | 75CPDA | Ethane | 0 | 0 | 0 | 0 | 0.3904 | 0.492 | 1520 | 0.68 | 0.07 | 0.61 | 78.15 | 17.79 | 4.06 | 298 | 0.3064211 | 4.293333 | 2629 | -1.182795 | 1.457063 | 2.639858 | E&E | 4952
3450 | EE22 |  | 39 | 75CPDA | Ethane | 0 | 0 | 0 | 0 | 0.3904 | 0.492 | 1520 | 0.68 | 0.07 | 0.61 | 78.15 | 17.79 | 4.06 | 298 | 0.4571983 | 5.189333 | 2629 | -0.7826381 | 1.646605 | 2.429243 | E&E | 4952
3451 | EE22 |  | 40 | 75CPDA | Ethane | 0 | 0 | 0 | 0 | 0.3904 | 0.492 | 1520 | 0.68 | 0.07 | 0.61 | 78.15 | 17.79 | 4.06 | 298 | 0.5491418 | 5.712 | 2629 | -0.5993986 | 1.742569 | 2.341968 | E&E | 4952
3452 | EE22 |  | 41 | 75CPDA | Ethane | 0 | 0 | 0 | 0 | 0.3904 | 0.492 | 1520 | 0.68 | 0.07 | 0.61 | 78.15 | 17.79 | 4.06 | 298 | 0.7018588 | 6.234667 | 2629 | -0.354023 | 1.830125 | 2.184148 | E&E | 4952
3453 | EE22 |  | 42 | 75CPDA | Ethane | 0 | 0 | 0 | 0 | 0.3904 | 0.492 | 1520 | 0.68 | 0.07 | 0.61 | 78.15 | 17.79 | 4.06 | 298 | 0.801213 | 6.589333 | 2629 | -0.2216284 | 1.885452 | 2.107081 | E&E | 4952
3454 | EE22 |  | 43 | 75CPDA | Ethane | 0 | 0 | 0 | 0 | 0.3904 | 0.492 | 1520 | 0.68 | 0.07 | 0.61 | 78.15 | 17.79 | 4.06 | 298 | 0.9484297 | 7.018667 | 2629 | -0.0529476 | 1.948573 | 2.001521 | E&E | 4952
3455 | EE22 |  | 44 |  | Ethylene | 0.11 | 0.1 | 0 | 0.07 | 0.3474 | 0.289 | 2546 | 1.28 | 0.51 | 0.77 |  |  |  | 298 | 0.01255614 | 0.3468151 | 2630 | -4.377545 | -1.058964 | 3.318582 | E&E | 4953
3456 | EE22 |  | 45 |  | Ethylene | 0.11 | 0.1 | 0 | 0.07 | 0.3474 | 0.289 | 2546 | 1.28 | 0.51 | 0.77 |  |  |  | 298 | 0.06859524 | 0.9715484 | 2630 | -2.679532 | -0.02886418 | 2.650668 | E&E | 4953
3457 | EE22 |  | 46 |  | Ethylene | 0.11 | 0.1 | 0 | 0.07 | 0.3474 | 0.289 | 2546 | 1.28 | 0.51 | 0.77 |  |  |  | 298 | 0.1082348 | 1.665305 | 2630 | -2.223452 | 0.510008 | 2.73346 | E&E | 4953
3458 | EE22 |  | 47 |  | Ethylene | 0.11 | 0.1 | 0 | 0.07 | 0.3474 | 0.289 | 2546 | 1.28 | 0.51 | 0.77 |  |  |  | 298 | 0.2150926 | 2.464186 | 2630 | -1.536687 | 0.9018614 | 2.438548 | E&E | 4953
3459 | EE22 |  | 48 |  | Ethylene | 0.11 | 0.1 | 0 | 0.07 | 0.3474 | 0.289 | 2546 | 1.28 | 0.51 | 0.77 |  |  |  | 298 | 0.3001953 | 3.141403 | 2630 | -1.203322 | 1.144669 | 2.347991 | E&E | 4953
3460 | EE22 |  | 49 |  | Ethylene | 0.11 | 0.1 | 0 | 0.07 | 0.3474 | 0.289 | 2546 | 1.28 | 0.51 | 0.77 |  |  |  | 298 | 0.4452615 | 3.888966 | 2630 | -0.8090935 | 1.358143 | 2.167237 | E&E | 4953
3461 | EE22 |  | 50 |  | Ethylene | 0.11 | 0.1 | 0 | 0.07 | 0.3474 | 0.289 | 2546 | 1.28 | 0.51 | 0.77 |  |  |  | 298 | 0.6012727 | 4.567412 | 2630 | -0.5087067 | 1.518947 | 2.027653 | E&E | 4953
3462 | EE22 |  | 51 |  | Ethylene | 0.11 | 0.1 | 0 | 0.07 | 0.3474 | 0.289 | 2546 | 1.28 | 0.51 | 0.77 |  |  |  | 298 | 0.7065103 | 4.985077 | 2630 | -0.3474175 | 1.606449 | 1.953866 | E&E | 4953
3463 | EE22 |  | 52 |  | Ethylene | 0.11 | 0.1 | 0 | 0.07 | 0.3474 | 0.289 | 2546 | 1.28 | 0.51 | 0.77 |  |  |  | 298 | 0.8444478 | 5.455288 | 2630 | -0.1690723 | 1.696585 | 1.865658 | E&E | 4953
3464 | EE22 |  | 53 |  | Ethylene | 0.11 | 0.1 | 0 | 0.07 | 0.3474 | 0.289 | 2546 | 1.28 | 0.51 | 0.77 |  |  |  | 298 | 0.9787941 | 5.838804 | 2630 | -0.02143401 | 1.764526 | 1.78596 | E&E | 4953
3465 | EE22 |  | 54 | 25CPDA | Ethylene | 0.11 | 0.1 | 0 | 0.07 | 0.3474 | 0.289 | 1971 | 0.79 | 0.11 | 0.68 | 83.08 | 13.15 | 3.07 | 298 | 0.01423029 | 0.6240718 | 2631 | -4.252382 | -0.4714899 | 3.780892 | E&E | 4954
3466 | EE22 |  | 55 | 25CPDA | Ethylene | 0.11 | 0.1 | 0 | 0.07 | 0.3474 | 0.289 | 1971 | 0.79 | 0.11 | 0.68 | 83.08 | 13.15 | 3.07 | 298 | 0.06649805 | 1.508641 | 2631 | -2.710583 | 0.4112091 | 3.121792 | E&E | 4954
3467 | EE22 |  | 56 | 25CPDA | Ethylene | 0.11 | 0.1 | 0 | 0.07 | 0.3474 | 0.289 | 1971 | 0.79 | 0.11 | 0.68 | 83.08 | 13.15 | 3.07 | 298 | 0.1604756 | 2.601853 | 2631 | -1.829613 | 0.956224 | 2.785837 | E&E | 4954
3468 | EE22 |  | 57 | 25CPDA | Ethylene | 0.11 | 0.1 | 0 | 0.07 | 0.3474 | 0.289 | 1971 | 0.79 | 0.11 | 0.68 | 83.08 | 13.15 | 3.07 | 298 | 0.2582785 | 3.331271 | 2631 | -1.353717 | 1.203354 | 2.557071 | E&E | 4954
3469 | EE22 |  | 58 | 25CPDA | Ethylene | 0.11 | 0.1 | 0 | 0.07 | 0.3474 | 0.289 | 1971 | 0.79 | 0.11 | 0.68 | 83.08 | 13.15 | 3.07 | 298 | 0.3597717 | 3.956792 | 2631 | -1.022286 | 1.375433 | 2.397719 | E&E | 4954
3470 | EE22 |  | 59 | 25CPDA | Ethylene | 0.11 | 0.1 | 0 | 0.07 | 0.3474 | 0.289 | 1971 | 0.79 | 0.11 | 0.68 | 83.08 | 13.15 | 3.07 | 298 | 0.4994284 | 4.617627 | 2631 | -0.6942909 | 1.529881 | 2.224172 | E&E | 4954
3471 | EE22 |  | 60 | 25CPDA | Ethylene | 0.11 | 0.1 | 0 | 0.07 | 0.3474 | 0.289 | 1971 | 0.79 | 0.11 | 0.68 | 83.08 | 13.15 | 3.07 | 298 | 0.604702 | 4.965986 | 2631 | -0.5030195 | 1.602612 | 2.105631 | E&E | 4954
3472 | EE22 |  | 61 | 25CPDA | Ethylene | 0.11 | 0.1 | 0 | 0.07 | 0.3474 | 0.289 | 1971 | 0.79 | 0.11 | 0.68 | 83.08 | 13.15 | 3.07 | 298 | 0.7009208 | 5.244881 | 2631 | -0.3553604 | 1.657253 | 2.012613 | E&E | 4954
3473 | EE22 |  | 62 | 25CPDA | Ethylene | 0.11 | 0.1 | 0 | 0.07 | 0.3474 | 0.289 | 1971 | 0.79 | 0.11 | 0.68 | 83.08 | 13.15 | 3.07 | 298 | 0.802585 | 5.541197 | 2631 | -0.2199175 | 1.71221 | 1.932128 | E&E | 4954
3474 | EE22 |  | 63 | 25CPDA | Ethylene | 0.11 | 0.1 | 0 | 0.07 | 0.3474 | 0.289 | 1971 | 0.79 | 0.11 | 0.68 | 83.08 | 13.15 | 3.07 | 298 | 0.9024491 | 5.802828 | 2631 | -0.102643 | 1.758345 | 1.860988 | E&E | 4954
3475 | EE22 |  | 64 | 25CPDA | Ethylene | 0.11 | 0.1 | 0 | 0.07 | 0.3474 | 0.289 | 1971 | 0.79 | 0.11 | 0.68 | 83.08 | 13.15 | 3.07 | 298 | 0.9787491 | 5.925437 | 2631 | -0.02147999 | 1.779254 | 1.800734 | E&E | 4954
3476 | EE22 |  | 65 | 50CPDA | Ethylene | 0.11 | 0.1 | 0 | 0.07 | 0.3474 | 0.289 | 1799 | 0.72 | 0.14 | 0.58 | 81.47 | 15.06 | 3.47 | 298 | 0.0142933 | 0.5027858 | 2632 | -4.247964 | -0.6875911 | 3.560373 | E&E | 4955
3477 | EE22 |  | 66 | 50CPDA | Ethylene | 0.11 | 0.1 | 0 | 0.07 | 0.3474 | 0.289 | 1799 | 0.72 | 0.14 | 0.58 | 81.47 | 15.06 | 3.47 | 298 | 0.05738022 | 1.560463 | 2632 | -2.858056 | 0.4449826 | 3.303038 | E&E | 4955
3478 | EE22 |  | 67 | 50CPDA | Ethylene | 0.11 | 0.1 | 0 | 0.07 | 0.3474 | 0.289 | 1799 | 0.72 | 0.14 | 0.58 | 81.47 | 15.06 | 3.47 | 298 | 0.120593 | 2.375915 | 2632 | -2.115334 | 0.8653825 | 2.980717 | E&E | 4955
3479 | EE22 |  | 68 | 50CPDA | Ethylene | 0.11 | 0.1 | 0 | 0.07 | 0.3474 | 0.289 | 1799 | 0.72 | 0.14 | 0.58 | 81.47 | 15.06 | 3.47 | 298 | 0.2056777 | 3.087785 | 2632 | -1.581445 | 1.127454 | 2.708899 | E&E | 4955
3480 | EE22 |  | 69 | 50CPDA | Ethylene | 0.11 | 0.1 | 0 | 0.07 | 0.3474 | 0.289 | 1799 | 0.72 | 0.14 | 0.58 | 81.47 | 15.06 | 3.47 | 298 | 0.3034806 | 3.817202 | 2632 | -1.192438 | 1.339518 | 2.531955 | E&E | 4955
3481 | EE22 |  | 70 | 50CPDA | Ethylene | 0.11 | 0.1 | 0 | 0.07 | 0.3474 | 0.289 | 1799 | 0.72 | 0.14 | 0.58 | 81.47 | 15.06 | 3.47 | 298 | 0.4013915 | 4.338701 | 2632 | -0.912818 | 1.467575 | 2.380393 | E&E | 4955
3482 | EE22 |  | 71 | 50CPDA | Ethylene | 0.11 | 0.1 | 0 | 0.07 | 0.3474 | 0.289 | 1799 | 0.72 | 0.14 | 0.58 | 81.47 | 15.06 | 3.47 | 298 | 0.4993204 | 4.825546 | 2632 | -0.6945072 | 1.573924 | 2.268431 | E&E | 4955
3483 | EE22 |  | 72 | 50CPDA | Ethylene | 0.11 | 0.1 | 0 | 0.07 | 0.3474 | 0.289 | 1799 | 0.72 | 0.14 | 0.58 | 81.47 | 15.06 | 3.47 | 298 | 0.648131 | 5.365253 | 2632 | -0.4336625 | 1.679944 | 2.113606 | E&E | 4955
3484 | EE22 |  | 73 | 50CPDA | Ethylene | 0.11 | 0.1 | 0 | 0.07 | 0.3474 | 0.289 | 1799 | 0.72 | 0.14 | 0.58 | 81.47 | 15.06 | 3.47 | 298 | 0.80245 | 5.801095 | 2632 | -0.2200857 | 1.758047 | 1.978132 | E&E | 4955
3485 | EE22 |  | 74 | 50CPDA | Ethylene | 0.11 | 0.1 | 0 | 0.07 | 0.3474 | 0.289 | 1799 | 0.72 | 0.14 | 0.58 | 81.47 | 15.06 | 3.47 | 298 | 0.8986508 | 6.114643 | 2632 | -0.1068608 | 1.810686 | 1.917547 | E&E | 4955
3486 | EE22 |  | 75 | 50CPDA | Ethylene | 0.11 | 0.1 | 0 | 0.07 | 0.3474 | 0.289 | 1799 | 0.72 | 0.14 | 0.58 | 81.47 | 15.06 | 3.47 | 298 | 0.9767779 | 6.219958 | 2632 | -0.02349599 | 1.827763 | 1.851259 | E&E | 4955
3487 | EE22 |  | 76 | 75CPDA | Ethylene | 0.11 | 0.1 | 0 | 0.07 | 0.3474 | 0.289 | 1520 | 0.68 | 0.1 | 0.58 | 78.15 | 17.79 | 4.06 | 298 | 0.01070197 | 0.4160899 | 2633 | -4.537327 | -0.876854 | 3.660473 | E&E | 4956
3488 | EE22 |  | 77 | 75CPDA | Ethylene | 0.11 | 0.1 | 0 | 0.07 | 0.3474 | 0.289 | 1520 | 0.68 | 0.1 | 0.58 | 78.15 | 17.79 | 4.06 | 298 | 0.05392391 | 1.213868 | 2633 | -2.920181 | 0.1938123 | 3.113994 | E&E | 4956
3489 | EE22 |  | 78 | 75CPDA | Ethylene | 0.11 | 0.1 | 0 | 0.07 | 0.3474 | 0.289 | 1520 | 0.68 | 0.1 | 0.58 | 78.15 | 17.79 | 4.06 | 298 | 0.1153455 | 1.977309 | 2633 | -2.159823 | 0.6817368 | 2.84156 | E&E | 4956
3490 | EE22 |  | 79 | 75CPDA | Ethylene | 0.11 | 0.1 | 0 | 0.07 | 0.3474 | 0.289 | 1520 | 0.68 | 0.1 | 0.58 | 78.15 | 17.79 | 4.06 | 298 | 0.2095391 | 2.654684 | 2633 | -1.562845 | 0.9763255 | 2.539171 | E&E | 4956
3491 | EE22 |  | 80 | 75CPDA | Ethylene | 0.11 | 0.1 | 0 | 0.07 | 0.3474 | 0.289 | 1520 | 0.68 | 0.1 | 0.58 | 78.15 | 17.79 | 4.06 | 298 | 0.3109693 | 3.401491 | 2633 | -1.168061 | 1.224214 | 2.392275 | E&E | 4956
3492 | EE22 |  | 81 | 75CPDA | Ethylene | 0.11 | 0.1 | 0 | 0.07 | 0.3474 | 0.289 | 1520 | 0.68 | 0.1 | 0.58 | 78.15 | 17.79 | 4.06 | 298 | 0.4016255 | 3.88821 | 2633 | -0.9122351 | 1.357949 | 2.270184 | E&E | 4956
3493 | EE22 |  | 82 | 75CPDA | Ethylene | 0.11 | 0.1 | 0 | 0.07 | 0.3474 | 0.289 | 1520 | 0.68 | 0.1 | 0.58 | 78.15 | 17.79 | 4.06 | 298 | 0.5031818 | 4.392445 | 2633 | -0.6868038 | 1.479886 | 2.16669 | E&E | 4956
3494 | EE22 |  | 83 | 75CPDA | Ethylene | 0.11 | 0.1 | 0 | 0.07 | 0.3474 | 0.289 | 1520 | 0.68 | 0.1 | 0.58 | 78.15 | 17.79 | 4.06 | 298 | 0.5975104 | 4.809921 | 2633 | -0.5149836 | 1.570681 | 2.085664 | E&E | 4956
3495 | EE22 |  | 84 | 75CPDA | Ethylene | 0.11 | 0.1 | 0 | 0.07 | 0.3474 | 0.289 | 1520 | 0.68 | 0.1 | 0.58 | 78.15 | 17.79 | 4.06 | 298 | 0.6991656 | 5.123563 | 2633 | -0.3578676 | 1.63385 | 1.991718 | E&E | 4956
3496 | EE22 |  | 85 | 75CPDA | Ethylene | 0.11 | 0.1 | 0 | 0.07 | 0.3474 | 0.289 | 1520 | 0.68 | 0.1 | 0.58 | 78.15 | 17.79 | 4.06 | 298 | 0.7989937 | 5.454501 | 2633 | -0.2244022 | 1.696441 | 1.920843 | E&E | 4956
3497 | EE22 |  | 86 | 75CPDA | Ethylene | 0.11 | 0.1 | 0 | 0.07 | 0.3474 | 0.289 | 1520 | 0.68 | 0.1 | 0.58 | 78.15 | 17.79 | 4.06 | 298 | 0.8952305 | 5.698743 | 2633 | -0.1106741 | 1.740246 | 1.85092 | E&E | 4956
3498 | EE22 |  | 87 | 75CPDA | Ethylene | 0.11 | 0.1 | 0 | 0.07 | 0.3474 | 0.289 | 1520 | 0.68 | 0.1 | 0.58 | 78.15 | 17.79 | 4.06 | 298 | 0.9750857 | 5.977354 | 2633 | -0.02522988 | 1.787978 | 1.813208 | E&E | 4956
3499 | EE23 | 23 | 0 | Glc-A-2 | Ethane | 0 | 0 | 0 | 0 | 0.3904 | 0.492 | 1494 | 0.596 | 0.086 | 0.51 | 86.84 | 13.16 |  | 288 | 0.0087284 | 0.7570775 | 2634 | -4.741173 | -0.2782896 | 4.462884 | E&E | 4957
3500 | EE23 |  | 1 | Glc-A-2 | Ethane | 0 | 0 | 0 | 0 | 0.3904 | 0.492 | 1494 | 0.596 | 0.086 | 0.51 | 86.84 | 13.16 |  | 288 | 0.04044173 | 2.173937 | 2634 | -3.207893 | 0.77654 | 3.984433 | E&E | 4957
3501 | EE23 |  | 2 | Glc-A-2 | Ethane | 0 | 0 | 0 | 0 | 0.3904 | 0.492 | 1494 | 0.596 | 0.086 | 0.51 | 86.84 | 13.16 |  | 288 | 0.07580018 | 3.202377 | 2634 | -2.579655 | 1.163893 | 3.743548 | E&E | 4957
3502 | EE23 |  | 3 | Glc-A-2 | Ethane | 0 | 0 | 0 | 0 | 0.3904 | 0.492 | 1494 | 0.596 | 0.086 | 0.51 | 86.84 | 13.16 |  | 288 | 0.1148037 | 3.842396 | 2634 | -2.164531 | 1.346096 | 3.510628 | E&E | 4957
3503 | EE23 |  | 4 | Glc-A-2 | Ethane | 0 | 0 | 0 | 0 | 0.3904 | 0.492 | 1494 | 0.596 | 0.086 | 0.51 | 86.84 | 13.16 |  | 288 | 0.1769304 | 4.520802 | 2634 | -1.731999 | 1.508689 | 3.240688 | E&E | 4957
3504 | EE23 |  | 5 | Glc-A-2 | Ethane | 0 | 0 | 0 | 0 | 0.3904 | 0.492 | 1494 | 0.596 | 0.086 | 0.51 | 86.84 | 13.16 |  | 288 | 0.2337622 | 5.005135 | 2634 | -1.453451 | 1.610464 | 3.063915 | E&E | 4957
3505 | EE23 |  | 6 | Glc-A-2 | Ethane | 0 | 0 | 0 | 0 | 0.3904 | 0.492 | 1494 | 0.596 | 0.086 | 0.51 | 86.84 | 13.16 |  | 288 | 0.3474948 | 5.663121 | 2634 | -1.057005 | 1.733975 | 2.790981 | E&E | 4957
3506 | EE23 |  | 7 | Glc-A-2 | Ethane | 0 | 0 | 0 | 0 | 0.3904 | 0.492 | 1494 | 0.596 | 0.086 | 0.51 | 86.84 | 13.16 |  | 288 | 0.4648424 | 6.068609 | 2634 | -0.7660569 | 1.803129 | 2.569186 | E&E | 4957
3507 | EE23 |  | 8 | Glc-A-2 | Ethane | 0 | 0 | 0 | 0 | 0.3904 | 0.492 | 1494 | 0.596 | 0.086 | 0.51 | 86.84 | 13.16 |  | 288 | 0.5910911 | 6.454507 | 2634 | -0.5257852 | 1.864779 | 2.390564 | E&E | 4957
3508 | EE23 |  | 9 | Glc-A-2 | Ethane | 0 | 0 | 0 | 0 | 0.3904 | 0.492 | 1494 | 0.596 | 0.086 | 0.51 | 86.84 | 13.16 |  | 288 | 0.7048971 | 6.782395 | 2634 | -0.3497034 | 1.91433 | 2.264034 | E&E | 4957
3509 | EE23 |  | 10 | Glc-A-2 | Ethane | 0 | 0 | 0 | 0 | 0.3904 | 0.492 | 1494 | 0.596 | 0.086 | 0.51 | 86.84 | 13.16 |  | 288 | 0.8222835 | 7.013125 | 2634 | -0.19567 | 1.947783 | 2.143453 | E&E | 4957
3510 | EE23 |  | 11 | Glc-A-2 | Ethane | 0 | 0 | 0 | 0 | 0.3904 | 0.492 | 1494 | 0.596 | 0.086 | 0.51 | 86.84 | 13.16 |  | 288 | 0.9325482 | 7.263411 | 2634 | -0.06983448 | 1.98285 | 2.052684 | E&E | 4957
3511 | EE23 |  | 12 | Glc-A-2 | Ethane | 0 | 0 | 0 | 0 | 0.3904 | 0.492 | 1494 | 0.596 | 0.086 | 0.51 | 86.84 | 13.16 |  | 288 | 0.9930251 | 7.359324 | 2634 | -0.006999385 | 1.995968 | 2.002967 | E&E | 4957
3512 | EE23 |  | 13 | Glc-A-3 | Ethane | 0 | 0 | 0 | 0 | 0.3904 | 0.492 | 1825 | 0.774 | 0.144 | 0.63 | 87.93 | 12.07 |  | 288 | 0.01410969 | 0.5627983 | 2635 | -4.260893 | -0.574834 | 3.686059 | E&E | 4958
3513 | EE23 |  | 14 | Glc-A-3 | Ethane | 0 | 0 | 0 | 0 | 0.3904 | 0.492 | 1825 | 0.774 | 0.144 | 0.63 | 87.93 | 12.07 |  | 288 | 0.02986918 | 1.708123 | 2635 | -3.510928 | 0.5353953 | 4.046323 | E&E | 4958
3514 | EE23 |  | 15 | Glc-A-3 | Ethane | 0 | 0 | 0 | 0 | 0.3904 | 0.492 | 1825 | 0.774 | 0.144 | 0.63 | 87.93 | 12.07 |  | 288 | 0.06347849 | 2.600675 | 2635 | -2.757054 | 0.9557709 | 3.712825 | E&E | 4958
3515 | EE23 |  | 16 | Glc-A-3 | Ethane | 0 | 0 | 0 | 0 | 0.3904 | 0.492 | 1825 | 0.774 | 0.144 | 0.63 | 87.93 | 12.07 |  | 288 | 0.1202023 | 3.570447 | 2635 | -2.118579 | 1.272691 | 3.39127 | E&E | 4958
3516 | EE23 |  | 17 | Glc-A-3 | Ethane | 0 | 0 | 0 | 0 | 0.3904 | 0.492 | 1825 | 0.774 | 0.144 | 0.63 | 87.93 | 12.07 |  | 288 | 0.1823333 | 4.229435 | 2635 | -1.701919 | 1.442068 | 3.143987 | E&E | 4958
3517 | EE23 |  | 18 | Glc-A-3 | Ethane | 0 | 0 | 0 | 0 | 0.3904 | 0.492 | 1825 | 0.774 | 0.144 | 0.63 | 87.93 | 12.07 |  | 288 | 0.2427022 | 4.810787 | 2635 | -1.41592 | 1.570861 | 2.986781 | E&E | 4958
3518 | EE23 |  | 19 | Glc-A-3 | Ethane | 0 | 0 | 0 | 0 | 0.3904 | 0.492 | 1825 | 0.774 | 0.144 | 0.63 | 87.93 | 12.07 |  | 288 | 0.3510752 | 5.565964 | 2635 | -1.046755 | 1.71667 | 2.763425 | E&E | 4958
3519 | EE23 |  | 20 | Glc-A-3 | Ethane | 0 | 0 | 0 | 0 | 0.3904 | 0.492 | 1825 | 0.774 | 0.144 | 0.63 | 87.93 | 12.07 |  | 288 | 0.4808135 | 6.262474 | 2635 | -0.7322758 | 1.834575 | 2.566851 | E&E | 4958
3520 | EE23 |  | 21 | Glc-A-3 | Ethane | 0 | 0 | 0 | 0 | 0.3904 | 0.492 | 1825 | 0.774 | 0.144 | 0.63 | 87.93 | 12.07 |  | 288 | 0.5856968 | 6.707039 | 2635 | -0.534953 | 1.903158 | 2.438111 | E&E | 4958
3521 | EE23 |  | 22 | Glc-A-3 | Ethane | 0 | 0 | 0 | 0 | 0.3904 | 0.492 | 1825 | 0.774 | 0.144 | 0.63 | 87.93 | 12.07 |  | 288 | 0.7048453 | 7.015405 | 2635 | -0.3497769 | 1.948108 | 2.297885 | E&E | 4958
3522 | EE23 |  | 23 | Glc-A-3 | Ethane | 0 | 0 | 0 | 0 | 0.3904 | 0.492 | 1825 | 0.774 | 0.144 | 0.63 | 87.93 | 12.07 |  | 288 | 0.8186514 | 7.343293 | 2635 | -0.2000969 | 1.993787 | 2.193884 | E&E | 4958
3523 | EE23 |  | 24 | Glc-A-3 | Ethane | 0 | 0 | 0 | 0 | 0.3904 | 0.492 | 1825 | 0.774 | 0.144 | 0.63 | 87.93 | 12.07 |  | 288 | 0.9360421 | 7.554605 | 2635 | -0.06609481 | 2.022157 | 2.088252 | E&E | 4958
3524 | EE23 |  | 25 | Glc-A-3 | Ethane | 0 | 0 | 0 | 0 | 0.3904 | 0.492 | 1825 | 0.774 | 0.144 | 0.63 | 87.93 | 12.07 |  | 288 | 1.001848 | 7.68925 | 2635 | 0.001846762 | 2.039823 | 2.037976 | E&E | 4958
3525 | EE23 |  | 26 | Glc-A-4 | Ethane | 0 | 0 | 0 | 0 | 0.3904 | 0.492 | 2073 | 0.813 | 0.153 | 0.66 | 89.58 | 10.42 |  | 288 | 0.008801821 | 0.426979 | 2636 | -4.732797 | -0.8510204 | 3.881776 | E&E | 4959
3526 | EE23 |  | 27 | Glc-A-4 | Ethane | 0 | 0 | 0 | 0 | 0.3904 | 0.492 | 2073 | 0.813 | 0.153 | 0.66 | 89.58 | 10.42 |  | 288 | 0.04233339 | 1.669046 | 2636 | -3.162179 | 0.5122524 | 3.674432 | E&E | 4959
3527 | EE23 |  | 28 | Glc-A-4 | Ethane | 0 | 0 | 0 | 0 | 0.3904 | 0.492 | 2073 | 0.813 | 0.153 | 0.66 | 89.58 | 10.42 |  | 288 | 0.08305585 | 2.580877 | 2636 | -2.488242 | 0.9481293 | 3.436371 | E&E | 4959
3528 | EE23 |  | 29 | Glc-A-4 | Ethane | 0 | 0 | 0 | 0 | 0.3904 | 0.492 | 2073 | 0.813 | 0.153 | 0.66 | 89.58 | 10.42 |  | 288 | 0.1788437 | 3.918823 | 2636 | -1.721243 | 1.365791 | 3.087035 | E&E | 4959
3529 | EE23 |  | 30 | Glc-A-4 | Ethane | 0 | 0 | 0 | 0 | 0.3904 | 0.492 | 2073 | 0.813 | 0.153 | 0.66 | 89.58 | 10.42 |  | 288 | 0.2995945 | 5.023274 | 2636 | -1.205326 | 1.614082 | 2.819407 | E&E | 4959
3530 | EE23 |  | 31 | Glc-A-4 | Ethane | 0 | 0 | 0 | 0 | 0.3904 | 0.492 | 2073 | 0.813 | 0.153 | 0.66 | 89.58 | 10.42 |  | 288 | 0.4132969 | 5.817183 | 2636 | -0.8835891 | 1.760816 | 2.644405 | E&E | 4959
3531 | EE23 |  | 32 | Glc-A-4 | Ethane | 0 | 0 | 0 | 0 | 0.3904 | 0.492 | 2073 | 0.813 | 0.153 | 0.66 | 89.58 | 10.42 |  | 288 | 0.5306055 | 6.397429 | 2636 | -0.6337364 | 1.855896 | 2.489633 | E&E | 4959
3532 | EE23 |  | 33 | Glc-A-4 | Ethane | 0 | 0 | 0 | 0 | 0.3904 | 0.492 | 2073 | 0.813 | 0.153 | 0.66 | 89.58 | 10.42 |  | 288 | 0.7065988 | 7.131876 | 2636 | -0.3472923 | 1.964574 | 2.311867 | E&E | 4959
3533 | EE23 |  | 34 | Glc-A-4 | Ethane | 0 | 0 | 0 | 0 | 0.3904 | 0.492 | 2073 | 0.813 | 0.153 | 0.66 | 89.58 | 10.42 |  | 288 | 0.8257257 | 7.53733 | 2636 | -0.1914927 | 2.019868 | 2.211361 | E&E | 4959
3534 | EE23 |  | 35 | Glc-A-4 | Ethane | 0 | 0 | 0 | 0 | 0.3904 | 0.492 | 2073 | 0.813 | 0.153 | 0.66 | 89.58 | 10.42 |  | 288 | 0.9964456 | 7.980617 | 2636 | -0.003560747 | 2.077016 | 2.080576 | E&E | 4959
3535 | EE23 |  | 36 | Glc-A-2 | Ethylene | 0.11 | 0.1 | 0 | 0.07 | 0.3474 | 0.289 | 1494 | 0.596 | 0.086 | 0.51 | 86.84 | 13.16 |  | 288 | 0.008779929 | 0.5085575 | 2637 | -4.735287 | -0.6761771 | 4.05911 | E&E | 4960
3536 | EE23 |  | 37 | Glc-A-2 | Ethylene | 0.11 | 0.1 | 0 | 0.07 | 0.3474 | 0.289 | 1494 | 0.596 | 0.086 | 0.51 | 86.84 | 13.16 |  | 288 | 0.03718584 | 1.447433 | 2637 | -3.291827 | 0.3697915 | 3.661619 | E&E | 4960
3537 | EE23 |  | 38 | Glc-A-2 | Ethylene | 0.11 | 0.1 | 0 | 0.07 | 0.3474 | 0.289 | 1494 | 0.596 | 0.086 | 0.51 | 86.84 | 13.16 |  | 288 | 0.08005022 | 2.288509 | 2637 | -2.525101 | 0.8279003 | 3.353001 | E&E | 4960
3538 | EE23 |  | 39 | Glc-A-2 | Ethylene | 0.11 | 0.1 | 0 | 0.07 | 0.3474 | 0.289 | 1494 | 0.596 | 0.086 | 0.51 | 86.84 | 13.16 |  | 288 | 0.1194784 | 2.757946 | 2637 | -2.12462 | 1.014486 | 3.139106 | E&E | 4960
3539 | EE23 |  | 40 | Glc-A-2 | Ethylene | 0.11 | 0.1 | 0 | 0.07 | 0.3474 | 0.289 | 1494 | 0.596 | 0.086 | 0.51 | 86.84 | 13.16 |  | 288 | 0.2343267 | 3.794621 | 2637 | -1.451039 | 1.333585 | 2.784623 | E&E | 4960
3540 | EE23 |  | 41 | Glc-A-2 | Ethylene | 0.11 | 0.1 | 0 | 0.07 | 0.3474 | 0.289 | 1494 | 0.596 | 0.086 | 0.51 | 86.84 | 13.16 |  | 288 | 0.3493073 | 4.537897 | 2637 | -1.051803 | 1.512464 | 2.564267 | E&E | 4960
3541 | EE23 |  | 42 | Glc-A-2 | Ethylene | 0.11 | 0.1 | 0 | 0.07 | 0.3474 | 0.289 | 1494 | 0.596 | 0.086 | 0.51 | 86.84 | 13.16 |  | 288 | 0.469887 | 4.850856 | 2637 | -0.755263 | 1.579155 | 2.334418 | E&E | 4960
3542 | EE23 |  | 43 | Glc-A-2 | Ethylene | 0.11 | 0.1 | 0 | 0.07 | 0.3474 | 0.289 | 1494 | 0.596 | 0.086 | 0.51 | 86.84 | 13.16 |  | 288 | 0.5868103 | 5.281174 | 2637 | -0.5330537 | 1.664148 | 2.197202 | E&E | 4960
3543 | EE23 |  | 44 | Glc-A-2 | Ethylene | 0.11 | 0.1 | 0 | 0.07 | 0.3474 | 0.289 | 1494 | 0.596 | 0.086 | 0.51 | 86.84 | 13.16 |  | 288 | 0.7037248 | 5.731051 | 2637 | -0.351368 | 1.745899 | 2.097267 | E&E | 4960
3544 | EE23 |  | 45 | Glc-A-2 | Ethylene | 0.11 | 0.1 | 0 | 0.07 | 0.3474 | 0.289 | 1494 | 0.596 | 0.086 | 0.51 | 86.84 | 13.16 |  | 288 | 0.8279345 | 5.98533 | 2637 | -0.1888212 | 1.789311 | 1.978133 | E&E | 4960
3545 | EE23 |  | 46 | Glc-A-2 | Ethylene | 0.11 | 0.1 | 0 | 0.07 | 0.3474 | 0.289 | 1494 | 0.596 | 0.086 | 0.51 | 86.84 | 13.16 |  | 288 | 0.993577 | 6.259169 | 2637 | -0.006443766 | 1.834047 | 1.840491 | E&E | 4960
3546 | EE23 |  | 47 | Glc-A-3 | Ethylene | 0.11 | 0.1 | 0 | 0.07 | 0.3474 | 0.289 | 1825 | 0.774 | 0.144 | 0.63 | 87.93 | 12.07 |  | 288 | 0.01241878 | 0.4303178 | 2638 | -4.388546 | -0.8432312 | 3.545315 | E&E | 4961
3547 | EE23 |  | 48 | Glc-A-3 | Ethylene | 0.11 | 0.1 | 0 | 0.07 | 0.3474 | 0.289 | 1825 | 0.774 | 0.144 | 0.63 | 87.93 | 12.07 |  | 288 | 0.03361748 | 1.369193 | 2638 | -3.392709 | 0.3142216 | 3.706931 | E&E | 4961
3548 | EE23 |  | 49 | Glc-A-3 | Ethylene | 0.11 | 0.1 | 0 | 0.07 | 0.3474 | 0.289 | 1825 | 0.774 | 0.144 | 0.63 | 87.93 | 12.07 |  | 288 | 0.09092271 | 2.151589 | 2638 | -2.397746 | 0.7662068 | 3.163952 | E&E | 4961
3549 | EE23 |  | 50 | Glc-A-3 | Ethylene | 0.11 | 0.1 | 0 | 0.07 | 0.3474 | 0.289 | 1825 | 0.774 | 0.144 | 0.63 | 87.93 | 12.07 |  | 288 | 0.1159717 | 2.542787 | 2638 | -2.154409 | 0.9332608 | 3.08767 | E&E | 4961
3550 | EE23 |  | 51 | Glc-A-3 | Ethylene | 0.11 | 0.1 | 0 | 0.07 | 0.3474 | 0.289 | 1825 | 0.774 | 0.144 | 0.63 | 87.93 | 12.07 |  | 288 | 0.1805106 | 3.266504 | 2638 | -1.711966 | 1.18372 | 2.895686 | E&E | 4961
3551 | EE23 |  | 52 | Glc-A-3 | Ethylene | 0.11 | 0.1 | 0 | 0.07 | 0.3474 | 0.289 | 1825 | 0.774 | 0.144 | 0.63 | 87.93 | 12.07 |  | 288 | 0.2936276 | 4.146699 | 2638 | -1.225443 | 1.422313 | 2.647756 | E&E | 4961
3552 | EE23 |  | 53 | Glc-A-3 | Ethylene | 0.11 | 0.1 | 0 | 0.07 | 0.3474 | 0.289 | 1825 | 0.774 | 0.144 | 0.63 | 87.93 | 12.07 |  | 288 | 0.4194366 | 4.850856 | 2638 | -0.868843 | 1.579155 | 2.447998 | E&E | 4961
3553 | EE23 |  | 54 | Glc-A-3 | Ethylene | 0.11 | 0.1 | 0 | 0.07 | 0.3474 | 0.289 | 1825 | 0.774 | 0.144 | 0.63 | 87.93 | 12.07 |  | 288 | 0.5255226 | 5.339853 | 2638 | -0.6433621 | 1.675198 | 2.31856 | E&E | 4961
3554 | EE23 |  | 55 | Glc-A-3 | Ethylene | 0.11 | 0.1 | 0 | 0.07 | 0.3474 | 0.289 | 1825 | 0.774 | 0.144 | 0.63 | 87.93 | 12.07 |  | 288 | 0.6425164 | 5.613692 | 2638 | -0.442363 | 1.725209 | 2.167572 | E&E | 4961
3555 | EE23 |  | 56 | Glc-A-3 | Ethylene | 0.11 | 0.1 | 0 | 0.07 | 0.3474 | 0.289 | 1825 | 0.774 | 0.144 | 0.63 | 87.93 | 12.07 |  | 288 | 0.763052 | 6.02445 | 2638 | -0.270429 | 1.795826 | 2.066255 | E&E | 4961
3556 | EE23 |  | 57 | Glc-A-3 | Ethylene | 0.11 | 0.1 | 0 | 0.07 | 0.3474 | 0.289 | 1825 | 0.774 | 0.144 | 0.63 | 87.93 | 12.07 |  | 288 | 0.8746404 | 6.298289 | 2638 | -0.1339424 | 1.840278 | 1.97422 | E&E | 4961
3557 | EE23 |  | 58 | Glc-A-3 | Ethylene | 0.11 | 0.1 | 0 | 0.07 | 0.3474 | 0.289 | 1825 | 0.774 | 0.144 | 0.63 | 87.93 | 12.07 |  | 288 | 0.9916254 | 6.591687 | 2638 | -0.008409898 | 1.885809 | 1.894219 | E&E | 4961
3558 | EE23 |  | 59 | Glc-A-4 | Ethylene | 0.11 | 0.1 | 0 | 0.07 | 0.3474 | 0.289 | 2073 | 0.813 | 0.153 | 0.66 | 89.58 | 10.42 |  | 288 | 0.01070508 | 0.2347188 | 2639 | -4.537037 | -1.449367 | 3.08767 | E&E | 4962
3559 | EE23 |  | 60 | Glc-A-4 | Ethylene | 0.11 | 0.1 | 0 | 0.07 | 0.3474 | 0.289 | 2073 | 0.813 | 0.153 | 0.66 | 89.58 | 10.42 |  | 288 | 0.03376726 | 1.036675 | 2639 | -3.388263 | 0.0360183 | 3.424282 | E&E | 4962
3560 | EE23 |  | 61 | Glc-A-4 | Ethylene | 0.11 | 0.1 | 0 | 0.07 | 0.3474 | 0.289 | 2073 | 0.813 | 0.153 | 0.66 | 89.58 | 10.42 |  | 288 | 0.07663164 | 1.877751 | 2639 | -2.568745 | 0.6300746 | 3.19882 | E&E | 4962
3561 | EE23 |  | 62 | Glc-A-4 | Ethylene | 0.11 | 0.1 | 0 | 0.07 | 0.3474 | 0.289 | 2073 | 0.813 | 0.153 | 0.66 | 89.58 | 10.42 |  | 288 | 0.1214564 | 2.366748 | 2639 | -2.1082 | 0.8615169 | 2.969717 | E&E | 4962
3562 | EE23 |  | 63 | Glc-A-4 | Ethylene | 0.11 | 0.1 | 0 | 0.07 | 0.3474 | 0.289 | 2073 | 0.813 | 0.153 | 0.66 | 89.58 | 10.42 |  | 288 | 0.2344589 | 3.501222 | 2639 | -1.450475 | 1.253112 | 2.703587 | E&E | 4962
3563 | EE23 |  | 64 | Glc-A-4 | Ethylene | 0.11 | 0.1 | 0 | 0.07 | 0.3474 | 0.289 | 2073 | 0.813 | 0.153 | 0.66 | 89.58 | 10.42 |  | 288 | 0.352999 | 4.342298 | 2639 | -1.04129 | 1.468404 | 2.509694 | E&E | 4962
3564 | EE23 |  | 65 | Glc-A-4 | Ethylene | 0.11 | 0.1 | 0 | 0.07 | 0.3474 | 0.289 | 2073 | 0.813 | 0.153 | 0.66 | 89.58 | 10.42 |  | 288 | 0.4716271 | 4.987775 | 2639 | -0.7515666 | 1.60699 | 2.358557 | E&E | 4962
3565 | EE23 |  | 66 | Glc-A-4 | Ethylene | 0.11 | 0.1 | 0 | 0.07 | 0.3474 | 0.289 | 2073 | 0.813 | 0.153 | 0.66 | 89.58 | 10.42 |  | 288 | 0.5903082 | 5.515892 | 2639 | -0.5271106 | 1.707633 | 2.234744 | E&E | 4962
3566 | EE23 |  | 67 | Glc-A-4 | Ethylene | 0.11 | 0.1 | 0 | 0.07 | 0.3474 | 0.289 | 2073 | 0.813 | 0.153 | 0.66 | 89.58 | 10.42 |  | 288 | 0.755792 | 6.141809 | 2639 | -0.2799891 | 1.815119 | 2.095108 | E&E | 4962
3567 | EE23 |  | 68 | Glc-A-4 | Ethylene | 0.11 | 0.1 | 0 | 0.07 | 0.3474 | 0.289 | 2073 | 0.813 | 0.153 | 0.66 | 89.58 | 10.42 |  | 288 | 0.8817243 | 6.572127 | 2639 | -0.1258759 | 1.882838 | 2.008713 | E&E | 4962
3568 | EE23 |  | 69 | Glc-A-4 | Ethylene | 0.11 | 0.1 | 0 | 0.07 | 0.3474 | 0.289 | 2073 | 0.813 | 0.153 | 0.66 | 89.58 | 10.42 |  | 288 | 0.993295 | 6.885086 | 2639 | -0.006727573 | 1.929358 | 1.936085 | E&E | 4962
3569 | 24 |  | 0 | AC | Ethylene | 0.11 | 0.1 | 0 | 0.07 | 0.3474 | 0.289 | 1784 | 1.4 | 0.64 | 0.76 |  |  |  | 303 | 0.2281647 | 1.128609 | 2640 | -1.477687 | 0.1209858 | 1.598673 | E&E | 4963
3570 |  |  | 1 |  | Ethylene | 0.11 | 0.1 | 0 | 0.07 | 0.3474 | 0.289 | 1784 | 1.4 | 0.64 | 0.76 |  |  |  | 303 | 0.4119927 | 1.469816 | 2640 | -0.8867496 | 0.3851374 | 1.271887 | E&E | 4963
3571 |  |  | 2 |  | Ethylene | 0.11 | 0.1 | 0 | 0.07 | 0.3474 | 0.289 | 1784 | 1.4 | 0.64 | 0.76 |  |  |  | 303 | 0.687977 | 1.87664 | 2640 | -0.3739999 | 0.6294832 | 1.003483 | E&E | 4963
3572 |  |  | 3 |  | Ethylene | 0.11 | 0.1 | 0 | 0.07 | 0.3474 | 0.289 | 1784 | 1.4 | 0.64 | 0.76 |  |  |  | 303 | 0.84894 | 2.125984 | 2640 | -0.1637667 | 0.7542349 | 0.9180016 | E&E | 4963
3573 |  |  | 4 |  | Ethylene | 0.11 | 0.1 | 0 | 0.07 | 0.3474 | 0.289 | 1784 | 1.4 | 0.64 | 0.76 |  |  |  | 303 | 1.09046 | 2.467192 | 2640 | 0.08659993 | 0.9030805 | 0.8164806 | E&E | 4963
3574 |  |  | 5 |  | Ethylene | 0.11 | 0.1 | 0 | 0.07 | 0.3474 | 0.289 | 1784 | 1.4 | 0.64 | 0.76 |  |  |  | 303 | 1.539491 | 2.887139 | 2640 | 0.431452 | 1.060266 | 0.6288141 | E&E | 4963
3575 |  |  | 6 |  | Ethylene | 0.11 | 0.1 | 0 | 0.07 | 0.3474 | 0.289 | 1784 | 1.4 | 0.64 | 0.76 |  |  |  | 303 | 1.931133 | 3.175853 | 2640 | 0.6581067 | 1.155576 | 0.4974696 | E&E | 4963
3576 |  |  | 7 |  | Ethylene | 0.11 | 0.1 | 0 | 0.07 | 0.3474 | 0.289 | 1784 | 1.4 | 0.64 | 0.76 |  |  |  | 303 | 2.887462 | 3.766404 | 2640 | 1.060378 | 1.326121 | 0.2657428 | E&E | 4963
3577 |  |  | 8 |  | Ethylene | 0.11 | 0.1 | 0 | 0.07 | 0.3474 | 0.289 | 1784 | 1.4 | 0.64 | 0.76 |  |  |  | 303 | 4.651181 | 4.488189 | 2640 | 1.537121 | 1.501449 | -0.03567191 | E&E | 4963
3578 |  |  | 9 |  | Ethane | 0 | 0 | 0 | 0 | 0.3904 | 0.492 | 1784 | 1.4 | 0.64 | 0.76 |  |  |  | 303 | 0.1675195 | 1.044204 | 2641 | -1.786655 | 0.04325499 | 1.82991 | E&E | 4964
3579 |  |  | 10 |  | Ethane | 0 | 0 | 0 | 0 | 0.3904 | 0.492 | 1784 | 1.4 | 0.64 | 0.76 |  |  |  | 303 | 0.3359668 | 1.494581 | 2641 | -1.090743 | 0.4018458 | 1.492589 | E&E | 4964
3580 |  |  | 11 |  | Ethane | 0 | 0 | 0 | 0 | 0.3904 | 0.492 | 1784 | 1.4 | 0.64 | 0.76 |  |  |  | 303 | 0.5608048 | 1.945127 | 2641 | -0.5783823 | 0.6653271 | 1.243709 | E&E | 4964
3581 |  |  | 12 |  | Ethane | 0 | 0 | 0 | 0 | 0.3904 | 0.492 | 1784 | 1.4 | 0.64 | 0.76 |  |  |  | 303 | 0.9433629 | 2.504115 | 2641 | -0.05830428 | 0.9179352 | 0.9762395 | E&E | 4964
3582 |  |  | 13 |  | Ethane | 0 | 0 | 0 | 0 | 0.3904 | 0.492 | 1784 | 1.4 | 0.64 | 0.76 |  |  |  | 303 | 1.393677 | 3.009321 | 2641 | 0.3319454 | 1.101715 | 0.7697692 | E&E | 4964
3583 |  |  | 14 |  | Ethane | 0 | 0 | 0 | 0 | 0.3904 | 0.492 | 1784 | 1.4 | 0.64 | 0.76 |  |  |  | 303 | 2.024325 | 3.587048 | 2641 | 0.7052362 | 1.27733 | 0.5720934 | E&E | 4964
3584 |  |  | 15 |  | Ethane | 0 | 0 | 0 | 0 | 0.3904 | 0.492 | 1784 | 1.4 | 0.64 | 0.76 |  |  |  | 303 | 2.903092 | 4.165519 | 2641 | 1.065776 | 1.426841 | 0.3610645 | E&E | 4964
3585 |  |  | 16 |  | Ethane | 0 | 0 | 0 | 0 | 0.3904 | 0.492 | 1784 | 1.4 | 0.64 | 0.76 |  |  |  | 303 | 4.018787 | 4.690716 | 2641 | 1.39098 | 1.545585 | 0.1546051 | E&E | 4964
3586 |  |  | 17 |  | Ethane | 0 | 0 | 0 | 0 | 0.3904 | 0.492 | 1784 | 1.4 | 0.64 | 0.76 |  |  |  | 303 | 4.954264 | 5.071414 | 2641 | 1.600249 | 1.62362 | 0.02337098 | E&E | 4964
3587 | EE25 | 24 | 0 | MGA-700-2 | Ethane | 0 | 0 | 0 | 0 | 0.3904 | 0.492 | 2077 | 0.86 | 0.174 | 0.686 |  |  |  | 298 | 0.01181102 | 0.6332454 | 2642 | -4.438722 | -0.4568973 | 3.981825 | E&E | 4965
3588 | EE25 |  | 1 | MGA-700-2 | Ethane | 0 | 0 | 0 | 0 | 0.3904 | 0.492 | 2077 | 0.86 | 0.174 | 0.686 |  |  |  | 298 | 0.06692913 | 1.941953 | 2642 | -2.704121 | 0.6636939 | 3.367815 | E&E | 4965
3589 | EE25 |  | 2 | MGA-700-2 | Ethane | 0 | 0 | 0 | 0 | 0.3904 | 0.492 | 2077 | 0.86 | 0.174 | 0.686 |  |  |  | 298 | 0.1535433 | 3.208443 | 2642 | -1.873773 | 1.165786 | 3.039558 | E&E | 4965
3590 | EE25 |  | 3 | MGA-700-2 | Ethane | 0 | 0 | 0 | 0 | 0.3904 | 0.492 | 2077 | 0.86 | 0.174 | 0.686 |  |  |  | 298 | 0.3090551 | 4.538259 | 2642 | -1.174236 | 1.512543 | 2.686779 | E&E | 4965
3591 | EE25 |  | 4 | MGA-700-2 | Ethane | 0 | 0 | 0 | 0 | 0.3904 | 0.492 | 2077 | 0.86 | 0.174 | 0.686 |  |  |  | 298 | 0.4527559 | 5.424802 | 2642 | -0.7924021 | 1.690981 | 2.483384 | E&E | 4965
3592 | EE25 |  | 5 | MGA-700-2 | Ethane | 0 | 0 | 0 | 0 | 0.3904 | 0.492 | 2077 | 0.86 | 0.174 | 0.686 |  |  |  | 298 | 0.6023622 | 6.14248 | 2642 | -0.5068963 | 1.815229 | 2.322125 | E&E | 4965
3593 | EE25 |  | 6 | MGA-700-2 | Ethane | 0 | 0 | 0 | 0 | 0.3904 | 0.492 | 2077 | 0.86 | 0.174 | 0.686 |  |  |  | 298 | 0.753937 | 6.670185 | 2642 | -0.2824465 | 1.897648 | 2.180094 | E&E | 4965
3594 | EE25 |  | 7 | MGA-700-2 | Ethane | 0 | 0 | 0 | 0 | 0.3904 | 0.492 | 2077 | 0.86 | 0.174 | 0.686 |  |  |  | 298 | 0.8976378 | 7.092348 | 2642 | -0.1079886 | 1.959016 | 2.067005 | E&E | 4965
3595 | EE25 |  | 8 | MGA-700-2 | Ethane | 0 | 0 | 0 | 0 | 0.3904 | 0.492 | 2077 | 0.86 | 0.174 | 0.686 |  |  |  | 298 | 0.984252 | 7.345646 | 2642 | -0.01587335 | 1.994108 | 2.009981 | E&E | 4965
3596 | EE25 |  | 9 | MGA-700-2 | Ethylene | 0.11 | 0.1 | 0 | 0.07 | 0.3474 | 0.289 | 2077 | 0.86 | 0.174 | 0.686 |  |  |  | 298 | 0.02362205 | 0.6332454 | 2643 | -3.745575 | -0.4568973 | 3.288678 | E&E | 4966
3597 | EE25 |  | 10 | MGA-700-2 | Ethylene | 0.11 | 0.1 | 0 | 0.07 | 0.3474 | 0.289 | 2077 | 0.86 | 0.174 | 0.686 |  |  |  | 298 | 0.05511811 | 1.266491 | 2643 | -2.898277 | 0.2362499 | 3.134527 | E&E | 4966
3598 | EE25 |  | 11 | MGA-700-2 | Ethylene | 0.11 | 0.1 | 0 | 0.07 | 0.3474 | 0.289 | 2077 | 0.86 | 0.174 | 0.686 |  |  |  | 298 | 0.1102362 | 1.963061 | 2643 | -2.20513 | 0.6745048 | 2.879635 | E&E | 4966
3599 | EE25 |  | 12 | MGA-700-2 | Ethylene | 0.11 | 0.1 | 0 | 0.07 | 0.3474 | 0.289 | 2077 | 0.86 | 0.174 | 0.686 |  |  |  | 298 | 0.1751969 | 2.744063 | 2643 | -1.741845 | 1.00944 | 2.751285 | E&E | 4966
3600 | EE25 |  | 13 | MGA-700-2 | Ethylene | 0.11 | 0.1 | 0 | 0.07 | 0.3474 | 0.289 | 2077 | 0.86 | 0.174 | 0.686 |  |  |  | 298 | 0.2834646 | 3.525066 | 2643 | -1.260668 | 1.259899 | 2.520567 | E&E | 4966
3601 | EE25 |  | 14 | MGA-700-2 | Ethylene | 0.11 | 0.1 | 0 | 0.07 | 0.3474 | 0.289 | 2077 | 0.86 | 0.174 | 0.686 |  |  |  | 298 | 0.3858268 | 4.137203 | 2643 | -0.9523668 | 1.42002 | 2.372387 | E&E | 4966
3602 | EE25 |  | 15 | MGA-700-2 | Ethylene | 0.11 | 0.1 | 0 | 0.07 | 0.3474 | 0.289 | 2077 | 0.86 | 0.174 | 0.686 |  |  |  | 298 | 0.5255906 | 4.812665 | 2643 | -0.6432328 | 1.571251 | 2.214484 | E&E | 4966
3603 | EE25 |  | 16 | MGA-700-2 | Ethylene | 0.11 | 0.1 | 0 | 0.07 | 0.3474 | 0.289 | 2077 | 0.86 | 0.174 | 0.686 |  |  |  | 298 | 0.7007874 | 5.530343 | 2643 | -0.3555507 | 1.71025 | 2.065801 | E&E | 4966
3604 | EE25 |  | 17 | MGA-700-2 | Ethylene | 0.11 | 0.1 | 0 | 0.07 | 0.3474 | 0.289 | 2077 | 0.86 | 0.174 | 0.686 |  |  |  | 298 | 0.8799213 | 6.058047 | 2643 | -0.1279229 | 1.801388 | 1.92931 | E&E | 4966
3605 | EE25 |  | 18 | MGA-700-2 | Ethylene | 0.11 | 0.1 | 0 | 0.07 | 0.3474 | 0.289 | 2077 | 0.86 | 0.174 | 0.686 |  |  |  | 298 | 0.984252 | 6.332454 | 2643 | -0.01587335 | 1.845688 | 1.861561 | E&E | 4966
3606 | EE25 |  | 19 | MGA-700-3 | Ethane | 0 | 0 | 0 | 0 | 0.3904 | 0.492 | 2203 | 0.92 | 0.172 | 0.748 |  |  |  | 298 | 0.008912656 | 0.3062201 | 2644 | -4.720283 | -1.183451 | 3.536832 | E&E | 4967
3607 | EE25 |  | 20 | MGA-700-3 | Ethane | 0 | 0 | 0 | 0 | 0.3904 | 0.492 | 2203 | 0.92 | 0.172 | 0.748 |  |  |  | 298 | 0.01247772 | 0.5741627 | 2644 | -4.383811 | -0.5548425 | 3.828968 | E&E | 4967
3608 | EE25 |  | 21 | MGA-700-3 | Ethane | 0 | 0 | 0 | 0 | 0.3904 | 0.492 | 2203 | 0.92 | 0.172 | 0.748 |  |  |  | 298 | 0.05882353 | 1.645933 | 2644 | -2.833213 | 0.4983074 | 3.331521 | E&E | 4967
3609 | EE25 |  | 22 | MGA-700-3 | Ethane | 0 | 0 | 0 | 0 | 0.3904 | 0.492 | 2203 | 0.92 | 0.172 | 0.748 |  |  |  | 298 | 0.1105169 | 2.564593 | 2644 | -2.202587 | 0.9417999 | 3.144386 | E&E | 4967
3610 | EE25 |  | 23 | MGA-700-3 | Ethane | 0 | 0 | 0 | 0 | 0.3904 | 0.492 | 2203 | 0.92 | 0.172 | 0.748 |  |  |  | 298 | 0.2049911 | 3.54067 | 2644 | -1.584789 | 1.264316 | 2.849105 | E&E | 4967
3611 | EE25 |  | 24 | MGA-700-3 | Ethane | 0 | 0 | 0 | 0 | 0.3904 | 0.492 | 2203 | 0.92 | 0.172 | 0.748 |  |  |  | 298 | 0.3065954 | 4.401914 | 2644 | -1.182226 | 1.482039 | 2.664266 | E&E | 4967
3612 | EE25 |  | 25 | MGA-700-3 | Ethane | 0 | 0 | 0 | 0 | 0.3904 | 0.492 | 2203 | 0.92 | 0.172 | 0.748 |  |  |  | 298 | 0.4491979 | 5.435407 | 2644 | -0.8002918 | 1.692934 | 2.493226 | E&E | 4967
3613 | EE25 |  | 26 | MGA-700-3 | Ethane | 0 | 0 | 0 | 0 | 0.3904 | 0.492 | 2203 | 0.92 | 0.172 | 0.748 |  |  |  | 298 | 0.600713 | 6.220096 | 2644 | -0.509638 | 1.827785 | 2.337423 | E&E | 4967
3614 | EE25 |  | 27 | MGA-700-3 | Ethane | 0 | 0 | 0 | 0 | 0.3904 | 0.492 | 2203 | 0.92 | 0.172 | 0.748 |  |  |  | 298 | 0.7557932 | 6.813397 | 2644 | -0.2799875 | 1.918891 | 2.198878 | E&E | 4967
3615 | EE25 |  | 28 | MGA-700-3 | Ethane | 0 | 0 | 0 | 0 | 0.3904 | 0.492 | 2203 | 0.92 | 0.172 | 0.748 |  |  |  | 298 | 0.8520499 | 7.23445 | 2644 | -0.1601102 | 1.978854 | 2.138964 | E&E | 4967
3616 | EE25 |  | 29 | MGA-700-3 | Ethane | 0 | 0 | 0 | 0 | 0.3904 | 0.492 | 2203 | 0.92 | 0.172 | 0.748 |  |  |  | 298 | 0.9821747 | 7.655502 | 2644 | -0.0179861 | 2.035425 | 2.053411 | E&E | 4967
3617 | EE25 |  | 30 | MGA-700-3 | Ethylene | 0.11 | 0.1 | 0 | 0.07 | 0.3474 | 0.289 | 2203 | 0.92 | 0.172 | 0.748 |  |  |  | 298 | 0.02139037 | 0.5358852 | 2645 | -3.844814 | -0.6238354 | 3.220979 | E&E | 4968
3618 | EE25 |  | 31 | MGA-700-3 | Ethylene | 0.11 | 0.1 | 0 | 0.07 | 0.3474 | 0.289 | 2203 | 0.92 | 0.172 | 0.748 |  |  |  | 298 | 0.05347594 | 1.301435 | 2645 | -2.928524 | 0.2634678 | 3.191991 | E&E | 4968
3619 | EE25 |  | 32 | MGA-700-3 | Ethylene | 0.11 | 0.1 | 0 | 0.07 | 0.3474 | 0.289 | 2203 | 0.92 | 0.172 | 0.748 |  |  |  | 298 | 0.1069519 | 1.933014 | 2645 | -2.235376 | 0.6590806 | 2.894457 | E&E | 4968
3620 | EE25 |  | 33 | MGA-700-3 | Ethylene | 0.11 | 0.1 | 0 | 0.07 | 0.3474 | 0.289 | 2203 | 0.92 | 0.172 | 0.748 |  |  |  | 298 | 0.1764706 | 2.679426 | 2645 | -1.734601 | 0.9856025 | 2.720204 | E&E | 4968
3621 | EE25 |  | 34 | MGA-700-3 | Ethylene | 0.11 | 0.1 | 0 | 0.07 | 0.3474 | 0.289 | 2203 | 0.92 | 0.172 | 0.748 |  |  |  | 298 | 0.2834225 | 3.464115 | 2645 | -1.260817 | 1.242457 | 2.503274 | E&E | 4968
3622 | EE25 |  | 35 | MGA-700-3 | Ethylene | 0.11 | 0.1 | 0 | 0.07 | 0.3474 | 0.289 | 2203 | 0.92 | 0.172 | 0.748 |  |  |  | 298 | 0.3850267 | 4.15311 | 2645 | -0.9544425 | 1.423857 | 2.3783 | E&E | 4968
3623 | EE25 |  | 36 | MGA-700-3 | Ethylene | 0.11 | 0.1 | 0 | 0.07 | 0.3474 | 0.289 | 2203 | 0.92 | 0.172 | 0.748 |  |  |  | 298 | 0.5258467 | 4.861244 | 2645 | -0.6427455 | 1.581294 | 2.22404 | E&E | 4968
3624 | EE25 |  | 37 | MGA-700-3 | Ethylene | 0.11 | 0.1 | 0 | 0.07 | 0.3474 | 0.289 | 2203 | 0.92 | 0.172 | 0.748 |  |  |  | 298 | 0.7023173 | 5.588517 | 2645 | -0.35337 | 1.720714 | 2.074084 | E&E | 4968
3625 | EE25 |  | 38 | MGA-700-3 | Ethylene | 0.11 | 0.1 | 0 | 0.07 | 0.3474 | 0.289 | 2203 | 0.92 | 0.172 | 0.748 |  |  |  | 298 | 0.8770053 | 6.239234 | 2645 | -0.1312422 | 1.830857 | 1.9621 | E&E | 4968
3626 | EE25 |  | 39 | MGA-700-3 | Ethylene | 0.11 | 0.1 | 0 | 0.07 | 0.3474 | 0.289 | 2203 | 0.92 | 0.172 | 0.748 |  |  |  | 298 | 0.9786096 | 6.545455 | 2645 | -0.02162246 | 1.878771 | 1.900393 | E&E | 4968
3627 | EE25 |  | 40 | MGA-700-4 | Ethane | 0 | 0 | 0 | 0 | 0.3904 | 0.492 | 2791 | 1.26 | 0.302 | 0.958 |  |  |  | 298 | 0.01081479 | 0.19069 | 2646 | -4.52684 | -1.657106 | 2.869734 | E&E | 4969
3628 | EE25 |  | 41 | MGA-700-4 | Ethane | 0 | 0 | 0 | 0 | 0.3904 | 0.492 | 2791 | 1.26 | 0.302 | 0.958 |  |  |  | 298 | 0.03608645 | 0.801186 | 2646 | -3.321838 | -0.2216621 | 3.100176 | E&E | 4969
3629 | EE25 |  | 42 | MGA-700-4 | Ethane | 0 | 0 | 0 | 0 | 0.3904 | 0.492 | 2791 | 1.26 | 0.302 | 0.958 |  |  |  | 298 | 0.08653978 | 1.621225 | 2646 | -2.447151 | 0.4831821 | 2.930333 | E&E | 4969
3630 | EE25 |  | 43 | MGA-700-4 | Ethane | 0 | 0 | 0 | 0 | 0.3904 | 0.492 | 2791 | 1.26 | 0.302 | 0.958 |  |  |  | 298 | 0.1729424 | 2.631509 | 2646 | -1.754796 | 0.9675573 | 2.722354 | E&E | 4969
3631 | EE25 |  | 44 | MGA-700-4 | Ethane | 0 | 0 | 0 | 0 | 0.3904 | 0.492 | 2791 | 1.26 | 0.302 | 0.958 |  |  |  | 298 | 0.3042496 | 3.7364 | 2646 | -1.189907 | 1.318123 | 2.508029 | E&E | 4969
3632 | EE25 |  | 45 | MGA-700-4 | Ethane | 0 | 0 | 0 | 0 | 0.3904 | 0.492 | 2791 | 1.26 | 0.302 | 0.958 |  |  |  | 298 | 0.4193218 | 4.497926 | 2646 | -0.8691166 | 1.503616 | 2.372733 | E&E | 4969
3633 | EE25 |  | 46 | MGA-700-4 | Ethane | 0 | 0 | 0 | 0 | 0.3904 | 0.492 | 2791 | 1.26 | 0.302 | 0.958 |  |  |  | 298 | 0.5325901 | 5.221301 | 2646 | -0.6300033 | 1.652747 | 2.28275 | E&E | 4969
3634 | EE25 |  | 47 | MGA-700-4 | Ethane | 0 | 0 | 0 | 0 | 0.3904 | 0.492 | 2791 | 1.26 | 0.302 | 0.958 |  |  |  | 298 | 0.6512186 | 5.830014 | 2646 | -0.4289099 | 1.763019 | 2.191929 | E&E | 4969
3635 | EE25 |  | 48 | MGA-700-4 | Ethane | 0 | 0 | 0 | 0 | 0.3904 | 0.492 | 2791 | 1.26 | 0.302 | 0.958 |  |  |  | 298 | 0.8219372 | 6.552292 | 2646 | -0.1960912 | 1.879815 | 2.075906 | E&E | 4969
3636 | EE25 |  | 49 | MGA-700-4 | Ethane | 0 | 0 | 0 | 0 | 0.3904 | 0.492 | 2791 | 1.26 | 0.302 | 0.958 |  |  |  | 298 | 0.9423354 | 7.046413 | 2646 | -0.05939404 | 1.952519 | 2.011913 | E&E | 4969
3637 | EE25 |  | 50 | MGA-700-4 | Ethane | 0 | 0 | 0 | 0 | 0.3904 | 0.492 | 2791 | 1.26 | 0.302 | 0.958 |  |  |  | 298 | 1.003432 | 7.293456 | 2646 | 0.003426236 | 1.986978 | 1.983551 | E&E | 4969
3638 | EE25 |  | 51 | MGA-700-4 | Ethylene | 0.11 | 0.1 | 0 | 0.07 | 0.3474 | 0.289 | 2791 | 1.26 | 0.302 | 0.958 |  |  |  | 298 | 0.03786892 | 0.7438728 | 2647 | -3.273625 | -0.2958853 | 2.977739 | E&E | 4970
3639 | EE25 |  | 52 | MGA-700-4 | Ethylene | 0.11 | 0.1 | 0 | 0.07 | 0.3474 | 0.289 | 2791 | 1.26 | 0.302 | 0.958 |  |  |  | 298 | 0.08105526 | 1.182189 | 2647 | -2.512624 | 0.1673678 | 2.679992 | E&E | 4970
3640 | EE25 |  | 53 | MGA-700-4 | Ethylene | 0.11 | 0.1 | 0 | 0.07 | 0.3474 | 0.289 | 2791 | 1.26 | 0.302 | 0.958 |  |  |  | 298 | 0.1818162 | 2.173105 | 2647 | -1.704759 | 0.7761571 | 2.480916 | E&E | 4970
3641 | EE25 |  | 54 | MGA-700-4 | Ethylene | 0.11 | 0.1 | 0 | 0.07 | 0.3474 | 0.289 | 2791 | 1.26 | 0.302 | 0.958 |  |  |  | 298 | 0.3022915 | 3.0109 | 2647 | -1.196363 | 1.102239 | 2.298603 | E&E | 4970
3642 | EE25 |  | 55 | MGA-700-4 | Ethylene | 0.11 | 0.1 | 0 | 0.07 | 0.3474 | 0.289 | 2791 | 1.26 | 0.302 | 0.958 |  |  |  | 298 | 0.4209372 | 3.695986 | 2647 | -0.8652717 | 1.307247 | 2.172519 | E&E | 4970
3643 | EE25 |  | 56 | MGA-700-4 | Ethylene | 0.11 | 0.1 | 0 | 0.07 | 0.3474 | 0.289 | 2791 | 1.26 | 0.302 | 0.958 |  |  |  | 298 | 0.586287 | 4.494738 | 2647 | -0.5339459 | 1.502907 | 2.036853 | E&E | 4970
3644 | EE25 |  | 57 | MGA-700-4 | Ethylene | 0.11 | 0.1 | 0 | 0.07 | 0.3474 | 0.289 | 2791 | 1.26 | 0.302 | 0.958 |  |  |  | 298 | 0.762383 | 5.178727 | 2647 | -0.2713062 | 1.644559 | 1.915865 | E&E | 4970
3645 | EE25 |  | 58 | MGA-700-4 | Ethylene | 0.11 | 0.1 | 0 | 0.07 | 0.3474 | 0.289 | 2791 | 1.26 | 0.302 | 0.958 |  |  |  | 298 | 0.8863675 | 5.653687 | 2647 | -0.1206236 | 1.732308 | 1.852931 | E&E | 4970
3646 | EE25 |  | 59 | MGA-700-4 | Ethylene | 0.11 | 0.1 | 0 | 0.07 | 0.3474 | 0.289 | 2791 | 1.26 | 0.302 | 0.958 |  |  |  | 298 | 1.00135 | 6.01426 | 2647 | 0.001348797 | 1.794133 | 1.792784 | E&E | 4970
3647 | EE25 |  | 60 | MGA-750-3 | Ethane | 0 | 0 | 0 | 0 | 0.3904 | 0.492 | 3189 | 1.483 | 0.549 | 0.934 |  |  |  | 298 | 0.03512015 | 0.8046464 | 2648 | -3.34898 | -0.2173523 | 3.131628 | E&E | 4971
3648 | EE25 |  | 61 | MGA-750-3 | Ethane | 0 | 0 | 0 | 0 | 0.3904 | 0.492 | 3189 | 1.483 | 0.549 | 0.934 |  |  |  | 298 | 0.0831793 | 1.295785 | 2648 | -2.486757 | 0.2591166 | 2.745873 | E&E | 4971
3649 | EE25 |  | 62 | MGA-750-3 | Ethane | 0 | 0 | 0 | 0 | 0.3904 | 0.492 | 3189 | 1.483 | 0.549 | 0.934 |  |  |  | 298 | 0.1146026 | 1.884636 | 2648 | -2.166285 | 0.6337349 | 2.80002 | E&E | 4971
3650 | EE25 |  | 63 | MGA-750-3 | Ethane | 0 | 0 | 0 | 0 | 0.3904 | 0.492 | 3189 | 1.483 | 0.549 | 0.934 |  |  |  | 298 | 0.2384473 | 2.985104 | 2648 | -1.433607 | 1.093635 | 2.527241 | E&E | 4971
3651 | EE25 |  | 64 | MGA-750-3 | Ethane | 0 | 0 | 0 | 0 | 0.3904 | 0.492 | 3189 | 1.483 | 0.549 | 0.934 |  |  |  | 298 | 0.3604436 | 3.830633 | 2648 | -1.02042 | 1.34303 | 2.36345 | E&E | 4971
3652 | EE25 |  | 65 | MGA-750-3 | Ethane | 0 | 0 | 0 | 0 | 0.3904 | 0.492 | 3189 | 1.483 | 0.549 | 0.934 |  |  |  | 298 | 0.4805915 | 4.715342 | 2648 | -0.7327376 | 1.550821 | 2.283559 | E&E | 4971
3653 | EE25 |  | 66 | MGA-750-3 | Ethane | 0 | 0 | 0 | 0 | 0.3904 | 0.492 | 3189 | 1.483 | 0.549 | 0.934 |  |  |  | 298 | 0.6377079 | 5.56156 | 2648 | -0.4498749 | 1.715879 | 2.165753 | E&E | 4971
3654 | EE25 |  | 67 | MGA-750-3 | Ethane | 0 | 0 | 0 | 0 | 0.3904 | 0.492 | 3189 | 1.483 | 0.549 | 0.934 |  |  |  | 298 | 0.7634011 | 6.132652 | 2648 | -0.2699717 | 1.813627 | 2.083599 | E&E | 4971
3655 | EE25 |  | 68 | MGA-750-3 | Ethane | 0 | 0 | 0 | 0 | 0.3904 | 0.492 | 3189 | 1.483 | 0.549 | 0.934 |  |  |  | 298 | 0.8853974 | 6.605632 | 2648 | -0.1217187 | 1.887923 | 2.009641 | E&E | 4971
3656 | EE25 |  | 69 | MGA-750-3 | Ethane | 0 | 0 | 0 | 0 | 0.3904 | 0.492 | 3189 | 1.483 | 0.549 | 0.934 |  |  |  | 298 | 0.9963031 | 7.058787 | 2648 | -0.003703708 | 1.954273 | 1.957977 | E&E | 4971
3657 | EE25 |  | 70 | MGA-750-3 | Ethylene | 0.11 | 0.1 | 0 | 0.07 | 0.3474 | 0.289 | 3189 | 1.483 | 0.549 | 0.934 |  |  |  | 298 | 0.03696858 | 0.5693886 | 2649 | -3.297687 | -0.5631922 | 2.734495 | E&E | 4972
3658 | EE25 |  | 71 | MGA-750-3 | Ethylene | 0.11 | 0.1 | 0 | 0.07 | 0.3474 | 0.289 | 3189 | 1.483 | 0.549 | 0.934 |  |  |  | 298 | 0.0831793 | 0.9820594 | 2649 | -2.486757 | -0.01810352 | 2.468653 | E&E | 4972
3659 | EE25 |  | 72 | MGA-750-3 | Ethylene | 0.11 | 0.1 | 0 | 0.07 | 0.3474 | 0.289 | 3189 | 1.483 | 0.549 | 0.934 |  |  |  | 298 | 0.1349353 | 1.375231 | 2649 | -2.00296 | 0.3186218 | 2.321582 | E&E | 4972
3660 | EE25 |  | 73 | MGA-750-3 | Ethylene | 0.11 | 0.1 | 0 | 0.07 | 0.3474 | 0.289 | 3189 | 1.483 | 0.549 | 0.934 |  |  |  | 298 | 0.2384473 | 2.220398 | 2649 | -1.433607 | 0.7976864 | 2.231293 | E&E | 4972
3661 | EE25 |  | 74 | MGA-750-3 | Ethylene | 0.11 | 0.1 | 0 | 0.07 | 0.3474 | 0.289 | 3189 | 1.483 | 0.549 | 0.934 |  |  |  | 298 | 0.3530499 | 2.948135 | 2649 | -1.041146 | 1.081173 | 2.122319 | E&E | 4972
3662 | EE25 |  | 75 | MGA-750-3 | Ethylene | 0.11 | 0.1 | 0 | 0.07 | 0.3474 | 0.289 | 3189 | 1.483 | 0.549 | 0.934 |  |  |  | 298 | 0.5304991 | 3.833968 | 2649 | -0.6339371 | 1.3439 | 1.977837 | E&E | 4972
3663 | EE25 |  | 76 | MGA-750-3 | Ethylene | 0.11 | 0.1 | 0 | 0.07 | 0.3474 | 0.289 | 3189 | 1.483 | 0.549 | 0.934 |  |  |  | 298 | 0.7042514 | 4.60208 | 2649 | -0.3506199 | 1.526508 | 1.877128 | E&E | 4972
3664 | EE25 |  | 77 | MGA-750-3 | Ethylene | 0.11 | 0.1 | 0 | 0.07 | 0.3474 | 0.289 | 3189 | 1.483 | 0.549 | 0.934 |  |  |  | 298 | 0.8207024 | 5.074952 | 2649 | -0.1975947 | 1.624317 | 1.821912 | E&E | 4972
3665 | EE25 |  | 78 | MGA-750-3 | Ethylene | 0.11 | 0.1 | 0 | 0.07 | 0.3474 | 0.289 | 3189 | 1.483 | 0.549 | 0.934 |  |  |  | 298 | 0.9963031 | 5.66663 | 2649 | -0.003703708 | 1.734595 | 1.738298 | E&E | 4972
3666 | EE25 |  | 79 | MGA-800-3 | Ethane | 0 | 0 | 0 | 0 | 0.3904 | 0.492 | 3112 | 1.92 | 1.248 | 0.672 |  |  |  | 298 | 0.03466011 | 0.6255623 | 2650 | -3.362166 | -0.4691043 | 2.893061 | E&E | 4973
3667 | EE25 |  | 80 | MGA-800-3 | Ethane | 0 | 0 | 0 | 0 | 0.3904 | 0.492 | 3112 | 1.92 | 1.248 | 0.672 |  |  |  | 298 | 0.1156884 | 1.492612 | 2650 | -2.156855 | 0.4005278 | 2.557383 | E&E | 4973
3668 | EE25 |  | 81 | MGA-800-3 | Ethane | 0 | 0 | 0 | 0 | 0.3904 | 0.492 | 3112 | 1.92 | 1.248 | 0.672 |  |  |  | 298 | 0.2372967 | 2.520459 | 2650 | -1.438444 | 0.9244409 | 2.362885 | E&E | 4973
3669 | EE25 |  | 82 | MGA-800-3 | Ethane | 0 | 0 | 0 | 0 | 0.3904 | 0.492 | 3112 | 1.92 | 1.248 | 0.672 |  |  |  | 298 | 0.3570295 | 3.305918 | 2650 | -1.029937 | 1.195714 | 2.225651 | E&E | 4973
3670 | EE25 |  | 83 | MGA-800-3 | Ethane | 0 | 0 | 0 | 0 | 0.3904 | 0.492 | 3112 | 1.92 | 1.248 | 0.672 |  |  |  | 298 | 0.530882 | 4.251901 | 2650 | -0.6332155 | 1.447366 | 2.080582 | E&E | 4973
3671 | EE25 |  | 84 | MGA-800-3 | Ethane | 0 | 0 | 0 | 0 | 0.3904 | 0.492 | 3112 | 1.92 | 1.248 | 0.672 |  |  |  | 298 | 0.7028345 | 5.056508 | 2650 | -0.3526339 | 1.620676 | 1.97331 | E&E | 4973
3672 | EE25 |  | 85 | MGA-800-3 | Ethane | 0 | 0 | 0 | 0 | 0.3904 | 0.492 | 3112 | 1.92 | 1.248 | 0.672 |  |  |  | 298 | 0.8728722 | 5.780346 | 2650 | -0.1359661 | 1.754464 | 1.89043 | E&E | 4973
3673 | EE25 |  | 86 | MGA-800-3 | Ethane | 0 | 0 | 0 | 0 | 0.3904 | 0.492 | 3112 | 1.92 | 1.248 | 0.672 |  |  |  | 298 | 0.9946417 | 6.141522 | 2650 | -0.005372657 | 1.815073 | 1.820445 | E&E | 4973
3674 | EE25 |  | 87 | MGA-800-3 | Ethylene | 0.11 | 0.1 | 0 | 0.07 | 0.3474 | 0.289 | 3112 | 1.92 | 1.248 | 0.672 |  |  |  | 298 | 0.03469919 | 0.4639454 | 2651 | -3.361039 | -0.7679885 | 2.59305 | E&E | 4974
3675 | EE25 |  | 88 | MGA-800-3 | Ethylene | 0.11 | 0.1 | 0 | 0.07 | 0.3474 | 0.289 | 3112 | 1.92 | 1.248 | 0.672 |  |  |  | 298 | 0.1118883 | 1.209861 | 2651 | -2.190254 | 0.1905053 | 2.38076 | E&E | 4974
3676 | EE25 |  | 89 | MGA-800-3 | Ethylene | 0.11 | 0.1 | 0 | 0.07 | 0.3474 | 0.289 | 3112 | 1.92 | 1.248 | 0.672 |  |  |  | 298 | 0.2354993 | 1.954838 | 2651 | -1.446047 | 0.6703075 | 2.116355 | E&E | 4974
3677 | EE25 |  | 90 | MGA-800-3 | Ethylene | 0.11 | 0.1 | 0 | 0.07 | 0.3474 | 0.289 | 3112 | 1.92 | 1.248 | 0.672 |  |  |  | 298 | 0.3591298 | 2.619007 | 2651 | -1.024071 | 0.9627954 | 1.986867 | E&E | 4974
3678 | EE25 |  | 91 | MGA-800-3 | Ethylene | 0.11 | 0.1 | 0 | 0.07 | 0.3474 | 0.289 | 3112 | 1.92 | 1.248 | 0.672 |  |  |  | 298 | 0.5252844 | 3.40353 | 2651 | -0.6438155 | 1.224813 | 1.868628 | E&E | 4974
3679 | EE25 |  | 92 | MGA-800-3 | Ethylene | 0.11 | 0.1 | 0 | 0.07 | 0.3474 | 0.289 | 3112 | 1.92 | 1.248 | 0.672 |  |  |  | 298 | 0.7069374 | 4.086728 | 2651 | -0.3468132 | 1.407745 | 1.754558 | E&E | 4974
3680 | EE25 |  | 93 | MGA-800-3 | Ethylene | 0.11 | 0.1 | 0 | 0.07 | 0.3474 | 0.289 | 3112 | 1.92 | 1.248 | 0.672 |  |  |  | 298 | 0.8770142 | 4.648949 | 2651 | -0.1312321 | 1.536641 | 1.667873 | E&E | 4974
3681 | EE25 |  | 94 | MGA-800-3 | Ethylene | 0.11 | 0.1 | 0 | 0.07 | 0.3474 | 0.289 | 3112 | 1.92 | 1.248 | 0.672 |  |  |  | 298 | 0.9968349 | 5.070771 | 2651 | -0.003170148 | 1.623493 | 1.626663 | E&E | 4974
3682 | EE25 |  | 95 | MGA-700-4 | Ethane | 0 | 0 | 0 | 0 | 0.3904 | 0.492 | 2791 | 1.26 | 0.302 | 0.958 |  |  |  | 273 | 0.008944544 | 0.4293381 | 2652 | -4.716712 | -0.8455105 | 3.871201 | E&E | 4975
3683 | EE25 |  | 96 | MGA-700-4 | Ethane | 0 | 0 | 0 | 0 | 0.3904 | 0.492 | 2791 | 1.26 | 0.302 | 0.958 |  |  |  | 273 | 0.03398927 | 1.631485 | 2652 | -3.38171 | 0.4894905 | 3.871201 | E&E | 4975
3684 | EE25 |  | 97 | MGA-700-4 | Ethane | 0 | 0 | 0 | 0 | 0.3904 | 0.492 | 2791 | 1.26 | 0.302 | 0.958 |  |  |  | 273 | 0.08424642 | 2.918828 | 2652 | -2.474009 | 1.071182 | 3.545191 | E&E | 4975
3685 | EE25 |  | 98 | MGA-700-4 | Ethane | 0 | 0 | 0 | 0 | 0.3904 | 0.492 | 2791 | 1.26 | 0.302 | 0.958 |  |  |  | 273 | 0.17948 | 4.663118 | 2652 | -1.717691 | 1.539684 | 3.257376 | E&E | 4975
3686 | EE25 |  | 99 | MGA-700-4 | Ethane | 0 | 0 | 0 | 0 | 0.3904 | 0.492 | 2791 | 1.26 | 0.302 | 0.958 |  |  |  | 273 | 0.2927532 | 6.263692 | 2652 | -1.228425 | 1.83477 | 3.063195 | E&E | 4975
3687 | EE25 |  | 100 | MGA-700-4 | Ethane | 0 | 0 | 0 | 0 | 0.3904 | 0.492 | 2791 | 1.26 | 0.302 | 0.958 |  |  |  | 273 | 0.4096902 | 7.463207 | 2652 | -0.892354 | 2.009985 | 2.902339 | E&E | 4975
3688 | EE25 |  | 101 | MGA-700-4 | Ethane | 0 | 0 | 0 | 0 | 0.3904 | 0.492 | 2791 | 1.26 | 0.302 | 0.958 |  |  |  | 273 | 0.5788625 | 8.775784 | 2652 | -0.5466903 | 2.171996 | 2.718686 | E&E | 4975
3689 | EE25 |  | 102 | MGA-700-4 | Ethane | 0 | 0 | 0 | 0 | 0.3904 | 0.492 | 2791 | 1.26 | 0.302 | 0.958 |  |  |  | 273 | 0.749871 | 9.859192 | 2652 | -0.2878541 | 2.288404 | 2.576258 | E&E | 4975
3690 | EE25 |  | 103 | MGA-700-4 | Ethane | 0 | 0 | 0 | 0 | 0.3904 | 0.492 | 2791 | 1.26 | 0.302 | 0.958 |  |  |  | 273 | 0.870489 | 10.54309 | 2652 | -0.1387001 | 2.355471 | 2.494171 | E&E | 4975
3691 | EE25 |  | 104 | MGA-700-4 | Ethane | 0 | 0 | 0 | 0 | 0.3904 | 0.492 | 2791 | 1.26 | 0.302 | 0.958 |  |  |  | 273 | 0.9911243 | 11.11243 | 2652 | -0.008915364 | 2.408064 | 2.416979 | E&E | 4975
3692 | EE25 |  | 105 | MGA-700-4 | Ethylene | 0.11 | 0.1 | 0 | 0.07 | 0.3474 | 0.289 | 2791 | 1.26 | 0.302 | 0.958 |  |  |  | 273 | 0.03403227 | 1.345087 | 2653 | -3.380446 | 0.296459 | 3.676905 | E&E | 4976
3693 | EE25 |  | 106 | MGA-700-4 | Ethylene | 0.11 | 0.1 | 0 | 0.07 | 0.3474 | 0.289 | 2791 | 1.26 | 0.302 | 0.958 |  |  |  | 273 | 0.116679 | 2.917899 | 2653 | -2.148329 | 1.070864 | 3.219193 | E&E | 4976
3694 | EE25 |  | 107 | MGA-700-4 | Ethylene | 0.11 | 0.1 | 0 | 0.07 | 0.3474 | 0.289 | 2791 | 1.26 | 0.302 | 0.958 |  |  |  | 273 | 0.2425605 | 4.546752 | 2653 | -1.416504 | 1.514413 | 2.930917 | E&E | 4976
3695 | EE25 |  | 108 | MGA-700-4 | Ethylene | 0.11 | 0.1 | 0 | 0.07 | 0.3474 | 0.289 | 2791 | 1.26 | 0.302 | 0.958 |  |  |  | 273 | 0.3541136 | 5.603223 | 2653 | -1.038137 | 1.723342 | 2.761479 | E&E | 4976
3696 | EE25 |  | 109 | MGA-700-4 | Ethylene | 0.11 | 0.1 | 0 | 0.07 | 0.3474 | 0.289 | 2791 | 1.26 | 0.302 | 0.958 |  |  |  | 273 | 0.5232859 | 6.915801 | 2653 | -0.6476273 | 1.933809 | 2.581436 | E&E | 4976
3697 | EE25 |  | 110 | MGA-700-4 | Ethylene | 0.11 | 0.1 | 0 | 0.07 | 0.3474 | 0.289 | 2791 | 1.26 | 0.302 | 0.958 |  |  |  | 273 | 0.6996869 | 8.084973 | 2653 | -0.3571223 | 2.090007 | 2.447129 | E&E | 4976
3698 | EE25 |  | 111 | MGA-700-4 | Ethylene | 0.11 | 0.1 | 0 | 0.07 | 0.3474 | 0.289 | 2791 | 1.26 | 0.302 | 0.958 |  |  |  | 273 | 0.8689366 | 8.882035 | 2653 | -0.1404851 | 2.184031 | 2.324516 | E&E | 4976
3699 | EE25 |  | 112 | MGA-700-4 | Ethylene | 0.11 | 0.1 | 0 | 0.07 | 0.3474 | 0.289 | 2791 | 1.26 | 0.302 | 0.958 |  |  |  | 273 | 0.9895719 | 9.451373 | 2653 | -0.01048289 | 2.24616 | 2.256643 | E&E | 4976
3700 | EE25 |  | 113 | MGA-700-4 | Ethane | 0 | 0 | 0 | 0 | 0.3904 | 0.492 | 2791 | 1.26 | 0.302 | 0.958 |  |  |  | 288 | 0.01079137 | 0.3453237 | 2654 | -4.529009 | -1.063273 | 3.465736 | E&E | 4977
3701 | EE25 |  | 114 | MGA-700-4 | Ethane | 0 | 0 | 0 | 0 | 0.3904 | 0.492 | 2791 | 1.26 | 0.302 | 0.958 |  |  |  | 288 | 0.03057554 | 1.035971 | 2654 | -3.487555 | 0.03533937 | 3.522894 | E&E | 4977
3702 | EE25 |  | 115 | MGA-700-4 | Ethane | 0 | 0 | 0 | 0 | 0.3904 | 0.492 | 2791 | 1.26 | 0.302 | 0.958 |  |  |  | 288 | 0.08273381 | 2.071942 | 2654 | -2.492127 | 0.7284865 | 3.220613 | E&E | 4977
3703 | EE25 |  | 116 | MGA-700-4 | Ethane | 0 | 0 | 0 | 0 | 0.3904 | 0.492 | 2791 | 1.26 | 0.302 | 0.958 |  |  |  | 288 | 0.1726619 | 3.309353 | 2654 | -1.75642 | 1.196753 | 2.953173 | E&E | 4977
3704 | EE25 |  | 117 | MGA-700-4 | Ethane | 0 | 0 | 0 | 0 | 0.3904 | 0.492 | 2791 | 1.26 | 0.302 | 0.958 |  |  |  | 288 | 0.2967626 | 4.604317 | 2654 | -1.214823 | 1.526994 | 2.741817 | E&E | 4977
3705 | EE25 |  | 118 | MGA-700-4 | Ethane | 0 | 0 | 0 | 0 | 0.3904 | 0.492 | 2791 | 1.26 | 0.302 | 0.958 |  |  |  | 288 | 0.4676259 | 5.928058 | 2654 | -0.7600867 | 1.779697 | 2.539783 | E&E | 4977
3706 | EE25 |  | 119 | MGA-700-4 | Ethane | 0 | 0 | 0 | 0 | 0.3904 | 0.492 | 2791 | 1.26 | 0.302 | 0.958 |  |  |  | 288 | 0.6420863 | 7.079137 | 2654 | -0.4430325 | 1.957152 | 2.400184 | E&E | 4977
3707 | EE25 |  | 120 | MGA-700-4 | Ethane | 0 | 0 | 0 | 0 | 0.3904 | 0.492 | 2791 | 1.26 | 0.302 | 0.958 |  |  |  | 288 | 0.7697842 | 7.741007 | 2654 | -0.2616451 | 2.046532 | 2.308177 | E&E | 4977
3708 | EE25 |  | 121 | MGA-700-4 | Ethane | 0 | 0 | 0 | 0 | 0.3904 | 0.492 | 2791 | 1.26 | 0.302 | 0.958 |  |  |  | 288 | 0.8776978 | 8.28777 | 2654 | -0.1304529 | 2.114781 | 2.245234 | E&E | 4977
3709 | EE25 |  | 122 | MGA-700-4 | Ethane | 0 | 0 | 0 | 0 | 0.3904 | 0.492 | 2791 | 1.26 | 0.302 | 0.958 |  |  |  | 288 | 0.9928058 | 8.719424 | 2654 | -0.007220248 | 2.165553 | 2.172773 | E&E | 4977
3710 | EE25 |  | 123 | MGA-700-4 | Ethylene | 0.11 | 0.1 | 0 | 0.07 | 0.3474 | 0.289 | 2791 | 1.26 | 0.302 | 0.958 |  |  |  | 288 | 0.03956835 | 0.8920863 | 2655 | -3.229726 | -0.1141924 | 3.115533 | E&E | 4978
3711 | EE25 |  | 124 | MGA-700-4 | Ethylene | 0.11 | 0.1 | 0 | 0.07 | 0.3474 | 0.289 | 2791 | 1.26 | 0.302 | 0.958 |  |  |  | 288 | 0.1366906 | 2.18705 | 2655 | -1.990035 | 0.7825538 | 2.772589 | E&E | 4978
3712 | EE25 |  | 125 | MGA-700-4 | Ethylene | 0.11 | 0.1 | 0 | 0.07 | 0.3474 | 0.289 | 2791 | 1.26 | 0.302 | 0.958 |  |  |  | 288 | 0.2410072 | 3.223022 | 2655 | -1.422928 | 1.170319 | 2.593248 | E&E | 4978
3713 | EE25 |  | 126 | MGA-700-4 | Ethylene | 0.11 | 0.1 | 0 | 0.07 | 0.3474 | 0.289 | 2791 | 1.26 | 0.302 | 0.958 |  |  |  | 288 | 0.3561151 | 4.115108 | 2655 | -1.032501 | 1.414665 | 2.447166 | E&E | 4978
3714 | EE25 |  | 127 | MGA-700-4 | Ethylene | 0.11 | 0.1 | 0 | 0.07 | 0.3474 | 0.289 | 2791 | 1.26 | 0.302 | 0.958 |  |  |  | 288 | 0.5323741 | 5.064748 | 2655 | -0.6304088 | 1.622304 | 2.252713 | E&E | 4978
3715 | EE25 |  | 128 | MGA-700-4 | Ethylene | 0.11 | 0.1 | 0 | 0.07 | 0.3474 | 0.289 | 2791 | 1.26 | 0.302 | 0.958 |  |  |  | 288 | 0.7104317 | 5.985612 | 2655 | -0.3418825 | 1.789359 | 2.131241 | E&E | 4978
3716 | EE25 |  | 129 | MGA-700-4 | Ethylene | 0.11 | 0.1 | 0 | 0.07 | 0.3474 | 0.289 | 2791 | 1.26 | 0.302 | 0.958 |  |  |  | 288 | 0.881295 | 6.820144 | 2655 | -0.1263629 | 1.919881 | 2.046243 | E&E | 4978
3717 | EE25 |  | 130 | MGA-700-4 | Ethylene | 0.11 | 0.1 | 0 | 0.07 | 0.3474 | 0.289 | 2791 | 1.26 | 0.302 | 0.958 |  |  |  | 288 | 1 | 7.251799 | 2655 | 0 | 1.98125 | 1.98125 | E&E | 4978
3718 | EE25 |  | 131 | MGA-750-3 | Ethane | 0 | 0 | 0 | 0 | 0.3904 | 0.492 | 3189 | 1.483 | 0.549 | 0.934 |  |  |  | 273 | 0.02777778 | 1.303704 | 2656 | -3.583519 | 0.2652092 | 3.848728 | E&E | 4979
3719 | EE25 |  | 132 | MGA-750-3 | Ethane | 0 | 0 | 0 | 0 | 0.3904 | 0.492 | 3189 | 1.483 | 0.549 | 0.934 |  |  |  | 273 | 0.08148148 | 2.42963 | 2656 | -2.50738 | 0.8877388 | 3.395118 | E&E | 4979
3720 | EE25 |  | 133 | MGA-750-3 | Ethane | 0 | 0 | 0 | 0 | 0.3904 | 0.492 | 3189 | 1.483 | 0.549 | 0.934 |  |  |  | 273 | 0.1333333 | 3.525926 | 2656 | -2.014903 | 1.260143 | 3.275046 | E&E | 4979
3721 | EE25 |  | 134 | MGA-750-3 | Ethane | 0 | 0 | 0 | 0 | 0.3904 | 0.492 | 3189 | 1.483 | 0.549 | 0.934 |  |  |  | 273 | 0.2444444 | 5.007407 | 2656 | -1.408767 | 1.610918 | 3.019686 | E&E | 4979
3722 | EE25 |  | 135 | MGA-750-3 | Ethane | 0 | 0 | 0 | 0 | 0.3904 | 0.492 | 3189 | 1.483 | 0.549 | 0.934 |  |  |  | 273 | 0.3518519 | 6.251852 | 2656 | -1.044545 | 1.832878 | 2.877423 | E&E | 4979
3723 | EE25 |  | 136 | MGA-750-3 | Ethane | 0 | 0 | 0 | 0 | 0.3904 | 0.492 | 3189 | 1.483 | 0.549 | 0.934 |  |  |  | 273 | 0.4666667 | 7.318519 | 2656 | -0.7621401 | 1.990408 | 2.752548 | E&E | 4979
3724 | EE25 |  | 137 | MGA-750-3 | Ethane | 0 | 0 | 0 | 0 | 0.3904 | 0.492 | 3189 | 1.483 | 0.549 | 0.934 |  |  |  | 273 | 0.5814815 | 8.088889 | 2656 | -0.5421762 | 2.090491 | 2.632668 | E&E | 4979
3725 | EE25 |  | 138 | MGA-750-3 | Ethane | 0 | 0 | 0 | 0 | 0.3904 | 0.492 | 3189 | 1.483 | 0.549 | 0.934 |  |  |  | 273 | 0.7037037 | 8.82963 | 2656 | -0.3513979 | 2.178113 | 2.529511 | E&E | 4979
3726 | EE25 |  | 139 | MGA-750-3 | Ethane | 0 | 0 | 0 | 0 | 0.3904 | 0.492 | 3189 | 1.483 | 0.549 | 0.934 |  |  |  | 273 | 0.8185185 | 9.422222 | 2656 | -0.2002593 | 2.243071 | 2.44333 | E&E | 4979
3727 | EE25 |  | 140 | MGA-750-3 | Ethane | 0 | 0 | 0 | 0 | 0.3904 | 0.492 | 3189 | 1.483 | 0.549 | 0.934 |  |  |  | 273 | 0.937037 | 10.01481 | 2656 | -0.06503247 | 2.304065 | 2.369098 | E&E | 4979
3728 | EE25 |  | 141 | MGA-750-3 | Ethane | 0 | 0 | 0 | 0 | 0.3904 | 0.492 | 3189 | 1.483 | 0.549 | 0.934 |  |  |  | 273 | 0.9907407 | 10.34074 | 2656 | -0.009302393 | 2.336092 | 2.345394 | E&E | 4979
3729 | EE25 |  | 142 | MGA-750-3 | Ehtylene | 0.11 | 0.1 | 0 | 0.07 | 0.3474 | 0.289 | 3189 | 1.483 | 0.549 | 0.934 |  |  |  | 273 | 0.01111111 | 0.2074074 | 2657 | -4.49981 | -1.57307 | 2.926739 | E&E | 4980
3730 | EE25 |  | 143 | MGA-750-3 | Ehtylene | 0.11 | 0.1 | 0 | 0.07 | 0.3474 | 0.289 | 3189 | 1.483 | 0.549 | 0.934 |  |  |  | 273 | 0.03888889 | 1.185185 | 2657 | -3.247047 | 0.169899 | 3.416946 | E&E | 4980
3731 | EE25 |  | 144 | MGA-750-3 | Ehtylene | 0.11 | 0.1 | 0 | 0.07 | 0.3474 | 0.289 | 3189 | 1.483 | 0.549 | 0.934 |  |  |  | 273 | 0.1314815 | 2.874074 | 2657 | -2.028889 | 1.055731 | 3.08462 | E&E | 4980
3732 | EE25 |  | 145 | MGA-750-3 | Ehtylene | 0.11 | 0.1 | 0 | 0.07 | 0.3474 | 0.289 | 3189 | 1.483 | 0.549 | 0.934 |  |  |  | 273 | 0.2407407 | 4.177778 | 2657 | -1.424035 | 1.429779 | 2.853814 | E&E | 4980
3733 | EE25 |  | 146 | MGA-750-3 | Ehtylene | 0.11 | 0.1 | 0 | 0.07 | 0.3474 | 0.289 | 3189 | 1.483 | 0.549 | 0.934 |  |  |  | 273 | 0.3592593 | 5.244444 | 2657 | -1.023711 | 1.657169 | 2.68088 | E&E | 4980
3734 | EE25 |  | 147 | MGA-750-3 | Ehtylene | 0.11 | 0.1 | 0 | 0.07 | 0.3474 | 0.289 | 3189 | 1.483 | 0.549 | 0.934 |  |  |  | 273 | 0.4685185 | 5.955556 | 2657 | -0.7581797 | 1.784324 | 2.542504 | E&E | 4980
3735 | EE25 |  | 148 | MGA-750-3 | Ehtylene | 0.11 | 0.1 | 0 | 0.07 | 0.3474 | 0.289 | 3189 | 1.483 | 0.549 | 0.934 |  |  |  | 273 | 0.6462963 | 7.081481 | 2657 | -0.4364972 | 1.957483 | 2.39398 | E&E | 4980
3736 | EE25 |  | 149 | MGA-750-3 | Ehtylene | 0.11 | 0.1 | 0 | 0.07 | 0.3474 | 0.289 | 3189 | 1.483 | 0.549 | 0.934 |  |  |  | 273 | 0.8148148 | 8.02963 | 2657 | -0.2047944 | 2.083138 | 2.287933 | E&E | 4980
3737 | EE25 |  | 150 | MGA-750-3 | Ehtylene | 0.11 | 0.1 | 0 | 0.07 | 0.3474 | 0.289 | 3189 | 1.483 | 0.549 | 0.934 |  |  |  | 273 | 0.9981481 | 8.82963 | 2657 | -0.001853569 | 2.178113 | 2.179967 | E&E | 4980
3738 | EE25 |  | 151 | MGA-750-3 | Ethane | 0 | 0 | 0 | 0 | 0.3904 | 0.492 | 3189 | 1.483 | 0.549 | 0.934 |  |  |  | 288 | 0.02992722 | 1.093458 | 2658 | -3.508987 | 0.0893451 | 3.598332 | E&E | 4981
3739 | EE25 |  | 152 | MGA-750-3 | Ethane | 0 | 0 | 0 | 0 | 0.3904 | 0.492 | 3189 | 1.483 | 0.549 | 0.934 |  |  |  | 288 | 0.08291705 | 1.82243 | 2658 | -2.489915 | 0.6001707 | 3.090085 | E&E | 4981
3740 | EE25 |  | 153 | MGA-750-3 | Ethane | 0 | 0 | 0 | 0 | 0.3904 | 0.492 | 3189 | 1.483 | 0.549 | 0.934 |  |  |  | 288 | 0.1765404 | 3.056075 | 2658 | -1.734206 | 1.117131 | 2.851337 | E&E | 4981
3741 | EE25 |  | 154 | MGA-750-3 | Ethane | 0 | 0 | 0 | 0 | 0.3904 | 0.492 | 3189 | 1.483 | 0.549 | 0.934 |  |  |  | 288 | 0.2967166 | 4.261682 | 2658 | -1.214978 | 1.449664 | 2.664642 | E&E | 4981
3742 | EE25 |  | 155 | MGA-750-3 | Ethane | 0 | 0 | 0 | 0 | 0.3904 | 0.492 | 3189 | 1.483 | 0.549 | 0.934 |  |  |  | 288 | 0.4116243 | 5.186916 | 2658 | -0.8876441 | 1.646139 | 2.533783 | E&E | 4981
3743 | EE25 |  | 156 | MGA-750-3 | Ethane | 0 | 0 | 0 | 0 | 0.3904 | 0.492 | 3189 | 1.483 | 0.549 | 0.934 |  |  |  | 288 | 0.5371681 | 6 | 2658 | -0.6214441 | 1.791759 | 2.413204 | E&E | 4981
3744 | EE25 |  | 157 | MGA-750-3 | Ethane | 0 | 0 | 0 | 0 | 0.3904 | 0.492 | 3189 | 1.483 | 0.549 | 0.934 |  |  |  | 288 | 0.7016334 | 6.925234 | 2658 | -0.3543442 | 1.935172 | 2.289516 | E&E | 4981
3745 | EE25 |  | 158 | MGA-750-3 | Ethane | 0 | 0 | 0 | 0 | 0.3904 | 0.492 | 3189 | 1.483 | 0.549 | 0.934 |  |  |  | 288 | 0.8785047 | 7.738318 | 2658 | -0.1295341 | 2.046184 | 2.175718 | E&E | 4981
3746 | EE25 |  | 159 | MGA-750-3 | Ethane | 0 | 0 | 0 | 0 | 0.3904 | 0.492 | 3189 | 1.483 | 0.549 | 0.934 |  |  |  | 288 | 0.9952444 | 8.242991 | 2658 | -0.004766947 | 2.109363 | 2.11413 | E&E | 4981
3747 | EE25 |  | 160 | MGA-750-3 | Ethylene | 0.11 | 0.1 | 0 | 0.07 | 0.3474 | 0.289 | 3189 | 1.483 | 0.549 | 0.934 |  |  |  | 288 | 0.03351253 | 0.7850467 | 2659 | -3.395836 | -0.242012 | 3.153824 | E&E | 4982
3748 | EE25 |  | 161 | MGA-750-3 | Ethylene | 0.11 | 0.1 | 0 | 0.07 | 0.3474 | 0.289 | 3189 | 1.483 | 0.549 | 0.934 |  |  |  | 288 | 0.1112563 | 1.682243 | 2659 | -2.195919 | 0.520128 | 2.716047 | E&E | 4982
3749 | EE25 |  | 162 | MGA-750-3 | Ethylene | 0.11 | 0.1 | 0 | 0.07 | 0.3474 | 0.289 | 3189 | 1.483 | 0.549 | 0.934 |  |  |  | 288 | 0.2420602 | 2.831776 | 2659 | -1.418569 | 1.040904 | 2.459473 | E&E | 4982
3750 | EE25 |  | 163 | MGA-750-3 | Ethylene | 0.11 | 0.1 | 0 | 0.07 | 0.3474 | 0.289 | 3189 | 1.483 | 0.549 | 0.934 |  |  |  | 288 | 0.4153254 | 4.093458 | 2659 | -0.8786929 | 1.40939 | 2.288083 | E&E | 4982
3751 | EE25 |  | 164 | MGA-750-3 | Ethylene | 0.11 | 0.1 | 0 | 0.07 | 0.3474 | 0.289 | 3189 | 1.483 | 0.549 | 0.934 |  |  |  | 288 | 0.5868704 | 5.018692 | 2659 | -0.5329513 | 1.613169 | 2.146121 | E&E | 4982
3752 | EE25 |  | 165 | MGA-750-3 | Ethylene | 0.11 | 0.1 | 0 | 0.07 | 0.3474 | 0.289 | 3189 | 1.483 | 0.549 | 0.934 |  |  |  | 288 | 0.7637251 | 5.943925 | 2659 | -0.2695474 | 1.78237 | 2.051917 | E&E | 4982
3753 | EE25 |  | 166 | MGA-750-3 | Ethylene | 0.11 | 0.1 | 0 | 0.07 | 0.3474 | 0.289 | 3189 | 1.483 | 0.549 | 0.934 |  |  |  | 288 | 0.8804896 | 6.280374 | 2659 | -0.1272771 | 1.83743 | 1.964707 | E&E | 4982
3754 | EE25 |  | 167 | MGA-750-3 | Ethylene | 0.11 | 0.1 | 0 | 0.07 | 0.3474 | 0.289 | 3189 | 1.483 | 0.549 | 0.934 |  |  |  | 288 | 0.990158 | 6.728972 | 2659 | -0.009890784 | 1.906422 | 1.916313 | E&E | 4982
3755 | EE26 | 25 | 0 | A-AC-3 | Propane | 0 | 0 | 0 | 0 | 0.5312 | 1.05 | 2928 | 1.6039 | 0.8239 | 0.78 | 91.18 | 8.05 | 0.77 | 298 | 0.006644818 | 1.183384 | 2660 | -5.013918 | 0.168378 | 5.182296 | E&E | 4983
3756 | EE26 |  | 1 | A-AC-3 | Propane | 0 | 0 | 0 | 0 | 0.5312 | 1.05 | 2928 | 1.6039 | 0.8239 | 0.78 | 91.18 | 8.05 | 0.77 | 298 | 0.0253093 | 3.014896 | 2660 | -3.676583 | 1.103565 | 4.780149 | E&E | 4983
3757 | EE26 |  | 2 | A-AC-3 | Propane | 0 | 0 | 0 | 0 | 0.5312 | 1.05 | 2928 | 1.6039 | 0.8239 | 0.78 | 91.18 | 8.05 | 0.77 | 298 | 0.06152397 | 4.508873 | 2660 | -2.788328 | 1.506047 | 4.294376 | E&E | 4983
3758 | EE26 |  | 3 | A-AC-3 | Propane | 0 | 0 | 0 | 0 | 0.5312 | 1.05 | 2928 | 1.6039 | 0.8239 | 0.78 | 91.18 | 8.05 | 0.77 | 298 | 0.1047603 | 5.862204 | 2660 | -2.25608 | 1.768526 | 4.024606 | E&E | 4983
3759 | EE26 |  | 4 | A-AC-3 | Propane | 0 | 0 | 0 | 0 | 0.5312 | 1.05 | 2928 | 1.6039 | 0.8239 | 0.78 | 91.18 | 8.05 | 0.77 | 298 | 0.1585662 | 6.877804 | 2660 | -1.841583 | 1.928299 | 3.769883 | E&E | 4983
3760 | EE26 |  | 5 | A-AC-3 | Propane | 0 | 0 | 0 | 0 | 0.5312 | 1.05 | 2928 | 1.6039 | 0.8239 | 0.78 | 91.18 | 8.05 | 0.77 | 298 | 0.2594592 | 8.007407 | 2660 | -1.349156 | 2.080367 | 3.429523 | E&E | 4983
3761 | EE26 |  | 6 | A-AC-3 | Propane | 0 | 0 | 0 | 0 | 0.5312 | 1.05 | 2928 | 1.6039 | 0.8239 | 0.78 | 91.18 | 8.05 | 0.77 | 298 | 0.403982 | 9.138238 | 2660 | -0.906385 | 2.212468 | 3.118853 | E&E | 4983
3762 | EE26 |  | 7 | A-AC-3 | Propane | 0 | 0 | 0 | 0 | 0.5312 | 1.05 | 2928 | 1.6039 | 0.8239 | 0.78 | 91.18 | 8.05 | 0.77 | 298 | 0.5468824 | 9.846489 | 2660 | -0.6035214 | 2.287115 | 2.890636 | E&E | 4983
3763 | EE26 |  | 8 | A-AC-3 | Propane | 0 | 0 | 0 | 0 | 0.5312 | 1.05 | 2928 | 1.6039 | 0.8239 | 0.78 | 91.18 | 8.05 | 0.77 | 298 | 0.7037362 | 10.5833 | 2660 | -0.3513517 | 2.359277 | 2.710629 | E&E | 4983
3764 | EE26 |  | 9 | A-AC-3 | Propane | 0 | 0 | 0 | 0 | 0.5312 | 1.05 | 2928 | 1.6039 | 0.8239 | 0.78 | 91.18 | 8.05 | 0.77 | 298 | 0.8467268 | 10.9817 | 2660 | -0.1663772 | 2.39623 | 2.562607 | E&E | 4983
3765 | EE26 |  | 10 | A-AC-3 | Propane | 0 | 0 | 0 | 0 | 0.5312 | 1.05 | 2928 | 1.6039 | 0.8239 | 0.78 | 91.18 | 8.05 | 0.77 | 298 | 0.975764 | 11.35153 | 2660 | -0.02453449 | 2.429352 | 2.453887 | E&E | 4983
3766 | EE26 |  | 11 | A-AC-3 | Ethane | 0 | 0 | 0 | 0 | 0.3904 | 0.492 | 2928 | 1.6039 | 0.8239 | 0.78 | 91.18 | 8.05 | 0.77 | 298 | 0.01386317 | 0.3666858 | 2661 | -4.27852 | -1.00325 | 3.27527 | E&E | 4984
3767 | EE26 |  | 12 | A-AC-3 | Ethane | 0 | 0 | 0 | 0 | 0.3904 | 0.492 | 2928 | 1.6039 | 0.8239 | 0.78 | 91.18 | 8.05 | 0.77 | 298 | 0.06594838 | 1.29773 | 2661 | -2.718883 | 0.2606169 | 2.9795 | E&E | 4984
3768 | EE26 |  | 13 | A-AC-3 | Ethane | 0 | 0 | 0 | 0 | 0.3904 | 0.492 | 2928 | 1.6039 | 0.8239 | 0.78 | 91.18 | 8.05 | 0.77 | 298 | 0.1250389 | 2.144465 | 2661 | -2.07913 | 0.7628903 | 2.842021 | E&E | 4984
3769 | EE26 |  | 14 | A-AC-3 | Ethane | 0 | 0 | 0 | 0 | 0.3904 | 0.492 | 2928 | 1.6039 | 0.8239 | 0.78 | 91.18 | 8.05 | 0.77 | 298 | 0.2051045 | 2.879115 | 2661 | -1.584236 | 1.057483 | 2.641719 | E&E | 4984
3770 | EE26 |  | 15 | A-AC-3 | Ethane | 0 | 0 | 0 | 0 | 0.3904 | 0.492 | 2928 | 1.6039 | 0.8239 | 0.78 | 91.18 | 8.05 | 0.77 | 298 | 0.3112823 | 3.839853 | 2661 | -1.167055 | 1.345434 | 2.512489 | E&E | 4984
3771 | EE26 |  | 16 | A-AC-3 | Ethane | 0 | 0 | 0 | 0 | 0.3904 | 0.492 | 2928 | 1.6039 | 0.8239 | 0.78 | 91.18 | 8.05 | 0.77 | 298 | 0.4454158 | 4.688701 | 2661 | -0.808747 | 1.545156 | 2.353903 | E&E | 4984
3772 | EE26 |  | 17 | A-AC-3 | Ethane | 0 | 0 | 0 | 0 | 0.3904 | 0.492 | 2928 | 1.6039 | 0.8239 | 0.78 | 91.18 | 8.05 | 0.77 | 298 | 0.595256 | 5.537993 | 2661 | -0.5187636 | 1.711632 | 2.230396 | E&E | 4984
3773 | EE26 |  | 18 | A-AC-3 | Ethane | 0 | 0 | 0 | 0 | 0.3904 | 0.492 | 2928 | 1.6039 | 0.8239 | 0.78 | 91.18 | 8.05 | 0.77 | 298 | 0.7033265 | 5.991741 | 2661 | -0.351934 | 1.790382 | 2.142316 | E&E | 4984
3774 | EE26 |  | 19 | A-AC-3 | Ethane | 0 | 0 | 0 | 0 | 0.3904 | 0.492 | 2928 | 1.6039 | 0.8239 | 0.78 | 91.18 | 8.05 | 0.77 | 298 | 0.841016 | 6.615338 | 2661 | -0.1731446 | 1.889391 | 2.062536 | E&E | 4984
3775 | EE26 |  | 20 | A-AC-3 | Ethane | 0 | 0 | 0 | 0 | 0.3904 | 0.492 | 2928 | 1.6039 | 0.8239 | 0.78 | 91.18 | 8.05 | 0.77 | 298 | 0.9752478 | 7.126161 | 2661 | -0.02506364 | 1.963773 | 1.988836 | E&E | 4984
3776 | EE26 |  | 30 | A-AC-4 | Propane | 0 | 0 | 0 | 0 | 0.5312 | 1.05 | 3131 | 1.9197 | 0.9397 | 0.98 | 91.62 | 7.67 | 0.7 | 298 | 0.01321897 | 1.018713 | 2662 | -4.326103 | 0.01853973 | 4.344642 | E&E | 4985
3777 | EE26 |  | 31 | A-AC-4 | Propane | 0 | 0 | 0 | 0 | 0.5312 | 1.05 | 3131 | 1.9197 | 0.9397 | 0.98 | 91.62 | 7.67 | 0.7 | 298 | 0.03138923 | 2.477928 | 2662 | -3.46129 | 0.9074229 | 4.368713 | E&E | 4985
3778 | EE26 |  | 32 | A-AC-4 | Propane | 0 | 0 | 0 | 0 | 0.5312 | 1.05 | 3131 | 1.9197 | 0.9397 | 0.98 | 91.62 | 7.67 | 0.7 | 298 | 0.06304191 | 4.047607 | 2662 | -2.763956 | 1.398126 | 4.162081 | E&E | 4985
3779 | EE26 |  | 33 | A-AC-4 | Propane | 0 | 0 | 0 | 0 | 0.5312 | 1.05 | 3131 | 1.9197 | 0.9397 | 0.98 | 91.62 | 7.67 | 0.7 | 298 | 0.108239 | 5.507566 | 2662 | -2.223414 | 1.706123 | 3.929536 | E&E | 4985
3780 | EE26 |  | 34 | A-AC-4 | Propane | 0 | 0 | 0 | 0 | 0.5312 | 1.05 | 3131 | 1.9197 | 0.9397 | 0.98 | 91.62 | 7.67 | 0.7 | 298 | 0.1535988 | 6.389549 | 2662 | -1.873411 | 1.854664 | 3.728075 | E&E | 4985
3781 | EE26 |  | 35 | A-AC-4 | Propane | 0 | 0 | 0 | 0 | 0.5312 | 1.05 | 3131 | 1.9197 | 0.9397 | 0.98 | 91.62 | 7.67 | 0.7 | 298 | 0.2141534 | 7.299472 | 2662 | -1.541063 | 1.987802 | 3.528865 | E&E | 4985
3782 | EE26 |  | 36 | A-AC-4 | Propane | 0 | 0 | 0 | 0 | 0.5312 | 1.05 | 3131 | 1.9197 | 0.9397 | 0.98 | 91.62 | 7.67 | 0.7 | 298 | 0.3185879 | 8.348218 | 2662 | -1.143857 | 2.122048 | 3.265905 | E&E | 4985
3783 | EE26 |  | 37 | A-AC-4 | Propane | 0 | 0 | 0 | 0 | 0.5312 | 1.05 | 3131 | 1.9197 | 0.9397 | 0.98 | 91.62 | 7.67 | 0.7 | 298 | 0.4955562 | 9.756759 | 2662 | -0.7020745 | 2.27796 | 2.980035 | E&E | 4985
3784 | EE26 |  | 38 | A-AC-4 | Propane | 0 | 0 | 0 | 0 | 0.5312 | 1.05 | 3131 | 1.9197 | 0.9397 | 0.98 | 91.62 | 7.67 | 0.7 | 298 | 0.6979784 | 10.75316 | 2662 | -0.3595671 | 2.375199 | 2.734766 | E&E | 4985
3785 | EE26 |  | 39 | A-AC-4 | Propane | 0 | 0 | 0 | 0 | 0.5312 | 1.05 | 3131 | 1.9197 | 0.9397 | 0.98 | 91.62 | 7.67 | 0.7 | 298 | 0.8970842 | 11.52928 | 2662 | -0.1086055 | 2.44489 | 2.553495 | E&E | 4985
3786 | EE26 |  | 40 | A-AC-4 | Propane | 0 | 0 | 0 | 0 | 0.5312 | 1.05 | 3131 | 1.9197 | 0.9397 | 0.98 | 91.62 | 7.67 | 0.7 | 298 | 0.9730042 | 11.86164 | 2662 | -0.0273669 | 2.47331 | 2.500677 | E&E | 4985
3787 | EE26 |  | 41 | A-AC-4 | Ethane | 0 | 0 | 0 | 0 | 0.3904 | 0.492 | 3131 | 1.9197 | 0.9397 | 0.98 | 91.62 | 7.67 | 0.7 | 298 | 0.01681428 | 0.2481694 | 2663 | -4.085527 | -1.393644 | 2.691883 | E&E | 4986
3788 | EE26 |  | 42 | A-AC-4 | Ethane | 0 | 0 | 0 | 0 | 0.3904 | 0.492 | 3131 | 1.9197 | 0.9397 | 0.98 | 91.62 | 7.67 | 0.7 | 298 | 0.06726485 | 1.047723 | 2663 | -2.699117 | 0.04661933 | 2.745737 | E&E | 4986
3789 | EE26 |  | 43 | A-AC-4 | Ethane | 0 | 0 | 0 | 0 | 0.3904 | 0.492 | 3131 | 1.9197 | 0.9397 | 0.98 | 91.62 | 7.67 | 0.7 | 298 | 0.1178007 | 1.544527 | 2663 | -2.138761 | 0.4347176 | 2.573479 | E&E | 4986
3790 | EE26 |  | 44 | A-AC-4 | Ethane | 0 | 0 | 0 | 0 | 0.3904 | 0.492 | 3131 | 1.9197 | 0.9397 | 0.98 | 91.62 | 7.67 | 0.7 | 298 | 0.2070403 | 2.565332 | 2663 | -1.574842 | 0.9420877 | 2.51693 | E&E | 4986
3791 | EE26 |  | 45 | A-AC-4 | Ethane | 0 | 0 | 0 | 0 | 0.3904 | 0.492 | 3131 | 1.9197 | 0.9397 | 0.98 | 91.62 | 7.67 | 0.7 | 298 | 0.2980776 | 3.200865 | 2663 | -1.210401 | 1.163421 | 2.373822 | E&E | 4986
3792 | EE26 |  | 46 | A-AC-4 | Ethane | 0 | 0 | 0 | 0 | 0.3904 | 0.492 | 3131 | 1.9197 | 0.9397 | 0.98 | 91.62 | 7.67 | 0.7 | 298 | 0.3941902 | 3.809015 | 2663 | -0.9309218 | 1.337371 | 2.268292 | E&E | 4986
3793 | EE26 |  | 47 | A-AC-4 | Ethane | 0 | 0 | 0 | 0 | 0.3904 | 0.492 | 3131 | 1.9197 | 0.9397 | 0.98 | 91.62 | 7.67 | 0.7 | 298 | 0.5122465 | 4.472814 | 2663 | -0.6689493 | 1.498018 | 2.166967 | E&E | 4986
3794 | EE26 |  | 48 | A-AC-4 | Ethane | 0 | 0 | 0 | 0 | 0.3904 | 0.492 | 3131 | 1.9197 | 0.9397 | 0.98 | 91.62 | 7.67 | 0.7 | 298 | 0.6472024 | 5.109556 | 2663 | -0.4350962 | 1.631113 | 2.066209 | E&E | 4986
3795 | EE26 |  | 49 | A-AC-4 | Ethane | 0 | 0 | 0 | 0 | 0.3904 | 0.492 | 3131 | 1.9197 | 0.9397 | 0.98 | 91.62 | 7.67 | 0.7 | 298 | 0.7585176 | 5.718125 | 2663 | -0.2763893 | 1.743641 | 2.02003 | E&E | 4986
3796 | EE26 |  | 50 | A-AC-4 | Ethane | 0 | 0 | 0 | 0 | 0.3904 | 0.492 | 3131 | 1.9197 | 0.9397 | 0.98 | 91.62 | 7.67 | 0.7 | 298 | 0.8935044 | 6.244776 | 2663 | -0.112604 | 1.831745 | 1.944349 | E&E | 4986
3797 | EE26 |  | 51 | A-AC-4 | Ethane | 0 | 0 | 0 | 0 | 0.3904 | 0.492 | 3131 | 1.9197 | 0.9397 | 0.98 | 91.62 | 7.67 | 0.7 | 298 | 0.9778625 | 6.604896 | 2663 | -0.02238622 | 1.887811 | 1.910197 | E&E | 4986
3798 | EE26 |  | 61 | A-AC-5 | Propane | 0 | 0 | 0 | 0 | 0.5312 | 1.05 | 3096 | 2.1002 | 1.1802 | 0.92 | 91.88 | 7.57 | 0.61 | 298 | 0.006679134 | 0.6315789 | 2664 | -5.008767 | -0.4595323 | 4.549235 | E&E | 4987
3799 | EE26 |  | 62 | A-AC-5 | Propane | 0 | 0 | 0 | 0 | 0.5312 | 1.05 | 3096 | 2.1002 | 1.1802 | 0.92 | 91.88 | 7.57 | 0.61 | 298 | 0.0217914 | 1.455378 | 2664 | -3.82624 | 0.3752654 | 4.201505 | E&E | 4987
3800 | EE26 |  | 63 | A-AC-5 | Propane | 0 | 0 | 0 | 0 | 0.5312 | 1.05 | 3096 | 2.1002 | 1.1802 | 0.92 | 91.88 | 7.57 | 0.61 | 298 | 0.06053425 | 2.691076 | 2664 | -2.804546 | 0.9899409 | 3.794487 | E&E | 4987
3801 | EE26 |  | 64 | A-AC-5 | Propane | 0 | 0 | 0 | 0 | 0.5312 | 1.05 | 3096 | 2.1002 | 1.1802 | 0.92 | 91.88 | 7.57 | 0.61 | 298 | 0.1195701 | 4.009153 | 2664 | -2.123853 | 1.38858 | 3.512433 | E&E | 4987
3802 | EE26 |  | 65 | A-AC-5 | Propane | 0 | 0 | 0 | 0 | 0.5312 | 1.05 | 3096 | 2.1002 | 1.1802 | 0.92 | 91.88 | 7.57 | 0.61 | 298 | 0.1600979 | 4.585812 | 2664 | -1.83197 | 1.522967 | 3.354937 | E&E | 4987
3803 | EE26 |  | 66 | A-AC-5 | Propane | 0 | 0 | 0 | 0 | 0.5312 | 1.05 | 3096 | 2.1002 | 1.1802 | 0.92 | 91.88 | 7.57 | 0.61 | 298 | 0.2073707 | 5.327231 | 2664 | -1.573247 | 1.672832 | 3.246079 | E&E | 4987
3804 | EE26 |  | 67 | A-AC-5 | Propane | 0 | 0 | 0 | 0 | 0.5312 | 1.05 | 3096 | 2.1002 | 1.1802 | 0.92 | 91.88 | 7.57 | 0.61 | 298 | 0.3087657 | 6.23341 | 2664 | -1.175172 | 1.829923 | 3.005096 | E&E | 4987
3805 | EE26 |  | 68 | A-AC-5 | Propane | 0 | 0 | 0 | 0 | 0.5312 | 1.05 | 3096 | 2.1002 | 1.1802 | 0.92 | 91.88 | 7.57 | 0.61 | 298 | 0.4507816 | 7.057208 | 2664 | -0.7967724 | 1.95405 | 2.750822 | E&E | 4987
3806 | EE26 |  | 69 | A-AC-5 | Propane | 0 | 0 | 0 | 0 | 0.5312 | 1.05 | 3096 | 2.1002 | 1.1802 | 0.92 | 91.88 | 7.57 | 0.61 | 298 | 0.5961931 | 7.798627 | 2664 | -0.5171907 | 2.053948 | 2.571138 | E&E | 4987
3807 | EE26 |  | 70 | A-AC-5 | Propane | 0 | 0 | 0 | 0 | 0.5312 | 1.05 | 3096 | 2.1002 | 1.1802 | 0.92 | 91.88 | 7.57 | 0.61 | 298 | 0.6925778 | 8.237986 | 2664 | -0.3673346 | 2.108756 | 2.476091 | E&E | 4987
3808 | EE26 |  | 71 | A-AC-5 | Propane | 0 | 0 | 0 | 0 | 0.5312 | 1.05 | 3096 | 2.1002 | 1.1802 | 0.92 | 91.88 | 7.57 | 0.61 | 298 | 0.8058869 | 8.649886 | 2664 | -0.2158118 | 2.157546 | 2.373358 | E&E | 4987
3809 | EE26 |  | 72 | A-AC-5 | Propane | 0 | 0 | 0 | 0 | 0.5312 | 1.05 | 3096 | 2.1002 | 1.1802 | 0.92 | 91.88 | 7.57 | 0.61 | 298 | 0.9005951 | 8.979405 | 2664 | -0.1046995 | 2.194934 | 2.299633 | E&E | 4987
3810 | EE26 |  | 73 | A-AC-5 | Propane | 0 | 0 | 0 | 0 | 0.5312 | 1.05 | 3096 | 2.1002 | 1.1802 | 0.92 | 91.88 | 7.57 | 0.61 | 298 | 0.9851704 | 9.171625 | 2664 | -0.01494067 | 2.216114 | 2.231055 | E&E | 4987
3811 | EE26 |  | 74 | A-AC-5 | Ethane | 0 | 0 | 0 | 0 | 0.3904 | 0.492 | 3096 | 2.1002 | 1.1802 | 0.92 | 91.88 | 7.57 | 0.61 | 298 | 0.01520519 | 0.1647597 | 2665 | -4.186118 | -1.803267 | 2.382851 | E&E | 4988
3812 | EE26 |  | 75 | A-AC-5 | Ethane | 0 | 0 | 0 | 0 | 0.3904 | 0.492 | 3096 | 2.1002 | 1.1802 | 0.92 | 91.88 | 7.57 | 0.61 | 298 | 0.06080916 | 0.7414188 | 2665 | -2.800015 | -0.2991897 | 2.500825 | E&E | 4988
3813 | EE26 |  | 76 | A-AC-5 | Ethane | 0 | 0 | 0 | 0 | 0.3904 | 0.492 | 3096 | 2.1002 | 1.1802 | 0.92 | 91.88 | 7.57 | 0.61 | 298 | 0.1301173 | 1.208238 | 2665 | -2.039319 | 0.1891631 | 2.228482 | E&E | 4988
3814 | EE26 |  | 77 | A-AC-5 | Ethane | 0 | 0 | 0 | 0 | 0.3904 | 0.492 | 3096 | 2.1002 | 1.1802 | 0.92 | 91.88 | 7.57 | 0.61 | 298 | 0.2044938 | 1.729977 | 2665 | -1.587218 | 0.5481082 | 2.135326 | E&E | 4988
3815 | EE26 |  | 78 | A-AC-5 | Ethane | 0 | 0 | 0 | 0 | 0.3904 | 0.492 | 3096 | 2.1002 | 1.1802 | 0.92 | 91.88 | 7.57 | 0.61 | 298 | 0.3093117 | 2.361556 | 2665 | -1.173406 | 0.8593208 | 2.032727 | E&E | 4988
3816 | EE26 |  | 79 | A-AC-5 | Ethane | 0 | 0 | 0 | 0 | 0.3904 | 0.492 | 3096 | 2.1002 | 1.1802 | 0.92 | 91.88 | 7.57 | 0.61 | 298 | 0.4530505 | 2.965675 | 2665 | -0.7917516 | 1.087105 | 1.878856 | E&E | 4988
3817 | EE26 |  | 80 | A-AC-5 | Ethane | 0 | 0 | 0 | 0 | 0.3904 | 0.492 | 3096 | 2.1002 | 1.1802 | 0.92 | 91.88 | 7.57 | 0.61 | 298 | 0.6069339 | 3.624714 | 2665 | -0.4993354 | 1.287775 | 1.787111 | E&E | 4988
3818 | EE26 |  | 81 | A-AC-5 | Ethane | 0 | 0 | 0 | 0 | 0.3904 | 0.492 | 3096 | 2.1002 | 1.1802 | 0.92 | 91.88 | 7.57 | 0.61 | 298 | 0.7456044 | 4.173913 | 2665 | -0.2935602 | 1.428854 | 1.722414 | E&E | 4988
3819 | EE26 |  | 82 | A-AC-5 | Ethane | 0 | 0 | 0 | 0 | 0.3904 | 0.492 | 3096 | 2.1002 | 1.1802 | 0.92 | 91.88 | 7.57 | 0.61 | 298 | 0.8978189 | 4.668192 | 2665 | -0.1077869 | 1.540772 | 1.648559 | E&E | 4988
3820 | EE26 |  | 83 | A-AC-5 | Ethane | 0 | 0 | 0 | 0 | 0.3904 | 0.492 | 3096 | 2.1002 | 1.1802 | 0.92 | 91.88 | 7.57 | 0.61 | 298 | 0.9789907 | 4.997712 | 2665 | -0.0212331 | 1.60898 | 1.630213 | E&E | 4988
3821 | EE26 |  | 93 | A-AC-3 | Propane | 0 | 0 | 0 | 0 | 0.5312 | 1.05 | 2928 | 1.6039 | 0.8239 | 0.78 | 91.18 | 8.05 | 0.77 | 288 | 0.005780347 | 1.531039 | 2666 | -5.153292 | 0.4259468 | 5.579238 | E&E | 4989
3822 | EE26 |  | 94 | A-AC-3 | Propane | 0 | 0 | 0 | 0 | 0.5312 | 1.05 | 2928 | 1.6039 | 0.8239 | 0.78 | 91.18 | 8.05 | 0.77 | 288 | 0.02312139 | 3.171032 | 2666 | -3.766997 | 1.154057 | 4.921054 | E&E | 4989
3823 | EE26 |  | 95 | A-AC-3 | Propane | 0 | 0 | 0 | 0 | 0.5312 | 1.05 | 2928 | 1.6039 | 0.8239 | 0.78 | 91.18 | 8.05 | 0.77 | 288 | 0.05973025 | 5.174906 | 2666 | -2.817917 | 1.643821 | 4.461738 | E&E | 4989
3824 | EE26 |  | 96 | A-AC-3 | Propane | 0 | 0 | 0 | 0 | 0.5312 | 1.05 | 2928 | 1.6039 | 0.8239 | 0.78 | 91.18 | 8.05 | 0.77 | 288 | 0.1194605 | 6.849811 | 2666 | -2.124769 | 1.924221 | 4.048991 | E&E | 4989
3825 | EE26 |  | 97 | A-AC-3 | Propane | 0 | 0 | 0 | 0 | 0.5312 | 1.05 | 2928 | 1.6039 | 0.8239 | 0.78 | 91.18 | 8.05 | 0.77 | 288 | 0.1637765 | 7.650279 | 2666 | -1.809253 | 2.034742 | 3.843995 | E&E | 4989
3826 | EE26 |  | 98 | A-AC-3 | Propane | 0 | 0 | 0 | 0 | 0.5312 | 1.05 | 2928 | 1.6039 | 0.8239 | 0.78 | 91.18 | 8.05 | 0.77 | 288 | 0.2543353 | 8.886561 | 2666 | -1.369102 | 2.18454 | 3.553642 | E&E | 4989
3827 | EE26 |  | 99 | A-AC-3 | Propane | 0 | 0 | 0 | 0 | 0.5312 | 1.05 | 2928 | 1.6039 | 0.8239 | 0.78 | 91.18 | 8.05 | 0.77 | 288 | 0.3545279 | 9.648533 | 2666 | -1.036968 | 2.266806 | 3.303774 | E&E | 4989
3828 | EE26 |  | 100 | A-AC-3 | Propane | 0 | 0 | 0 | 0 | 0.5312 | 1.05 | 2928 | 1.6039 | 0.8239 | 0.78 | 91.18 | 8.05 | 0.77 | 288 | 0.5028902 | 10.55458 | 2666 | -0.6873835 | 2.35656 | 3.043944 | E&E | 4989
3829 | EE26 |  | 101 | A-AC-3 | Propane | 0 | 0 | 0 | 0 | 0.5312 | 1.05 | 2928 | 1.6039 | 0.8239 | 0.78 | 91.18 | 8.05 | 0.77 | 288 | 0.6512524 | 11.16896 | 2666 | -0.428858 | 2.413139 | 2.841997 | E&E | 4989
3830 | EE26 |  | 102 | A-AC-3 | Propane | 0 | 0 | 0 | 0 | 0.5312 | 1.05 | 2928 | 1.6039 | 0.8239 | 0.78 | 91.18 | 8.05 | 0.77 | 288 | 0.7976879 | 11.63758 | 2666 | -0.2260379 | 2.45424 | 2.680278 | E&E | 4989
3831 | EE26 |  | 103 | A-AC-3 | Propane | 0 | 0 | 0 | 0 | 0.5312 | 1.05 | 2928 | 1.6039 | 0.8239 | 0.78 | 91.18 | 8.05 | 0.77 | 288 | 0.982659 | 12.32355 | 2666 | -0.01749316 | 2.511512 | 2.529005 | E&E | 4989
3832 | EE26 |  | 104 | A-AC-3 | Ethane | 0 | 0 | 0 | 0 | 0.3904 | 0.492 | 2928 | 1.6039 | 0.8239 | 0.78 | 91.18 | 8.05 | 0.77 | 288 | 0.003853565 | 0.4373595 | 2667 | -5.558757 | -0.8269998 | 4.731757 | E&E | 4990
3833 | EE26 |  | 105 | A-AC-3 | Ethane | 0 | 0 | 0 | 0 | 0.3904 | 0.492 | 2928 | 1.6039 | 0.8239 | 0.78 | 91.18 | 8.05 | 0.77 | 288 | 0.05973025 | 1.674906 | 2667 | -2.817917 | 0.5157568 | 3.333674 | E&E | 4990
3834 | EE26 |  | 106 | A-AC-3 | Ethane | 0 | 0 | 0 | 0 | 0.3904 | 0.492 | 2928 | 1.6039 | 0.8239 | 0.78 | 91.18 | 8.05 | 0.77 | 288 | 0.1560694 | 3.093268 | 2667 | -1.857455 | 1.129228 | 2.986683 | E&E | 4990
3835 | EE26 |  | 107 | A-AC-3 | Ethane | 0 | 0 | 0 | 0 | 0.3904 | 0.492 | 2928 | 1.6039 | 0.8239 | 0.78 | 91.18 | 8.05 | 0.77 | 288 | 0.2524085 | 4.147048 | 2667 | -1.376707 | 1.422397 | 2.799103 | E&E | 4990
3836 | EE26 |  | 108 | A-AC-3 | Ethane | 0 | 0 | 0 | 0 | 0.3904 | 0.492 | 2928 | 1.6039 | 0.8239 | 0.78 | 91.18 | 8.05 | 0.77 | 288 | 0.4007707 | 5.381222 | 2667 | -0.9143658 | 1.682915 | 2.597281 | E&E | 4990
3837 | EE26 |  | 109 | A-AC-3 | Ethane | 0 | 0 | 0 | 0 | 0.3904 | 0.492 | 2928 | 1.6039 | 0.8239 | 0.78 | 91.18 | 8.05 | 0.77 | 288 | 0.5549133 | 6.432894 | 2667 | -0.5889434 | 1.861424 | 2.450368 | E&E | 4990
3838 | EE26 |  | 110 | A-AC-3 | Ethane | 0 | 0 | 0 | 0 | 0.3904 | 0.492 | 2928 | 1.6039 | 0.8239 | 0.78 | 91.18 | 8.05 | 0.77 | 288 | 0.7013487 | 7.266097 | 2667 | -0.35475 | 1.983219 | 2.337969 | E&E | 4990
3839 | EE26 |  | 111 | A-AC-3 | Ethane | 0 | 0 | 0 | 0 | 0.3904 | 0.492 | 2928 | 1.6039 | 0.8239 | 0.78 | 91.18 | 8.05 | 0.77 | 288 | 0.8535645 | 7.916797 | 2667 | -0.1583341 | 2.068987 | 2.227321 | E&E | 4990
3840 | EE26 |  | 112 | A-AC-3 | Ethane | 0 | 0 | 0 | 0 | 0.3904 | 0.492 | 2928 | 1.6039 | 0.8239 | 0.78 | 91.18 | 8.05 | 0.77 | 288 | 0.9788054 | 8.422648 | 2667 | -0.02142244 | 2.130924 | 2.152347 | E&E | 4990
3841 | EE26 |  | 121 | A-AC-4 | Propane | 0 | 0 | 0 | 0 | 0.5312 | 1.05 | 3131 | 1.9197 | 0.9397 | 0.98 | 91.62 | 7.67 | 0.7 | 288 | 0.003580928 | 1.128848 | 2668 | -5.632133 | 0.1211973 | 5.753331 | E&E | 4991
3842 | EE26 |  | 122 | A-AC-4 | Propane | 0 | 0 | 0 | 0 | 0.5312 | 1.05 | 3131 | 1.9197 | 0.9397 | 0.98 | 91.62 | 7.67 | 0.7 | 288 | 0.02013685 | 2.893239 | 2668 | -3.905204 | 1.062377 | 4.967581 | E&E | 4991
3843 | EE26 |  | 123 | A-AC-4 | Propane | 0 | 0 | 0 | 0 | 0.5312 | 1.05 | 3131 | 1.9197 | 0.9397 | 0.98 | 91.62 | 7.67 | 0.7 | 288 | 0.0516133 | 4.693948 | 2668 | -2.963976 | 1.546274 | 4.51025 | E&E | 4991
3844 | EE26 |  | 124 | A-AC-4 | Propane | 0 | 0 | 0 | 0 | 0.5312 | 1.05 | 3131 | 1.9197 | 0.9397 | 0.98 | 91.62 | 7.67 | 0.7 | 288 | 0.1147777 | 6.708479 | 2668 | -2.164758 | 1.903372 | 4.06813 | E&E | 4991
3845 | EE26 |  | 125 | A-AC-4 | Propane | 0 | 0 | 0 | 0 | 0.5312 | 1.05 | 3131 | 1.9197 | 0.9397 | 0.98 | 91.62 | 7.67 | 0.7 | 288 | 0.2059692 | 8.407605 | 2668 | -1.580029 | 2.129137 | 3.709166 | E&E | 4991
3846 | EE26 |  | 126 | A-AC-4 | Propane | 0 | 0 | 0 | 0 | 0.5312 | 1.05 | 3131 | 1.9197 | 0.9397 | 0.98 | 91.62 | 7.67 | 0.7 | 288 | 0.3568851 | 9.934622 | 2668 | -1.030342 | 2.296026 | 3.326367 | E&E | 4991
3847 | EE26 |  | 127 | A-AC-4 | Propane | 0 | 0 | 0 | 0 | 0.5312 | 1.05 | 3131 | 1.9197 | 0.9397 | 0.98 | 91.62 | 7.67 | 0.7 | 288 | 0.4985244 | 11.07308 | 2668 | -0.6961028 | 2.404517 | 3.100619 | E&E | 4991
3848 | EE26 |  | 128 | A-AC-4 | Propane | 0 | 0 | 0 | 0 | 0.5312 | 1.05 | 3131 | 1.9197 | 0.9397 | 0.98 | 91.62 | 7.67 | 0.7 | 288 | 0.6513764 | 12.07126 | 2668 | -0.4286675 | 2.490828 | 2.919495 | E&E | 4991
3849 | EE26 |  | 129 | A-AC-4 | Propane | 0 | 0 | 0 | 0 | 0.5312 | 1.05 | 3131 | 1.9197 | 0.9397 | 0.98 | 91.62 | 7.67 | 0.7 | 288 | 0.8024051 | 12.75194 | 2668 | -0.2201416 | 2.545683 | 2.765825 | E&E | 4991
3850 | EE26 |  | 130 | A-AC-4 | Propane | 0 | 0 | 0 | 0 | 0.5312 | 1.05 | 3131 | 1.9197 | 0.9397 | 0.98 | 91.62 | 7.67 | 0.7 | 288 | 0.9795671 | 13.32867 | 2668 | -0.02064455 | 2.589917 | 2.610562 | E&E | 4991
3851 | EE26 |  | 131 | A-AC-4 | Ethane | 0 | 0 | 0 | 0 | 0.3904 | 0.492 | 3131 | 1.9197 | 0.9397 | 0.98 | 91.62 | 7.67 | 0.7 | 288 | 0.01116573 | 0.212506 | 2669 | -4.494906 | -1.548785 | 2.946121 | E&E | 4992
3852 | EE26 |  | 132 | A-AC-4 | Ethane | 0 | 0 | 0 | 0 | 0.3904 | 0.492 | 3131 | 1.9197 | 0.9397 | 0.98 | 91.62 | 7.67 | 0.7 | 288 | 0.06699437 | 1.274378 | 2669 | -2.703147 | 0.2424582 | 2.945605 | E&E | 4992
3853 | EE26 |  | 133 | A-AC-4 | Ethane | 0 | 0 | 0 | 0 | 0.3904 | 0.492 | 3131 | 1.9197 | 0.9397 | 0.98 | 91.62 | 7.67 | 0.7 | 288 | 0.1191622 | 1.807025 | 2669 | -2.12727 | 0.5916816 | 2.718951 | E&E | 4992
3854 | EE26 |  | 134 | A-AC-4 | Ethane | 0 | 0 | 0 | 0 | 0.3904 | 0.492 | 3131 | 1.9197 | 0.9397 | 0.98 | 91.62 | 7.67 | 0.7 | 288 | 0.2123086 | 2.836264 | 2669 | -1.549714 | 1.042488 | 2.592202 | E&E | 4992
3855 | EE26 |  | 135 | A-AC-4 | Ethane | 0 | 0 | 0 | 0 | 0.3904 | 0.492 | 3131 | 1.9197 | 0.9397 | 0.98 | 91.62 | 7.67 | 0.7 | 288 | 0.3576699 | 4.045509 | 2669 | -1.028145 | 1.397607 | 2.425752 | E&E | 4992
3856 | EE26 |  | 136 | A-AC-4 | Ethane | 0 | 0 | 0 | 0 | 0.3904 | 0.492 | 3131 | 1.9197 | 0.9397 | 0.98 | 91.62 | 7.67 | 0.7 | 288 | 0.5105172 | 5.078959 | 2669 | -0.6723309 | 1.625106 | 2.297437 | E&E | 4992
3857 | EE26 |  | 137 | A-AC-4 | Ethane | 0 | 0 | 0 | 0 | 0.3904 | 0.492 | 3131 | 1.9197 | 0.9397 | 0.98 | 91.62 | 7.67 | 0.7 | 288 | 0.6633834 | 5.971353 | 2669 | -0.4104022 | 1.786973 | 2.197376 | E&E | 4992
3858 | EE26 |  | 138 | A-AC-4 | Ethane | 0 | 0 | 0 | 0 | 0.3904 | 0.492 | 3131 | 1.9197 | 0.9397 | 0.98 | 91.62 | 7.67 | 0.7 | 288 | 0.8125464 | 6.651898 | 2669 | -0.2075823 | 1.894902 | 2.102484 | E&E | 4992
3859 | EE26 |  | 139 | A-AC-4 | Ethane | 0 | 0 | 0 | 0 | 0.3904 | 0.492 | 3131 | 1.9197 | 0.9397 | 0.98 | 91.62 | 7.67 | 0.7 | 288 | 0.8983101 | 7.081121 | 2669 | -0.1072399 | 1.957432 | 2.064672 | E&E | 4992
3860 | EE26 |  | 140 | A-AC-4 | Ethane | 0 | 0 | 0 | 0 | 0.3904 | 0.492 | 3131 | 1.9197 | 0.9397 | 0.98 | 91.62 | 7.67 | 0.7 | 288 | 0.9859536 | 7.404682 | 2669 | -0.01414603 | 2.002113 | 2.016259 | E&E | 4992
3861 | EE26 |  | 149 | A-AC-5 | Propane | 0 | 0 | 0 | 0 | 0.5312 | 1.05 | 3096 | 2.1002 | 1.1802 | 0.92 | 91.88 | 7.57 | 0.61 | 288 | 0.005779221 | 0.77 | 2670 | -5.153486 | -0.2613648 | 4.892122 | E&E | 4993
3862 | EE26 |  | 150 | A-AC-5 | Propane | 0 | 0 | 0 | 0 | 0.5312 | 1.05 | 3096 | 2.1002 | 1.1802 | 0.92 | 91.88 | 7.57 | 0.61 | 288 | 0.01729128 | 2.205 | 2670 | -4.057553 | 0.7907275 | 4.84828 | E&E | 4993
3863 | EE26 |  | 151 | A-AC-5 | Propane | 0 | 0 | 0 | 0 | 0.5312 | 1.05 | 3096 | 2.1002 | 1.1802 | 0.92 | 91.88 | 7.57 | 0.61 | 288 | 0.05099258 | 3.36 | 2670 | -2.976075 | 1.211941 | 4.188016 | E&E | 4993
3864 | EE26 |  | 152 | A-AC-5 | Propane | 0 | 0 | 0 | 0 | 0.5312 | 1.05 | 3096 | 2.1002 | 1.1802 | 0.92 | 91.88 | 7.57 | 0.61 | 288 | 0.1145826 | 5.285 | 2670 | -2.16646 | 1.664873 | 3.831332 | E&E | 4993
3865 | EE26 |  | 153 | A-AC-5 | Propane | 0 | 0 | 0 | 0 | 0.5312 | 1.05 | 3096 | 2.1002 | 1.1802 | 0.92 | 91.88 | 7.57 | 0.61 | 288 | 0.1630334 | 6.09 | 2670 | -1.8138 | 1.806648 | 3.620448 | E&E | 4993
3866 | EE26 |  | 154 | A-AC-5 | Propane | 0 | 0 | 0 | 0 | 0.5312 | 1.05 | 3096 | 2.1002 | 1.1802 | 0.92 | 91.88 | 7.57 | 0.61 | 288 | 0.207718 | 6.685 | 2670 | -1.571574 | 1.899866 | 3.47144 | E&E | 4993
3867 | EE26 |  | 155 | A-AC-5 | Propane | 0 | 0 | 0 | 0 | 0.5312 | 1.05 | 3096 | 2.1002 | 1.1802 | 0.92 | 91.88 | 7.57 | 0.61 | 288 | 0.3007514 | 7.7 | 2670 | -1.201471 | 2.04122 | 3.242692 | E&E | 4993
3868 | EE26 |  | 156 | A-AC-5 | Propane | 0 | 0 | 0 | 0 | 0.5312 | 1.05 | 3096 | 2.1002 | 1.1802 | 0.92 | 91.88 | 7.57 | 0.61 | 288 | 0.4420315 | 8.75 | 2670 | -0.816374 | 2.169054 | 2.985428 | E&E | 4993
3869 | EE26 |  | 157 | A-AC-5 | Propane | 0 | 0 | 0 | 0 | 0.5312 | 1.05 | 3096 | 2.1002 | 1.1802 | 0.92 | 91.88 | 7.57 | 0.61 | 288 | 0.6055751 | 9.8 | 2670 | -0.5015766 | 2.282382 | 2.783959 | E&E | 4993
3870 | EE26 |  | 158 | A-AC-5 | Propane | 0 | 0 | 0 | 0 | 0.5312 | 1.05 | 3096 | 2.1002 | 1.1802 | 0.92 | 91.88 | 7.57 | 0.61 | 288 | 0.7523098 | 10.43 | 2670 | -0.284607 | 2.344686 | 2.629293 | E&E | 4993
3871 | EE26 |  | 159 | A-AC-5 | Propane | 0 | 0 | 0 | 0 | 0.5312 | 1.05 | 3096 | 2.1002 | 1.1802 | 0.92 | 91.88 | 7.57 | 0.61 | 288 | 0.8581725 | 10.85 | 2670 | -0.1529501 | 2.384165 | 2.537115 | E&E | 4993
3872 | EE26 |  | 160 | A-AC-5 | Propane | 0 | 0 | 0 | 0 | 0.5312 | 1.05 | 3096 | 2.1002 | 1.1802 | 0.92 | 91.88 | 7.57 | 0.61 | 288 | 0.9900278 | 11.34 | 2670 | -0.01002223 | 2.428336 | 2.438359 | E&E | 4993
3873 | EE26 |  | 161 | A-AC-5 | Ethane | 0 | 0 | 0 | 0 | 0.3904 | 0.492 | 3096 | 2.1002 | 1.1802 | 0.92 | 91.88 | 7.57 | 0.61 | 288 | 0.009359926 | 0.28 | 2671 | -4.671318 | -1.272966 | 3.398352 | E&E | 4994
3874 | EE26 |  | 162 | A-AC-5 | Ethane | 0 | 0 | 0 | 0 | 0.3904 | 0.492 | 3096 | 2.1002 | 1.1802 | 0.92 | 91.88 | 7.57 | 0.61 | 288 | 0.05960111 | 0.84 | 2671 | -2.820081 | -0.1743534 | 2.645728 | E&E | 4994
3875 | EE26 |  | 163 | A-AC-5 | Ethane | 0 | 0 | 0 | 0 | 0.3904 | 0.492 | 3096 | 2.1002 | 1.1802 | 0.92 | 91.88 | 7.57 | 0.61 | 288 | 0.126577 | 1.54 | 2671 | -2.066905 | 0.4317824 | 2.498687 | E&E | 4994
3876 | EE26 |  | 164 | A-AC-5 | Ethane | 0 | 0 | 0 | 0 | 0.3904 | 0.492 | 3096 | 2.1002 | 1.1802 | 0.92 | 91.88 | 7.57 | 0.61 | 288 | 0.2548423 | 2.485 | 2671 | -1.36711 | 0.9102727 | 2.277383 | E&E | 4994
3877 | EE26 |  | 165 | A-AC-5 | Ethane | 0 | 0 | 0 | 0 | 0.3904 | 0.492 | 3096 | 2.1002 | 1.1802 | 0.92 | 91.88 | 7.57 | 0.61 | 288 | 0.4072171 | 3.395 | 2671 | -0.8984089 | 1.222304 | 2.120713 | E&E | 4994
3878 | EE26 |  | 166 | A-AC-5 | Ethane | 0 | 0 | 0 | 0 | 0.3904 | 0.492 | 3096 | 2.1002 | 1.1802 | 0.92 | 91.88 | 7.57 | 0.61 | 288 | 0.5520872 | 3.99 | 2671 | -0.5940493 | 1.383791 | 1.977841 | E&E | 4994
3879 | EE26 |  | 167 | A-AC-5 | Ethane | 0 | 0 | 0 | 0 | 0.3904 | 0.492 | 3096 | 2.1002 | 1.1802 | 0.92 | 91.88 | 7.57 | 0.61 | 288 | 0.702551 | 4.69 | 2671 | -0.3530373 | 1.545433 | 1.89847 | E&E | 4994
3880 | EE26 |  | 168 | A-AC-5 | Ethane | 0 | 0 | 0 | 0 | 0.3904 | 0.492 | 3096 | 2.1002 | 1.1802 | 0.92 | 91.88 | 7.57 | 0.61 | 288 | 0.8529685 | 5.215 | 2671 | -0.1590327 | 1.651539 | 1.810572 | E&E | 4994
3881 | EE26 |  | 169 | A-AC-5 | Ethane | 0 | 0 | 0 | 0 | 0.3904 | 0.492 | 3096 | 2.1002 | 1.1802 | 0.92 | 91.88 | 7.57 | 0.61 | 288 | 0.9829592 | 5.67 | 2671 | -0.01718768 | 1.735189 | 1.752377 | E&E | 4994
3882 | EE26 |  | 178 | A-AC-3 | Propane | 0 | 0 | 0 | 0 | 0.5312 | 1.05 | 2928 | 1.6039 | 0.8239 | 0.78 | 91.18 | 8.05 | 0.77 | 308 | 0.006993007 | 0.6043165 | 2672 | -4.962845 | -0.5036571 | 4.459187 | E&E | 4995
3883 | EE26 |  | 179 | A-AC-3 | Propane | 0 | 0 | 0 | 0 | 0.5312 | 1.05 | 2928 | 1.6039 | 0.8239 | 0.78 | 91.18 | 8.05 | 0.77 | 308 | 0.01923077 | 2.043165 | 2672 | -3.951244 | 0.7145003 | 4.665744 | E&E | 4995
3884 | EE26 |  | 180 | A-AC-3 | Propane | 0 | 0 | 0 | 0 | 0.5312 | 1.05 | 2928 | 1.6039 | 0.8239 | 0.78 | 91.18 | 8.05 | 0.77 | 308 | 0.04895105 | 3.280576 | 2672 | -3.016934 | 1.188019 | 4.204953 | E&E | 4995
3885 | EE26 |  | 181 | A-AC-3 | Propane | 0 | 0 | 0 | 0 | 0.5312 | 1.05 | 2928 | 1.6039 | 0.8239 | 0.78 | 91.18 | 8.05 | 0.77 | 308 | 0.1153846 | 4.920863 | 2672 | -2.159484 | 1.593484 | 3.752968 | E&E | 4995
3886 | EE26 |  | 182 | A-AC-3 | Propane | 0 | 0 | 0 | 0 | 0.5312 | 1.05 | 2928 | 1.6039 | 0.8239 | 0.78 | 91.18 | 8.05 | 0.77 | 308 | 0.1573427 | 5.697842 | 2672 | -1.849329 | 1.740087 | 3.589417 | E&E | 4995
3887 | EE26 |  | 183 | A-AC-3 | Propane | 0 | 0 | 0 | 0 | 0.5312 | 1.05 | 2928 | 1.6039 | 0.8239 | 0.78 | 91.18 | 8.05 | 0.77 | 308 | 0.201049 | 6.18705 | 2672 | -1.604207 | 1.822458 | 3.426665 | E&E | 4995
3888 | EE26 |  | 184 | A-AC-3 | Propane | 0 | 0 | 0 | 0 | 0.5312 | 1.05 | 2928 | 1.6039 | 0.8239 | 0.78 | 91.18 | 8.05 | 0.77 | 308 | 0.3094406 | 7.280576 | 2672 | -1.172989 | 1.98521 | 3.158199 | E&E | 4995
3889 | EE26 |  | 185 | A-AC-3 | Propane | 0 | 0 | 0 | 0 | 0.5312 | 1.05 | 2928 | 1.6039 | 0.8239 | 0.78 | 91.18 | 8.05 | 0.77 | 308 | 0.4545455 | 8.316547 | 2672 | -0.7884574 | 2.118247 | 2.906704 | E&E | 4995
3890 | EE26 |  | 186 | A-AC-3 | Propane | 0 | 0 | 0 | 0 | 0.5312 | 1.05 | 2928 | 1.6039 | 0.8239 | 0.78 | 91.18 | 8.05 | 0.77 | 308 | 0.6031469 | 8.94964 | 2672 | -0.5055946 | 2.191613 | 2.697208 | E&E | 4995
3891 | EE26 |  | 187 | A-AC-3 | Propane | 0 | 0 | 0 | 0 | 0.5312 | 1.05 | 2928 | 1.6039 | 0.8239 | 0.78 | 91.18 | 8.05 | 0.77 | 308 | 0.7552448 | 9.553957 | 2672 | -0.2807134 | 2.256955 | 2.537669 | E&E | 4995
3892 | EE26 |  | 188 | A-AC-3 | Propane | 0 | 0 | 0 | 0 | 0.5312 | 1.05 | 2928 | 1.6039 | 0.8239 | 0.78 | 91.18 | 8.05 | 0.77 | 308 | 0.9020979 | 9.985612 | 2672 | -0.1030322 | 2.301145 | 2.404177 | E&E | 4995
3893 | EE26 |  | 189 | A-AC-3 | Propane | 0 | 0 | 0 | 0 | 0.5312 | 1.05 | 2928 | 1.6039 | 0.8239 | 0.78 | 91.18 | 8.05 | 0.77 | 308 | 0.986014 | 10.21583 | 2672 | -0.01408474 | 2.323938 | 2.338023 | E&E | 4995
3894 | EE26 |  | 190 | A-AC-3 | Ethane | 0 | 0 | 0 | 0 | 0.3904 | 0.492 | 2928 | 1.6039 | 0.8239 | 0.78 | 91.18 | 8.05 | 0.77 | 308 | 0.01398601 | 0.3165468 | 2673 | -4.269697 | -1.150284 | 3.119413 | E&E | 4996
3895 | EE26 |  | 191 | A-AC-3 | Ethane | 0 | 0 | 0 | 0 | 0.3904 | 0.492 | 2928 | 1.6039 | 0.8239 | 0.78 | 91.18 | 8.05 | 0.77 | 308 | 0.05944056 | 0.9496403 | 2673 | -2.822778 | -0.05167201 | 2.771106 | E&E | 4996
3896 | EE26 |  | 192 | A-AC-3 | Ethane | 0 | 0 | 0 | 0 | 0.3904 | 0.492 | 2928 | 1.6039 | 0.8239 | 0.78 | 91.18 | 8.05 | 0.77 | 308 | 0.1241259 | 1.582734 | 2673 | -2.086459 | 0.4591536 | 2.545613 | E&E | 4996
3897 | EE26 |  | 193 | A-AC-3 | Ethane | 0 | 0 | 0 | 0 | 0.3904 | 0.492 | 2928 | 1.6039 | 0.8239 | 0.78 | 91.18 | 8.05 | 0.77 | 308 | 0.1660839 | 1.956835 | 2673 | -1.795262 | 0.6713281 | 2.46659 | E&E | 4996
3898 | EE26 |  | 194 | A-AC-3 | Ethane | 0 | 0 | 0 | 0 | 0.3904 | 0.492 | 2928 | 1.6039 | 0.8239 | 0.78 | 91.18 | 8.05 | 0.77 | 308 | 0.2587413 | 2.733813 | 2673 | -1.351927 | 1.005697 | 2.357624 | E&E | 4996
3899 | EE26 |  | 195 | A-AC-3 | Ethane | 0 | 0 | 0 | 0 | 0.3904 | 0.492 | 2928 | 1.6039 | 0.8239 | 0.78 | 91.18 | 8.05 | 0.77 | 308 | 0.3636364 | 3.395683 | 2673 | -1.011601 | 1.222505 | 2.234106 | E&E | 4996
3900 | EE26 |  | 196 | A-AC-3 | Ethane | 0 | 0 | 0 | 0 | 0.3904 | 0.492 | 2928 | 1.6039 | 0.8239 | 0.78 | 91.18 | 8.05 | 0.77 | 308 | 0.506993 | 4.115108 | 2673 | -0.6792581 | 1.414665 | 2.093923 | E&E | 4996
3901 | EE26 |  | 197 | A-AC-3 | Ethane | 0 | 0 | 0 | 0 | 0.3904 | 0.492 | 2928 | 1.6039 | 0.8239 | 0.78 | 91.18 | 8.05 | 0.77 | 308 | 0.6486014 | 4.776978 | 2673 | -0.4329369 | 1.563808 | 1.996745 | E&E | 4996
3902 | EE26 |  | 198 | A-AC-3 | Ethane | 0 | 0 | 0 | 0 | 0.3904 | 0.492 | 2928 | 1.6039 | 0.8239 | 0.78 | 91.18 | 8.05 | 0.77 | 308 | 0.8041958 | 5.323741 | 2673 | -0.2179125 | 1.672176 | 1.890089 | E&E | 4996
3903 | EE26 |  | 199 | A-AC-3 | Ethane | 0 | 0 | 0 | 0 | 0.3904 | 0.492 | 2928 | 1.6039 | 0.8239 | 0.78 | 91.18 | 8.05 | 0.77 | 308 | 0.979021 | 5.928058 | 2673 | -0.02120221 | 1.779697 | 1.800899 | E&E | 4996
3904 | EE26 |  | 208 | A-AC-4 | Propane | 0 | 0 | 0 | 0 | 0.5312 | 1.05 | 3131 | 1.9197 | 0.9397 | 0.98 | 91.62 | 7.67 | 0.7 | 308 | 0.009451796 | 0.610687 | 2674 | -4.661551 | -0.4931707 | 4.16838 | E&E | 4997
3905 | EE26 |  | 209 | A-AC-4 | Propane | 0 | 0 | 0 | 0 | 0.5312 | 1.05 | 3131 | 1.9197 | 0.9397 | 0.98 | 91.62 | 7.67 | 0.7 | 308 | 0.01701323 | 1.648855 | 2674 | -4.073764 | 0.5000811 | 4.573845 | E&E | 4997
3906 | EE26 |  | 210 | A-AC-4 | Propane | 0 | 0 | 0 | 0 | 0.5312 | 1.05 | 3131 | 1.9197 | 0.9397 | 0.98 | 91.62 | 7.67 | 0.7 | 308 | 0.05671078 | 3.145038 | 2674 | -2.869791 | 1.145826 | 4.015617 | E&E | 4997
3907 | EE26 |  | 211 | A-AC-4 | Propane | 0 | 0 | 0 | 0 | 0.5312 | 1.05 | 3131 | 1.9197 | 0.9397 | 0.98 | 91.62 | 7.67 | 0.7 | 308 | 0.1285444 | 4.763359 | 2674 | -2.051481 | 1.560953 | 3.612434 | E&E | 4997
3908 | EE26 |  | 212 | A-AC-4 | Propane | 0 | 0 | 0 | 0 | 0.5312 | 1.05 | 3131 | 1.9197 | 0.9397 | 0.98 | 91.62 | 7.67 | 0.7 | 308 | 0.2155009 | 6.10687 | 2674 | -1.53479 | 1.809414 | 3.344204 | E&E | 4997
3909 | EE26 |  | 213 | A-AC-4 | Propane | 0 | 0 | 0 | 0 | 0.5312 | 1.05 | 3131 | 1.9197 | 0.9397 | 0.98 | 91.62 | 7.67 | 0.7 | 308 | 0.3440454 | 7.541985 | 2674 | -1.066982 | 2.020485 | 3.087467 | E&E | 4997
3910 | EE26 |  | 214 | A-AC-4 | Propane | 0 | 0 | 0 | 0 | 0.5312 | 1.05 | 3131 | 1.9197 | 0.9397 | 0.98 | 91.62 | 7.67 | 0.7 | 308 | 0.489603 | 8.580153 | 2674 | -0.7141604 | 2.149452 | 2.863612 | E&E | 4997
3911 | EE26 |  | 215 | A-AC-4 | Propane | 0 | 0 | 0 | 0 | 0.5312 | 1.05 | 3131 | 1.9197 | 0.9397 | 0.98 | 91.62 | 7.67 | 0.7 | 308 | 0.6389414 | 9.312977 | 2674 | -0.4479425 | 2.231409 | 2.679351 | E&E | 4997
3912 | EE26 |  | 216 | A-AC-4 | Propane | 0 | 0 | 0 | 0 | 0.5312 | 1.05 | 3131 | 1.9197 | 0.9397 | 0.98 | 91.62 | 7.67 | 0.7 | 308 | 0.7901701 | 9.954198 | 2674 | -0.235507 | 2.297994 | 2.533501 | E&E | 4997
3913 | EE26 |  | 217 | A-AC-4 | Propane | 0 | 0 | 0 | 0 | 0.5312 | 1.05 | 3131 | 1.9197 | 0.9397 | 0.98 | 91.62 | 7.67 | 0.7 | 308 | 0.905482 | 10.41221 | 2674 | -0.09928783 | 2.34298 | 2.442267 | E&E | 4997
3914 | EE26 |  | 218 | A-AC-4 | Propane | 0 | 0 | 0 | 0 | 0.5312 | 1.05 | 3131 | 1.9197 | 0.9397 | 0.98 | 91.62 | 7.67 | 0.7 | 308 | 0.9848771 | 10.68702 | 2674 | -0.01523839 | 2.36903 | 2.384269 | E&E | 4997
3915 | EE26 |  | 219 | A-AC-4 | Ethane | 0 | 0 | 0 | 0 | 0.3904 | 0.492 | 3131 | 1.9197 | 0.9397 | 0.98 | 91.62 | 7.67 | 0.7 | 308 | 0.01134216 | 0.2442748 | 2675 | -4.479229 | -1.409461 | 3.069768 | E&E | 4998
3916 | EE26 |  | 220 | A-AC-4 | Ethane | 0 | 0 | 0 | 0 | 0.3904 | 0.492 | 3131 | 1.9197 | 0.9397 | 0.98 | 91.62 | 7.67 | 0.7 | 308 | 0.05860113 | 0.6717557 | 2675 | -2.837001 | -0.3978605 | 2.439141 | E&E | 4998
3917 | EE26 |  | 221 | A-AC-4 | Ethane | 0 | 0 | 0 | 0 | 0.3904 | 0.492 | 3131 | 1.9197 | 0.9397 | 0.98 | 91.62 | 7.67 | 0.7 | 308 | 0.1247637 | 1.282443 | 2675 | -2.081334 | 0.2487667 | 2.3301 | E&E | 4998
3918 | EE26 |  | 222 | A-AC-4 | Ethane | 0 | 0 | 0 | 0 | 0.3904 | 0.492 | 3131 | 1.9197 | 0.9397 | 0.98 | 91.62 | 7.67 | 0.7 | 308 | 0.2570888 | 2.167939 | 2675 | -1.358334 | 0.7737769 | 2.13211 | E&E | 4998
3919 | EE26 |  | 223 | A-AC-4 | Ethane | 0 | 0 | 0 | 0 | 0.3904 | 0.492 | 3131 | 1.9197 | 0.9397 | 0.98 | 91.62 | 7.67 | 0.7 | 308 | 0.3988658 | 2.870229 | 2675 | -0.9191303 | 1.054392 | 1.973522 | E&E | 4998
3920 | EE26 |  | 224 | A-AC-4 | Ethane | 0 | 0 | 0 | 0 | 0.3904 | 0.492 | 3131 | 1.9197 | 0.9397 | 0.98 | 91.62 | 7.67 | 0.7 | 308 | 0.5349716 | 3.664122 | 2675 | -0.6255415 | 1.298589 | 1.92413 | E&E | 4998
3921 | EE26 |  | 225 | A-AC-4 | Ethane | 0 | 0 | 0 | 0 | 0.3904 | 0.492 | 3131 | 1.9197 | 0.9397 | 0.98 | 91.62 | 7.67 | 0.7 | 308 | 0.6635161 | 4.091603 | 2675 | -0.4102022 | 1.408937 | 1.819139 | E&E | 4998
3922 | EE26 |  | 226 | A-AC-4 | Ethane | 0 | 0 | 0 | 0 | 0.3904 | 0.492 | 3131 | 1.9197 | 0.9397 | 0.98 | 91.62 | 7.67 | 0.7 | 308 | 0.7958412 | 4.671756 | 2675 | -0.2283556 | 1.541535 | 1.769891 | E&E | 4998
3923 | EE26 |  | 227 | A-AC-4 | Ethane | 0 | 0 | 0 | 0 | 0.3904 | 0.492 | 3131 | 1.9197 | 0.9397 | 0.98 | 91.62 | 7.67 | 0.7 | 308 | 0.9073724 | 4.977099 | 2675 | -0.09720233 | 1.604847 | 1.70205 | E&E | 4998
3924 | EE26 |  | 228 | A-AC-4 | Ethane | 0 | 0 | 0 | 0 | 0.3904 | 0.492 | 3131 | 1.9197 | 0.9397 | 0.98 | 91.62 | 7.67 | 0.7 | 308 | 0.9867675 | 5.221374 | 2675 | -0.01332084 | 1.652761 | 1.666081 | E&E | 4998
3925 | EE26 |  | 237 | A-AC-5 | Propane | 0 | 0 | 0 | 0 | 0.5312 | 1.05 | 3096 | 2.1002 | 1.1802 | 0.92 | 91.88 | 7.57 | 0.61 | 308 | 0.007386635 | 0.6663861 | 2676 | -4.908083 | -0.4058861 | 4.502197 | E&E | 4999
3926 | EE26 |  | 238 | A-AC-5 | Propane | 0 | 0 | 0 | 0 | 0.5312 | 1.05 | 3096 | 2.1002 | 1.1802 | 0.92 | 91.88 | 7.57 | 0.61 | 308 | 0.02041965 | 1.15084 | 2676 | -3.891258 | 0.1404918 | 4.031749 | E&E | 4999
3927 | EE26 |  | 239 | A-AC-5 | Propane | 0 | 0 | 0 | 0 | 0.5312 | 1.05 | 3096 | 2.1002 | 1.1802 | 0.92 | 91.88 | 7.57 | 0.61 | 308 | 0.03343847 | 1.726203 | 2676 | -3.398048 | 0.545924 | 3.943972 | E&E | 4999
3928 | EE26 |  | 240 | A-AC-5 | Propane | 0 | 0 | 0 | 0 | 0.5312 | 1.05 | 3096 | 2.1002 | 1.1802 | 0.92 | 91.88 | 7.57 | 0.61 | 308 | 0.05582064 | 2.301282 | 2676 | -2.885612 | 0.8334664 | 3.719078 | E&E | 4999
3929 | EE26 |  | 241 | A-AC-5 | Propane | 0 | 0 | 0 | 0 | 0.5312 | 1.05 | 3096 | 2.1002 | 1.1802 | 0.92 | 91.88 | 7.57 | 0.61 | 308 | 0.1193022 | 3.51148 | 2676 | -2.126096 | 1.256037 | 3.382133 | E&E | 4999
3930 | EE26 |  | 242 | A-AC-5 | Propane | 0 | 0 | 0 | 0 | 0.5312 | 1.05 | 3096 | 2.1002 | 1.1802 | 0.92 | 91.88 | 7.57 | 0.61 | 308 | 0.2015293 | 4.599897 | 2676 | -1.60182 | 1.526034 | 3.127854 | E&E | 4999
3931 | EE26 |  | 243 | A-AC-5 | Propane | 0 | 0 | 0 | 0 | 0.5312 | 1.05 | 3096 | 2.1002 | 1.1802 | 0.92 | 91.88 | 7.57 | 0.61 | 308 | 0.3062332 | 5.65733 | 2676 | -1.183408 | 1.732952 | 2.91636 | E&E | 4999
3932 | EE26 |  | 244 | A-AC-5 | Propane | 0 | 0 | 0 | 0 | 0.5312 | 1.05 | 3096 | 2.1002 | 1.1802 | 0.92 | 91.88 | 7.57 | 0.61 | 308 | 0.4484047 | 6.622719 | 2676 | -0.8020591 | 1.890506 | 2.692565 | E&E | 4999
3933 | EE26 |  | 245 | A-AC-5 | Propane | 0 | 0 | 0 | 0 | 0.5312 | 1.05 | 3096 | 2.1002 | 1.1802 | 0.92 | 91.88 | 7.57 | 0.61 | 308 | 0.6018358 | 7.436251 | 2676 | -0.5077707 | 2.006367 | 2.514138 | E&E | 4999
3934 | EE26 |  | 246 | A-AC-5 | Propane | 0 | 0 | 0 | 0 | 0.5312 | 1.05 | 3096 | 2.1002 | 1.1802 | 0.92 | 91.88 | 7.57 | 0.61 | 308 | 0.7459414 | 8.007642 | 2676 | -0.2931083 | 2.080396 | 2.373505 | E&E | 4999
3935 | EE26 |  | 247 | A-AC-5 | Propane | 0 | 0 | 0 | 0 | 0.5312 | 1.05 | 3096 | 2.1002 | 1.1802 | 0.92 | 91.88 | 7.57 | 0.61 | 308 | 0.8488814 | 8.368159 | 2676 | -0.1638358 | 2.124434 | 2.28827 | E&E | 4999
3936 | EE26 |  | 248 | A-AC-5 | Propane | 0 | 0 | 0 | 0 | 0.5312 | 1.05 | 3096 | 2.1002 | 1.1802 | 0.92 | 91.88 | 7.57 | 0.61 | 308 | 0.978034 | 8.758185 | 2676 | -0.02221086 | 2.169989 | 2.1922 | E&E | 4999
3937 | EE26 |  | 249 | A-AC-5 | Ethane | 0 | 0 | 0 | 0 | 0.3904 | 0.492 | 3096 | 2.1002 | 1.1802 | 0.92 | 91.88 | 7.57 | 0.61 | 308 | 0.01869358 | 0.211498 | 2677 | -3.979575 | -1.55354 | 2.426035 | E&E | 5000
3938 | EE26 |  | 250 | A-AC-5 | Ethane | 0 | 0 | 0 | 0 | 0.3904 | 0.492 | 3096 | 2.1002 | 1.1802 | 0.92 | 91.88 | 7.57 | 0.61 | 308 | 0.1197089 | 0.9054066 | 2677 | -2.122692 | -0.09937113 | 2.023321 | E&E | 5000
3939 | EE26 |  | 251 | A-AC-5 | Ethane | 0 | 0 | 0 | 0 | 0.3904 | 0.492 | 3096 | 2.1002 | 1.1802 | 0.92 | 91.88 | 7.57 | 0.61 | 308 | 0.2581728 | 1.628483 | 2677 | -1.354126 | 0.4876492 | 1.841775 | E&E | 5000
3940 | EE26 |  | 252 | A-AC-5 | Ethane | 0 | 0 | 0 | 0 | 0.3904 | 0.492 | 3096 | 2.1002 | 1.1802 | 0.92 | 91.88 | 7.57 | 0.61 | 308 | 0.3592212 | 2.11027 | 2677 | -1.023817 | 0.7468158 | 1.770633 | E&E | 5000
3941 | EE26 |  | 253 | A-AC-5 | Ethane | 0 | 0 | 0 | 0 | 0.3904 | 0.492 | 3096 | 2.1002 | 1.1802 | 0.92 | 91.88 | 7.57 | 0.61 | 308 | 0.5014542 | 2.681717 | 2677 | -0.6902431 | 0.9864574 | 1.6767 | E&E | 5000
3942 | EE26 |  | 254 | A-AC-5 | Ethane | 0 | 0 | 0 | 0 | 0.3904 | 0.492 | 3096 | 2.1002 | 1.1802 | 0.92 | 91.88 | 7.57 | 0.61 | 308 | 0.6511777 | 3.252938 | 2677 | -0.4289726 | 1.179559 | 1.608531 | E&E | 5000
3943 | EE26 |  | 255 | A-AC-5 | Ethane | 0 | 0 | 0 | 0 | 0.3904 | 0.492 | 3096 | 2.1002 | 1.1802 | 0.92 | 91.88 | 7.57 | 0.61 | 308 | 0.7953164 | 3.612206 | 2677 | -0.2290152 | 1.284319 | 1.513334 | E&E | 5000
3944 | EE26 |  | 256 | A-AC-5 | Ethane | 0 | 0 | 0 | 0 | 0.3904 | 0.492 | 3096 | 2.1002 | 1.1802 | 0.92 | 91.88 | 7.57 | 0.61 | 308 | 0.9450542 | 4.092517 | 2677 | -0.05651298 | 1.40916 | 1.465673 | E&E | 5000
3945 | EE26 |  | 257 | A-AC-5 | Ethane | 0 | 0 | 0 | 0 | 0.3904 | 0.492 | 3096 | 2.1002 | 1.1802 | 0.92 | 91.88 | 7.57 | 0.61 | 308 | 0.9787433 | 4.212709 | 2677 | -0.02148585 | 1.438106 | 1.459592 | E&E | 5000
3946 | EE27 | 26 | 0 | C800 | Ethylene | 0.11 | 0.1 | 0 | 0.07 | 0.3474 | 0.289 | 574.41 | 0.352 | 0.172 | 0.179 | 72.96 |  | 0.39 | 273 | 0.01302057 | 0.786986 | 2678 | -4.341225 | -0.2395449 | 4.10168 | E&E | 5001
3947 | EE27 |  | 1 | C800 | Ethylene | 0.11 | 0.1 | 0 | 0.07 | 0.3474 | 0.289 | 574.41 | 0.352 | 0.172 | 0.179 | 72.96 |  | 0.39 | 273 | 0.0557121 | 1.349328 | 2678 | -2.887558 | 0.2996067 | 3.187165 | E&E | 5001
3948 | EE27 |  | 2 | C800 | Ethylene | 0.11 | 0.1 | 0 | 0.07 | 0.3474 | 0.289 | 574.41 | 0.352 | 0.172 | 0.179 | 72.96 |  | 0.39 | 273 | 0.1009227 | 1.581476 | 2678 | -2.2934 | 0.4583586 | 2.751759 | E&E | 5001
3949 | EE27 |  | 3 | C800 | Ethylene | 0.11 | 0.1 | 0 | 0.07 | 0.3474 | 0.289 | 574.41 | 0.352 | 0.172 | 0.179 | 72.96 |  | 0.39 | 273 | 0.1642664 | 1.841846 | 2678 | -1.806265 | 0.6107686 | 2.417034 | E&E | 5001
3950 | EE27 |  | 4 | C800 | Ethylene | 0.11 | 0.1 | 0 | 0.07 | 0.3474 | 0.289 | 574.41 | 0.352 | 0.172 | 0.179 | 72.96 |  | 0.39 | 273 | 0.2503404 | 2.053186 | 2678 | -1.384934 | 0.7193929 | 2.104327 | E&E | 5001
3951 | EE27 |  | 5 | C800 | Ethylene | 0.11 | 0.1 | 0 | 0.07 | 0.3474 | 0.289 | 574.41 | 0.352 | 0.172 | 0.179 | 72.96 |  | 0.39 | 273 | 0.3591233 | 2.243598 | 2678 | -1.02409 | 0.808081 | 1.832171 | E&E | 5001
3952 | EE27 |  | 6 | C800 | Ethylene | 0.11 | 0.1 | 0 | 0.07 | 0.3474 | 0.289 | 574.41 | 0.352 | 0.172 | 0.179 | 72.96 |  | 0.39 | 273 | 0.4793005 | 2.370854 | 2678 | -0.7354276 | 0.8632501 | 1.598678 | E&E | 5001
3953 | EE27 |  | 7 | C800 | Ethylene | 0.11 | 0.1 | 0 | 0.07 | 0.3474 | 0.289 | 574.41 | 0.352 | 0.172 | 0.179 | 72.96 |  | 0.39 | 273 | 0.5904058 | 2.491024 | 2678 | -0.5269452 | 0.9126937 | 1.439639 | E&E | 5001
3954 | EE27 |  | 8 | C800 | Ethylene | 0.11 | 0.1 | 0 | 0.07 | 0.3474 | 0.289 | 574.41 | 0.352 | 0.172 | 0.179 | 72.96 |  | 0.39 | 273 | 0.7128682 | 2.597217 | 2678 | -0.3384587 | 0.9544403 | 1.292899 | E&E | 5001
3955 | EE27 |  | 9 | C800 | Ethylene | 0.11 | 0.1 | 0 | 0.07 | 0.3474 | 0.289 | 574.41 | 0.352 | 0.172 | 0.179 | 72.96 |  | 0.39 | 273 | 0.8648422 | 2.689553 | 2678 | -0.1452082 | 0.9893749 | 1.134583 | E&E | 5001
3956 | EE27 |  | 10 | C800 | Ethylene | 0.11 | 0.1 | 0 | 0.07 | 0.3474 | 0.289 | 574.41 | 0.352 | 0.172 | 0.179 | 72.96 |  | 0.39 | 273 | 1.010014 | 2.774818 | 2678 | 0.009963778 | 1.020585 | 1.010621 | E&E | 5001
3957 | EE27 |  | 11 | C800 | Ethylene | 0.11 | 0.1 | 0 | 0.07 | 0.3474 | 0.289 | 574.41 | 0.352 | 0.172 | 0.179 | 72.96 |  | 0.39 | 288 | 0.01547588 | 0.5411005 | 2679 | -4.168473 | -0.6141503 | 3.554323 | E&E | 5002
3958 | EE27 |  | 12 | C800 | Ethylene | 0.11 | 0.1 | 0 | 0.07 | 0.3474 | 0.289 | 574.41 | 0.352 | 0.172 | 0.179 | 72.96 |  | 0.39 | 288 | 0.06046328 | 1.068329 | 2679 | -2.805719 | 0.06609567 | 2.871815 | E&E | 5002
3959 | EE27 |  | 13 | C800 | Ethylene | 0.11 | 0.1 | 0 | 0.07 | 0.3474 | 0.289 | 574.41 | 0.352 | 0.172 | 0.179 | 72.96 |  | 0.39 | 288 | 0.1011459 | 1.286396 | 2679 | -2.291191 | 0.2518441 | 2.543035 | E&E | 5002
3960 | EE27 |  | 14 | C800 | Ethylene | 0.11 | 0.1 | 0 | 0.07 | 0.3474 | 0.289 | 574.41 | 0.352 | 0.172 | 0.179 | 72.96 |  | 0.39 | 288 | 0.1690176 | 1.560847 | 2679 | -1.777752 | 0.4452288 | 2.222981 | E&E | 5002
3961 | EE27 |  | 15 | C800 | Ethylene | 0.11 | 0.1 | 0 | 0.07 | 0.3474 | 0.289 | 574.41 | 0.352 | 0.172 | 0.179 | 72.96 |  | 0.39 | 288 | 0.2800432 | 1.786403 | 2679 | -1.272811 | 0.5802041 | 1.853015 | E&E | 5002
3962 | EE27 |  | 16 | C800 | Ethylene | 0.11 | 0.1 | 0 | 0.07 | 0.3474 | 0.289 | 574.41 | 0.352 | 0.172 | 0.179 | 72.96 |  | 0.39 | 288 | 0.3933806 | 1.955768 | 2679 | -0.9329776 | 0.6707829 | 1.60376 | E&E | 5002
3963 | EE27 |  | 17 | C800 | Ethylene | 0.11 | 0.1 | 0 | 0.07 | 0.3474 | 0.289 | 574.41 | 0.352 | 0.172 | 0.179 | 72.96 |  | 0.39 | 288 | 0.5044594 | 2.111066 | 2679 | -0.6842679 | 0.7471932 | 1.431461 | E&E | 5002
3964 | EE27 |  | 18 | C800 | Ethylene | 0.11 | 0.1 | 0 | 0.07 | 0.3474 | 0.289 | 574.41 | 0.352 | 0.172 | 0.179 | 72.96 |  | 0.39 | 288 | 0.6450603 | 2.238456 | 2679 | -0.4384115 | 0.8057864 | 1.244198 | E&E | 5002
3965 | EE27 |  | 19 | C800 | Ethylene | 0.11 | 0.1 | 0 | 0.07 | 0.3474 | 0.289 | 574.41 | 0.352 | 0.172 | 0.179 | 72.96 |  | 0.39 | 288 | 0.7902104 | 2.351824 | 2679 | -0.235456 | 0.8551914 | 1.090647 | E&E | 5002
3966 | EE27 |  | 20 | C800 | Ethylene | 0.11 | 0.1 | 0 | 0.07 | 0.3474 | 0.289 | 574.41 | 0.352 | 0.172 | 0.179 | 72.96 |  | 0.39 | 288 | 0.9444484 | 2.451201 | 2679 | -0.05715426 | 0.8965781 | 0.9537324 | E&E | 5002
3967 | EE27 |  | 21 | C800 | Ethylene | 0.11 | 0.1 | 0 | 0.07 | 0.3474 | 0.289 | 574.41 | 0.352 | 0.172 | 0.179 | 72.96 |  | 0.39 | 288 | 1.012506 | 2.479752 | 2679 | 0.01242854 | 0.9081587 | 0.8957302 | E&E | 5002
3968 | EE27 |  | 22 | C800 | Ethylene | 0.11 | 0.1 | 0 | 0.07 | 0.3474 | 0.289 | 574.41 | 0.352 | 0.172 | 0.179 | 72.96 |  | 0.39 | 298 | 0.01108077 | 0.351376 | 2680 | -4.502544 | -1.045898 | 3.456646 | E&E | 5003
3969 | EE27 |  | 23 | C800 | Ethylene | 0.11 | 0.1 | 0 | 0.07 | 0.3474 | 0.289 | 574.41 | 0.352 | 0.172 | 0.179 | 72.96 |  | 0.39 | 298 | 0.05158803 | 0.8012915 | 2680 | -2.964466 | -0.2215304 | 2.742935 | E&E | 5003
3970 | EE27 |  | 24 | C800 | Ethylene | 0.11 | 0.1 | 0 | 0.07 | 0.3474 | 0.289 | 574.41 | 0.352 | 0.172 | 0.179 | 72.96 |  | 0.39 | 298 | 0.0854734 | 1.005262 | 2680 | -2.45955 | 0.005248025 | 2.464798 | E&E | 5003
3971 | EE27 |  | 25 | C800 | Ethylene | 0.11 | 0.1 | 0 | 0.07 | 0.3474 | 0.289 | 574.41 | 0.352 | 0.172 | 0.179 | 72.96 |  | 0.39 | 298 | 0.1873633 | 1.308041 | 2680 | -1.674706 | 0.2685304 | 1.943236 | E&E | 5003
3972 | EE27 |  | 26 | C800 | Ethylene | 0.11 | 0.1 | 0 | 0.07 | 0.3474 | 0.289 | 574.41 | 0.352 | 0.172 | 0.179 | 72.96 |  | 0.39 | 298 | 0.3119888 | 1.554763 | 2680 | -1.164788 | 0.4413233 | 1.606111 | E&E | 5003
3973 | EE27 |  | 27 | C800 | Ethylene | 0.11 | 0.1 | 0 | 0.07 | 0.3474 | 0.289 | 574.41 | 0.352 | 0.172 | 0.179 | 72.96 |  | 0.39 | 298 | 0.4321182 | 1.74525 | 2680 | -0.8390562 | 0.5568979 | 1.395954 | E&E | 5003
3974 | EE27 |  | 28 | C800 | Ethylene | 0.11 | 0.1 | 0 | 0.07 | 0.3474 | 0.289 | 574.41 | 0.352 | 0.172 | 0.179 | 72.96 |  | 0.39 | 298 | 0.5477568 | 1.872476 | 2680 | -0.6019239 | 0.6272614 | 1.229185 | E&E | 5003
3975 | EE27 |  | 29 | C800 | Ethylene | 0.11 | 0.1 | 0 | 0.07 | 0.3474 | 0.289 | 574.41 | 0.352 | 0.172 | 0.179 | 72.96 |  | 0.39 | 298 | 0.6724938 | 1.971658 | 2680 | -0.3967623 | 0.6788748 | 1.075637 | E&E | 5003
3976 | EE27 |  | 30 | C800 | Ethylene | 0.11 | 0.1 | 0 | 0.07 | 0.3474 | 0.289 | 574.41 | 0.352 | 0.172 | 0.179 | 72.96 |  | 0.39 | 298 | 0.8040388 | 2.070885 | 2680 | -0.2181078 | 0.7279761 | 0.9460839 | E&E | 5003
3977 | EE27 |  | 31 | C800 | Ethylene | 0.11 | 0.1 | 0 | 0.07 | 0.3474 | 0.289 | 574.41 | 0.352 | 0.172 | 0.179 | 72.96 |  | 0.39 | 298 | 0.908384 | 2.127779 | 2680 | -0.09608803 | 0.7550785 | 0.8511665 | E&E | 5003
3978 | EE27 |  | 32 | C800 | Ethylene | 0.11 | 0.1 | 0 | 0.07 | 0.3474 | 0.289 | 574.41 | 0.352 | 0.172 | 0.179 | 72.96 |  | 0.39 | 298 | 1.012729 | 2.184672 | 2680 | 0.01264896 | 0.7814657 | 0.7688167 | E&E | 5003
3979 | EE27 |  | 33 | C1000 | Ethylene | 0.11 | 0.1 | 0 | 0.07 | 0.3474 | 0.289 | 531.16 | 0.355 | 0.231 | 0.125 | 77.44 |  | 0.25 | 298 | 0.01422493 | 0.1501845 | 2681 | -4.252759 | -1.89589 | 2.356869 | E&E | 5004
3980 | EE27 |  | 34 | C1000 | Ethylene | 0.11 | 0.1 | 0 | 0.07 | 0.3474 | 0.289 | 531.16 | 0.355 | 0.231 | 0.125 | 77.44 |  | 0.25 | 298 | 0.06189102 | 0.4880197 | 2681 | -2.78238 | -0.7173994 | 2.064981 | E&E | 5004
3981 | EE27 |  | 35 | C1000 | Ethylene | 0.11 | 0.1 | 0 | 0.07 | 0.3474 | 0.289 | 531.16 | 0.355 | 0.231 | 0.125 | 77.44 |  | 0.25 | 298 | 0.121601 | 0.7509396 | 2681 | -2.10701 | -0.2864301 | 1.82058 | E&E | 5004
3982 | EE27 |  | 36 | C1000 | Ethylene | 0.11 | 0.1 | 0 | 0.07 | 0.3474 | 0.289 | 531.16 | 0.355 | 0.231 | 0.125 | 77.44 |  | 0.25 | 298 | 0.2101443 | 0.9240622 | 2681 | -1.559961 | -0.07897587 | 1.480985 | E&E | 5004
3983 | EE27 |  | 37 | C1000 | Ethylene | 0.11 | 0.1 | 0 | 0.07 | 0.3474 | 0.289 | 531.16 | 0.355 | 0.231 | 0.125 | 77.44 |  | 0.25 | 298 | 0.3226434 | 1.112353 | 2681 | -1.131208 | 0.1064779 | 1.237685 | E&E | 5004
3984 | EE27 |  | 38 | C1000 | Ethylene | 0.11 | 0.1 | 0 | 0.07 | 0.3474 | 0.289 | 531.16 | 0.355 | 0.231 | 0.125 | 77.44 |  | 0.25 | 298 | 0.4304029 | 1.233111 | 2681 | -0.8430334 | 0.2095403 | 1.052574 | E&E | 5004
3985 | EE27 |  | 39 | C1000 | Ethylene | 0.11 | 0.1 | 0 | 0.07 | 0.3474 | 0.289 | 531.16 | 0.355 | 0.231 | 0.125 | 77.44 |  | 0.25 | 298 | 0.5788839 | 1.384155 | 2681 | -0.5466534 | 0.32509 | 0.8717433 | E&E | 5004
3986 | EE27 |  | 40 | C1000 | Ethylene | 0.11 | 0.1 | 0 | 0.07 | 0.3474 | 0.289 | 531.16 | 0.355 | 0.231 | 0.125 | 77.44 |  | 0.25 | 298 | 0.7178136 | 1.490132 | 2681 | -0.3315454 | 0.3988648 | 0.7304101 | E&E | 5004
3987 | EE27 |  | 41 | C1000 | Ethylene | 0.11 | 0.1 | 0 | 0.07 | 0.3474 | 0.289 | 531.16 | 0.355 | 0.231 | 0.125 | 77.44 |  | 0.25 | 298 | 0.8543585 | 1.581092 | 2681 | -0.1574044 | 0.4581159 | 0.6155203 | E&E | 5004
3988 | EE27 |  | 42 | C1000 | Ethylene | 0.11 | 0.1 | 0 | 0.07 | 0.3474 | 0.289 | 531.16 | 0.355 | 0.231 | 0.125 | 77.44 |  | 0.25 | 298 | 0.9765407 | 1.649451 | 2681 | -0.02373884 | 0.5004428 | 0.5241816 | E&E | 5004
3989 | EE27 |  | 43 | C1000 | Ethylene | 0.11 | 0.1 | 0 | 0.07 | 0.3474 | 0.289 | 531.16 | 0.355 | 0.231 | 0.125 | 77.44 |  | 0.25 | 298 | 1.125082 | 1.725496 | 2681 | 0.1178555 | 0.5455145 | 0.427659 | E&E | 5004
3990 | EE27 |  | 44 | C900 | Ethylene | 0.11 | 0.1 | 0 | 0.07 | 0.3474 | 0.289 | 500.34 | 0.276 | 0.129 | 0.148 | 74.87 |  | 0.26 | 298 | 0.05942832 | 0.5705024 | 2682 | -2.822984 | -0.5612379 | 2.261746 | E&E | 5005
3991 | EE27 |  | 45 | C900 | Ethylene | 0.11 | 0.1 | 0 | 0.07 | 0.3474 | 0.289 | 500.34 | 0.276 | 0.129 | 0.148 | 74.87 |  | 0.26 | 298 | 0.1430762 | 0.8710906 | 2682 | -1.944378 | -0.1380093 | 1.806369 | E&E | 5005
3992 | EE27 |  | 46 | C900 | Ethylene | 0.11 | 0.1 | 0 | 0.07 | 0.3474 | 0.289 | 500.34 | 0.276 | 0.129 | 0.148 | 74.87 |  | 0.26 | 298 | 0.2100783 | 1.006562 | 2682 | -1.560275 | 0.006540326 | 1.566815 | E&E | 5005
3993 | EE27 |  | 47 | C900 | Ethylene | 0.11 | 0.1 | 0 | 0.07 | 0.3474 | 0.289 | 500.34 | 0.276 | 0.129 | 0.148 | 74.87 |  | 0.26 | 298 | 0.2890525 | 1.157117 | 2682 | -1.241147 | 0.1459316 | 1.387079 | E&E | 5005
3994 | EE27 |  | 48 | C900 | Ethylene | 0.11 | 0.1 | 0 | 0.07 | 0.3474 | 0.289 | 500.34 | 0.276 | 0.129 | 0.148 | 74.87 |  | 0.26 | 298 | 0.3680505 | 1.277673 | 2682 | -0.999535 | 0.2450401 | 1.244575 | E&E | 5005
3995 | EE27 |  | 49 | C900 | Ethylene | 0.11 | 0.1 | 0 | 0.07 | 0.3474 | 0.289 | 500.34 | 0.276 | 0.129 | 0.148 | 74.87 |  | 0.26 | 298 | 0.4782068 | 1.398447 | 2682 | -0.7377119 | 0.3353625 | 1.073074 | E&E | 5005
3996 | EE27 |  | 50 | C900 | Ethylene | 0.11 | 0.1 | 0 | 0.07 | 0.3474 | 0.289 | 500.34 | 0.276 | 0.129 | 0.148 | 74.87 |  | 0.26 | 298 | 0.5931687 | 1.504256 | 2682 | -0.5222764 | 0.4082982 | 0.9305746 | E&E | 5005
3997 | EE27 |  | 51 | C900 | Ethylene | 0.11 | 0.1 | 0 | 0.07 | 0.3474 | 0.289 | 500.34 | 0.276 | 0.129 | 0.148 | 74.87 |  | 0.26 | 298 | 0.7153329 | 1.595115 | 2682 | -0.3350072 | 0.4669456 | 0.8019528 | E&E | 5005
3998 | EE27 |  | 52 | C900 | Ethylene | 0.11 | 0.1 | 0 | 0.07 | 0.3474 | 0.289 | 500.34 | 0.276 | 0.129 | 0.148 | 74.87 |  | 0.26 | 298 | 0.8566714 | 1.686109 | 2682 | -0.1547008 | 0.5224232 | 0.677124 | E&E | 5005
3999 | EE27 |  | 53 | C900 | Ethylene | 0.11 | 0.1 | 0 | 0.07 | 0.3474 | 0.289 | 500.34 | 0.276 | 0.129 | 0.148 | 74.87 |  | 0.26 | 298 | 0.9764508 | 1.761951 | 2682 | -0.02383088 | 0.5664216 | 0.5902525 | E&E | 5005
4000 | EE27 |  | 54 | C900 | Ethylene | 0.11 | 0.1 | 0 | 0.07 | 0.3474 | 0.289 | 500.34 | 0.276 | 0.129 | 0.148 | 74.87 |  | 0.26 | 298 | 1.057906 | 1.807524 | 2682 | 0.05629113 | 0.5919577 | 0.5356666 | E&E | 5005
4001 | EE27 |  | 55 | C900 | Ethylene | 0.11 | 0.1 | 0 | 0.07 | 0.3474 | 0.289 | 500.34 | 0.276 | 0.129 | 0.148 | 74.87 |  | 0.26 | 298 | 1.129779 | 1.845529 | 2682 | 0.1220223 | 0.6127659 | 0.4907437 | E&E | 5005
4002 | EE27 |  | 56 | C700 | Ethylene | 0.11 | 0.1 | 0 | 0.07 | 0.3474 | 0.289 | 365.56 | 0.131 | 0.041 | 0.09 | 70.53 |  | 0.33 | 298 | 0.02122954 | 0.3827338 | 2683 | -3.852362 | -0.9604156 | 2.891946 | E&E | 5006
4003 | EE27 |  | 57 | C700 | Ethylene | 0.11 | 0.1 | 0 | 0.07 | 0.3474 | 0.289 | 365.56 | 0.131 | 0.041 | 0.09 | 70.53 |  | 0.33 | 298 | 0.05215407 | 0.6754513 | 2683 | -2.953553 | -0.3923743 | 2.561179 | E&E | 5006
4004 | EE27 |  | 58 | C700 | Ethylene | 0.11 | 0.1 | 0 | 0.07 | 0.3474 | 0.289 | 365.56 | 0.131 | 0.041 | 0.09 | 70.53 |  | 0.33 | 298 | 0.09992203 | 0.8857872 | 2683 | -2.303365 | -0.1212786 | 2.182087 | E&E | 5006
4005 | EE27 |  | 59 | C700 | Ethylene | 0.11 | 0.1 | 0 | 0.07 | 0.3474 | 0.289 | 365.56 | 0.131 | 0.041 | 0.09 | 70.53 |  | 0.33 | 298 | 0.1716878 | 1.058792 | 2683 | -1.762078 | 0.05712845 | 1.819206 | E&E | 5006
4006 | EE27 |  | 60 | C700 | Ethylene | 0.11 | 0.1 | 0 | 0.07 | 0.3474 | 0.289 | 365.56 | 0.131 | 0.041 | 0.09 | 70.53 |  | 0.33 | 298 | 0.2602311 | 1.231914 | 2683 | -1.346185 | 0.2085694 | 1.554755 | E&E | 5006
4007 | EE27 |  | 61 | C700 | Ethylene | 0.11 | 0.1 | 0 | 0.07 | 0.3474 | 0.289 | 365.56 | 0.131 | 0.041 | 0.09 | 70.53 |  | 0.33 | 298 | 0.363209 | 1.337639 | 2683 | -1.012777 | 0.2909058 | 1.303683 | E&E | 5006
4008 | EE27 |  | 62 | C700 | Ethylene | 0.11 | 0.1 | 0 | 0.07 | 0.3474 | 0.289 | 365.56 | 0.131 | 0.041 | 0.09 | 70.53 |  | 0.33 | 298 | 0.4781709 | 1.443447 | 2683 | -0.7377871 | 0.367034 | 1.104821 | E&E | 5006
4009 | EE27 |  | 63 | C700 | Ethylene | 0.11 | 0.1 | 0 | 0.07 | 0.3474 | 0.289 | 365.56 | 0.131 | 0.041 | 0.09 | 70.53 |  | 0.33 | 298 | 0.5548261 | 1.496486 | 2683 | -0.5891005 | 0.4031197 | 0.9922202 | E&E | 5006
4010 | EE27 |  | 64 | C700 | Ethylene | 0.11 | 0.1 | 0 | 0.07 | 0.3474 | 0.289 | 365.56 | 0.131 | 0.041 | 0.09 | 70.53 |  | 0.33 | 298 | 0.6722267 | 1.549812 | 2683 | -0.3971596 | 0.4381333 | 0.8352929 | E&E | 5006
4011 | EE27 |  | 65 | C700 | Ethylene | 0.11 | 0.1 | 0 | 0.07 | 0.3474 | 0.289 | 365.56 | 0.131 | 0.041 | 0.09 | 70.53 |  | 0.33 | 298 | 0.7896213 | 1.610637 | 2683 | -0.2362018 | 0.4766298 | 0.7128315 | E&E | 5006
4012 | EE27 |  | 66 | C700 | Ethylene | 0.11 | 0.1 | 0 | 0.07 | 0.3474 | 0.289 | 365.56 | 0.131 | 0.041 | 0.09 | 70.53 |  | 0.33 | 298 | 0.8998256 | 1.671412 | 2683 | -0.1055543 | 0.5136688 | 0.6192231 | E&E | 5006
4013 | EE27 |  | 67 | C700 | Ethylene | 0.11 | 0.1 | 0 | 0.07 | 0.3474 | 0.289 | 365.56 | 0.131 | 0.041 | 0.09 | 70.53 |  | 0.33 | 298 | 1.010054 | 1.702187 | 2683 | 0.01000358 | 0.5319139 | 0.5219104 | E&E | 5006
4014 | EE27 |  | 68 | C700 | Ethylene | 0.11 | 0.1 | 0 | 0.07 | 0.3474 | 0.289 | 365.56 | 0.131 | 0.041 | 0.09 | 70.53 |  | 0.33 | 298 | 1.137048 | 1.74808 | 2683 | 0.128435 | 0.5585181 | 0.4300831 | E&E | 5006
4015 | EE28 | 27 | 0 | NAC-600 | Propane | 0 | 0 | 0 | 0 | 0.5312 | 1.05 | 1628.9 | 0.86 | 0.09 | 0.77 | 76.8 | 19.2 | 4 | 273 | 0.01398026 | 3.157895 | 2684 | -4.270109 | 1.149906 | 5.420014 | E&E | 5007
4016 | EE28 |  | 1 | NAC-600 | Propane | 0 | 0 | 0 | 0 | 0.5312 | 1.05 | 1628.9 | 0.86 | 0.09 | 0.77 | 76.8 | 19.2 | 4 | 273 | 0.03210593 | 4.601504 | 2684 | -3.438714 | 1.526383 | 4.965098 | E&E | 5007
4017 | EE28 |  | 2 | NAC-600 | Propane | 0 | 0 | 0 | 0 | 0.5312 | 1.05 | 1628.9 | 0.86 | 0.09 | 0.77 | 76.8 | 19.2 | 4 | 273 | 0.04112961 | 5.112782 | 2684 | -3.191027 | 1.631744 | 4.822771 | E&E | 5007
4018 | EE28 |  | 3 | NAC-600 | Propane | 0 | 0 | 0 | 0 | 0.5312 | 1.05 | 1628.9 | 0.86 | 0.09 | 0.77 | 76.8 | 19.2 | 4 | 273 | 0.07035446 | 6.225564 | 2684 | -2.654209 | 1.828664 | 4.482873 | E&E | 5007
4019 | EE28 |  | 4 | NAC-600 | Propane | 0 | 0 | 0 | 0 | 0.5312 | 1.05 | 1628.9 | 0.86 | 0.09 | 0.77 | 76.8 | 19.2 | 4 | 273 | 0.1039485 | 6.827068 | 2684 | -2.26386 | 1.920895 | 4.184755 | E&E | 5007
4020 | EE28 |  | 5 | NAC-600 | Propane | 0 | 0 | 0 | 0 | 0.5312 | 1.05 | 1628.9 | 0.86 | 0.09 | 0.77 | 76.8 | 19.2 | 4 | 273 | 0.1665939 | 7.609023 | 2684 | -1.792196 | 2.029335 | 3.821531 | E&E | 5007
4021 | EE28 |  | 6 | NAC-600 | Propane | 0 | 0 | 0 | 0 | 0.5312 | 1.05 | 1628.9 | 0.86 | 0.09 | 0.77 | 76.8 | 19.2 | 4 | 273 | 0.260439 | 8.120301 | 2684 | -1.345386 | 2.094367 | 3.439754 | E&E | 5007
4022 | EE28 |  | 7 | NAC-600 | Propane | 0 | 0 | 0 | 0 | 0.5312 | 1.05 | 1628.9 | 0.86 | 0.09 | 0.77 | 76.8 | 19.2 | 4 | 273 | 0.3721413 | 8.631579 | 2684 | -0.9884817 | 2.155427 | 3.143909 | E&E | 5007
4023 | EE28 |  | 8 | NAC-600 | Propane | 0 | 0 | 0 | 0 | 0.5312 | 1.05 | 1628.9 | 0.86 | 0.09 | 0.77 | 76.8 | 19.2 | 4 | 273 | 0.4972084 | 8.992481 | 2684 | -0.698746 | 2.196389 | 2.895135 | E&E | 5007
4024 | EE28 |  | 9 | NAC-600 | Propane | 0 | 0 | 0 | 0 | 0.5312 | 1.05 | 1628.9 | 0.86 | 0.09 | 0.77 | 76.8 | 19.2 | 4 | 273 | 0.635674 | 9.383459 | 2684 | -0.4530694 | 2.238948 | 2.692018 | E&E | 5007
4025 | EE28 |  | 10 | NAC-600 | Propane | 0 | 0 | 0 | 0 | 0.5312 | 1.05 | 1628.9 | 0.86 | 0.09 | 0.77 | 76.8 | 19.2 | 4 | 273 | 0.7696529 | 9.654135 | 2684 | -0.2618156 | 2.267386 | 2.529202 | E&E | 5007
4026 | EE28 |  | 11 | NAC-600 | Propane | 0 | 0 | 0 | 0 | 0.5312 | 1.05 | 1628.9 | 0.86 | 0.09 | 0.77 | 76.8 | 19.2 | 4 | 273 | 0.8924544 | 9.834586 | 2684 | -0.1137799 | 2.285905 | 2.399685 | E&E | 5007
4027 | EE28 |  | 12 | NAC-600 | Propane | 0 | 0 | 0 | 0 | 0.5312 | 1.05 | 1628.9 | 0.86 | 0.09 | 0.77 | 76.8 | 19.2 | 4 | 273 | 1.024179 | 9.984962 | 2684 | 0.02389107 | 2.30108 | 2.277189 | E&E | 5007
4028 | EE28 |  | 13 | NAC-600 | Propane | 0 | 0 | 0 | 0 | 0.5312 | 1.05 | 1628.9 | 0.86 | 0.09 | 0.77 | 76.8 | 19.2 | 4 | 273 | 1.073291 | 10.01504 | 2684 | 0.07073008 | 2.304088 | 2.233358 | E&E | 5007
4029 | EE28 |  | 14 | NAC-600 | Propene | 0.1 | 0.08 | 0 | 0.07 | 0.4883 | 0.946 | 1628.9 | 0.86 | 0.09 | 0.77 | 76.8 | 19.2 | 4 | 273 | 0.01379006 | 2.135338 | 2685 | -4.283808 | 0.7586251 | 5.042433 | E&E | 5008
4030 | EE28 |  | 15 | NAC-600 | Propene | 0.1 | 0.08 | 0 | 0.07 | 0.4883 | 0.946 | 1628.9 | 0.86 | 0.09 | 0.77 | 76.8 | 19.2 | 4 | 273 | 0.02745704 | 3.609023 | 2685 | -3.595133 | 1.283437 | 4.87857 | E&E | 5008
4031 | EE28 |  | 16 | NAC-600 | Propene | 0.1 | 0.08 | 0 | 0.07 | 0.4883 | 0.946 | 1628.9 | 0.86 | 0.09 | 0.77 | 76.8 | 19.2 | 4 | 273 | 0.05462876 | 5.684211 | 2685 | -2.907195 | 1.737692 | 4.644887 | E&E | 5008
4032 | EE28 |  | 17 | NAC-600 | Propene | 0.1 | 0.08 | 0 | 0.07 | 0.4883 | 0.946 | 1628.9 | 0.86 | 0.09 | 0.77 | 76.8 | 19.2 | 4 | 273 | 0.1352656 | 7.18797 | 2685 | -2.000515 | 1.972409 | 3.972924 | E&E | 5008
4033 | EE28 |  | 18 | NAC-600 | Propene | 0.1 | 0.08 | 0 | 0.07 | 0.4883 | 0.946 | 1628.9 | 0.86 | 0.09 | 0.77 | 76.8 | 19.2 | 4 | 273 | 0.2515608 | 8.390977 | 2685 | -1.38007 | 2.127157 | 3.507227 | E&E | 5008
4034 | EE28 |  | 19 | NAC-600 | Propene | 0.1 | 0.08 | 0 | 0.07 | 0.4883 | 0.946 | 1628.9 | 0.86 | 0.09 | 0.77 | 76.8 | 19.2 | 4 | 273 | 0.3543457 | 8.962406 | 2685 | -1.037482 | 2.193039 | 3.230521 | E&E | 5008
4035 | EE28 |  | 20 | NAC-600 | Propene | 0.1 | 0.08 | 0 | 0.07 | 0.4883 | 0.946 | 1628.9 | 0.86 | 0.09 | 0.77 | 76.8 | 19.2 | 4 | 273 | 0.4571138 | 9.443609 | 2685 | -0.782823 | 2.245338 | 3.028161 | E&E | 5008
4036 | EE28 |  | 21 | NAC-600 | Propene | 0.1 | 0.08 | 0 | 0.07 | 0.4883 | 0.946 | 1628.9 | 0.86 | 0.09 | 0.77 | 76.8 | 19.2 | 4 | 273 | 0.5687769 | 9.744361 | 2685 | -0.5642671 | 2.276689 | 2.840956 | E&E | 5008
4037 | EE28 |  | 22 | NAC-600 | Propene | 0.1 | 0.08 | 0 | 0.07 | 0.4883 | 0.946 | 1628.9 | 0.86 | 0.09 | 0.77 | 76.8 | 19.2 | 4 | 273 | 0.7005572 | 10.19549 | 2685 | -0.3558793 | 2.321945 | 2.677825 | E&E | 5008
4038 | EE28 |  | 23 | NAC-600 | Propene | 0.1 | 0.08 | 0 | 0.07 | 0.4883 | 0.946 | 1628.9 | 0.86 | 0.09 | 0.77 | 76.8 | 19.2 | 4 | 273 | 0.8590953 | 10.49624 | 2685 | -0.1518754 | 2.351017 | 2.502893 | E&E | 5008
4039 | EE28 |  | 24 | NAC-600 | Propene | 0.1 | 0.08 | 0 | 0.07 | 0.4883 | 0.946 | 1628.9 | 0.86 | 0.09 | 0.77 | 76.8 | 19.2 | 4 | 273 | 1.069001 | 10.94737 | 2685 | 0.06672422 | 2.393099 | 2.326375 | E&E | 5008
4040 | EE28 |  | 25 | NAC-600 | Ethane | 0 | 0 | 0 | 0 | 0.3904 | 0.492 | 1628.9 | 0.86 | 0.09 | 0.77 | 76.8 | 19.2 | 4 | 273 | 0.03814223 | 1.052632 | 2686 | -3.266433 | 0.05129329 | 3.317726 | E&E | 5009
4041 | EE28 |  | 26 | NAC-600 | Ethane | 0 | 0 | 0 | 0 | 0.3904 | 0.492 | 1628.9 | 0.86 | 0.09 | 0.77 | 76.8 | 19.2 | 4 | 273 | 0.08078791 | 2.315789 | 2686 | -2.515928 | 0.8397507 | 3.355679 | E&E | 5009
4042 | EE28 |  | 27 | NAC-600 | Ethane | 0 | 0 | 0 | 0 | 0.3904 | 0.492 | 1628.9 | 0.86 | 0.09 | 0.77 | 76.8 | 19.2 | 4 | 273 | 0.1524458 | 3.548872 | 2686 | -1.880946 | 1.26663 | 3.147576 | E&E | 5009
4043 | EE28 |  | 28 | NAC-600 | Ethane | 0 | 0 | 0 | 0 | 0.3904 | 0.492 | 1628.9 | 0.86 | 0.09 | 0.77 | 76.8 | 19.2 | 4 | 273 | 0.2374631 | 4.601504 | 2686 | -1.437743 | 1.526383 | 2.964126 | E&E | 5009
4044 | EE28 |  | 29 | NAC-600 | Ethane | 0 | 0 | 0 | 0 | 0.3904 | 0.492 | 1628.9 | 0.86 | 0.09 | 0.77 | 76.8 | 19.2 | 4 | 273 | 0.3402983 | 5.443609 | 2686 | -1.077933 | 1.694442 | 2.772375 | E&E | 5009
4045 | EE28 |  | 30 | NAC-600 | Ethane | 0 | 0 | 0 | 0 | 0.3904 | 0.492 | 1628.9 | 0.86 | 0.09 | 0.77 | 76.8 | 19.2 | 4 | 273 | 0.4676535 | 6.105263 | 2686 | -0.7600276 | 1.809151 | 2.569179 | E&E | 5009
4046 | EE28 |  | 31 | NAC-600 | Ethane | 0 | 0 | 0 | 0 | 0.3904 | 0.492 | 1628.9 | 0.86 | 0.09 | 0.77 | 76.8 | 19.2 | 4 | 273 | 0.5905388 | 6.736842 | 2686 | -0.5267199 | 1.907591 | 2.434311 | E&E | 5009
4047 | EE28 |  | 32 | NAC-600 | Ethane | 0 | 0 | 0 | 0 | 0.3904 | 0.492 | 1628.9 | 0.86 | 0.09 | 0.77 | 76.8 | 19.2 | 4 | 273 | 0.7290268 | 7.24812 | 2686 | -0.3160448 | 1.980742 | 2.296787 | E&E | 5009
4048 | EE28 |  | 33 | NAC-600 | Ethane | 0 | 0 | 0 | 0 | 0.3904 | 0.492 | 1628.9 | 0.86 | 0.09 | 0.77 | 76.8 | 19.2 | 4 | 273 | 0.8674588 | 7.458647 | 2686 | -0.1421872 | 2.009374 | 2.151561 | E&E | 5009
4049 | EE28 |  | 34 | NAC-600 | Ethane | 0 | 0 | 0 | 0 | 0.3904 | 0.492 | 1628.9 | 0.86 | 0.09 | 0.77 | 76.8 | 19.2 | 4 | 273 | 1.075177 | 8.150376 | 2686 | 0.0724851 | 2.098064 | 2.025579 | E&E | 5009
4050 | EE28 |  | 35 | NAC-600 | Ethylene | 0.11 | 0.1 | 0 | 0.07 | 0.3474 | 0.289 | 1628.9 | 0.86 | 0.09 | 0.77 | 76.8 | 19.2 | 4 | 273 | 0.03152412 | 1.473684 | 2687 | -3.457002 | 0.3877655 | 3.844768 | E&E | 5010
4051 | EE28 |  | 36 | NAC-600 | Ethylene | 0.11 | 0.1 | 0 | 0.07 | 0.3474 | 0.289 | 1628.9 | 0.86 | 0.09 | 0.77 | 76.8 | 19.2 | 4 | 273 | 0.06067624 | 2.195489 | 2687 | -2.802203 | 0.7864047 | 3.588608 | E&E | 5010
4052 | EE28 |  | 37 | NAC-600 | Ethylene | 0.11 | 0.1 | 0 | 0.07 | 0.3474 | 0.289 | 1628.9 | 0.86 | 0.09 | 0.77 | 76.8 | 19.2 | 4 | 273 | 0.1345272 | 3.218045 | 2687 | -2.005989 | 1.168774 | 3.174763 | E&E | 5010
4053 | EE28 |  | 38 | NAC-600 | Ethylene | 0.11 | 0.1 | 0 | 0.07 | 0.3474 | 0.289 | 1628.9 | 0.86 | 0.09 | 0.77 | 76.8 | 19.2 | 4 | 273 | 0.2105879 | 4.120301 | 2687 | -1.557852 | 1.415926 | 2.973779 | E&E | 5010
4054 | EE28 |  | 39 | NAC-600 | Ethylene | 0.11 | 0.1 | 0 | 0.07 | 0.3474 | 0.289 | 1628.9 | 0.86 | 0.09 | 0.77 | 76.8 | 19.2 | 4 | 273 | 0.2977757 | 4.842105 | 2687 | -1.211415 | 1.57735 | 2.788764 | E&E | 5010
4055 | EE28 |  | 40 | NAC-600 | Ethylene | 0.11 | 0.1 | 0 | 0.07 | 0.3474 | 0.289 | 1628.9 | 0.86 | 0.09 | 0.77 | 76.8 | 19.2 | 4 | 273 | 0.4072626 | 5.443609 | 2687 | -0.8982972 | 1.694442 | 2.592739 | E&E | 5010
4056 | EE28 |  | 41 | NAC-600 | Ethylene | 0.11 | 0.1 | 0 | 0.07 | 0.3474 | 0.289 | 1628.9 | 0.86 | 0.09 | 0.77 | 76.8 | 19.2 | 4 | 273 | 0.5368555 | 6.135338 | 2687 | -0.6220262 | 1.814065 | 2.436091 | E&E | 5010
4057 | EE28 |  | 42 | NAC-600 | Ethylene | 0.11 | 0.1 | 0 | 0.07 | 0.3474 | 0.289 | 1628.9 | 0.86 | 0.09 | 0.77 | 76.8 | 19.2 | 4 | 273 | 0.661945 | 6.616541 | 2687 | -0.4125727 | 1.889573 | 2.302146 | E&E | 5010
4058 | EE28 |  | 43 | NAC-600 | Ethylene | 0.11 | 0.1 | 0 | 0.07 | 0.3474 | 0.289 | 1628.9 | 0.86 | 0.09 | 0.77 | 76.8 | 19.2 | 4 | 273 | 0.8004274 | 7.097744 | 2687 | -0.2226094 | 1.959777 | 2.182386 | E&E | 5010
4059 | EE28 |  | 44 | NAC-600 | Ethylene | 0.11 | 0.1 | 0 | 0.07 | 0.3474 | 0.289 | 1628.9 | 0.86 | 0.09 | 0.77 | 76.8 | 19.2 | 4 | 273 | 0.9299644 | 7.488722 | 2687 | -0.07260895 | 2.013398 | 2.086007 | E&E | 5010
4060 | EE28 |  | 45 | NAC-600 | Ethylene | 0.11 | 0.1 | 0 | 0.07 | 0.3474 | 0.289 | 1628.9 | 0.86 | 0.09 | 0.77 | 76.8 | 19.2 | 4 | 273 | 1.070634 | 7.729323 | 2687 | 0.06825116 | 2.045021 | 1.97677 | E&E | 5010
4061 | EE28 |  | 46 | NAC-600 | Acetylene | 0.19 | 0.47 | 0.12 | 0.05 | 0.3044 | 0.07 | 1628.9 | 0.86 | 0.09 | 0.77 | 76.8 | 19.2 | 4 | 273 | 0.03596044 | 1.323308 | 2688 | -3.325336 | 0.2801349 | 3.605471 | E&E | 5011
4062 | EE28 |  | 47 | NAC-600 | Acetylene | 0.19 | 0.47 | 0.12 | 0.05 | 0.3044 | 0.07 | 1628.9 | 0.86 | 0.09 | 0.77 | 76.8 | 19.2 | 4 | 273 | 0.06956566 | 1.984962 | 2688 | -2.665484 | 0.6856 | 3.351084 | E&E | 5011
4063 | EE28 |  | 48 | NAC-600 | Acetylene | 0.19 | 0.47 | 0.12 | 0.05 | 0.3044 | 0.07 | 1628.9 | 0.86 | 0.09 | 0.77 | 76.8 | 19.2 | 4 | 273 | 0.1299454 | 2.586466 | 2688 | -2.040641 | 0.9502925 | 2.990933 | E&E | 5011
4064 | EE28 |  | 49 | NAC-600 | Acetylene | 0.19 | 0.47 | 0.12 | 0.05 | 0.3044 | 0.07 | 1628.9 | 0.86 | 0.09 | 0.77 | 76.8 | 19.2 | 4 | 273 | 0.201497 | 3.24812 | 2688 | -1.601981 | 1.178076 | 2.780057 | E&E | 5011
4065 | EE28 |  | 50 | NAC-600 | Acetylene | 0.19 | 0.47 | 0.12 | 0.05 | 0.3044 | 0.07 | 1628.9 | 0.86 | 0.09 | 0.77 | 76.8 | 19.2 | 4 | 273 | 0.3311124 | 4.06015 | 2688 | -1.105297 | 1.40122 | 2.506517 | E&E | 5011
4066 | EE28 |  | 51 | NAC-600 | Acetylene | 0.19 | 0.47 | 0.12 | 0.05 | 0.3044 | 0.07 | 1628.9 | 0.86 | 0.09 | 0.77 | 76.8 | 19.2 | 4 | 273 | 0.4740926 | 4.721805 | 2688 | -0.7463526 | 1.552191 | 2.298544 | E&E | 5011
4067 | EE28 |  | 52 | NAC-600 | Acetylene | 0.19 | 0.47 | 0.12 | 0.05 | 0.3044 | 0.07 | 1628.9 | 0.86 | 0.09 | 0.77 | 76.8 | 19.2 | 4 | 273 | 0.603652 | 5.233083 | 2688 | -0.5047574 | 1.655001 | 2.159758 | E&E | 5011
4068 | EE28 |  | 53 | NAC-600 | Acetylene | 0.19 | 0.47 | 0.12 | 0.05 | 0.3044 | 0.07 | 1628.9 | 0.86 | 0.09 | 0.77 | 76.8 | 19.2 | 4 | 273 | 0.7309569 | 5.62406 | 2688 | -0.3134008 | 1.727054 | 2.040455 | E&E | 5011
4069 | EE28 |  | 54 | NAC-600 | Acetylene | 0.19 | 0.47 | 0.12 | 0.05 | 0.3044 | 0.07 | 1628.9 | 0.86 | 0.09 | 0.77 | 76.8 | 19.2 | 4 | 273 | 0.8738811 | 5.984962 | 2688 | -0.1348109 | 1.78925 | 1.924061 | E&E | 5011
4070 | EE28 |  | 55 | NAC-600 | Acetylene | 0.19 | 0.47 | 0.12 | 0.05 | 0.3044 | 0.07 | 1628.9 | 0.86 | 0.09 | 0.77 | 76.8 | 19.2 | 4 | 273 | 1.068178 | 6.526316 | 2688 | 0.06595463 | 1.875843 | 1.809888 | E&E | 5011
4071 | EE28 |  | 65 | NAC-600 | Propane | 0 | 0 | 0 | 0 | 0.5312 | 1.05 | 1628.9 | 0.86 | 0.09 | 0.77 | 76.8 | 19.2 | 4 | 298 | 0.008302446 | 1.512183 | 2689 | -4.791205 | 0.4135542 | 5.204759 | E&E | 5012
4072 | EE28 |  | 66 | NAC-600 | Propane | 0 | 0 | 0 | 0 | 0.5312 | 1.05 | 1628.9 | 0.86 | 0.09 | 0.77 | 76.8 | 19.2 | 4 | 298 | 0.016483 | 2.414933 | 2689 | -4.105426 | 0.8816714 | 4.987097 | E&E | 5012
4073 | EE28 |  | 67 | NAC-600 | Propane | 0 | 0 | 0 | 0 | 0.5312 | 1.05 | 1628.9 | 0.86 | 0.09 | 0.77 | 76.8 | 19.2 | 4 | 298 | 0.03667704 | 3.385131 | 2689 | -3.305604 | 1.219393 | 4.524997 | E&E | 5012
4074 | EE28 |  | 68 | NAC-600 | Propane | 0 | 0 | 0 | 0 | 0.5312 | 1.05 | 1628.9 | 0.86 | 0.09 | 0.77 | 76.8 | 19.2 | 4 | 298 | 0.06888005 | 4.400206 | 2689 | -2.675389 | 1.481651 | 4.15704 | E&E | 5012
4075 | EE28 |  | 69 | NAC-600 | Propane | 0 | 0 | 0 | 0 | 0.5312 | 1.05 | 1628.9 | 0.86 | 0.09 | 0.77 | 76.8 | 19.2 | 4 | 298 | 0.1130469 | 5.234423 | 2689 | -2.179953 | 1.655257 | 3.835209 | E&E | 5012
4076 | EE28 |  | 70 | NAC-600 | Propane | 0 | 0 | 0 | 0 | 0.5312 | 1.05 | 1628.9 | 0.86 | 0.09 | 0.77 | 76.8 | 19.2 | 4 | 298 | 0.1691595 | 5.797491 | 2689 | -1.776913 | 1.757425 | 3.534338 | E&E | 5012
4077 | EE28 |  | 71 | NAC-600 | Propane | 0 | 0 | 0 | 0 | 0.5312 | 1.05 | 1628.9 | 0.86 | 0.09 | 0.77 | 76.8 | 19.2 | 4 | 298 | 0.2673035 | 6.517623 | 2689 | -1.31937 | 1.87451 | 3.19388 | E&E | 5012
4078 | EE28 |  | 72 | NAC-600 | Propane | 0 | 0 | 0 | 0 | 0.5312 | 1.05 | 1628.9 | 0.86 | 0.09 | 0.77 | 76.8 | 19.2 | 4 | 298 | 0.3734114 | 7.056988 | 2689 | -0.9850745 | 1.954018 | 2.939093 | E&E | 5012
4079 | EE28 |  | 73 | NAC-600 | Propane | 0 | 0 | 0 | 0 | 0.5312 | 1.05 | 1628.9 | 0.86 | 0.09 | 0.77 | 76.8 | 19.2 | 4 | 298 | 0.5054966 | 7.482901 | 2689 | -0.682214 | 2.012621 | 2.694835 | E&E | 5012
4080 | EE28 |  | 74 | NAC-600 | Propane | 0 | 0 | 0 | 0 | 0.5312 | 1.05 | 1628.9 | 0.86 | 0.09 | 0.77 | 76.8 | 19.2 | 4 | 298 | 0.6335547 | 7.773464 | 2689 | -0.4564089 | 2.050716 | 2.507125 | E&E | 5012
4081 | EE28 |  | 75 | NAC-600 | Propane | 0 | 0 | 0 | 0 | 0.5312 | 1.05 | 1628.9 | 0.86 | 0.09 | 0.77 | 76.8 | 19.2 | 4 | 298 | 0.7355904 | 7.951747 | 2689 | -0.3070819 | 2.073392 | 2.380474 | E&E | 5012
4082 | EE28 |  | 76 | NAC-600 | Propane | 0 | 0 | 0 | 0 | 0.5312 | 1.05 | 1628.9 | 0.86 | 0.09 | 0.77 | 76.8 | 19.2 | 4 | 298 | 0.8776439 | 8.219421 | 2689 | -0.1305144 | 2.1065 | 2.237014 | E&E | 5012
4083 | EE28 |  | 77 | NAC-600 | Propane | 0 | 0 | 0 | 0 | 0.5312 | 1.05 | 1628.9 | 0.86 | 0.09 | 0.77 | 76.8 | 19.2 | 4 | 298 | 1.011679 | 8.396982 | 2689 | 0.01161173 | 2.127872 | 2.116261 | E&E | 5012
4084 | EE28 |  | 78 | NAC-600 | Propane | 0 | 0 | 0 | 0 | 0.5312 | 1.05 | 1628.9 | 0.86 | 0.09 | 0.77 | 76.8 | 19.2 | 4 | 298 | 1.075697 | 8.485831 | 2689 | 0.07296899 | 2.138398 | 2.065429 | E&E | 5012
4085 | EE28 |  | 79 | NAC-600 | Propene | 0.1 | 0.08 | 0 | 0.07 | 0.4883 | 0.946 | 1628.9 | 0.86 | 0.09 | 0.77 | 76.8 | 19.2 | 4 | 298 | 0.006383718 | 1.918547 | 2690 | -5.054005 | 0.6515679 | 5.705572 | E&E | 5013
4086 | EE28 |  | 80 | NAC-600 | Propene | 0.1 | 0.08 | 0 | 0.07 | 0.4883 | 0.946 | 1628.9 | 0.86 | 0.09 | 0.77 | 76.8 | 19.2 | 4 | 298 | 0.02661839 | 3.091905 | 2690 | -3.626153 | 1.128787 | 4.75494 | E&E | 5013
4087 | EE28 |  | 81 | NAC-600 | Propene | 0.1 | 0.08 | 0 | 0.07 | 0.4883 | 0.946 | 1628.9 | 0.86 | 0.09 | 0.77 | 76.8 | 19.2 | 4 | 298 | 0.03473573 | 3.678629 | 2690 | -3.359986 | 1.30254 | 4.662526 | E&E | 5013
4088 | EE28 |  | 82 | NAC-600 | Propene | 0.1 | 0.08 | 0 | 0.07 | 0.4883 | 0.946 | 1628.9 | 0.86 | 0.09 | 0.77 | 76.8 | 19.2 | 4 | 298 | 0.06894326 | 4.716232 | 2690 | -2.674471 | 1.55101 | 4.225482 | E&E | 5013
4089 | EE28 |  | 83 | NAC-600 | Propene | 0.1 | 0.08 | 0 | 0.07 | 0.4883 | 0.946 | 1628.9 | 0.86 | 0.09 | 0.77 | 76.8 | 19.2 | 4 | 298 | 0.1411687 | 5.843269 | 2690 | -1.9578 | 1.76529 | 3.72309 | E&E | 5013
4090 | EE28 |  | 84 | NAC-600 | Propene | 0.1 | 0.08 | 0 | 0.07 | 0.4883 | 0.946 | 1628.9 | 0.86 | 0.09 | 0.77 | 76.8 | 19.2 | 4 | 298 | 0.2353443 | 6.721505 | 2690 | -1.446706 | 1.905312 | 3.352018 | E&E | 5013
4091 | EE28 |  | 85 | NAC-600 | Propene | 0.1 | 0.08 | 0 | 0.07 | 0.4883 | 0.946 | 1628.9 | 0.86 | 0.09 | 0.77 | 76.8 | 19.2 | 4 | 298 | 0.3374657 | 7.32868 | 2690 | -1.086291 | 1.991795 | 3.078087 | E&E | 5013
4092 | EE28 |  | 86 | NAC-600 | Propene | 0.1 | 0.08 | 0 | 0.07 | 0.4883 | 0.946 | 1628.9 | 0.86 | 0.09 | 0.77 | 76.8 | 19.2 | 4 | 298 | 0.4415511 | 7.755225 | 2690 | -0.8174616 | 2.048367 | 2.865828 | E&E | 5013
4093 | EE28 |  | 87 | NAC-600 | Propene | 0.1 | 0.08 | 0 | 0.07 | 0.4883 | 0.946 | 1628.9 | 0.86 | 0.09 | 0.77 | 76.8 | 19.2 | 4 | 298 | 0.5596363 | 8.181453 | 2690 | -0.5804682 | 2.10187 | 2.682338 | E&E | 5013
4094 | EE28 |  | 88 | NAC-600 | Propene | 0.1 | 0.08 | 0 | 0.07 | 0.4883 | 0.946 | 1628.9 | 0.86 | 0.09 | 0.77 | 76.8 | 19.2 | 4 | 298 | 0.66569 | 8.449939 | 2690 | -0.4069312 | 2.134159 | 2.54109 | E&E | 5013
4095 | EE28 |  | 89 | NAC-600 | Propene | 0.1 | 0.08 | 0 | 0.07 | 0.4883 | 0.946 | 1628.9 | 0.86 | 0.09 | 0.77 | 76.8 | 19.2 | 4 | 298 | 0.7957571 | 8.785604 | 2690 | -0.2284613 | 2.173114 | 2.401576 | E&E | 5013
4096 | EE28 |  | 90 | NAC-600 | Propene | 0.1 | 0.08 | 0 | 0.07 | 0.4883 | 0.946 | 1628.9 | 0.86 | 0.09 | 0.77 | 76.8 | 19.2 | 4 | 298 | 0.9318017 | 9.008266 | 2690 | -0.0706353 | 2.198143 | 2.268778 | E&E | 5013
4097 | EE28 |  | 91 | NAC-600 | Propene | 0.1 | 0.08 | 0 | 0.07 | 0.4883 | 0.946 | 1628.9 | 0.86 | 0.09 | 0.77 | 76.8 | 19.2 | 4 | 298 | 1.067851 | 9.253502 | 2690 | 0.06564795 | 2.225002 | 2.159354 | E&E | 5013
4098 | EE28 |  | 92 | NAC-600 | Ethane | 0 | 0 | 0 | 0 | 0.3904 | 0.492 | 1628.9 | 0.86 | 0.09 | 0.77 | 76.8 | 19.2 | 4 | 298 | 0.0221218 | 0.6089363 | 2691 | -3.811192 | -0.4960416 | 3.31515 | E&E | 5014
4099 | EE28 |  | 93 | NAC-600 | Ethane | 0 | 0 | 0 | 0 | 0.3904 | 0.492 | 1628.9 | 0.86 | 0.09 | 0.77 | 76.8 | 19.2 | 4 | 298 | 0.06030673 | 1.533582 | 2691 | -2.808312 | 0.4276063 | 3.235918 | E&E | 5014
4100 | EE28 |  | 94 | NAC-600 | Ethane | 0 | 0 | 0 | 0 | 0.3904 | 0.492 | 1628.9 | 0.86 | 0.09 | 0.77 | 76.8 | 19.2 | 4 | 298 | 0.1344689 | 2.344549 | 2691 | -2.006422 | 0.8520932 | 2.858515 | E&E | 5014
4101 | EE28 |  | 95 | NAC-600 | Ethane | 0 | 0 | 0 | 0 | 0.3904 | 0.492 | 1628.9 | 0.86 | 0.09 | 0.77 | 76.8 | 19.2 | 4 | 298 | 0.2045995 | 2.997594 | 2691 | -1.586701 | 1.09781 | 2.684511 | E&E | 5014
4102 | EE28 |  | 96 | NAC-600 | Ethane | 0 | 0 | 0 | 0 | 0.3904 | 0.492 | 1628.9 | 0.86 | 0.09 | 0.77 | 76.8 | 19.2 | 4 | 298 | 0.3007165 | 3.582331 | 2691 | -1.201587 | 1.276014 | 2.477601 | E&E | 5014
4103 | EE28 |  | 97 | NAC-600 | Ethane | 0 | 0 | 0 | 0 | 0.3904 | 0.492 | 1628.9 | 0.86 | 0.09 | 0.77 | 76.8 | 19.2 | 4 | 298 | 0.4028289 | 4.144361 | 2691 | -0.9092434 | 1.421748 | 2.330992 | E&E | 5014
4104 | EE28 |  | 98 | NAC-600 | Ethane | 0 | 0 | 0 | 0 | 0.3904 | 0.492 | 1628.9 | 0.86 | 0.09 | 0.77 | 76.8 | 19.2 | 4 | 298 | 0.5189367 | 4.6835 | 2691 | -0.6559734 | 1.544046 | 2.200019 | E&E | 5014
4105 | EE28 |  | 99 | NAC-600 | Ethane | 0 | 0 | 0 | 0 | 0.3904 | 0.492 | 1628.9 | 0.86 | 0.09 | 0.77 | 76.8 | 19.2 | 4 | 298 | 0.6530354 | 5.177087 | 2691 | -0.4261239 | 1.644243 | 2.070366 | E&E | 5014
4106 | EE28 |  | 100 | NAC-600 | Ethane | 0 | 0 | 0 | 0 | 0.3904 | 0.492 | 1628.9 | 0.86 | 0.09 | 0.77 | 76.8 | 19.2 | 4 | 298 | 0.7931206 | 5.602819 | 2691 | -0.23178 | 1.72327 | 1.95505 | E&E | 5014
4107 | EE28 |  | 101 | NAC-600 | Ethane | 0 | 0 | 0 | 0 | 0.3904 | 0.492 | 1628.9 | 0.86 | 0.09 | 0.77 | 76.8 | 19.2 | 4 | 298 | 0.9211922 | 5.961102 | 2691 | -0.08208655 | 1.785255 | 1.867342 | E&E | 5014
4108 | EE28 |  | 102 | NAC-600 | Ethane | 0 | 0 | 0 | 0 | 0.3904 | 0.492 | 1628.9 | 0.86 | 0.09 | 0.77 | 76.8 | 19.2 | 4 | 298 | 1.065255 | 6.273877 | 2691 | 0.063214 | 1.836394 | 1.77318 | E&E | 5014
4109 | EE28 |  | 103 | NAC-600 | Ethylene | 0.11 | 0.1 | 0 | 0.07 | 0.3474 | 0.289 | 1628.9 | 0.86 | 0.09 | 0.77 | 76.8 | 19.2 | 4 | 298 | 0.03012176 | 0.6087557 | 2692 | -3.502507 | -0.4963382 | 3.006169 | E&E | 5015
4110 | EE28 |  | 104 | NAC-600 | Ethylene | 0.11 | 0.1 | 0 | 0.07 | 0.3474 | 0.289 | 1628.9 | 0.86 | 0.09 | 0.77 | 76.8 | 19.2 | 4 | 298 | 0.06627058 | 1.352861 | 2692 | -2.714009 | 0.3022214 | 3.016231 | E&E | 5015
4111 | EE28 |  | 105 | NAC-600 | Ethylene | 0.11 | 0.1 | 0 | 0.07 | 0.3474 | 0.289 | 1628.9 | 0.86 | 0.09 | 0.77 | 76.8 | 19.2 | 4 | 298 | 0.1243832 | 1.915883 | 2692 | -2.084388 | 0.6501786 | 2.734567 | E&E | 5015
4112 | EE28 |  | 106 | NAC-600 | Ethylene | 0.11 | 0.1 | 0 | 0.07 | 0.3474 | 0.289 | 1628.9 | 0.86 | 0.09 | 0.77 | 76.8 | 19.2 | 4 | 298 | 0.2024957 | 2.478454 | 2692 | -1.597037 | 0.9076349 | 2.504672 | E&E | 5015
4113 | EE28 |  | 107 | NAC-600 | Ethylene | 0.11 | 0.1 | 0 | 0.07 | 0.3474 | 0.289 | 1628.9 | 0.86 | 0.09 | 0.77 | 76.8 | 19.2 | 4 | 298 | 0.2846082 | 3.040934 | 2692 | -1.256642 | 1.112165 | 2.368807 | E&E | 5015
4114 | EE28 |  | 108 | NAC-600 | Ethylene | 0.11 | 0.1 | 0 | 0.07 | 0.3474 | 0.289 | 1628.9 | 0.86 | 0.09 | 0.77 | 76.8 | 19.2 | 4 | 298 | 0.408716 | 3.579894 | 2692 | -0.8947348 | 1.275333 | 2.170068 | E&E | 5015
4115 | EE28 |  | 109 | NAC-600 | Ethylene | 0.11 | 0.1 | 0 | 0.07 | 0.3474 | 0.289 | 1628.9 | 0.86 | 0.09 | 0.77 | 76.8 | 19.2 | 4 | 298 | 0.5168148 | 4.074067 | 2692 | -0.6600706 | 1.404642 | 2.064713 | E&E | 5015
4116 | EE28 |  | 110 | NAC-600 | Ethylene | 0.11 | 0.1 | 0 | 0.07 | 0.3474 | 0.289 | 1628.9 | 0.86 | 0.09 | 0.77 | 76.8 | 19.2 | 4 | 298 | 0.6289091 | 4.545578 | 2692 | -0.4637685 | 1.514155 | 1.977923 | E&E | 5015
4117 | EE28 |  | 111 | NAC-600 | Ethylene | 0.11 | 0.1 | 0 | 0.07 | 0.3474 | 0.289 | 1628.9 | 0.86 | 0.09 | 0.77 | 76.8 | 19.2 | 4 | 298 | 0.7529763 | 4.881378 | 2692 | -0.2837215 | 1.585427 | 1.869149 | E&E | 5015
4118 | EE28 |  | 112 | NAC-600 | Ethylene | 0.11 | 0.1 | 0 | 0.07 | 0.3474 | 0.289 | 1628.9 | 0.86 | 0.09 | 0.77 | 76.8 | 19.2 | 4 | 298 | 0.8790434 | 5.217132 | 2692 | -0.128921 | 1.651948 | 1.780869 | E&E | 5015
4119 | EE28 |  | 113 | NAC-600 | Ethylene | 0.11 | 0.1 | 0 | 0.07 | 0.3474 | 0.289 | 1628.9 | 0.86 | 0.09 | 0.77 | 76.8 | 19.2 | 4 | 298 | 1.007106 | 5.530268 | 2692 | 0.007080934 | 1.710236 | 1.703155 | E&E | 5015
4120 | EE28 |  | 114 | NAC-600 | Ethylene | 0.11 | 0.1 | 0 | 0.07 | 0.3474 | 0.289 | 1628.9 | 0.86 | 0.09 | 0.77 | 76.8 | 19.2 | 4 | 298 | 1.069146 | 5.732028 | 2692 | 0.06686059 | 1.746069 | 1.679209 | E&E | 5015
4121 | EE28 |  | 115 | NAC-600 | Acetylene | 0.19 | 0.47 | 0.12 | 0.05 | 0.3044 | 0.07 | 1628.9 | 0.86 | 0.09 | 0.77 | 76.8 | 19.2 | 4 | 298 | 0.04416684 | 0.8341723 | 2693 | -3.119781 | -0.1813153 | 2.938466 | E&E | 5016
4122 | EE28 |  | 116 | NAC-600 | Acetylene | 0.19 | 0.47 | 0.12 | 0.05 | 0.3044 | 0.07 | 1628.9 | 0.86 | 0.09 | 0.77 | 76.8 | 19.2 | 4 | 298 | 0.07623893 | 1.194622 | 2693 | -2.573883 | 0.1778299 | 2.751713 | E&E | 5016
4123 | EE28 |  | 117 | NAC-600 | Acetylene | 0.19 | 0.47 | 0.12 | 0.05 | 0.3044 | 0.07 | 1628.9 | 0.86 | 0.09 | 0.77 | 76.8 | 19.2 | 4 | 298 | 0.1583559 | 1.779676 | 2693 | -1.84291 | 0.5764313 | 2.419341 | E&E | 5016
4124 | EE28 |  | 118 | NAC-600 | Acetylene | 0.19 | 0.47 | 0.12 | 0.05 | 0.3044 | 0.07 | 1628.9 | 0.86 | 0.09 | 0.77 | 76.8 | 19.2 | 4 | 298 | 0.2744773 | 2.386536 | 2693 | -1.292887 | 0.8698427 | 2.162729 | E&E | 5016
4125 | EE28 |  | 119 | NAC-600 | Acetylene | 0.19 | 0.47 | 0.12 | 0.05 | 0.3044 | 0.07 | 1628.9 | 0.86 | 0.09 | 0.77 | 76.8 | 19.2 | 4 | 298 | 0.4005806 | 2.902876 | 2693 | -0.9148403 | 1.065702 | 1.980542 | E&E | 5016
4126 | EE28 |  | 120 | NAC-600 | Acetylene | 0.19 | 0.47 | 0.12 | 0.05 | 0.3044 | 0.07 | 1628.9 | 0.86 | 0.09 | 0.77 | 76.8 | 19.2 | 4 | 298 | 0.5086523 | 3.261611 | 2693 | -0.6759905 | 1.182221 | 1.858212 | E&E | 5016
4127 | EE28 |  | 121 | NAC-600 | Acetylene | 0.19 | 0.47 | 0.12 | 0.05 | 0.3044 | 0.07 | 1628.9 | 0.86 | 0.09 | 0.77 | 76.8 | 19.2 | 4 | 298 | 0.6307195 | 3.597456 | 2693 | -0.460894 | 1.280227 | 1.741121 | E&E | 5016
4128 | EE28 |  | 122 | NAC-600 | Acetylene | 0.19 | 0.47 | 0.12 | 0.05 | 0.3044 | 0.07 | 1628.9 | 0.86 | 0.09 | 0.77 | 76.8 | 19.2 | 4 | 298 | 0.7307597 | 3.798358 | 2693 | -0.3136706 | 1.334569 | 1.648239 | E&E | 5016
4129 | EE28 |  | 123 | NAC-600 | Acetylene | 0.19 | 0.47 | 0.12 | 0.05 | 0.3044 | 0.07 | 1628.9 | 0.86 | 0.09 | 0.77 | 76.8 | 19.2 | 4 | 298 | 0.8728313 | 4.156324 | 2693 | -0.136013 | 1.424631 | 1.560644 | E&E | 5016
4130 | EE28 |  | 124 | NAC-600 | Acetylene | 0.19 | 0.47 | 0.12 | 0.05 | 0.3044 | 0.07 | 1628.9 | 0.86 | 0.09 | 0.77 | 76.8 | 19.2 | 4 | 298 | 1.008894 | 4.46928 | 2693 | 0.008854548 | 1.497227 | 1.488373 | E&E | 5016
4131 | EE28 |  | 125 | NAC-600 | Acetylene | 0.19 | 0.47 | 0.12 | 0.05 | 0.3044 | 0.07 | 1628.9 | 0.86 | 0.09 | 0.77 | 76.8 | 19.2 | 4 | 298 | 1.068921 | 4.603365 | 2693 | 0.06664943 | 1.526788 | 1.460138 | E&E | 5016
4132 | EE28 |  | 137 | NAC-700 | Propane | 0 | 0 | 0 | 0 | 0.5312 | 1.05 | 2146.1 | 1.96 | 1.05 | 0.91 | 82 | 14.2 | 3.3 | 273 | 0.01041667 | 2.611494 | 2694 | -4.564348 | 0.9599226 | 5.524271 | E&E | 5017
4133 | EE28 |  | 138 | NAC-700 | Propane | 0 | 0 | 0 | 0 | 0.5312 | 1.05 | 2146.1 | 1.96 | 1.05 | 0.91 | 82 | 14.2 | 3.3 | 273 | 0.01666667 | 4.082759 | 2694 | -4.094345 | 1.406773 | 5.501117 | E&E | 5017
4134 | EE28 |  | 139 | NAC-700 | Propane | 0 | 0 | 0 | 0 | 0.5312 | 1.05 | 2146.1 | 1.96 | 1.05 | 0.91 | 82 | 14.2 | 3.3 | 273 | 0.03541667 | 5.811494 | 2694 | -3.340573 | 1.759838 | 5.10041 | E&E | 5017
4135 | EE28 |  | 140 | NAC-700 | Propane | 0 | 0 | 0 | 0 | 0.5312 | 1.05 | 2146.1 | 1.96 | 1.05 | 0.91 | 82 | 14.2 | 3.3 | 273 | 0.06458333 | 7.613793 | 2694 | -2.739799 | 2.029961 | 4.76976 | E&E | 5017
4136 | EE28 |  | 141 | NAC-700 | Propane | 0 | 0 | 0 | 0 | 0.5312 | 1.05 | 2146.1 | 1.96 | 1.05 | 0.91 | 82 | 14.2 | 3.3 | 273 | 0.1041667 | 8.606897 | 2694 | -2.261763 | 2.152564 | 4.414327 | E&E | 5017
4137 | EE28 |  | 142 | NAC-700 | Propane | 0 | 0 | 0 | 0 | 0.5312 | 1.05 | 2146.1 | 1.96 | 1.05 | 0.91 | 82 | 14.2 | 3.3 | 273 | 0.1645833 | 9.710345 | 2694 | -1.804338 | 2.273192 | 4.07753 | E&E | 5017
4138 | EE28 |  | 143 | NAC-700 | Propane | 0 | 0 | 0 | 0 | 0.5312 | 1.05 | 2146.1 | 1.96 | 1.05 | 0.91 | 82 | 14.2 | 3.3 | 273 | 0.2625 | 10.74023 | 2694 | -1.337504 | 2.373996 | 3.711501 | E&E | 5017
4139 | EE28 |  | 144 | NAC-700 | Propane | 0 | 0 | 0 | 0 | 0.5312 | 1.05 | 2146.1 | 1.96 | 1.05 | 0.91 | 82 | 14.2 | 3.3 | 273 | 0.3625 | 11.47586 | 2694 | -1.014731 | 2.440246 | 3.454977 | E&E | 5017
4140 | EE28 |  | 145 | NAC-700 | Propane | 0 | 0 | 0 | 0 | 0.5312 | 1.05 | 2146.1 | 1.96 | 1.05 | 0.91 | 82 | 14.2 | 3.3 | 273 | 0.5020833 | 12.28506 | 2694 | -0.6889892 | 2.508384 | 3.197373 | E&E | 5017
4141 | EE28 |  | 146 | NAC-700 | Propane | 0 | 0 | 0 | 0 | 0.5312 | 1.05 | 2146.1 | 1.96 | 1.05 | 0.91 | 82 | 14.2 | 3.3 | 273 | 0.6416667 | 12.87356 | 2694 | -0.4436863 | 2.555176 | 2.998862 | E&E | 5017
4142 | EE28 |  | 147 | NAC-700 | Propane | 0 | 0 | 0 | 0 | 0.5312 | 1.05 | 2146.1 | 1.96 | 1.05 | 0.91 | 82 | 14.2 | 3.3 | 273 | 0.79375 | 13.35172 | 2694 | -0.2309867 | 2.591646 | 2.822632 | E&E | 5017
4143 | EE28 |  | 148 | NAC-700 | Propane | 0 | 0 | 0 | 0 | 0.5312 | 1.05 | 2146.1 | 1.96 | 1.05 | 0.91 | 82 | 14.2 | 3.3 | 273 | 0.9354167 | 13.82989 | 2694 | -0.06676322 | 2.626832 | 2.693595 | E&E | 5017
4144 | EE28 |  | 149 | NAC-700 | Propane | 0 | 0 | 0 | 0 | 0.5312 | 1.05 | 2146.1 | 1.96 | 1.05 | 0.91 | 82 | 14.2 | 3.3 | 273 | 1.072917 | 14.12414 | 2694 | 0.0703808 | 2.647885 | 2.577504 | E&E | 5017
4145 | EE28 |  | 150 | NAC-700 | Propene | 0.1 | 0.08 | 0 | 0.07 | 0.4883 | 0.946 | 2146.1 | 1.96 | 1.05 | 0.91 | 82 | 14.2 | 3.3 | 273 | 0.00625 | 1.655172 | 2695 | -5.075174 | 0.5039052 | 5.579079 | E&E | 5018
4146 | EE28 |  | 151 | NAC-700 | Propene | 0.1 | 0.08 | 0 | 0.07 | 0.4883 | 0.946 | 2146.1 | 1.96 | 1.05 | 0.91 | 82 | 14.2 | 3.3 | 273 | 0.01875 | 3.678161 | 2695 | -3.976562 | 1.302413 | 5.278974 | E&E | 5018
4147 | EE28 |  | 152 | NAC-700 | Propene | 0.1 | 0.08 | 0 | 0.07 | 0.4883 | 0.946 | 2146.1 | 1.96 | 1.05 | 0.91 | 82 | 14.2 | 3.3 | 273 | 0.02708333 | 5.370115 | 2695 | -3.608837 | 1.680849 | 5.289686 | E&E | 5018
4148 | EE28 |  | 153 | NAC-700 | Propene | 0.1 | 0.08 | 0 | 0.07 | 0.4883 | 0.946 | 2146.1 | 1.96 | 1.05 | 0.91 | 82 | 14.2 | 3.3 | 273 | 0.07708333 | 7.797701 | 2695 | -2.562868 | 2.053829 | 4.616697 | E&E | 5018
4149 | EE28 |  | 154 | NAC-700 | Propene | 0.1 | 0.08 | 0 | 0.07 | 0.4883 | 0.946 | 2146.1 | 1.96 | 1.05 | 0.91 | 82 | 14.2 | 3.3 | 273 | 0.13125 | 9.121839 | 2695 | -2.030651 | 2.210671 | 4.241323 | E&E | 5018
4150 | EE28 |  | 155 | NAC-700 | Propene | 0.1 | 0.08 | 0 | 0.07 | 0.4883 | 0.946 | 2146.1 | 1.96 | 1.05 | 0.91 | 82 | 14.2 | 3.3 | 273 | 0.23125 | 10.5931 | 2695 | -1.464256 | 2.360203 | 3.824459 | E&E | 5018
4151 | EE28 |  | 156 | NAC-700 | Propene | 0.1 | 0.08 | 0 | 0.07 | 0.4883 | 0.946 | 2146.1 | 1.96 | 1.05 | 0.91 | 82 | 14.2 | 3.3 | 273 | 0.33125 | 11.54943 | 2695 | -1.104882 | 2.446636 | 3.551518 | E&E | 5018
4152 | EE28 |  | 157 | NAC-700 | Propene | 0.1 | 0.08 | 0 | 0.07 | 0.4883 | 0.946 | 2146.1 | 1.96 | 1.05 | 0.91 | 82 | 14.2 | 3.3 | 273 | 0.4479167 | 12.28506 | 2695 | -0.8031481 | 2.508384 | 3.311532 | E&E | 5018
4153 | EE28 |  | 158 | NAC-700 | Propene | 0.1 | 0.08 | 0 | 0.07 | 0.4883 | 0.946 | 2146.1 | 1.96 | 1.05 | 0.91 | 82 | 14.2 | 3.3 | 273 | 0.5458333 | 12.8 | 2695 | -0.6054416 | 2.549445 | 3.154887 | E&E | 5018
4154 | EE28 |  | 159 | NAC-700 | Propene | 0.1 | 0.08 | 0 | 0.07 | 0.4883 | 0.946 | 2146.1 | 1.96 | 1.05 | 0.91 | 82 | 14.2 | 3.3 | 273 | 0.68125 | 13.42529 | 2695 | -0.3838259 | 2.59714 | 2.980966 | E&E | 5018
4155 | EE28 |  | 160 | NAC-700 | Propene | 0.1 | 0.08 | 0 | 0.07 | 0.4883 | 0.946 | 2146.1 | 1.96 | 1.05 | 0.91 | 82 | 14.2 | 3.3 | 273 | 0.7958333 | 13.90345 | 2695 | -0.2283655 | 2.632137 | 2.860502 | E&E | 5018
4156 | EE28 |  | 161 | NAC-700 | Propene | 0.1 | 0.08 | 0 | 0.07 | 0.4883 | 0.946 | 2146.1 | 1.96 | 1.05 | 0.91 | 82 | 14.2 | 3.3 | 273 | 0.9354167 | 14.34483 | 2695 | -0.06676322 | 2.663389 | 2.730153 | E&E | 5018
4157 | EE28 |  | 162 | NAC-700 | Propene | 0.1 | 0.08 | 0 | 0.07 | 0.4883 | 0.946 | 2146.1 | 1.96 | 1.05 | 0.91 | 82 | 14.2 | 3.3 | 273 | 1.06875 | 14.71264 | 2695 | 0.06648974 | 2.688707 | 2.622217 | E&E | 5018
4158 | EE28 |  | 163 | NAC-700 | Ethane | 0 | 0 | 0 | 0 | 0.3904 | 0.492 | 2146.1 | 1.96 | 1.05 | 0.91 | 82 | 14.2 | 3.3 | 273 | 0.01666667 | 1.029885 | 2696 | -4.094345 | 0.0294472 | 4.123792 | E&E | 5019
4159 | EE28 |  | 164 | NAC-700 | Ethane | 0 | 0 | 0 | 0 | 0.3904 | 0.492 | 2146.1 | 1.96 | 1.05 | 0.91 | 82 | 14.2 | 3.3 | 273 | 0.03541667 | 1.83908 | 2696 | -3.340573 | 0.6092657 | 3.949838 | E&E | 5019
4160 | EE28 |  | 165 | NAC-700 | Ethane | 0 | 0 | 0 | 0 | 0.3904 | 0.492 | 2146.1 | 1.96 | 1.05 | 0.91 | 82 | 14.2 | 3.3 | 273 | 0.06875 | 2.868966 | 2696 | -2.677279 | 1.053952 | 3.73123 | E&E | 5019
4161 | EE28 |  | 166 | NAC-700 | Ethane | 0 | 0 | 0 | 0 | 0.3904 | 0.492 | 2146.1 | 1.96 | 1.05 | 0.91 | 82 | 14.2 | 3.3 | 273 | 0.1270833 | 4.11954 | 2696 | -2.062912 | 1.415742 | 3.478654 | E&E | 5019
4162 | EE28 |  | 167 | NAC-700 | Ethane | 0 | 0 | 0 | 0 | 0.3904 | 0.492 | 2146.1 | 1.96 | 1.05 | 0.91 | 82 | 14.2 | 3.3 | 273 | 0.2041667 | 5.222989 | 2696 | -1.588819 | 1.65307 | 3.241888 | E&E | 5019
4163 | EE28 |  | 168 | NAC-700 | Ethane | 0 | 0 | 0 | 0 | 0.3904 | 0.492 | 2146.1 | 1.96 | 1.05 | 0.91 | 82 | 14.2 | 3.3 | 273 | 0.30625 | 6.326437 | 2696 | -1.183354 | 1.844737 | 3.028091 | E&E | 5019
4164 | EE28 |  | 169 | NAC-700 | Ethane | 0 | 0 | 0 | 0 | 0.3904 | 0.492 | 2146.1 | 1.96 | 1.05 | 0.91 | 82 | 14.2 | 3.3 | 273 | 0.4145833 | 7.31954 | 2696 | -0.8804813 | 1.990548 | 2.871029 | E&E | 5019
4165 | EE28 |  | 170 | NAC-700 | Ethane | 0 | 0 | 0 | 0 | 0.3904 | 0.492 | 2146.1 | 1.96 | 1.05 | 0.91 | 82 | 14.2 | 3.3 | 273 | 0.5354167 | 8.23908 | 2696 | -0.62471 | 2.108889 | 2.733599 | E&E | 5019
4166 | EE28 |  | 171 | NAC-700 | Ethane | 0 | 0 | 0 | 0 | 0.3904 | 0.492 | 2146.1 | 1.96 | 1.05 | 0.91 | 82 | 14.2 | 3.3 | 273 | 0.6791667 | 8.901149 | 2696 | -0.3868887 | 2.18618 | 2.573069 | E&E | 5019
4167 | EE28 |  | 172 | NAC-700 | Ethane | 0 | 0 | 0 | 0 | 0.3904 | 0.492 | 2146.1 | 1.96 | 1.05 | 0.91 | 82 | 14.2 | 3.3 | 273 | 0.8041667 | 9.563218 | 2696 | -0.2179487 | 2.257924 | 2.475873 | E&E | 5019
4168 | EE28 |  | 173 | NAC-700 | Ethane | 0 | 0 | 0 | 0 | 0.3904 | 0.492 | 2146.1 | 1.96 | 1.05 | 0.91 | 82 | 14.2 | 3.3 | 273 | 0.9416667 | 10.0046 | 2696 | -0.06010392 | 2.303045 | 2.363149 | E&E | 5019
4169 | EE28 |  | 174 | NAC-700 | Ethane | 0 | 0 | 0 | 0 | 0.3904 | 0.492 | 2146.1 | 1.96 | 1.05 | 0.91 | 82 | 14.2 | 3.3 | 273 | 1.066667 | 10.55632 | 2696 | 0.06453852 | 2.356725 | 2.292186 | E&E | 5019
4170 | EE28 |  | 175 | NAC-700 | Ethylene | 0.11 | 0.1 | 0 | 0.07 | 0.3474 | 0.289 | 2146.1 | 1.96 | 1.05 | 0.91 | 82 | 14.2 | 3.3 | 273 | 0.03958333 | 1.508046 | 2697 | -3.229347 | 0.4108148 | 3.640162 | E&E | 5020
4171 | EE28 |  | 176 | NAC-700 | Ethylene | 0.11 | 0.1 | 0 | 0.07 | 0.3474 | 0.289 | 2146.1 | 1.96 | 1.05 | 0.91 | 82 | 14.2 | 3.3 | 273 | 0.10625 | 3.089655 | 2697 | -2.24196 | 1.128059 | 3.37002 | E&E | 5020
4172 | EE28 |  | 177 | NAC-700 | Ethylene | 0.11 | 0.1 | 0 | 0.07 | 0.3474 | 0.289 | 2146.1 | 1.96 | 1.05 | 0.91 | 82 | 14.2 | 3.3 | 273 | 0.1958333 | 4.11954 | 2697 | -1.630491 | 1.415742 | 3.046233 | E&E | 5020
4173 | EE28 |  | 178 | NAC-700 | Ethylene | 0.11 | 0.1 | 0 | 0.07 | 0.3474 | 0.289 | 2146.1 | 1.96 | 1.05 | 0.91 | 82 | 14.2 | 3.3 | 273 | 0.2979167 | 5.149425 | 2697 | -1.210941 | 1.638885 | 2.849827 | E&E | 5020
4174 | EE28 |  | 179 | NAC-700 | Ethylene | 0.11 | 0.1 | 0 | 0.07 | 0.3474 | 0.289 | 2146.1 | 1.96 | 1.05 | 0.91 | 82 | 14.2 | 3.3 | 273 | 0.4020833 | 5.848276 | 2697 | -0.9110959 | 1.766147 | 2.677243 | E&E | 5020
4175 | EE28 |  | 180 | NAC-700 | Ethylene | 0.11 | 0.1 | 0 | 0.07 | 0.3474 | 0.289 | 2146.1 | 1.96 | 1.05 | 0.91 | 82 | 14.2 | 3.3 | 273 | 0.5270833 | 6.767816 | 2697 | -0.6403966 | 1.912178 | 2.552575 | E&E | 5020
4176 | EE28 |  | 181 | NAC-700 | Ethylene | 0.11 | 0.1 | 0 | 0.07 | 0.3474 | 0.289 | 2146.1 | 1.96 | 1.05 | 0.91 | 82 | 14.2 | 3.3 | 273 | 0.6729167 | 7.54023 | 2697 | -0.3961338 | 2.020253 | 2.416386 | E&E | 5020
4177 | EE28 |  | 182 | NAC-700 | Ethylene | 0.11 | 0.1 | 0 | 0.07 | 0.3474 | 0.289 | 2146.1 | 1.96 | 1.05 | 0.91 | 82 | 14.2 | 3.3 | 273 | 0.8041667 | 8.091954 | 2697 | -0.2179487 | 2.09087 | 2.308819 | E&E | 5020
4178 | EE28 |  | 183 | NAC-700 | Ethylene | 0.11 | 0.1 | 0 | 0.07 | 0.3474 | 0.289 | 2146.1 | 1.96 | 1.05 | 0.91 | 82 | 14.2 | 3.3 | 273 | 0.9333333 | 8.643678 | 2697 | -0.06899287 | 2.156828 | 2.225821 | E&E | 5020
4179 | EE28 |  | 184 | NAC-700 | Ethylene | 0.11 | 0.1 | 0 | 0.07 | 0.3474 | 0.289 | 2146.1 | 1.96 | 1.05 | 0.91 | 82 | 14.2 | 3.3 | 273 | 1.077083 | 9.085057 | 2697 | 0.07425677 | 2.206631 | 2.132374 | E&E | 5020
4180 | EE28 |  | 185 | NAC-700 | Acetylene | 0.19 | 0.47 | 0.12 | 0.05 | 0.3044 | 0.07 | 2146.1 | 1.96 | 1.05 | 0.91 | 82 | 14.2 | 3.3 | 273 | 0.03958333 | 1.177011 | 2698 | -3.229347 | 0.1629786 | 3.392326 | E&E | 5021
4181 | EE28 |  | 186 | NAC-700 | Acetylene | 0.19 | 0.47 | 0.12 | 0.05 | 0.3044 | 0.07 | 2146.1 | 1.96 | 1.05 | 0.91 | 82 | 14.2 | 3.3 | 273 | 0.06458333 | 1.912644 | 2698 | -2.739799 | 0.6484864 | 3.388285 | E&E | 5021
4182 | EE28 |  | 187 | NAC-700 | Acetylene | 0.19 | 0.47 | 0.12 | 0.05 | 0.3044 | 0.07 | 2146.1 | 1.96 | 1.05 | 0.91 | 82 | 14.2 | 3.3 | 273 | 0.13125 | 2.942529 | 2698 | -2.030651 | 1.079269 | 3.109921 | E&E | 5021
4183 | EE28 |  | 188 | NAC-700 | Acetylene | 0.19 | 0.47 | 0.12 | 0.05 | 0.3044 | 0.07 | 2146.1 | 1.96 | 1.05 | 0.91 | 82 | 14.2 | 3.3 | 273 | 0.20625 | 3.825287 | 2698 | -1.578666 | 1.341634 | 2.9203 | E&E | 5021
4184 | EE28 |  | 189 | NAC-700 | Acetylene | 0.19 | 0.47 | 0.12 | 0.05 | 0.3044 | 0.07 | 2146.1 | 1.96 | 1.05 | 0.91 | 82 | 14.2 | 3.3 | 273 | 0.3270833 | 5.075862 | 2698 | -1.11754 | 1.624496 | 2.742037 | E&E | 5021
4185 | EE28 |  | 190 | NAC-700 | Acetylene | 0.19 | 0.47 | 0.12 | 0.05 | 0.3044 | 0.07 | 2146.1 | 1.96 | 1.05 | 0.91 | 82 | 14.2 | 3.3 | 273 | 0.46875 | 6.216092 | 2698 | -0.7576857 | 1.827141 | 2.584827 | E&E | 5021
4186 | EE28 |  | 191 | NAC-700 | Acetylene | 0.19 | 0.47 | 0.12 | 0.05 | 0.3044 | 0.07 | 2146.1 | 1.96 | 1.05 | 0.91 | 82 | 14.2 | 3.3 | 273 | 0.60625 | 7.282759 | 2698 | -0.5004628 | 1.98551 | 2.485973 | E&E | 5021
4187 | EE28 |  | 192 | NAC-700 | Acetylene | 0.19 | 0.47 | 0.12 | 0.05 | 0.3044 | 0.07 | 2146.1 | 1.96 | 1.05 | 0.91 | 82 | 14.2 | 3.3 | 273 | 0.7375 | 8.091954 | 2698 | -0.3044892 | 2.09087 | 2.395359 | E&E | 5021
4188 | EE28 |  | 193 | NAC-700 | Acetylene | 0.19 | 0.47 | 0.12 | 0.05 | 0.3044 | 0.07 | 2146.1 | 1.96 | 1.05 | 0.91 | 82 | 14.2 | 3.3 | 273 | 0.8770833 | 8.974713 | 2698 | -0.1311533 | 2.194411 | 2.325564 | E&E | 5021
4189 | EE28 |  | 194 | NAC-700 | Acetylene | 0.19 | 0.47 | 0.12 | 0.05 | 0.3044 | 0.07 | 2146.1 | 1.96 | 1.05 | 0.91 | 82 | 14.2 | 3.3 | 273 | 1.070833 | 9.931034 | 2698 | 0.06843716 | 2.295665 | 2.227227 | E&E | 5021
4190 | EE28 |  | 204 | NAC-700 | Propane | 0 | 0 | 0 | 0 | 0.5312 | 1.05 | 2146.1 | 1.96 | 1.05 | 0.91 | 82 | 14.2 | 3.3 | 298 | 0.01398601 | 2.142396 | 2699 | -4.269697 | 0.7619249 | 5.031622 | E&E | 5022
4191 | EE28 |  | 205 | NAC-700 | Propane | 0 | 0 | 0 | 0 | 0.5312 | 1.05 | 2146.1 | 1.96 | 1.05 | 0.91 | 82 | 14.2 | 3.3 | 298 | 0.02797203 | 3.658419 | 2699 | -3.57655 | 1.297031 | 4.873581 | E&E | 5022
4192 | EE28 |  | 206 | NAC-700 | Propane | 0 | 0 | 0 | 0 | 0.5312 | 1.05 | 2146.1 | 1.96 | 1.05 | 0.91 | 82 | 14.2 | 3.3 | 298 | 0.07459207 | 5.140398 | 2699 | -2.595721 | 1.637131 | 4.232852 | E&E | 5022
4193 | EE28 |  | 207 | NAC-700 | Propane | 0 | 0 | 0 | 0 | 0.5312 | 1.05 | 2146.1 | 1.96 | 1.05 | 0.91 | 82 | 14.2 | 3.3 | 298 | 0.1328671 | 6.556059 | 2699 | -2.018406 | 1.88039 | 3.898795 | E&E | 5022
4194 | EE28 |  | 208 | NAC-700 | Propane | 0 | 0 | 0 | 0 | 0.5312 | 1.05 | 2146.1 | 1.96 | 1.05 | 0.91 | 82 | 14.2 | 3.3 | 298 | 0.2051282 | 7.674556 | 2699 | -1.58412 | 2.03791 | 3.622031 | E&E | 5022
4195 | EE28 |  | 209 | NAC-700 | Propane | 0 | 0 | 0 | 0 | 0.5312 | 1.05 | 2146.1 | 1.96 | 1.05 | 0.91 | 82 | 14.2 | 3.3 | 298 | 0.3333333 | 8.758242 | 2699 | -1.098612 | 2.169995 | 3.268607 | E&E | 5022
4196 | EE28 |  | 210 | NAC-700 | Propane | 0 | 0 | 0 | 0 | 0.5312 | 1.05 | 2146.1 | 1.96 | 1.05 | 0.91 | 82 | 14.2 | 3.3 | 298 | 0.4755245 | 9.544763 | 2699 | -0.7433369 | 2.255993 | 2.99933 | E&E | 5022
4197 | EE28 |  | 211 | NAC-700 | Propane | 0 | 0 | 0 | 0 | 0.5312 | 1.05 | 2146.1 | 1.96 | 1.05 | 0.91 | 82 | 14.2 | 3.3 | 298 | 0.6083916 | 10.13379 | 2699 | -0.4969365 | 2.315875 | 2.812812 | E&E | 5022
4198 | EE28 |  | 212 | NAC-700 | Propane | 0 | 0 | 0 | 0 | 0.5312 | 1.05 | 2146.1 | 1.96 | 1.05 | 0.91 | 82 | 14.2 | 3.3 | 298 | 0.7272727 | 10.49251 | 2699 | -0.3184537 | 2.350661 | 2.669115 | E&E | 5022
4199 | EE28 |  | 213 | NAC-700 | Propane | 0 | 0 | 0 | 0 | 0.5312 | 1.05 | 2146.1 | 1.96 | 1.05 | 0.91 | 82 | 14.2 | 3.3 | 298 | 0.8671329 | 10.9824 | 2699 | -0.1425631 | 2.396294 | 2.538857 | E&E | 5022
4200 | EE28 |  | 214 | NAC-700 | Propane | 0 | 0 | 0 | 0 | 0.5312 | 1.05 | 2146.1 | 1.96 | 1.05 | 0.91 | 82 | 14.2 | 3.3 | 298 | 1.076923 | 11.53593 | 2699 | 0.07410797 | 2.445466 | 2.371358 | E&E | 5022
4201 | EE28 |  | 215 | NAC-700 | Propene | 0.1 | 0.08 | 0 | 0.07 | 0.4883 | 0.946 | 2146.1 | 1.96 | 1.05 | 0.91 | 82 | 14.2 | 3.3 | 298 | 0.01864802 | 2.603781 | 2700 | -3.982015 | 0.9569646 | 4.93898 | E&E | 5023
4202 | EE28 |  | 216 | NAC-700 | Propene | 0.1 | 0.08 | 0 | 0.07 | 0.4883 | 0.946 | 2146.1 | 1.96 | 1.05 | 0.91 | 82 | 14.2 | 3.3 | 298 | 0.07226107 | 4.843772 | 2700 | -2.62747 | 1.577694 | 4.205163 | E&E | 5023
4203 | EE28 |  | 217 | NAC-700 | Propene | 0.1 | 0.08 | 0 | 0.07 | 0.4883 | 0.946 | 2146.1 | 1.96 | 1.05 | 0.91 | 82 | 14.2 | 3.3 | 298 | 0.1351981 | 6.226312 | 2700 | -2.001014 | 1.828784 | 3.829798 | E&E | 5023
4204 | EE28 |  | 218 | NAC-700 | Propene | 0.1 | 0.08 | 0 | 0.07 | 0.4883 | 0.946 | 2146.1 | 1.96 | 1.05 | 0.91 | 82 | 14.2 | 3.3 | 298 | 0.2051282 | 7.443787 | 2700 | -1.58412 | 2.00738 | 3.5915 | E&E | 5023
4205 | EE28 |  | 219 | NAC-700 | Propene | 0.1 | 0.08 | 0 | 0.07 | 0.4883 | 0.946 | 2146.1 | 1.96 | 1.05 | 0.91 | 82 | 14.2 | 3.3 | 298 | 0.3030303 | 8.396603 | 2700 | -1.193922 | 2.127827 | 3.32175 | E&E | 5023
4206 | EE28 |  | 220 | NAC-700 | Propene | 0.1 | 0.08 | 0 | 0.07 | 0.4883 | 0.946 | 2146.1 | 1.96 | 1.05 | 0.91 | 82 | 14.2 | 3.3 | 298 | 0.4055944 | 9.08553 | 2700 | -0.9024016 | 2.206683 | 3.109085 | E&E | 5023
4207 | EE28 |  | 221 | NAC-700 | Propene | 0.1 | 0.08 | 0 | 0.07 | 0.4883 | 0.946 | 2146.1 | 1.96 | 1.05 | 0.91 | 82 | 14.2 | 3.3 | 298 | 0.5314685 | 9.905556 | 2700 | -0.6321113 | 2.293096 | 2.925207 | E&E | 5023
4208 | EE28 |  | 222 | NAC-700 | Propene | 0.1 | 0.08 | 0 | 0.07 | 0.4883 | 0.946 | 2146.1 | 1.96 | 1.05 | 0.91 | 82 | 14.2 | 3.3 | 298 | 0.6713287 | 10.52732 | 2700 | -0.3984964 | 2.353974 | 2.75247 | E&E | 5023
4209 | EE28 |  | 223 | NAC-700 | Propene | 0.1 | 0.08 | 0 | 0.07 | 0.4883 | 0.946 | 2146.1 | 1.96 | 1.05 | 0.91 | 82 | 14.2 | 3.3 | 298 | 0.7925408 | 10.95189 | 2700 | -0.2325113 | 2.393512 | 2.626024 | E&E | 5023
4210 | EE28 |  | 224 | NAC-700 | Propene | 0.1 | 0.08 | 0 | 0.07 | 0.4883 | 0.946 | 2146.1 | 1.96 | 1.05 | 0.91 | 82 | 14.2 | 3.3 | 298 | 0.9417249 | 11.40851 | 2700 | -0.06004204 | 2.43436 | 2.494402 | E&E | 5023
4211 | EE28 |  | 225 | NAC-700 | Propene | 0.1 | 0.08 | 0 | 0.07 | 0.4883 | 0.946 | 2146.1 | 1.96 | 1.05 | 0.91 | 82 | 14.2 | 3.3 | 298 | 1.062937 | 11.76716 | 2700 | 0.06103589 | 2.465312 | 2.404276 | E&E | 5023
4212 | EE28 |  | 226 | NAC-700 | Ethane | 0 | 0 | 0 | 0 | 0.3904 | 0.492 | 2146.1 | 1.96 | 1.05 | 0.91 | 82 | 14.2 | 3.3 | 298 | 0.02331002 | 0.5926381 | 2701 | -3.758872 | -0.5231713 | 3.235701 | E&E | 5024
4213 | EE28 |  | 227 | NAC-700 | Ethane | 0 | 0 | 0 | 0 | 0.3904 | 0.492 | 2146.1 | 1.96 | 1.05 | 0.91 | 82 | 14.2 | 3.3 | 298 | 0.06993007 | 1.547145 | 2701 | -2.66026 | 0.4364114 | 3.096671 | E&E | 5024
4214 | EE28 |  | 228 | NAC-700 | Ethane | 0 | 0 | 0 | 0 | 0.3904 | 0.492 | 2146.1 | 1.96 | 1.05 | 0.91 | 82 | 14.2 | 3.3 | 298 | 0.1375291 | 2.566895 | 2701 | -1.983919 | 0.9426969 | 2.926616 | E&E | 5024
4215 | EE28 |  | 229 | NAC-700 | Ethane | 0 | 0 | 0 | 0 | 0.3904 | 0.492 | 2146.1 | 1.96 | 1.05 | 0.91 | 82 | 14.2 | 3.3 | 298 | 0.2377622 | 3.420733 | 2701 | -1.436484 | 1.229855 | 2.666339 | E&E | 5024
4216 | EE28 |  | 230 | NAC-700 | Ethane | 0 | 0 | 0 | 0 | 0.3904 | 0.492 | 2146.1 | 1.96 | 1.05 | 0.91 | 82 | 14.2 | 3.3 | 298 | 0.3379953 | 4.241605 | 2701 | -1.084723 | 1.444942 | 2.529665 | E&E | 5024
4217 | EE28 |  | 231 | NAC-700 | Ethane | 0 | 0 | 0 | 0 | 0.3904 | 0.492 | 2146.1 | 1.96 | 1.05 | 0.91 | 82 | 14.2 | 3.3 | 298 | 0.4685315 | 5.094444 | 2701 | -0.758152 | 1.628151 | 2.386303 | E&E | 5024
4218 | EE28 |  | 232 | NAC-700 | Ethane | 0 | 0 | 0 | 0 | 0.3904 | 0.492 | 2146.1 | 1.96 | 1.05 | 0.91 | 82 | 14.2 | 3.3 | 298 | 0.6037296 | 5.815262 | 2701 | -0.5046289 | 1.760486 | 2.265115 | E&E | 5024
4219 | EE28 |  | 233 | NAC-700 | Ethane | 0 | 0 | 0 | 0 | 0.3904 | 0.492 | 2146.1 | 1.96 | 1.05 | 0.91 | 82 | 14.2 | 3.3 | 298 | 0.7365967 | 6.404288 | 2701 | -0.3057147 | 1.856968 | 2.162682 | E&E | 5024
4220 | EE28 |  | 234 | NAC-700 | Ethane | 0 | 0 | 0 | 0 | 0.3904 | 0.492 | 2146.1 | 1.96 | 1.05 | 0.91 | 82 | 14.2 | 3.3 | 298 | 0.8717949 | 6.993238 | 2701 | -0.1372011 | 1.944944 | 2.082145 | E&E | 5024
4221 | EE28 |  | 235 | NAC-700 | Ethane | 0 | 0 | 0 | 0 | 0.3904 | 0.492 | 2146.1 | 1.96 | 1.05 | 0.91 | 82 | 14.2 | 3.3 | 298 | 1.067599 | 7.547222 | 2701 | 0.06541227 | 2.02118 | 1.955767 | E&E | 5024
4222 | EE28 |  | 236 | NAC-700 | Ethylene | 0.11 | 0.1 | 0 | 0.07 | 0.3474 | 0.289 | 2146.1 | 1.96 | 1.05 | 0.91 | 82 | 14.2 | 3.3 | 298 | 0.06060606 | 1.184815 | 2702 | -2.80336 | 0.1695868 | 2.972947 | E&E | 5025
4223 | EE28 |  | 237 | NAC-700 | Ethylene | 0.11 | 0.1 | 0 | 0.07 | 0.3474 | 0.289 | 2146.1 | 1.96 | 1.05 | 0.91 | 82 | 14.2 | 3.3 | 298 | 0.1398601 | 2.006378 | 2702 | -1.967112 | 0.6963312 | 2.663444 | E&E | 5025
4224 | EE28 |  | 238 | NAC-700 | Ethylene | 0.11 | 0.1 | 0 | 0.07 | 0.3474 | 0.289 | 2146.1 | 1.96 | 1.05 | 0.91 | 82 | 14.2 | 3.3 | 298 | 0.2377622 | 2.827327 | 2702 | -1.436484 | 1.039332 | 2.475816 | E&E | 5025
4225 | EE28 |  | 239 | NAC-700 | Ethylene | 0.11 | 0.1 | 0 | 0.07 | 0.3474 | 0.289 | 2146.1 | 1.96 | 1.05 | 0.91 | 82 | 14.2 | 3.3 | 298 | 0.3379953 | 3.450396 | 2702 | -1.084723 | 1.238489 | 2.323212 | E&E | 5025
4226 | EE28 |  | 240 | NAC-700 | Ethylene | 0.11 | 0.1 | 0 | 0.07 | 0.3474 | 0.289 | 2146.1 | 1.96 | 1.05 | 0.91 | 82 | 14.2 | 3.3 | 298 | 0.4335664 | 3.974718 | 2702 | -0.8357102 | 1.379954 | 2.215664 | E&E | 5025
4227 | EE28 |  | 241 | NAC-700 | Ethylene | 0.11 | 0.1 | 0 | 0.07 | 0.3474 | 0.289 | 2146.1 | 1.96 | 1.05 | 0.91 | 82 | 14.2 | 3.3 | 298 | 0.5431235 | 4.498578 | 2702 | -0.6104185 | 1.503761 | 2.11418 | E&E | 5025
4228 | EE28 |  | 242 | NAC-700 | Ethylene | 0.11 | 0.1 | 0 | 0.07 | 0.3474 | 0.289 | 2146.1 | 1.96 | 1.05 | 0.91 | 82 | 14.2 | 3.3 | 298 | 0.6713287 | 5.054791 | 2702 | -0.3984964 | 1.620337 | 2.018833 | E&E | 5025
4229 | EE28 |  | 243 | NAC-700 | Ethylene | 0.11 | 0.1 | 0 | 0.07 | 0.3474 | 0.289 | 2146.1 | 1.96 | 1.05 | 0.91 | 82 | 14.2 | 3.3 | 298 | 0.8041958 | 5.478983 | 2702 | -0.2179125 | 1.700919 | 1.918832 | E&E | 5025
4230 | EE28 |  | 244 | NAC-700 | Ethylene | 0.11 | 0.1 | 0 | 0.07 | 0.3474 | 0.289 | 2146.1 | 1.96 | 1.05 | 0.91 | 82 | 14.2 | 3.3 | 298 | 0.9300699 | 5.969338 | 2702 | -0.0724955 | 1.786636 | 1.859132 | E&E | 5025
4231 | EE28 |  | 245 | NAC-700 | Ethylene | 0.11 | 0.1 | 0 | 0.07 | 0.3474 | 0.289 | 2146.1 | 1.96 | 1.05 | 0.91 | 82 | 14.2 | 3.3 | 298 | 1.06993 | 6.327365 | 2702 | 0.06759329 | 1.844884 | 1.777291 | E&E | 5025
4232 | EE28 |  | 246 | NAC-700 | Acetylene | 0.19 | 0.47 | 0.12 | 0.05 | 0.3044 | 0.07 | 2146.1 | 1.96 | 1.05 | 0.91 | 82 | 14.2 | 3.3 | 298 | 0.06759907 | 1.052717 | 2703 | -2.694161 | 0.05137398 | 2.745535 | E&E | 5026
4233 | EE28 |  | 247 | NAC-700 | Acetylene | 0.19 | 0.47 | 0.12 | 0.05 | 0.3044 | 0.07 | 2146.1 | 1.96 | 1.05 | 0.91 | 82 | 14.2 | 3.3 | 298 | 0.1328671 | 1.709905 | 2703 | -2.018406 | 0.5364381 | 2.554844 | E&E | 5026
4234 | EE28 |  | 248 | NAC-700 | Acetylene | 0.19 | 0.47 | 0.12 | 0.05 | 0.3044 | 0.07 | 2146.1 | 1.96 | 1.05 | 0.91 | 82 | 14.2 | 3.3 | 298 | 0.2051282 | 2.30093 | 2703 | -1.58412 | 0.8333133 | 2.417433 | E&E | 5026
4235 | EE28 |  | 249 | NAC-700 | Acetylene | 0.19 | 0.47 | 0.12 | 0.05 | 0.3044 | 0.07 | 2146.1 | 1.96 | 1.05 | 0.91 | 82 | 14.2 | 3.3 | 298 | 0.3379953 | 3.120725 | 2703 | -1.084723 | 1.138065 | 2.222789 | E&E | 5026
4236 | EE28 |  | 250 | NAC-700 | Acetylene | 0.19 | 0.47 | 0.12 | 0.05 | 0.3044 | 0.07 | 2146.1 | 1.96 | 1.05 | 0.91 | 82 | 14.2 | 3.3 | 298 | 0.4685315 | 3.907631 | 2703 | -0.758152 | 1.362931 | 2.121083 | E&E | 5026
4237 | EE28 |  | 251 | NAC-700 | Acetylene | 0.19 | 0.47 | 0.12 | 0.05 | 0.3044 | 0.07 | 2146.1 | 1.96 | 1.05 | 0.91 | 82 | 14.2 | 3.3 | 298 | 0.5967366 | 4.529778 | 2703 | -0.5162795 | 1.510673 | 2.026952 | E&E | 5026
4238 | EE28 |  | 252 | NAC-700 | Acetylene | 0.19 | 0.47 | 0.12 | 0.05 | 0.3044 | 0.07 | 2146.1 | 1.96 | 1.05 | 0.91 | 82 | 14.2 | 3.3 | 298 | 0.7272727 | 5.085914 | 2703 | -0.3184537 | 1.626475 | 1.944929 | E&E | 5026
4239 | EE28 |  | 253 | NAC-700 | Acetylene | 0.19 | 0.47 | 0.12 | 0.05 | 0.3044 | 0.07 | 2146.1 | 1.96 | 1.05 | 0.91 | 82 | 14.2 | 3.3 | 298 | 0.8694639 | 5.608699 | 2703 | -0.1398785 | 1.724319 | 1.864197 | E&E | 5026
4240 | EE28 |  | 254 | NAC-700 | Acetylene | 0.19 | 0.47 | 0.12 | 0.05 | 0.3044 | 0.07 | 2146.1 | 1.96 | 1.05 | 0.91 | 82 | 14.2 | 3.3 | 298 | 1.058275 | 6.261815 | 2703 | 0.05664028 | 1.83447 | 1.77783 | E&E | 5026
4241 | EE28 |  | 264 | NAC-800 | Propane | 0 | 0 | 0 | 0 | 0.5312 | 1.05 | 1942.8 | 1.14 | 0.41 | 0.73 | 87.2 | 10.4 | 2.4 | 273 | 0.007598359 | 2.751633 | 2704 | -4.879823 | 1.012195 | 5.892018 | E&E | 5027
4242 | EE28 |  | 265 | NAC-800 | Propane | 0 | 0 | 0 | 0 | 0.5312 | 1.05 | 1942.8 | 1.14 | 0.41 | 0.73 | 87.2 | 10.4 | 2.4 | 273 | 0.03140092 | 4.144687 | 2704 | -3.460918 | 1.421827 | 4.882745 | E&E | 5027
4243 | EE28 |  | 266 | NAC-800 | Propane | 0 | 0 | 0 | 0 | 0.5312 | 1.05 | 1942.8 | 1.14 | 0.41 | 0.73 | 87.2 | 10.4 | 2.4 | 273 | 0.06935372 | 5.703956 | 2704 | -2.668536 | 1.74116 | 4.409696 | E&E | 5027
4244 | EE28 |  | 267 | NAC-800 | Propane | 0 | 0 | 0 | 0 | 0.5312 | 1.05 | 1942.8 | 1.14 | 0.41 | 0.73 | 87.2 | 10.4 | 2.4 | 273 | 0.1260457 | 6.832908 | 2704 | -2.071111 | 1.92175 | 3.992861 | E&E | 5027
4245 | EE28 |  | 268 | NAC-800 | Propane | 0 | 0 | 0 | 0 | 0.5312 | 1.05 | 1942.8 | 1.14 | 0.41 | 0.73 | 87.2 | 10.4 | 2.4 | 273 | 0.2298032 | 7.996568 | 2704 | -1.470532 | 2.079012 | 3.549544 | E&E | 5027
4246 | EE28 |  | 269 | NAC-800 | Propane | 0 | 0 | 0 | 0 | 0.5312 | 1.05 | 1942.8 | 1.14 | 0.41 | 0.73 | 87.2 | 10.4 | 2.4 | 273 | 0.3617443 | 8.895969 | 2704 | -1.016818 | 2.185598 | 3.202416 | E&E | 5027
4247 | EE28 |  | 270 | NAC-800 | Propane | 0 | 0 | 0 | 0 | 0.5312 | 1.05 | 1942.8 | 1.14 | 0.41 | 0.73 | 87.2 | 10.4 | 2.4 | 273 | 0.488947 | 9.629468 | 2704 | -0.7155013 | 2.264828 | 2.980329 | E&E | 5027
4248 | EE28 |  | 271 | NAC-800 | Propane | 0 | 0 | 0 | 0 | 0.5312 | 1.05 | 1942.8 | 1.14 | 0.41 | 0.73 | 87.2 | 10.4 | 2.4 | 273 | 0.6302348 | 10.19769 | 2704 | -0.4616628 | 2.322161 | 2.783824 | E&E | 5027
4249 | EE28 |  | 272 | NAC-800 | Propane | 0 | 0 | 0 | 0 | 0.5312 | 1.05 | 1942.8 | 1.14 | 0.41 | 0.73 | 87.2 | 10.4 | 2.4 | 273 | 0.8068301 | 10.83338 | 2704 | -0.2146422 | 2.382632 | 2.597274 | E&E | 5027
4250 | EE28 |  | 273 | NAC-800 | Propane | 0 | 0 | 0 | 0 | 0.5312 | 1.05 | 1942.8 | 1.14 | 0.41 | 0.73 | 87.2 | 10.4 | 2.4 | 273 | 0.9504449 | 11.26908 | 2704 | -0.05082507 | 2.422062 | 2.472887 | E&E | 5027
4251 | EE28 |  | 274 | NAC-800 | Propane | 0 | 0 | 0 | 0 | 0.5312 | 1.05 | 1942.8 | 1.14 | 0.41 | 0.73 | 87.2 | 10.4 | 2.4 | 273 | 1.079929 | 11.63801 | 2704 | 0.07689532 | 2.454276 | 2.377381 | E&E | 5027
4252 | EE28 |  | 275 | NAC-800 | Propene | 0.1 | 0.08 | 0 | 0.07 | 0.4883 | 0.946 | 1942.8 | 1.14 | 0.41 | 0.73 | 87.2 | 10.4 | 2.4 | 273 | 0.01205078 | 1.458963 | 2705 | -4.418626 | 0.3777259 | 4.796352 | E&E | 5028
4253 | EE28 |  | 276 | NAC-800 | Propene | 0.1 | 0.08 | 0 | 0.07 | 0.4883 | 0.946 | 1942.8 | 1.14 | 0.41 | 0.73 | 87.2 | 10.4 | 2.4 | 273 | 0.02650001 | 3.15005 | 2705 | -3.63061 | 1.147418 | 4.778028 | E&E | 5028
4254 | EE28 |  | 277 | NAC-800 | Propene | 0.1 | 0.08 | 0 | 0.07 | 0.4883 | 0.946 | 1942.8 | 1.14 | 0.41 | 0.73 | 87.2 | 10.4 | 2.4 | 273 | 0.07623059 | 4.776008 | 2705 | -2.573992 | 1.563605 | 4.137597 | E&E | 5028
4255 | EE28 |  | 278 | NAC-800 | Propene | 0.1 | 0.08 | 0 | 0.07 | 0.4883 | 0.946 | 1942.8 | 1.14 | 0.41 | 0.73 | 87.2 | 10.4 | 2.4 | 273 | 0.1589221 | 6.502506 | 2705 | -1.839341 | 1.872188 | 3.711529 | E&E | 5028
4256 | EE28 |  | 279 | NAC-800 | Propene | 0.1 | 0.08 | 0 | 0.07 | 0.4883 | 0.946 | 1942.8 | 1.14 | 0.41 | 0.73 | 87.2 | 10.4 | 2.4 | 273 | 0.272085 | 7.633329 | 2705 | -1.301641 | 2.032524 | 3.334165 | E&E | 5028
4257 | EE28 |  | 280 | NAC-800 | Propene | 0.1 | 0.08 | 0 | 0.07 | 0.4883 | 0.946 | 1942.8 | 1.14 | 0.41 | 0.73 | 87.2 | 10.4 | 2.4 | 273 | 0.4087579 | 8.665484 | 2705 | -0.8946321 | 2.159348 | 3.05398 | E&E | 5028
4258 | EE28 |  | 281 | NAC-800 | Propene | 0.1 | 0.08 | 0 | 0.07 | 0.4883 | 0.946 | 1942.8 | 1.14 | 0.41 | 0.73 | 87.2 | 10.4 | 2.4 | 273 | 0.5383135 | 9.39906 | 2705 | -0.6193141 | 2.24061 | 2.859924 | E&E | 5028
4259 | EE28 |  | 282 | NAC-800 | Propene | 0.1 | 0.08 | 0 | 0.07 | 0.4883 | 0.946 | 1942.8 | 1.14 | 0.41 | 0.73 | 87.2 | 10.4 | 2.4 | 273 | 0.6937127 | 9.934598 | 2705 | -0.3656974 | 2.296023 | 2.661721 | E&E | 5028
4260 | EE28 |  | 283 | NAC-800 | Propene | 0.1 | 0.08 | 0 | 0.07 | 0.4883 | 0.946 | 1942.8 | 1.14 | 0.41 | 0.73 | 87.2 | 10.4 | 2.4 | 273 | 0.8185299 | 10.50227 | 2705 | -0.2002454 | 2.351592 | 2.551837 | E&E | 5028
4261 | EE28 |  | 284 | NAC-800 | Propene | 0.1 | 0.08 | 0 | 0.07 | 0.4883 | 0.946 | 1942.8 | 1.14 | 0.41 | 0.73 | 87.2 | 10.4 | 2.4 | 273 | 0.9503669 | 10.87128 | 2705 | -0.05090714 | 2.386125 | 2.437032 | E&E | 5028
4262 | EE28 |  | 285 | NAC-800 | Propene | 0.1 | 0.08 | 0 | 0.07 | 0.4883 | 0.946 | 1942.8 | 1.14 | 0.41 | 0.73 | 87.2 | 10.4 | 2.4 | 273 | 1.072805 | 11.30628 | 2705 | 0.07027686 | 2.425358 | 2.355082 | E&E | 5028
4263 | EE28 |  | 286 | NAC-800 | Ethane | 0 | 0 | 0 | 0 | 0.3904 | 0.492 | 1942.8 | 1.14 | 0.41 | 0.73 | 87.2 | 10.4 | 2.4 | 273 | 0.02603852 | 0.7964433 | 2706 | -3.648178 | -0.2275994 | 3.420579 | E&E | 5029
4264 | EE28 |  | 287 | NAC-800 | Ethane | 0 | 0 | 0 | 0 | 0.3904 | 0.492 | 1942.8 | 1.14 | 0.41 | 0.73 | 87.2 | 10.4 | 2.4 | 273 | 0.07333164 | 1.991381 | 2706 | -2.612763 | 0.6888284 | 3.301592 | E&E | 5029
4265 | EE28 |  | 288 | NAC-800 | Ethane | 0 | 0 | 0 | 0 | 0.3904 | 0.492 | 1942.8 | 1.14 | 0.41 | 0.73 | 87.2 | 10.4 | 2.4 | 273 | 0.1677099 | 3.320477 | 2706 | -1.78552 | 1.200108 | 2.985628 | E&E | 5029
4266 | EE28 |  | 289 | NAC-800 | Ethane | 0 | 0 | 0 | 0 | 0.3904 | 0.492 | 1942.8 | 1.14 | 0.41 | 0.73 | 87.2 | 10.4 | 2.4 | 273 | 0.2996965 | 4.451924 | 2706 | -1.204985 | 1.493336 | 2.698321 | E&E | 5029
4267 | EE28 |  | 290 | NAC-800 | Ethane | 0 | 0 | 0 | 0 | 0.3904 | 0.492 | 1942.8 | 1.14 | 0.41 | 0.73 | 87.2 | 10.4 | 2.4 | 273 | 0.4434023 | 5.351715 | 2706 | -0.8132778 | 1.677417 | 2.490695 | E&E | 5029
4268 | EE28 |  | 291 | NAC-800 | Ethane | 0 | 0 | 0 | 0 | 0.3904 | 0.492 | 1942.8 | 1.14 | 0.41 | 0.73 | 87.2 | 10.4 | 2.4 | 273 | 0.6153371 | 6.219293 | 2706 | -0.485585 | 1.827656 | 2.313241 | E&E | 5029
4269 | EE28 |  | 292 | NAC-800 | Ethane | 0 | 0 | 0 | 0 | 0.3904 | 0.492 | 1942.8 | 1.14 | 0.41 | 0.73 | 87.2 | 10.4 | 2.4 | 273 | 0.7660498 | 6.854123 | 2706 | -0.2665081 | 1.92485 | 2.191358 | E&E | 5029
4270 | EE28 |  | 293 | NAC-800 | Ethane | 0 | 0 | 0 | 0 | 0.3904 | 0.492 | 1942.8 | 1.14 | 0.41 | 0.73 | 87.2 | 10.4 | 2.4 | 273 | 0.9355862 | 7.489577 | 2706 | -0.066582 | 2.013512 | 2.080094 | E&E | 5029
4271 | EE28 |  | 294 | NAC-800 | Ethane | 0 | 0 | 0 | 0 | 0.3904 | 0.492 | 1942.8 | 1.14 | 0.41 | 0.73 | 87.2 | 10.4 | 2.4 | 273 | 1.076842 | 7.89205 | 2706 | 0.07403229 | 2.065856 | 1.991824 | E&E | 5029
4272 | EE28 |  | 295 | NAC-800 | Ethylene | 0.11 | 0.1 | 0 | 0.07 | 0.3474 | 0.289 | 1942.8 | 1.14 | 0.41 | 0.73 | 87.2 | 10.4 | 2.4 | 273 | 0.03543734 | 0.7304565 | 2707 | -3.339989 | -0.3140856 | 3.025903 | E&E | 5030
4273 | EE28 |  | 296 | NAC-800 | Ethylene | 0.11 | 0.1 | 0 | 0.07 | 0.3474 | 0.289 | 1942.8 | 1.14 | 0.41 | 0.73 | 87.2 | 10.4 | 2.4 | 273 | 0.1156524 | 1.827038 | 2707 | -2.157166 | 0.6026962 | 2.759863 | E&E | 5030
4274 | EE28 |  | 297 | NAC-800 | Ethylene | 0.11 | 0.1 | 0 | 0.07 | 0.3474 | 0.289 | 1942.8 | 1.14 | 0.41 | 0.73 | 87.2 | 10.4 | 2.4 | 273 | 0.2146455 | 2.692198 | 2707 | -1.538767 | 0.990358 | 2.529125 | E&E | 5030
4275 | EE28 |  | 298 | NAC-800 | Ethylene | 0.11 | 0.1 | 0 | 0.07 | 0.3474 | 0.289 | 1942.8 | 1.14 | 0.41 | 0.73 | 87.2 | 10.4 | 2.4 | 273 | 0.3348153 | 3.55806 | 2707 | -1.094176 | 1.269216 | 2.363392 | E&E | 5030
4276 | EE28 |  | 299 | NAC-800 | Ethylene | 0.11 | 0.1 | 0 | 0.07 | 0.3474 | 0.289 | 1942.8 | 1.14 | 0.41 | 0.73 | 87.2 | 10.4 | 2.4 | 273 | 0.4596455 | 4.192032 | 2707 | -0.7772997 | 1.433186 | 2.210485 | E&E | 5030
4277 | EE28 |  | 300 | NAC-800 | Ethylene | 0.11 | 0.1 | 0 | 0.07 | 0.3474 | 0.289 | 1942.8 | 1.14 | 0.41 | 0.73 | 87.2 | 10.4 | 2.4 | 273 | 0.5962275 | 4.760096 | 2707 | -0.517133 | 1.560268 | 2.077401 | E&E | 5030
4278 | EE28 |  | 301 | NAC-800 | Ethylene | 0.11 | 0.1 | 0 | 0.07 | 0.3474 | 0.289 | 1942.8 | 1.14 | 0.41 | 0.73 | 87.2 | 10.4 | 2.4 | 273 | 0.7375414 | 5.460913 | 2707 | -0.3044331 | 1.697616 | 2.002049 | E&E | 5030
4279 | EE28 |  | 302 | NAC-800 | Ethylene | 0.11 | 0.1 | 0 | 0.07 | 0.3474 | 0.289 | 1942.8 | 1.14 | 0.41 | 0.73 | 87.2 | 10.4 | 2.4 | 273 | 0.8693849 | 5.863074 | 2707 | -0.1399693 | 1.768674 | 1.908643 | E&E | 5030
4280 | EE28 |  | 303 | NAC-800 | Ethylene | 0.11 | 0.1 | 0 | 0.07 | 0.3474 | 0.289 | 1942.8 | 1.14 | 0.41 | 0.73 | 87.2 | 10.4 | 2.4 | 273 | 1.076543 | 6.367178 | 2707 | 0.07375459 | 1.851156 | 1.777402 | E&E | 5030
4281 | EE28 |  | 304 | NAC-800 | Acetylene | 0.19 | 0.47 | 0.12 | 0.05 | 0.3044 | 0.07 | 1942.8 | 1.14 | 0.41 | 0.73 | 87.2 | 10.4 | 2.4 | 273 | 0.02363356 | 0.5311702 | 2708 | -3.745087 | -0.6326728 | 3.112415 | E&E | 5031
4282 | EE28 |  | 305 | NAC-800 | Acetylene | 0.19 | 0.47 | 0.12 | 0.05 | 0.3044 | 0.07 | 1942.8 | 1.14 | 0.41 | 0.73 | 87.2 | 10.4 | 2.4 | 273 | 0.1298156 | 2.059552 | 2708 | -2.04164 | 0.7224884 | 2.764129 | E&E | 5031
4283 | EE28 |  | 306 | NAC-800 | Acetylene | 0.19 | 0.47 | 0.12 | 0.05 | 0.3044 | 0.07 | 1942.8 | 1.14 | 0.41 | 0.73 | 87.2 | 10.4 | 2.4 | 273 | 0.2476974 | 3.25683 | 2708 | -1.395547 | 1.180754 | 2.576302 | E&E | 5031
4284 | EE28 |  | 307 | NAC-800 | Acetylene | 0.19 | 0.47 | 0.12 | 0.05 | 0.3044 | 0.07 | 1942.8 | 1.14 | 0.41 | 0.73 | 87.2 | 10.4 | 2.4 | 273 | 0.3985141 | 4.42205 | 2708 | -0.9200123 | 1.486603 | 2.406616 | E&E | 5031
4285 | EE28 |  | 308 | NAC-800 | Acetylene | 0.19 | 0.47 | 0.12 | 0.05 | 0.3044 | 0.07 | 1942.8 | 1.14 | 0.41 | 0.73 | 87.2 | 10.4 | 2.4 | 273 | 0.5304747 | 5.4209 | 2708 | -0.633983 | 1.690262 | 2.324245 | E&E | 5031
4286 | EE28 |  | 309 | NAC-800 | Acetylene | 0.19 | 0.47 | 0.12 | 0.05 | 0.3044 | 0.07 | 1942.8 | 1.14 | 0.41 | 0.73 | 87.2 | 10.4 | 2.4 | 273 | 0.6906382 | 6.254938 | 2708 | -0.3701391 | 1.833371 | 2.20351 | E&E | 5031
4287 | EE28 |  | 310 | NAC-800 | Acetylene | 0.19 | 0.47 | 0.12 | 0.05 | 0.3044 | 0.07 | 1942.8 | 1.14 | 0.41 | 0.73 | 87.2 | 10.4 | 2.4 | 273 | 0.813096 | 6.789384 | 2708 | -0.2069061 | 1.91536 | 2.122266 | E&E | 5031
4288 | EE28 |  | 311 | NAC-800 | Acetylene | 0.19 | 0.47 | 0.12 | 0.05 | 0.3044 | 0.07 | 1942.8 | 1.14 | 0.41 | 0.73 | 87.2 | 10.4 | 2.4 | 273 | 0.9403246 | 7.65548 | 2708 | -0.06153014 | 2.035422 | 2.096952 | E&E | 5031
4289 | EE28 |  | 312 | NAC-800 | Acetylene | 0.19 | 0.47 | 0.12 | 0.05 | 0.3044 | 0.07 | 1942.8 | 1.14 | 0.41 | 0.73 | 87.2 | 10.4 | 2.4 | 273 | 1.072194 | 8.190238 | 2708 | 0.06970717 | 2.102943 | 2.033236 | E&E | 5031
4290 | EE28 |  | 323 | NAC-800 | Propane | 0 | 0 | 0 | 0 | 0.5312 | 1.05 | 1942.8 | 1.14 | 0.41 | 0.73 | 87.2 | 10.4 | 2.4 | 298 | 0.02493506 | 1.532468 | 2709 | -3.69148 | 0.4268792 | 4.118359 | E&E | 5032
4291 | EE28 |  | 324 | NAC-800 | Propane | 0 | 0 | 0 | 0 | 0.5312 | 1.05 | 1942.8 | 1.14 | 0.41 | 0.73 | 87.2 | 10.4 | 2.4 | 298 | 0.03391551 | 2.467532 | 2709 | -3.383883 | 0.9032187 | 4.287102 | E&E | 5032
4292 | EE28 |  | 325 | NAC-800 | Propane | 0 | 0 | 0 | 0 | 0.5312 | 1.05 | 1942.8 | 1.14 | 0.41 | 0.73 | 87.2 | 10.4 | 2.4 | 298 | 0.06818331 | 3.402597 | 2709 | -2.685555 | 1.224539 | 3.910095 | E&E | 5032
4293 | EE28 |  | 326 | NAC-800 | Propane | 0 | 0 | 0 | 0 | 0.5312 | 1.05 | 1942.8 | 1.14 | 0.41 | 0.73 | 87.2 | 10.4 | 2.4 | 298 | 0.1230751 | 4.623377 | 2709 | -2.094961 | 1.531125 | 3.626086 | E&E | 5032
4294 | EE28 |  | 327 | NAC-800 | Propane | 0 | 0 | 0 | 0 | 0.5312 | 1.05 | 1942.8 | 1.14 | 0.41 | 0.73 | 87.2 | 10.4 | 2.4 | 298 | 0.2056187 | 5.558442 | 2709 | -1.581732 | 1.715318 | 3.297049 | E&E | 5032
4295 | EE28 |  | 328 | NAC-800 | Propane | 0 | 0 | 0 | 0 | 0.5312 | 1.05 | 1942.8 | 1.14 | 0.41 | 0.73 | 87.2 | 10.4 | 2.4 | 298 | 0.3020093 | 6.25974 | 2709 | -1.197298 | 1.834139 | 3.031436 | E&E | 5032
4296 | EE28 |  | 329 | NAC-800 | Propane | 0 | 0 | 0 | 0 | 0.5312 | 1.05 | 1942.8 | 1.14 | 0.41 | 0.73 | 87.2 | 10.4 | 2.4 | 298 | 0.4099 | 6.935065 | 2709 | -0.8918421 | 1.93659 | 2.828433 | E&E | 5032
4297 | EE28 |  | 330 | NAC-800 | Propane | 0 | 0 | 0 | 0 | 0.5312 | 1.05 | 1942.8 | 1.14 | 0.41 | 0.73 | 87.2 | 10.4 | 2.4 | 298 | 0.5316077 | 7.506494 | 2709 | -0.6318495 | 2.015768 | 2.647618 | E&E | 5032
4298 | EE28 |  | 331 | NAC-800 | Propane | 0 | 0 | 0 | 0 | 0.5312 | 1.05 | 1942.8 | 1.14 | 0.41 | 0.73 | 87.2 | 10.4 | 2.4 | 298 | 0.6671205 | 8.025974 | 2709 | -0.4047846 | 2.082683 | 2.487468 | E&E | 5032
4299 | EE28 |  | 332 | NAC-800 | Propane | 0 | 0 | 0 | 0 | 0.5312 | 1.05 | 1942.8 | 1.14 | 0.41 | 0.73 | 87.2 | 10.4 | 2.4 | 298 | 0.8003762 | 8.363636 | 2709 | -0.2226734 | 2.123893 | 2.346567 | E&E | 5032
4300 | EE28 |  | 333 | NAC-800 | Propane | 0 | 0 | 0 | 0 | 0.5312 | 1.05 | 1942.8 | 1.14 | 0.41 | 0.73 | 87.2 | 10.4 | 2.4 | 298 | 0.931333 | 8.701299 | 2709 | -0.07113835 | 2.163472 | 2.234611 | E&E | 5032
4301 | EE28 |  | 334 | NAC-800 | Propane | 0 | 0 | 0 | 0 | 0.5312 | 1.05 | 1942.8 | 1.14 | 0.41 | 0.73 | 87.2 | 10.4 | 2.4 | 298 | 1.064601 | 8.987013 | 2709 | 0.06259979 | 2.195781 | 2.133181 | E&E | 5032
4302 | EE28 |  | 335 | NAC-800 | Propene | 0.1 | 0.08 | 0 | 0.07 | 0.4883 | 0.946 | 1942.8 | 1.14 | 0.41 | 0.73 | 87.2 | 10.4 | 2.4 | 298 | 0.00895059 | 1.064935 | 2710 | -4.716036 | 0.06291383 | 4.77895 | E&E | 5033
4303 | EE28 |  | 336 | NAC-800 | Propene | 0.1 | 0.08 | 0 | 0.07 | 0.4883 | 0.946 | 1942.8 | 1.14 | 0.41 | 0.73 | 87.2 | 10.4 | 2.4 | 298 | 0.03627407 | 2.207792 | 2710 | -3.316652 | 0.791993 | 4.108645 | E&E | 5033
4304 | EE28 |  | 337 | NAC-800 | Propene | 0.1 | 0.08 | 0 | 0.07 | 0.4883 | 0.946 | 1942.8 | 1.14 | 0.41 | 0.73 | 87.2 | 10.4 | 2.4 | 298 | 0.07052993 | 3.194805 | 2710 | -2.651718 | 1.161526 | 3.813244 | E&E | 5033
4305 | EE28 |  | 338 | NAC-800 | Propene | 0.1 | 0.08 | 0 | 0.07 | 0.4883 | 0.946 | 1942.8 | 1.14 | 0.41 | 0.73 | 87.2 | 10.4 | 2.4 | 298 | 0.134647 | 4.285714 | 2710 | -2.005099 | 1.455287 | 3.460386 | E&E | 5033
4306 | EE28 |  | 339 | NAC-800 | Propene | 0.1 | 0.08 | 0 | 0.07 | 0.4883 | 0.946 | 1942.8 | 1.14 | 0.41 | 0.73 | 87.2 | 10.4 | 2.4 | 298 | 0.2080131 | 5.142857 | 2710 | -1.570154 | 1.637609 | 3.207763 | E&E | 5033
4307 | EE28 |  | 340 | NAC-800 | Propene | 0.1 | 0.08 | 0 | 0.07 | 0.4883 | 0.946 | 1942.8 | 1.14 | 0.41 | 0.73 | 87.2 | 10.4 | 2.4 | 298 | 0.2974832 | 5.948052 | 2710 | -1.212398 | 1.783064 | 2.995461 | E&E | 5033
4308 | EE28 |  | 341 | NAC-800 | Propene | 0.1 | 0.08 | 0 | 0.07 | 0.4883 | 0.946 | 1942.8 | 1.14 | 0.41 | 0.73 | 87.2 | 10.4 | 2.4 | 298 | 0.4007941 | 6.545455 | 2710 | -0.9143073 | 1.878771 | 2.793078 | E&E | 5033
4309 | EE28 |  | 342 | NAC-800 | Propene | 0.1 | 0.08 | 0 | 0.07 | 0.4883 | 0.946 | 1942.8 | 1.14 | 0.41 | 0.73 | 87.2 | 10.4 | 2.4 | 298 | 0.5339663 | 7.246753 | 2710 | -0.6274226 | 1.980554 | 2.607976 | E&E | 5033
4310 | EE28 |  | 343 | NAC-800 | Propene | 0.1 | 0.08 | 0 | 0.07 | 0.4883 | 0.946 | 1942.8 | 1.14 | 0.41 | 0.73 | 87.2 | 10.4 | 2.4 | 298 | 0.6671802 | 7.766234 | 2710 | -0.4046951 | 2.049785 | 2.45448 | E&E | 5033
4311 | EE28 |  | 344 | NAC-800 | Propene | 0.1 | 0.08 | 0 | 0.07 | 0.4883 | 0.946 | 1942.8 | 1.14 | 0.41 | 0.73 | 87.2 | 10.4 | 2.4 | 298 | 0.8027168 | 8.181818 | 2710 | -0.2197533 | 2.101914 | 2.321668 | E&E | 5033
4312 | EE28 |  | 345 | NAC-800 | Propene | 0.1 | 0.08 | 0 | 0.07 | 0.4883 | 0.946 | 1942.8 | 1.14 | 0.41 | 0.73 | 87.2 | 10.4 | 2.4 | 298 | 0.9336677 | 8.545455 | 2710 | -0.06863467 | 2.1454 | 2.214034 | E&E | 5033
4313 | EE28 |  | 346 | NAC-800 | Propene | 0.1 | 0.08 | 0 | 0.07 | 0.4883 | 0.946 | 1942.8 | 1.14 | 0.41 | 0.73 | 87.2 | 10.4 | 2.4 | 298 | 1.057734 | 8.857143 | 2710 | 0.05612887 | 2.181224 | 2.125095 | E&E | 5033
4314 | EE28 |  | 347 | NAC-800 | Ethane | 0 | 0 | 0 | 0 | 0.3904 | 0.492 | 1942.8 | 1.14 | 0.41 | 0.73 | 87.2 | 10.4 | 2.4 | 298 | 0.02749067 | 0.4155844 | 2711 | -3.593909 | -0.8780695 | 2.715839 | E&E | 5034
4315 | EE28 |  | 348 | NAC-800 | Ethane | 0 | 0 | 0 | 0 | 0.3904 | 0.492 | 1942.8 | 1.14 | 0.41 | 0.73 | 87.2 | 10.4 | 2.4 | 298 | 0.06873265 | 1.012987 | 2711 | -2.677531 | 0.0129034 | 2.690434 | E&E | 5034
4316 | EE28 |  | 349 | NAC-800 | Ethane | 0 | 0 | 0 | 0 | 0.3904 | 0.492 | 1942.8 | 1.14 | 0.41 | 0.73 | 87.2 | 10.4 | 2.4 | 298 | 0.1696791 | 1.896104 | 2711 | -1.773847 | 0.6398012 | 2.413648 | E&E | 5034
4317 | EE28 |  | 350 | NAC-800 | Ethane | 0 | 0 | 0 | 0 | 0.3904 | 0.492 | 1942.8 | 1.14 | 0.41 | 0.73 | 87.2 | 10.4 | 2.4 | 298 | 0.2706732 | 2.571429 | 2711 | -1.306843 | 0.9444616 | 2.251305 | E&E | 5034
4318 | EE28 |  | 351 | NAC-800 | Ethane | 0 | 0 | 0 | 0 | 0.3904 | 0.492 | 1942.8 | 1.14 | 0.41 | 0.73 | 87.2 | 10.4 | 2.4 | 298 | 0.3992596 | 3.220779 | 2711 | -0.9181435 | 1.169623 | 2.087767 | E&E | 5034
4319 | EE28 |  | 352 | NAC-800 | Ethane | 0 | 0 | 0 | 0 | 0.3904 | 0.492 | 1942.8 | 1.14 | 0.41 | 0.73 | 87.2 | 10.4 | 2.4 | 298 | 0.5301747 | 3.74026 | 2711 | -0.6345488 | 1.319155 | 1.953704 | E&E | 5034
4320 | EE28 |  | 353 | NAC-800 | Ethane | 0 | 0 | 0 | 0 | 0.3904 | 0.492 | 1942.8 | 1.14 | 0.41 | 0.73 | 87.2 | 10.4 | 2.4 | 298 | 0.6702911 | 4.233766 | 2711 | -0.4000432 | 1.443092 | 1.843135 | E&E | 5034
4321 | EE28 |  | 354 | NAC-800 | Ethane | 0 | 0 | 0 | 0 | 0.3904 | 0.492 | 1942.8 | 1.14 | 0.41 | 0.73 | 87.2 | 10.4 | 2.4 | 298 | 0.8012181 | 4.701299 | 2711 | -0.2216221 | 1.547839 | 1.769461 | E&E | 5034
4322 | EE28 |  | 355 | NAC-800 | Ethane | 0 | 0 | 0 | 0 | 0.3904 | 0.492 | 1942.8 | 1.14 | 0.41 | 0.73 | 87.2 | 10.4 | 2.4 | 298 | 0.9390476 | 5.142857 | 2711 | -0.06288909 | 1.637609 | 1.700498 | E&E | 5034
4323 | EE28 |  | 356 | NAC-800 | Ethane | 0 | 0 | 0 | 0 | 0.3904 | 0.492 | 1942.8 | 1.14 | 0.41 | 0.73 | 87.2 | 10.4 | 2.4 | 298 | 1.060821 | 5.428571 | 2711 | 0.05904315 | 1.691676 | 1.632633 | E&E | 5034
4324 | EE28 |  | 357 | NAC-800 | Ethylene | 0.11 | 0.1 | 0 | 0.07 | 0.3474 | 0.289 | 1942.8 | 1.14 | 0.41 | 0.73 | 87.2 | 10.4 | 2.4 | 298 | 0.06650545 | 0.7012987 | 2712 | -2.710471 | -0.3548214 | 2.35565 | E&E | 5035
4325 | EE28 |  | 358 | NAC-800 | Ethylene | 0.11 | 0.1 | 0 | 0.07 | 0.3474 | 0.289 | 1942.8 | 1.14 | 0.41 | 0.73 | 87.2 | 10.4 | 2.4 | 298 | 0.1674877 | 1.428571 | 2712 | -1.786845 | 0.3566749 | 2.14352 | E&E | 5035
4326 | EE28 |  | 359 | NAC-800 | Ethylene | 0.11 | 0.1 | 0 | 0.07 | 0.3474 | 0.289 | 1942.8 | 1.14 | 0.41 | 0.73 | 87.2 | 10.4 | 2.4 | 298 | 0.2708165 | 1.948052 | 2712 | -1.306314 | 0.6668299 | 1.973144 | E&E | 5035
4327 | EE28 |  | 360 | NAC-800 | Ethylene | 0.11 | 0.1 | 0 | 0.07 | 0.3474 | 0.289 | 1942.8 | 1.14 | 0.41 | 0.73 | 87.2 | 10.4 | 2.4 | 298 | 0.4086162 | 2.519481 | 2712 | -0.8949789 | 0.9240527 | 1.819032 | E&E | 5035
4328 | EE28 |  | 361 | NAC-800 | Ethylene | 0.11 | 0.1 | 0 | 0.07 | 0.3474 | 0.289 | 1942.8 | 1.14 | 0.41 | 0.73 | 87.2 | 10.4 | 2.4 | 298 | 0.5372563 | 2.935065 | 2712 | -0.62128 | 1.07673 | 1.69801 | E&E | 5035
4329 | EE28 |  | 362 | NAC-800 | Ethylene | 0.11 | 0.1 | 0 | 0.07 | 0.3474 | 0.289 | 1942.8 | 1.14 | 0.41 | 0.73 | 87.2 | 10.4 | 2.4 | 298 | 0.6452067 | 3.350649 | 2712 | -0.4381845 | 1.209154 | 1.647339 | E&E | 5035
4330 | EE28 |  | 363 | NAC-800 | Ethylene | 0.11 | 0.1 | 0 | 0.07 | 0.3474 | 0.289 | 1942.8 | 1.14 | 0.41 | 0.73 | 87.2 | 10.4 | 2.4 | 298 | 0.7577668 | 3.714286 | 2712 | -0.2773796 | 1.312186 | 1.589566 | E&E | 5035
4331 | EE28 |  | 364 | NAC-800 | Ethylene | 0.11 | 0.1 | 0 | 0.07 | 0.3474 | 0.289 | 1942.8 | 1.14 | 0.41 | 0.73 | 87.2 | 10.4 | 2.4 | 298 | 0.8864308 | 4.025974 | 2712 | -0.1205522 | 1.392767 | 1.513319 | E&E | 5035
4332 | EE28 |  | 365 | NAC-800 | Ethylene | 0.11 | 0.1 | 0 | 0.07 | 0.3474 | 0.289 | 1942.8 | 1.14 | 0.41 | 0.73 | 87.2 | 10.4 | 2.4 | 298 | 1.001326 | 4.233766 | 2712 | 0.001324693 | 1.443092 | 1.441767 | E&E | 5035
4333 | EE28 |  | 366 | NAC-800 | Ethylene | 0.11 | 0.1 | 0 | 0.07 | 0.3474 | 0.289 | 1942.8 | 1.14 | 0.41 | 0.73 | 87.2 | 10.4 | 2.4 | 298 | 1.058731 | 4.519481 | 2712 | 0.05707117 | 1.508397 | 1.451326 | E&E | 5035
4334 | EE28 |  | 367 | NAC-800 | Acetylene | 0.19 | 0.47 | 0.12 | 0.05 | 0.3044 | 0.07 | 1942.8 | 1.14 | 0.41 | 0.73 | 87.2 | 10.4 | 2.4 | 298 | 0.03670996 | 0.3116883 | 2713 | -3.304707 | -1.165752 | 2.138956 | E&E | 5036
4335 | EE28 |  | 368 | NAC-800 | Acetylene | 0.19 | 0.47 | 0.12 | 0.05 | 0.3044 | 0.07 | 1942.8 | 1.14 | 0.41 | 0.73 | 87.2 | 10.4 | 2.4 | 298 | 0.1376623 | 1.168831 | 2713 | -1.982951 | 0.1560042 | 2.138956 | E&E | 5036
4336 | EE28 |  | 369 | NAC-800 | Acetylene | 0.19 | 0.47 | 0.12 | 0.05 | 0.3044 | 0.07 | 1942.8 | 1.14 | 0.41 | 0.73 | 87.2 | 10.4 | 2.4 | 298 | 0.2524198 | 1.974026 | 2713 | -1.376662 | 0.6800751 | 2.056737 | E&E | 5036
4337 | EE28 |  | 370 | NAC-800 | Acetylene | 0.19 | 0.47 | 0.12 | 0.05 | 0.3044 | 0.07 | 1942.8 | 1.14 | 0.41 | 0.73 | 87.2 | 10.4 | 2.4 | 298 | 0.3901896 | 2.675325 | 2713 | -0.9411226 | 0.9840707 | 1.925193 | E&E | 5036
4338 | EE28 |  | 371 | NAC-800 | Acetylene | 0.19 | 0.47 | 0.12 | 0.05 | 0.3044 | 0.07 | 1942.8 | 1.14 | 0.41 | 0.73 | 87.2 | 10.4 | 2.4 | 298 | 0.5371906 | 3.220779 | 2713 | -0.6214023 | 1.169623 | 1.791026 | E&E | 5036
4339 | EE28 |  | 372 | NAC-800 | Acetylene | 0.19 | 0.47 | 0.12 | 0.05 | 0.3044 | 0.07 | 1942.8 | 1.14 | 0.41 | 0.73 | 87.2 | 10.4 | 2.4 | 298 | 0.6795641 | 3.896104 | 2713 | -0.3863037 | 1.359977 | 1.746281 | E&E | 5036
4340 | EE28 |  | 373 | NAC-800 | Acetylene | 0.19 | 0.47 | 0.12 | 0.05 | 0.3044 | 0.07 | 1942.8 | 1.14 | 0.41 | 0.73 | 87.2 | 10.4 | 2.4 | 298 | 0.8059113 | 4.285714 | 2713 | -0.2157816 | 1.455287 | 1.671069 | E&E | 5036
4341 | EE28 |  | 374 | NAC-800 | Acetylene | 0.19 | 0.47 | 0.12 | 0.05 | 0.3044 | 0.07 | 1942.8 | 1.14 | 0.41 | 0.73 | 87.2 | 10.4 | 2.4 | 298 | 0.9299239 | 4.831169 | 2713 | -0.07265256 | 1.575088 | 1.647741 | E&E | 5036
4342 | EE28 |  | 375 | NAC-800 | Acetylene | 0.19 | 0.47 | 0.12 | 0.05 | 0.3044 | 0.07 | 1942.8 | 1.14 | 0.41 | 0.73 | 87.2 | 10.4 | 2.4 | 298 | 1.067747 | 5.298701 | 2713 | 0.06555122 | 1.667462 | 1.601911 | E&E | 5036
4343 | EE28 |  | 384 | NAC-600 | Propane | 0 | 0 | 0 | 0 | 0.5312 | 1.05 | 1628.9 | 0.86 | 0.09 | 0.77 | 76.8 | 19.2 | 4 | 323 | 0.0118472 | 1.22239 | 2714 | -4.435664 | 0.2008082 | 4.636472 | E&E | 5037
4344 | EE28 |  | 385 | NAC-600 | Propane | 0 | 0 | 0 | 0 | 0.5312 | 1.05 | 1628.9 | 0.86 | 0.09 | 0.77 | 76.8 | 19.2 | 4 | 323 | 0.0307292 | 2.166415 | 2714 | -3.482542 | 0.7730735 | 4.255616 | E&E | 5037
4345 | EE28 |  | 386 | NAC-600 | Propane | 0 | 0 | 0 | 0 | 0.5312 | 1.05 | 1628.9 | 0.86 | 0.09 | 0.77 | 76.8 | 19.2 | 4 | 323 | 0.06763389 | 2.928896 | 2714 | -2.693646 | 1.074625 | 3.768272 | E&E | 5037
4346 | EE28 |  | 387 | NAC-600 | Propane | 0 | 0 | 0 | 0 | 0.5312 | 1.05 | 1628.9 | 0.86 | 0.09 | 0.77 | 76.8 | 19.2 | 4 | 323 | 0.1285189 | 3.848714 | 2714 | -2.051679 | 1.347739 | 3.399418 | E&E | 5037
4347 | EE28 |  | 388 | NAC-600 | Propane | 0 | 0 | 0 | 0 | 0.5312 | 1.05 | 1628.9 | 0.86 | 0.09 | 0.77 | 76.8 | 19.2 | 4 | 323 | 0.2024312 | 4.550681 | 2714 | -1.597355 | 1.515277 | 3.112632 | E&E | 5037
4348 | EE28 |  | 389 | NAC-600 | Propane | 0 | 0 | 0 | 0 | 0.5312 | 1.05 | 1628.9 | 0.86 | 0.09 | 0.77 | 76.8 | 19.2 | 4 | 323 | 0.3013585 | 5.131619 | 2714 | -1.199455 | 1.635421 | 2.834876 | E&E | 5037
4349 | EE28 |  | 390 | NAC-600 | Propane | 0 | 0 | 0 | 0 | 0.5312 | 1.05 | 1628.9 | 0.86 | 0.09 | 0.77 | 76.8 | 19.2 | 4 | 323 | 0.4402844 | 5.72466 | 2714 | -0.8203344 | 1.744783 | 2.565117 | E&E | 5037
4350 | EE28 |  | 391 | NAC-600 | Propane | 0 | 0 | 0 | 0 | 0.5312 | 1.05 | 1628.9 | 0.86 | 0.09 | 0.77 | 76.8 | 19.2 | 4 | 323 | 0.5692315 | 6.14826 | 2714 | -0.5634681 | 1.816169 | 2.379637 | E&E | 5037
4351 | EE28 |  | 392 | NAC-600 | Propane | 0 | 0 | 0 | 0 | 0.5312 | 1.05 | 1628.9 | 0.86 | 0.09 | 0.77 | 76.8 | 19.2 | 4 | 323 | 0.7021891 | 6.487141 | 2714 | -0.3535525 | 1.869822 | 2.223374 | E&E | 5037
4352 | EE28 |  | 393 | NAC-600 | Propane | 0 | 0 | 0 | 0 | 0.5312 | 1.05 | 1628.9 | 0.86 | 0.09 | 0.77 | 76.8 | 19.2 | 4 | 323 | 0.8211619 | 6.704992 | 2714 | -0.197035 | 1.902852 | 2.099887 | E&E | 5037
4353 | EE28 |  | 394 | NAC-600 | Propane | 0 | 0 | 0 | 0 | 0.5312 | 1.05 | 1628.9 | 0.86 | 0.09 | 0.77 | 76.8 | 19.2 | 4 | 323 | 0.9511362 | 6.910741 | 2714 | -0.05009805 | 1.933077 | 1.983175 | E&E | 5037
4354 | EE28 |  | 395 | NAC-600 | Propane | 0 | 0 | 0 | 0 | 0.5312 | 1.05 | 1628.9 | 0.86 | 0.09 | 0.77 | 76.8 | 19.2 | 4 | 323 | 1.06912 | 7.043873 | 2714 | 0.06683543 | 1.952158 | 1.885323 | E&E | 5037
4355 | EE28 |  | 396 | NAC-600 | Propene | 0.1 | 0.08 | 0 | 0.07 | 0.4883 | 0.946 | 1628.9 | 0.86 | 0.09 | 0.77 | 76.8 | 19.2 | 4 | 323 | 0.01479879 | 1.609682 | 2715 | -4.21321 | 0.4760368 | 4.689247 | E&E | 5038
4356 | EE28 |  | 397 | NAC-600 | Propene | 0.1 | 0.08 | 0 | 0.07 | 0.4883 | 0.946 | 1628.9 | 0.86 | 0.09 | 0.77 | 76.8 | 19.2 | 4 | 323 | 0.03369592 | 2.432678 | 2715 | -3.390379 | 0.8889926 | 4.279371 | E&E | 5038
4357 | EE28 |  | 398 | NAC-600 | Propene | 0.1 | 0.08 | 0 | 0.07 | 0.4883 | 0.946 | 1628.9 | 0.86 | 0.09 | 0.77 | 76.8 | 19.2 | 4 | 323 | 0.06860061 | 3.195159 | 2715 | -2.679454 | 1.161637 | 3.841091 | E&E | 5038
4358 | EE28 |  | 399 | NAC-600 | Propene | 0.1 | 0.08 | 0 | 0.07 | 0.4883 | 0.946 | 1628.9 | 0.86 | 0.09 | 0.77 | 76.8 | 19.2 | 4 | 323 | 0.1324871 | 4.102874 | 2715 | -2.02127 | 1.411688 | 3.432957 | E&E | 5038
4359 | EE28 |  | 400 | NAC-600 | Propene | 0.1 | 0.08 | 0 | 0.07 | 0.4883 | 0.946 | 1628.9 | 0.86 | 0.09 | 0.77 | 76.8 | 19.2 | 4 | 323 | 0.2014054 | 4.75643 | 2715 | -1.602435 | 1.559497 | 3.161933 | E&E | 5038
4360 | EE28 |  | 401 | NAC-600 | Propene | 0.1 | 0.08 | 0 | 0.07 | 0.4883 | 0.946 | 1628.9 | 0.86 | 0.09 | 0.77 | 76.8 | 19.2 | 4 | 323 | 0.3013192 | 5.446293 | 2715 | -1.199585 | 1.694935 | 2.89452 | E&E | 5038
4361 | EE28 |  | 402 | NAC-600 | Propene | 0.1 | 0.08 | 0 | 0.07 | 0.4883 | 0.946 | 1628.9 | 0.86 | 0.09 | 0.77 | 76.8 | 19.2 | 4 | 323 | 0.3982572 | 5.942511 | 2715 | -0.9206573 | 1.782132 | 2.702789 | E&E | 5038
4362 | EE28 |  | 403 | NAC-600 | Propene | 0.1 | 0.08 | 0 | 0.07 | 0.4883 | 0.946 | 1628.9 | 0.86 | 0.09 | 0.77 | 76.8 | 19.2 | 4 | 323 | 0.4932088 | 6.329803 | 2715 | -0.7068227 | 1.845269 | 2.552092 | E&E | 5038
4363 | EE28 |  | 404 | NAC-600 | Propene | 0.1 | 0.08 | 0 | 0.07 | 0.4883 | 0.946 | 1628.9 | 0.86 | 0.09 | 0.77 | 76.8 | 19.2 | 4 | 323 | 0.6031679 | 6.656581 | 2715 | -0.5055596 | 1.895606 | 2.401166 | E&E | 5038
4364 | EE28 |  | 405 | NAC-600 | Propene | 0.1 | 0.08 | 0 | 0.07 | 0.4883 | 0.946 | 1628.9 | 0.86 | 0.09 | 0.77 | 76.8 | 19.2 | 4 | 323 | 0.7191346 | 6.922844 | 2715 | -0.3297067 | 1.934827 | 2.264533 | E&E | 5038
4365 | EE28 |  | 406 | NAC-600 | Propene | 0.1 | 0.08 | 0 | 0.07 | 0.4883 | 0.946 | 1628.9 | 0.86 | 0.09 | 0.77 | 76.8 | 19.2 | 4 | 323 | 0.8141074 | 7.140696 | 2715 | -0.205663 | 1.96581 | 2.171473 | E&E | 5038
4366 | EE28 |  | 407 | NAC-600 | Propene | 0.1 | 0.08 | 0 | 0.07 | 0.4883 | 0.946 | 1628.9 | 0.86 | 0.09 | 0.77 | 76.8 | 19.2 | 4 | 323 | 0.9320802 | 7.358548 | 2715 | -0.07033644 | 1.995863 | 2.066199 | E&E | 5038
4367 | EE28 |  | 408 | NAC-600 | Propene | 0.1 | 0.08 | 0 | 0.07 | 0.4883 | 0.946 | 1628.9 | 0.86 | 0.09 | 0.77 | 76.8 | 19.2 | 4 | 323 | 1.068048 | 7.612708 | 2715 | 0.06583307 | 2.029819 | 1.963986 | E&E | 5038
4368 | EE28 |  | 409 | NAC-600 | Ethane | 0 | 0 | 0 | 0 | 0.3904 | 0.492 | 1628.9 | 0.86 | 0.09 | 0.77 | 76.8 | 19.2 | 4 | 323 | 0.02796823 | 0.2541604 | 2716 | -3.576686 | -1.36979 | 2.206896 | E&E | 5039
4369 | EE28 |  | 410 | NAC-600 | Ethane | 0 | 0 | 0 | 0 | 0.3904 | 0.492 | 1628.9 | 0.86 | 0.09 | 0.77 | 76.8 | 19.2 | 4 | 323 | 0.09586687 | 1.065053 | 2716 | -2.344795 | 0.06302452 | 2.407819 | E&E | 5039
4370 | EE28 |  | 411 | NAC-600 | Ethane | 0 | 0 | 0 | 0 | 0.3904 | 0.492 | 1628.9 | 0.86 | 0.09 | 0.77 | 76.8 | 19.2 | 4 | 323 | 0.1688079 | 1.537065 | 2716 | -1.778994 | 0.4298748 | 2.208869 | E&E | 5039
4371 | EE28 |  | 412 | NAC-600 | Ethane | 0 | 0 | 0 | 0 | 0.3904 | 0.492 | 1628.9 | 0.86 | 0.09 | 0.77 | 76.8 | 19.2 | 4 | 323 | 0.2577519 | 1.984871 | 2716 | -1.355758 | 0.6855541 | 2.041312 | E&E | 5039
4372 | EE28 |  | 413 | NAC-600 | Ethane | 0 | 0 | 0 | 0 | 0.3904 | 0.492 | 1628.9 | 0.86 | 0.09 | 0.77 | 76.8 | 19.2 | 4 | 323 | 0.3626884 | 2.493192 | 2716 | -1.014211 | 0.9135639 | 1.927775 | E&E | 5039
4373 | EE28 |  | 414 | NAC-600 | Ethane | 0 | 0 | 0 | 0 | 0.3904 | 0.492 | 1628.9 | 0.86 | 0.09 | 0.77 | 76.8 | 19.2 | 4 | 323 | 0.4816354 | 2.916793 | 2716 | -0.7305679 | 1.070485 | 1.801053 | E&E | 5039
4374 | EE28 |  | 415 | NAC-600 | Ethane | 0 | 0 | 0 | 0 | 0.3904 | 0.492 | 1628.9 | 0.86 | 0.09 | 0.77 | 76.8 | 19.2 | 4 | 323 | 0.620587 | 3.304085 | 2716 | -0.4770895 | 1.195159 | 1.672249 | E&E | 5039
4375 | EE28 |  | 416 | NAC-600 | Ethane | 0 | 0 | 0 | 0 | 0.3904 | 0.492 | 1628.9 | 0.86 | 0.09 | 0.77 | 76.8 | 19.2 | 4 | 323 | 0.7285492 | 3.606657 | 2716 | -0.3167002 | 1.282781 | 1.599481 | E&E | 5039
4376 | EE28 |  | 417 | NAC-600 | Ethane | 0 | 0 | 0 | 0 | 0.3904 | 0.492 | 1628.9 | 0.86 | 0.09 | 0.77 | 76.8 | 19.2 | 4 | 323 | 0.8435129 | 3.897126 | 2716 | -0.1701801 | 1.360239 | 1.530419 | E&E | 5039
4377 | EE28 |  | 418 | NAC-600 | Ethane | 0 | 0 | 0 | 0 | 0.3904 | 0.492 | 1628.9 | 0.86 | 0.09 | 0.77 | 76.8 | 19.2 | 4 | 323 | 0.9504781 | 4.175492 | 2716 | -0.0507902 | 1.429232 | 1.480022 | E&E | 5039
4378 | EE28 |  | 419 | NAC-600 | Ethane | 0 | 0 | 0 | 0 | 0.3904 | 0.492 | 1628.9 | 0.86 | 0.09 | 0.77 | 76.8 | 19.2 | 4 | 323 | 1.068451 | 4.393343 | 2716 | 0.06620978 | 1.480091 | 1.413881 | E&E | 5039
4379 | EE28 |  | 420 | NAC-600 | Ethylene | 0.11 | 0.1 | 0 | 0.07 | 0.3474 | 0.289 | 1628.9 | 0.86 | 0.09 | 0.77 | 76.8 | 19.2 | 4 | 323 | 0.03694554 | 0.4357035 | 2717 | -3.29831 | -0.8307934 | 2.467517 | E&E | 5040
4380 | EE28 |  | 421 | NAC-600 | Ethylene | 0.11 | 0.1 | 0 | 0.07 | 0.3474 | 0.289 | 1628.9 | 0.86 | 0.09 | 0.77 | 76.8 | 19.2 | 4 | 323 | 0.1128578 | 1.13767 | 2717 | -2.181627 | 0.1289825 | 2.310609 | E&E | 5040
4381 | EE28 |  | 422 | NAC-600 | Ethylene | 0.11 | 0.1 | 0 | 0.07 | 0.3474 | 0.289 | 1628.9 | 0.86 | 0.09 | 0.77 | 76.8 | 19.2 | 4 | 323 | 0.1998048 | 1.561271 | 2717 | -1.610414 | 0.4455001 | 2.055914 | E&E | 5040
4382 | EE28 |  | 423 | NAC-600 | Ethylene | 0.11 | 0.1 | 0 | 0.07 | 0.3474 | 0.289 | 1628.9 | 0.86 | 0.09 | 0.77 | 76.8 | 19.2 | 4 | 323 | 0.3017443 | 2.045386 | 2717 | -1.198175 | 0.7155864 | 1.913762 | E&E | 5040
4383 | EE28 |  | 424 | NAC-600 | Ethylene | 0.11 | 0.1 | 0 | 0.07 | 0.3474 | 0.289 | 1628.9 | 0.86 | 0.09 | 0.77 | 76.8 | 19.2 | 4 | 323 | 0.4076974 | 2.420575 | 2717 | -0.89723 | 0.8840051 | 1.781235 | E&E | 5040
4384 | EE28 |  | 425 | NAC-600 | Ethylene | 0.11 | 0.1 | 0 | 0.07 | 0.3474 | 0.289 | 1628.9 | 0.86 | 0.09 | 0.77 | 76.8 | 19.2 | 4 | 323 | 0.5106536 | 2.771558 | 2717 | -0.6720639 | 1.01941 | 1.691474 | E&E | 5040
4385 | EE28 |  | 426 | NAC-600 | Ethylene | 0.11 | 0.1 | 0 | 0.07 | 0.3474 | 0.289 | 1628.9 | 0.86 | 0.09 | 0.77 | 76.8 | 19.2 | 4 | 323 | 0.6096218 | 3.025719 | 2717 | -0.4949165 | 1.107149 | 1.602065 | E&E | 5040
4386 | EE28 |  | 427 | NAC-600 | Ethylene | 0.11 | 0.1 | 0 | 0.07 | 0.3474 | 0.289 | 1628.9 | 0.86 | 0.09 | 0.77 | 76.8 | 19.2 | 4 | 323 | 0.714584 | 3.32829 | 2717 | -0.3360548 | 1.202459 | 1.538514 | E&E | 5040
4387 | EE28 |  | 428 | NAC-600 | Ethylene | 0.11 | 0.1 | 0 | 0.07 | 0.3474 | 0.289 | 1628.9 | 0.86 | 0.09 | 0.77 | 76.8 | 19.2 | 4 | 323 | 0.8045552 | 3.558245 | 2717 | -0.2174657 | 1.269267 | 1.486733 | E&E | 5040
4388 | EE28 |  | 429 | NAC-600 | Ethylene | 0.11 | 0.1 | 0 | 0.07 | 0.3474 | 0.289 | 1628.9 | 0.86 | 0.09 | 0.77 | 76.8 | 19.2 | 4 | 323 | 0.9345234 | 3.812405 | 2717 | -0.06771856 | 1.33826 | 1.405979 | E&E | 5040
4389 | EE28 |  | 430 | NAC-600 | Ethylene | 0.11 | 0.1 | 0 | 0.07 | 0.3474 | 0.289 | 1628.9 | 0.86 | 0.09 | 0.77 | 76.8 | 19.2 | 4 | 323 | 1.069495 | 4.04236 | 2717 | 0.0671863 | 1.396829 | 1.329642 | E&E | 5040
4390 | EE28 |  | 431 | NAC-600 | Acetylene | 0.19 | 0.47 | 0.12 | 0.05 | 0.3044 | 0.07 | 1628.9 | 0.86 | 0.09 | 0.77 | 76.8 | 19.2 | 4 | 323 | 0.0459289 | 0.5688351 | 2718 | -3.080661 | -0.5641647 | 2.516496 | E&E | 5041
4391 | EE28 |  | 432 | NAC-600 | Acetylene | 0.19 | 0.47 | 0.12 | 0.05 | 0.3044 | 0.07 | 1628.9 | 0.86 | 0.09 | 0.77 | 76.8 | 19.2 | 4 | 323 | 0.1448684 | 1.05295 | 2718 | -1.93193 | 0.05159582 | 1.983525 | E&E | 5041
4392 | EE28 |  | 433 | NAC-600 | Acetylene | 0.19 | 0.47 | 0.12 | 0.05 | 0.3044 | 0.07 | 1628.9 | 0.86 | 0.09 | 0.77 | 76.8 | 19.2 | 4 | 323 | 0.2268154 | 1.476551 | 2718 | -1.483619 | 0.3897087 | 1.873327 | E&E | 5041
4393 | EE28 |  | 434 | NAC-600 | Acetylene | 0.19 | 0.47 | 0.12 | 0.05 | 0.3044 | 0.07 | 1628.9 | 0.86 | 0.09 | 0.77 | 76.8 | 19.2 | 4 | 323 | 0.3087927 | 1.658094 | 2718 | -1.175085 | 0.5056686 | 1.680754 | E&E | 5041
4394 | EE28 |  | 435 | NAC-600 | Acetylene | 0.19 | 0.47 | 0.12 | 0.05 | 0.3044 | 0.07 | 1628.9 | 0.86 | 0.09 | 0.77 | 76.8 | 19.2 | 4 | 323 | 0.4227458 | 2.033283 | 2718 | -0.8609841 | 0.7096517 | 1.570636 | E&E | 5041
4395 | EE28 |  | 436 | NAC-600 | Acetylene | 0.19 | 0.47 | 0.12 | 0.05 | 0.3044 | 0.07 | 1628.9 | 0.86 | 0.09 | 0.77 | 76.8 | 19.2 | 4 | 323 | 0.5327201 | 2.239032 | 2718 | -0.6297591 | 0.8060435 | 1.435803 | E&E | 5041
4396 | EE28 |  | 437 | NAC-600 | Acetylene | 0.19 | 0.47 | 0.12 | 0.05 | 0.3044 | 0.07 | 1628.9 | 0.86 | 0.09 | 0.77 | 76.8 | 19.2 | 4 | 323 | 0.6566884 | 2.493192 | 2718 | -0.4205457 | 0.9135639 | 1.33411 | E&E | 5041
4397 | EE28 |  | 438 | NAC-600 | Acetylene | 0.19 | 0.47 | 0.12 | 0.05 | 0.3044 | 0.07 | 1628.9 | 0.86 | 0.09 | 0.77 | 76.8 | 19.2 | 4 | 323 | 0.7856566 | 2.747352 | 2718 | -0.2412355 | 1.010638 | 1.251873 | E&E | 5041
4398 | EE28 |  | 439 | NAC-600 | Acetylene | 0.19 | 0.47 | 0.12 | 0.05 | 0.3044 | 0.07 | 1628.9 | 0.86 | 0.09 | 0.77 | 76.8 | 19.2 | 4 | 323 | 0.9336263 | 2.98941 | 2718 | -0.068679 | 1.095076 | 1.163755 | E&E | 5041
4399 | EE28 |  | 440 | NAC-600 | Acetylene | 0.19 | 0.47 | 0.12 | 0.05 | 0.3044 | 0.07 | 1628.9 | 0.86 | 0.09 | 0.77 | 76.8 | 19.2 | 4 | 323 | 1.066596 | 3.231467 | 2718 | 0.06447233 | 1.172936 | 1.108464 | E&E | 5041
4400 | EE28 |  | 451 | NAC-700 | Propane | 0 | 0 | 0 | 0 | 0.5312 | 1.05 | 2146.1 | 1.96 | 1.05 | 0.91 | 82 | 14.2 | 3.3 | 323 | 0.01053556 | 1.182541 | 2719 | -4.552999 | 0.1676658 | 4.720665 | E&E | 5042
4401 | EE28 |  | 452 | NAC-700 | Propane | 0 | 0 | 0 | 0 | 0.5312 | 1.05 | 2146.1 | 1.96 | 1.05 | 0.91 | 82 | 14.2 | 3.3 | 323 | 0.03248464 | 2.267104 | 2719 | -3.426988 | 0.8185033 | 4.245491 | E&E | 5042
4402 | EE28 |  | 453 | NAC-700 | Propane | 0 | 0 | 0 | 0 | 0.5312 | 1.05 | 2146.1 | 1.96 | 1.05 | 0.91 | 82 | 14.2 | 3.3 | 323 | 0.07199298 | 3.399805 | 2719 | -2.631187 | 1.223718 | 3.854905 | E&E | 5042
4403 | EE28 |  | 454 | NAC-700 | Propane | 0 | 0 | 0 | 0 | 0.5312 | 1.05 | 2146.1 | 1.96 | 1.05 | 0.91 | 82 | 14.2 | 3.3 | 323 | 0.1316945 | 4.556158 | 2719 | -2.027271 | 1.51648 | 3.54375 | E&E | 5042
4404 | EE28 |  | 455 | NAC-700 | Propane | 0 | 0 | 0 | 0 | 0.5312 | 1.05 | 2146.1 | 1.96 | 1.05 | 0.91 | 82 | 14.2 | 3.3 | 323 | 0.2291484 | 5.747714 | 2719 | -1.473386 | 1.748802 | 3.222188 | E&E | 5042
4405 | EE28 |  | 456 | NAC-700 | Propane | 0 | 0 | 0 | 0 | 0.5312 | 1.05 | 2146.1 | 1.96 | 1.05 | 0.91 | 82 | 14.2 | 3.3 | 323 | 0.3353819 | 6.573096 | 2719 | -1.092485 | 1.882985 | 2.97547 | E&E | 5042
4406 | EE28 |  | 457 | NAC-700 | Propane | 0 | 0 | 0 | 0 | 0.5312 | 1.05 | 2146.1 | 1.96 | 1.05 | 0.91 | 82 | 14.2 | 3.3 | 323 | 0.4495171 | 7.300627 | 2719 | -0.7995813 | 1.98796 | 2.787542 | E&E | 5042
4407 | EE28 |  | 458 | NAC-700 | Propane | 0 | 0 | 0 | 0 | 0.5312 | 1.05 | 2146.1 | 1.96 | 1.05 | 0.91 | 82 | 14.2 | 3.3 | 323 | 0.5601405 | 7.808775 | 2719 | -0.5795677 | 2.055248 | 2.634816 | E&E | 5042
4408 | EE28 |  | 459 | NAC-700 | Propane | 0 | 0 | 0 | 0 | 0.5312 | 1.05 | 2146.1 | 1.96 | 1.05 | 0.91 | 82 | 14.2 | 3.3 | 323 | 0.6777875 | 8.2313 | 2719 | -0.3889214 | 2.107944 | 2.496865 | E&E | 5042
4409 | EE28 |  | 460 | NAC-700 | Propane | 0 | 0 | 0 | 0 | 0.5312 | 1.05 | 2146.1 | 1.96 | 1.05 | 0.91 | 82 | 14.2 | 3.3 | 323 | 0.7690957 | 8.581618 | 2719 | -0.2625399 | 2.149623 | 2.412162 | E&E | 5042
4410 | EE28 |  | 461 | NAC-700 | Propane | 0 | 0 | 0 | 0 | 0.5312 | 1.05 | 2146.1 | 1.96 | 1.05 | 0.91 | 82 | 14.2 | 3.3 | 323 | 0.8867428 | 8.845607 | 2719 | -0.1202004 | 2.179921 | 2.300121 | E&E | 5042
4411 | EE28 |  | 462 | NAC-700 | Propane | 0 | 0 | 0 | 0 | 0.5312 | 1.05 | 2146.1 | 1.96 | 1.05 | 0.91 | 82 | 14.2 | 3.3 | 323 | 1.067603 | 9.33899 | 2719 | 0.0654161 | 2.234198 | 2.168782 | E&E | 5042
4412 | EE28 |  | 463 | NAC-700 | Propene | 0.1 | 0.08 | 0 | 0.07 | 0.4883 | 0.946 | 2146.1 | 1.96 | 1.05 | 0.91 | 82 | 14.2 | 3.3 | 323 | 0.01931519 | 0.9383177 | 2720 | -3.946864 | -0.06366665 | 3.883197 | E&E | 5043
4413 | EE28 |  | 464 | NAC-700 | Propene | 0.1 | 0.08 | 0 | 0.07 | 0.4883 | 0.946 | 2146.1 | 1.96 | 1.05 | 0.91 | 82 | 14.2 | 3.3 | 323 | 0.0403863 | 2.035108 | 2720 | -3.209265 | 0.7105488 | 3.919813 | E&E | 5043
4414 | EE28 |  | 465 | NAC-700 | Propene | 0.1 | 0.08 | 0 | 0.07 | 0.4883 | 0.946 | 2146.1 | 1.96 | 1.05 | 0.91 | 82 | 14.2 | 3.3 | 323 | 0.09745391 | 3.55741 | 2720 | -2.328376 | 1.269033 | 3.597409 | E&E | 5043
4415 | EE28 |  | 466 | NAC-700 | Propene | 0.1 | 0.08 | 0 | 0.07 | 0.4883 | 0.946 | 2146.1 | 1.96 | 1.05 | 0.91 | 82 | 14.2 | 3.3 | 323 | 0.165935 | 4.61588 | 2720 | -1.796159 | 1.529503 | 3.325662 | E&E | 5043
4416 | EE28 |  | 467 | NAC-700 | Propene | 0.1 | 0.08 | 0 | 0.07 | 0.4883 | 0.946 | 2146.1 | 1.96 | 1.05 | 0.91 | 82 | 14.2 | 3.3 | 323 | 0.2493415 | 5.417707 | 2720 | -1.388932 | 1.689673 | 3.078604 | E&E | 5043
4417 | EE28 |  | 468 | NAC-700 | Propene | 0.1 | 0.08 | 0 | 0.07 | 0.4883 | 0.946 | 2146.1 | 1.96 | 1.05 | 0.91 | 82 | 14.2 | 3.3 | 323 | 0.3555751 | 6.279674 | 2720 | -1.034019 | 1.837318 | 2.871337 | E&E | 5043
4418 | EE28 |  | 469 | NAC-700 | Propene | 0.1 | 0.08 | 0 | 0.07 | 0.4883 | 0.946 | 2146.1 | 1.96 | 1.05 | 0.91 | 82 | 14.2 | 3.3 | 323 | 0.4749781 | 7.067989 | 2720 | -0.7444867 | 1.955576 | 2.700063 | E&E | 5043
4419 | EE28 |  | 470 | NAC-700 | Propene | 0.1 | 0.08 | 0 | 0.07 | 0.4883 | 0.946 | 2146.1 | 1.96 | 1.05 | 0.91 | 82 | 14.2 | 3.3 | 323 | 0.5987709 | 7.61224 | 2720 | -0.5128763 | 2.029757 | 2.542634 | E&E | 5043
4420 | EE28 |  | 471 | NAC-700 | Propene | 0.1 | 0.08 | 0 | 0.07 | 0.4883 | 0.946 | 2146.1 | 1.96 | 1.05 | 0.91 | 82 | 14.2 | 3.3 | 323 | 0.7541703 | 8.204116 | 2720 | -0.282137 | 2.104636 | 2.386773 | E&E | 5043
4421 | EE28 |  | 472 | NAC-700 | Propene | 0.1 | 0.08 | 0 | 0.07 | 0.4883 | 0.946 | 2146.1 | 1.96 | 1.05 | 0.91 | 82 | 14.2 | 3.3 | 323 | 0.880597 | 8.662905 | 2720 | -0.1271552 | 2.15905 | 2.286205 | E&E | 5043
4422 | EE28 |  | 473 | NAC-700 | Propene | 0.1 | 0.08 | 0 | 0.07 | 0.4883 | 0.946 | 2146.1 | 1.96 | 1.05 | 0.91 | 82 | 14.2 | 3.3 | 323 | 1.064091 | 9.107411 | 2720 | 0.0621212 | 2.209089 | 2.146967 | E&E | 5043
4423 | EE28 |  | 474 | NAC-700 | Ethane | 0 | 0 | 0 | 0 | 0.3904 | 0.492 | 2146.1 | 1.96 | 1.05 | 0.91 | 82 | 14.2 | 3.3 | 323 | 0.03248464 | 0.4134457 | 2721 | -3.426988 | -0.8832291 | 2.543759 | E&E | 5044
4424 | EE28 |  | 475 | NAC-700 | Ethane | 0 | 0 | 0 | 0 | 0.3904 | 0.492 | 2146.1 | 1.96 | 1.05 | 0.91 | 82 | 14.2 | 3.3 | 323 | 0.1000878 | 1.301216 | 2721 | -2.301708 | 0.2632994 | 2.565007 | E&E | 5044
4425 | EE28 |  | 476 | NAC-700 | Ethane | 0 | 0 | 0 | 0 | 0.3904 | 0.492 | 2146.1 | 1.96 | 1.05 | 0.91 | 82 | 14.2 | 3.3 | 323 | 0.2019315 | 2.029198 | 2721 | -1.599827 | 0.7076405 | 2.307467 | E&E | 5044
4426 | EE28 |  | 477 | NAC-700 | Ethane | 0 | 0 | 0 | 0 | 0.3904 | 0.492 | 2146.1 | 1.96 | 1.05 | 0.91 | 82 | 14.2 | 3.3 | 323 | 0.3134328 | 2.598289 | 2721 | -1.16017 | 0.9548532 | 2.115023 | E&E | 5044
4427 | EE28 |  | 478 | NAC-700 | Ethane | 0 | 0 | 0 | 0 | 0.3904 | 0.492 | 2146.1 | 1.96 | 1.05 | 0.91 | 82 | 14.2 | 3.3 | 323 | 0.4205443 | 3.118761 | 2721 | -0.8662054 | 1.137436 | 2.003641 | E&E | 5044
4428 | EE28 |  | 479 | NAC-700 | Ethane | 0 | 0 | 0 | 0 | 0.3904 | 0.492 | 2146.1 | 1.96 | 1.05 | 0.91 | 82 | 14.2 | 3.3 | 323 | 0.5381914 | 3.638847 | 2721 | -0.619541 | 1.291667 | 1.911208 | E&E | 5044
4429 | EE28 |  | 480 | NAC-700 | Ethane | 0 | 0 | 0 | 0 | 0.3904 | 0.492 | 2146.1 | 1.96 | 1.05 | 0.91 | 82 | 14.2 | 3.3 | 323 | 0.6725198 | 4.146127 | 2721 | -0.3967238 | 1.422175 | 1.818899 | E&E | 5044
4430 | EE28 |  | 481 | NAC-700 | Ethane | 0 | 0 | 0 | 0 | 0.3904 | 0.492 | 2146.1 | 1.96 | 1.05 | 0.91 | 82 | 14.2 | 3.3 | 323 | 0.8270413 | 4.640474 | 2721 | -0.1899007 | 1.534817 | 1.724717 | E&E | 5044
4431 | EE28 |  | 482 | NAC-700 | Ethane | 0 | 0 | 0 | 0 | 0.3904 | 0.492 | 2146.1 | 1.96 | 1.05 | 0.91 | 82 | 14.2 | 3.3 | 323 | 0.9367867 | 4.965727 | 2721 | -0.06529971 | 1.60256 | 1.667859 | E&E | 5044
4432 | EE28 |  | 483 | NAC-700 | Ethane | 0 | 0 | 0 | 0 | 0.3904 | 0.492 | 2146.1 | 1.96 | 1.05 | 0.91 | 82 | 14.2 | 3.3 | 323 | 1.068481 | 5.326763 | 2721 | 0.06623813 | 1.672744 | 1.606506 | E&E | 5044
4433 | EE28 |  | 484 | NAC-700 | Ethylene | 0.11 | 0.1 | 0 | 0.07 | 0.3474 | 0.289 | 2146.1 | 1.96 | 1.05 | 0.91 | 82 | 14.2 | 3.3 | 323 | 0.04214223 | 0.4618728 | 2722 | -3.166705 | -0.7724657 | 2.394239 | E&E | 5045
4434 | EE28 |  | 485 | NAC-700 | Ethylene | 0.11 | 0.1 | 0 | 0.07 | 0.3474 | 0.289 | 2146.1 | 1.96 | 1.05 | 0.91 | 82 | 14.2 | 3.3 | 323 | 0.07287094 | 0.7412364 | 2722 | -2.619065 | -0.2994356 | 2.31963 | E&E | 5045
4435 | EE28 |  | 486 | NAC-700 | Ethylene | 0.11 | 0.1 | 0 | 0.07 | 0.3474 | 0.289 | 2146.1 | 1.96 | 1.05 | 0.91 | 82 | 14.2 | 3.3 | 323 | 0.1334504 | 1.19024 | 2722 | -2.014025 | 0.1741546 | 2.18818 | E&E | 5045
4436 | EE28 |  | 487 | NAC-700 | Ethylene | 0.11 | 0.1 | 0 | 0.07 | 0.3474 | 0.289 | 2146.1 | 1.96 | 1.05 | 0.91 | 82 | 14.2 | 3.3 | 323 | 0.2396839 | 1.759524 | 2722 | -1.428434 | 0.5650432 | 1.993477 | E&E | 5045
4437 | EE28 |  | 488 | NAC-700 | Ethylene | 0.11 | 0.1 | 0 | 0.07 | 0.3474 | 0.289 | 2146.1 | 1.96 | 1.05 | 0.91 | 82 | 14.2 | 3.3 | 323 | 0.3397717 | 2.219277 | 2722 | -1.079481 | 0.7971813 | 1.876663 | E&E | 5045
4438 | EE28 |  | 489 | NAC-700 | Ethylene | 0.11 | 0.1 | 0 | 0.07 | 0.3474 | 0.289 | 2146.1 | 1.96 | 1.05 | 0.91 | 82 | 14.2 | 3.3 | 323 | 0.4661984 | 2.751237 | 2722 | -0.7631439 | 1.01205 | 1.775194 | E&E | 5045
4439 | EE28 |  | 490 | NAC-700 | Ethylene | 0.11 | 0.1 | 0 | 0.07 | 0.3474 | 0.289 | 2146.1 | 1.96 | 1.05 | 0.91 | 82 | 14.2 | 3.3 | 323 | 0.5917471 | 3.173473 | 2722 | -0.5246759 | 1.154826 | 1.679502 | E&E | 5045
4440 | EE28 |  | 491 | NAC-700 | Ethylene | 0.11 | 0.1 | 0 | 0.07 | 0.3474 | 0.289 | 2146.1 | 1.96 | 1.05 | 0.91 | 82 | 14.2 | 3.3 | 323 | 0.7295874 | 3.607454 | 2722 | -0.3152762 | 1.283002 | 1.598278 | E&E | 5045
4441 | EE28 |  | 492 | NAC-700 | Ethylene | 0.11 | 0.1 | 0 | 0.07 | 0.3474 | 0.289 | 2146.1 | 1.96 | 1.05 | 0.91 | 82 | 14.2 | 3.3 | 323 | 0.8674276 | 3.943875 | 2722 | -0.1422233 | 1.372164 | 1.514387 | E&E | 5045
4442 | EE28 |  | 493 | NAC-700 | Ethylene | 0.11 | 0.1 | 0 | 0.07 | 0.3474 | 0.289 | 2146.1 | 1.96 | 1.05 | 0.91 | 82 | 14.2 | 3.3 | 323 | 0.9701493 | 4.208409 | 2722 | -0.03030535 | 1.437085 | 1.46739 | E&E | 5045
4443 | EE28 |  | 494 | NAC-700 | Ethylene | 0.11 | 0.1 | 0 | 0.07 | 0.3474 | 0.289 | 2146.1 | 1.96 | 1.05 | 0.91 | 82 | 14.2 | 3.3 | 323 | 1.066725 | 4.460973 | 2722 | 0.06459339 | 1.495367 | 1.430774 | E&E | 5045
4444 | EE28 |  | 495 | NAC-700 | Acetylene | 0.19 | 0.47 | 0.12 | 0.05 | 0.3044 | 0.07 | 2146.1 | 1.96 | 1.05 | 0.91 | 82 | 14.2 | 3.3 | 323 | 0.06321335 | 0.6196385 | 2723 | -2.76124 | -0.478619 | 2.282621 | E&E | 5046
4445 | EE28 |  | 496 | NAC-700 | Acetylene | 0.19 | 0.47 | 0.12 | 0.05 | 0.3044 | 0.07 | 2146.1 | 1.96 | 1.05 | 0.91 | 82 | 14.2 | 3.3 | 323 | 0.1369622 | 1.055965 | 2723 | -1.98805 | 0.05445485 | 2.042505 | E&E | 5046
4446 | EE28 |  | 497 | NAC-700 | Acetylene | 0.19 | 0.47 | 0.12 | 0.05 | 0.3044 | 0.07 | 2146.1 | 1.96 | 1.05 | 0.91 | 82 | 14.2 | 3.3 | 323 | 0.2414399 | 1.588728 | 2723 | -1.421135 | 0.4629336 | 1.884068 | E&E | 5046
4447 | EE28 |  | 498 | NAC-700 | Acetylene | 0.19 | 0.47 | 0.12 | 0.05 | 0.3044 | 0.07 | 2146.1 | 1.96 | 1.05 | 0.91 | 82 | 14.2 | 3.3 | 323 | 0.3608428 | 2.072164 | 2723 | -1.019313 | 0.7285936 | 1.747906 | E&E | 5046
4448 | EE28 |  | 499 | NAC-700 | Acetylene | 0.19 | 0.47 | 0.12 | 0.05 | 0.3044 | 0.07 | 2146.1 | 1.96 | 1.05 | 0.91 | 82 | 14.2 | 3.3 | 323 | 0.4705882 | 2.494978 | 2723 | -0.7537718 | 0.9142801 | 1.668052 | E&E | 5046
4449 | EE28 |  | 500 | NAC-700 | Acetylene | 0.19 | 0.47 | 0.12 | 0.05 | 0.3044 | 0.07 | 2146.1 | 1.96 | 1.05 | 0.91 | 82 | 14.2 | 3.3 | 323 | 0.5996488 | 2.917086 | 2723 | -0.5114111 | 1.070585 | 1.581996 | E&E | 5046
4450 | EE28 |  | 501 | NAC-700 | Acetylene | 0.19 | 0.47 | 0.12 | 0.05 | 0.3044 | 0.07 | 2146.1 | 1.96 | 1.05 | 0.91 | 82 | 14.2 | 3.3 | 323 | 0.737489 | 3.326677 | 2723 | -0.3045041 | 1.201974 | 1.506478 | E&E | 5046
4451 | EE28 |  | 502 | NAC-700 | Acetylene | 0.19 | 0.47 | 0.12 | 0.05 | 0.3044 | 0.07 | 2146.1 | 1.96 | 1.05 | 0.91 | 82 | 14.2 | 3.3 | 323 | 0.8735733 | 3.736333 | 2723 | -0.1351632 | 1.318105 | 1.453268 | E&E | 5046
4452 | EE28 |  | 503 | NAC-700 | Acetylene | 0.19 | 0.47 | 0.12 | 0.05 | 0.3044 | 0.07 | 2146.1 | 1.96 | 1.05 | 0.91 | 82 | 14.2 | 3.3 | 323 | 1.062335 | 4.241622 | 2723 | 0.06046968 | 1.444946 | 1.384476 | E&E | 5046
4453 | EE28 |  | 513 | NAC-800 | Propane | 0 | 0 | 0 | 0 | 0.5312 | 1.05 | 1942.8 | 1.14 | 0.41 | 0.73 | 87.2 | 10.4 | 2.4 | 323 | 0.01626688 | 0.5901652 | 2724 | -4.118624 | -0.5273528 | 3.591272 | E&E | 5047
4454 | EE28 |  | 514 | NAC-800 | Propane | 0 | 0 | 0 | 0 | 0.5312 | 1.05 | 1942.8 | 1.14 | 0.41 | 0.73 | 87.2 | 10.4 | 2.4 | 323 | 0.05508178 | 1.577048 | 2724 | -2.898936 | 0.4555544 | 3.354491 | E&E | 5047
4455 | EE28 |  | 515 | NAC-800 | Propane | 0 | 0 | 0 | 0 | 0.5312 | 1.05 | 1942.8 | 1.14 | 0.41 | 0.73 | 87.2 | 10.4 | 2.4 | 323 | 0.1227041 | 2.604349 | 2724 | -2.097979 | 0.9571828 | 3.055162 | E&E | 5047
4456 | EE28 |  | 516 | NAC-800 | Propane | 0 | 0 | 0 | 0 | 0.5312 | 1.05 | 1942.8 | 1.14 | 0.41 | 0.73 | 87.2 | 10.4 | 2.4 | 323 | 0.228129 | 3.621088 | 2724 | -1.477844 | 1.286774 | 2.764618 | E&E | 5047
4457 | EE28 |  | 517 | NAC-800 | Propane | 0 | 0 | 0 | 0 | 0.5312 | 1.05 | 1942.8 | 1.14 | 0.41 | 0.73 | 87.2 | 10.4 | 2.4 | 323 | 0.3425228 | 4.352748 | 2724 | -1.071417 | 1.470807 | 2.542224 | E&E | 5047
4458 | EE28 |  | 518 | NAC-800 | Propane | 0 | 0 | 0 | 0 | 0.5312 | 1.05 | 1942.8 | 1.14 | 0.41 | 0.73 | 87.2 | 10.4 | 2.4 | 323 | 0.4920189 | 5.073873 | 2724 | -0.7092382 | 1.624104 | 2.333343 | E&E | 5047
4459 | EE28 |  | 519 | NAC-800 | Propane | 0 | 0 | 0 | 0 | 0.5312 | 1.05 | 1942.8 | 1.14 | 0.41 | 0.73 | 87.2 | 10.4 | 2.4 | 323 | 0.6478064 | 5.713508 | 2724 | -0.4341634 | 1.742833 | 2.176997 | E&E | 5047
4460 | EE28 |  | 520 | NAC-800 | Propane | 0 | 0 | 0 | 0 | 0.5312 | 1.05 | 1942.8 | 1.14 | 0.41 | 0.73 | 87.2 | 10.4 | 2.4 | 323 | 0.8008662 | 6.108897 | 2724 | -0.2220614 | 1.809746 | 2.031808 | E&E | 5047
4461 | EE28 |  | 521 | NAC-800 | Propane | 0 | 0 | 0 | 0 | 0.5312 | 1.05 | 1942.8 | 1.14 | 0.41 | 0.73 | 87.2 | 10.4 | 2.4 | 323 | 0.9557342 | 6.575514 | 2724 | -0.04527547 | 1.883353 | 1.928628 | E&E | 5047
4462 | EE28 |  | 522 | NAC-800 | Propane | 0 | 0 | 0 | 0 | 0.5312 | 1.05 | 1942.8 | 1.14 | 0.41 | 0.73 | 87.2 | 10.4 | 2.4 | 323 | 1.079068 | 6.767643 | 2724 | 0.07609782 | 1.912153 | 1.836055 | E&E | 5047
4463 | EE28 |  | 523 | NAC-800 | Propene | 0.1 | 0.08 | 0 | 0.07 | 0.4883 | 0.946 | 1942.8 | 1.14 | 0.41 | 0.73 | 87.2 | 10.4 | 2.4 | 323 | 0.01359982 | 0.8853578 | 2725 | -4.297699 | -0.1217635 | 4.175935 | E&E | 5048
4464 | EE28 |  | 524 | NAC-800 | Propene | 0.1 | 0.08 | 0 | 0.07 | 0.4883 | 0.946 | 1942.8 | 1.14 | 0.41 | 0.73 | 87.2 | 10.4 | 2.4 | 323 | 0.06774372 | 2.116359 | 2725 | -2.692024 | 0.7496971 | 3.441721 | E&E | 5048
4465 | EE28 |  | 525 | NAC-800 | Propene | 0.1 | 0.08 | 0 | 0.07 | 0.4883 | 0.946 | 1942.8 | 1.14 | 0.41 | 0.73 | 87.2 | 10.4 | 2.4 | 323 | 0.1362535 | 3.031692 | 2725 | -1.993238 | 1.109121 | 3.102359 | E&E | 5048
4466 | EE28 |  | 526 | NAC-800 | Propene | 0.1 | 0.08 | 0 | 0.07 | 0.4883 | 0.946 | 1942.8 | 1.14 | 0.41 | 0.73 | 87.2 | 10.4 | 2.4 | 323 | 0.2038301 | 3.651869 | 2725 | -1.590469 | 1.295239 | 2.885708 | E&E | 5048
4467 | EE28 |  | 527 | NAC-800 | Propene | 0.1 | 0.08 | 0 | 0.07 | 0.4883 | 0.946 | 1942.8 | 1.14 | 0.41 | 0.73 | 87.2 | 10.4 | 2.4 | 323 | 0.3065295 | 4.444717 | 2725 | -1.182441 | 1.491716 | 2.674157 | E&E | 5048
4468 | EE28 |  | 528 | NAC-800 | Propene | 0.1 | 0.08 | 0 | 0.07 | 0.4883 | 0.946 | 1942.8 | 1.14 | 0.41 | 0.73 | 87.2 | 10.4 | 2.4 | 323 | 0.4380238 | 5.166025 | 2725 | -0.825482 | 1.642104 | 2.467586 | E&E | 5048
4469 | EE28 |  | 529 | NAC-800 | Propene | 0.1 | 0.08 | 0 | 0.07 | 0.4883 | 0.946 | 1942.8 | 1.14 | 0.41 | 0.73 | 87.2 | 10.4 | 2.4 | 323 | 0.5659017 | 5.744876 | 2725 | -0.5693348 | 1.748308 | 2.317643 | E&E | 5048
4470 | EE28 |  | 530 | NAC-800 | Propene | 0.1 | 0.08 | 0 | 0.07 | 0.4883 | 0.946 | 1942.8 | 1.14 | 0.41 | 0.73 | 87.2 | 10.4 | 2.4 | 323 | 0.6874481 | 6.048983 | 2725 | -0.3747689 | 1.79989 | 2.174659 | E&E | 5048
4471 | EE28 |  | 531 | NAC-800 | Propene | 0.1 | 0.08 | 0 | 0.07 | 0.4883 | 0.946 | 1942.8 | 1.14 | 0.41 | 0.73 | 87.2 | 10.4 | 2.4 | 323 | 0.7765878 | 6.322885 | 2725 | -0.2528455 | 1.844176 | 2.097021 | E&E | 5048
4472 | EE28 |  | 532 | NAC-800 | Propene | 0.1 | 0.08 | 0 | 0.07 | 0.4883 | 0.946 | 1942.8 | 1.14 | 0.41 | 0.73 | 87.2 | 10.4 | 2.4 | 323 | 0.8783345 | 6.647549 | 2725 | -0.1297277 | 1.894248 | 2.023976 | E&E | 5048
4473 | EE28 |  | 533 | NAC-800 | Propene | 0.1 | 0.08 | 0 | 0.07 | 0.4883 | 0.946 | 1942.8 | 1.14 | 0.41 | 0.73 | 87.2 | 10.4 | 2.4 | 323 | 1.016986 | 6.982015 | 2725 | 0.01684338 | 1.943338 | 1.926494 | E&E | 5048
4474 | EE28 |  | 534 | NAC-800 | Propene | 0.1 | 0.08 | 0 | 0.07 | 0.4883 | 0.946 | 1942.8 | 1.14 | 0.41 | 0.73 | 87.2 | 10.4 | 2.4 | 323 | 1.068295 | 7.012028 | 2725 | 0.06606349 | 1.947627 | 1.881563 | E&E | 5048
4475 | EE28 |  | 535 | NAC-800 | Ethane | 0 | 0 | 0 | 0 | 0.3904 | 0.492 | 1942.8 | 1.14 | 0.41 | 0.73 | 87.2 | 10.4 | 2.4 | 323 | 0.03423316 | 0.2744607 | 2726 | -3.374561 | -1.292947 | 2.081614 | E&E | 5049
4476 | EE28 |  | 536 | NAC-800 | Ethane | 0 | 0 | 0 | 0 | 0.3904 | 0.492 | 1942.8 | 1.14 | 0.41 | 0.73 | 87.2 | 10.4 | 2.4 | 323 | 0.09999576 | 0.7725191 | 2726 | -2.302627 | -0.2580985 | 2.044529 | E&E | 5049
4477 | EE28 |  | 537 | NAC-800 | Ethane | 0 | 0 | 0 | 0 | 0.3904 | 0.492 | 1942.8 | 1.14 | 0.41 | 0.73 | 87.2 | 10.4 | 2.4 | 323 | 0.2026655 | 1.300736 | 2726 | -1.596199 | 0.2629304 | 1.859129 | E&E | 5049
4478 | EE28 |  | 538 | NAC-800 | Ethane | 0 | 0 | 0 | 0 | 0.3904 | 0.492 | 1942.8 | 1.14 | 0.41 | 0.73 | 87.2 | 10.4 | 2.4 | 323 | 0.3404363 | 1.80824 | 2726 | -1.077527 | 0.5923539 | 1.669881 | E&E | 5049
4479 | EE28 |  | 539 | NAC-800 | Ethane | 0 | 0 | 0 | 0 | 0.3904 | 0.492 | 1942.8 | 1.14 | 0.41 | 0.73 | 87.2 | 10.4 | 2.4 | 323 | 0.4638069 | 2.326068 | 2726 | -0.7682869 | 0.8441793 | 1.612466 | E&E | 5049
4480 | EE28 |  | 540 | NAC-800 | Ethane | 0 | 0 | 0 | 0 | 0.3904 | 0.492 | 1942.8 | 1.14 | 0.41 | 0.73 | 87.2 | 10.4 | 2.4 | 323 | 0.5898617 | 2.701375 | 2726 | -0.5278671 | 0.9937611 | 1.521628 | E&E | 5049
4481 | EE28 |  | 541 | NAC-800 | Ethane | 0 | 0 | 0 | 0 | 0.3904 | 0.492 | 1942.8 | 1.14 | 0.41 | 0.73 | 87.2 | 10.4 | 2.4 | 323 | 0.7393109 | 3.005198 | 2726 | -0.3020368 | 1.100343 | 1.40238 | E&E | 5049
4482 | EE28 |  | 542 | NAC-800 | Ethane | 0 | 0 | 0 | 0 | 0.3904 | 0.492 | 1942.8 | 1.14 | 0.41 | 0.73 | 87.2 | 10.4 | 2.4 | 323 | 0.8527553 | 3.299209 | 2726 | -0.1592827 | 1.193683 | 1.352965 | E&E | 5049
4483 | EE28 |  | 543 | NAC-800 | Ethane | 0 | 0 | 0 | 0 | 0.3904 | 0.492 | 1942.8 | 1.14 | 0.41 | 0.73 | 87.2 | 10.4 | 2.4 | 323 | 1.029217 | 3.694359 | 2726 | 0.0287987 | 1.306807 | 1.278008 | E&E | 5049
4484 | EE28 |  | 544 | NAC-800 | Ethane | 0 | 0 | 0 | 0 | 0.3904 | 0.492 | 1942.8 | 1.14 | 0.41 | 0.73 | 87.2 | 10.4 | 2.4 | 323 | 1.070634 | 3.805897 | 2726 | 0.06825107 | 1.336552 | 1.268301 | E&E | 5049
4485 | EE28 |  | 545 | NAC-800 | Ethylene | 0.11 | 0.1 | 0 | 0.07 | 0.3474 | 0.289 | 1942.8 | 1.14 | 0.41 | 0.73 | 87.2 | 10.4 | 2.4 | 323 | 0.04776655 | 0.5593103 | 2727 | -3.04143 | -0.5810509 | 2.460379 | E&E | 5050
4486 | EE28 |  | 546 | NAC-800 | Ethylene | 0.11 | 0.1 | 0 | 0.07 | 0.3474 | 0.289 | 1942.8 | 1.14 | 0.41 | 0.73 | 87.2 | 10.4 | 2.4 | 323 | 0.1036064 | 0.8640854 | 2727 | -2.267156 | -0.1460837 | 2.121072 | E&E | 5050
4487 | EE28 |  | 547 | NAC-800 | Ethylene | 0.11 | 0.1 | 0 | 0.07 | 0.3474 | 0.289 | 1942.8 | 1.14 | 0.41 | 0.73 | 87.2 | 10.4 | 2.4 | 323 | 0.2179612 | 1.24969 | 2727 | -1.523438 | 0.2228955 | 1.746334 | E&E | 5050
4488 | EE28 |  | 548 | NAC-800 | Ethylene | 0.11 | 0.1 | 0 | 0.07 | 0.3474 | 0.289 | 1942.8 | 1.14 | 0.41 | 0.73 | 87.2 | 10.4 | 2.4 | 323 | 0.3035075 | 1.584697 | 2727 | -1.192349 | 0.4603933 | 1.652742 | E&E | 5050
4489 | EE28 |  | 549 | NAC-800 | Ethylene | 0.11 | 0.1 | 0 | 0.07 | 0.3474 | 0.289 | 1942.8 | 1.14 | 0.41 | 0.73 | 87.2 | 10.4 | 2.4 | 323 | 0.4313556 | 1.898917 | 2727 | -0.8408224 | 0.641284 | 1.482106 | E&E | 5050
4490 | EE28 |  | 550 | NAC-800 | Ethylene | 0.11 | 0.1 | 0 | 0.07 | 0.3474 | 0.289 | 1942.8 | 1.14 | 0.41 | 0.73 | 87.2 | 10.4 | 2.4 | 323 | 0.6546395 | 2.446263 | 2727 | -0.4236705 | 0.8945616 | 1.318232 | E&E | 5050
4491 | EE28 |  | 551 | NAC-800 | Ethylene | 0.11 | 0.1 | 0 | 0.07 | 0.3474 | 0.289 | 1942.8 | 1.14 | 0.41 | 0.73 | 87.2 | 10.4 | 2.4 | 323 | 0.7464715 | 2.648891 | 2727 | -0.2923978 | 0.974141 | 1.266539 | E&E | 5050
4492 | EE28 |  | 552 | NAC-800 | Ethylene | 0.11 | 0.1 | 0 | 0.07 | 0.3474 | 0.289 | 1942.8 | 1.14 | 0.41 | 0.73 | 87.2 | 10.4 | 2.4 | 323 | 0.9238497 | 3.186526 | 2727 | -0.07920586 | 1.158931 | 1.238137 | E&E | 5050
4493 | EE28 |  | 553 | NAC-800 | Ethylene | 0.11 | 0.1 | 0 | 0.07 | 0.3474 | 0.289 | 1942.8 | 1.14 | 0.41 | 0.73 | 87.2 | 10.4 | 2.4 | 323 | 1.071502 | 3.520901 | 2727 | 0.0690615 | 1.258717 | 1.189655 | E&E | 5050
4494 | EE28 |  | 554 | NAC-800 | Acetylene | 0.19 | 0.47 | 0.12 | 0.05 | 0.3044 | 0.07 | 1942.8 | 1.14 | 0.41 | 0.73 | 87.2 | 10.4 | 2.4 | 323 | 0.06664666 | 0.3657339 | 2728 | -2.70835 | -1.005849 | 1.702501 | E&E | 5051
4495 | EE28 |  | 555 | NAC-800 | Acetylene | 0.19 | 0.47 | 0.12 | 0.05 | 0.3044 | 0.07 | 1942.8 | 1.14 | 0.41 | 0.73 | 87.2 | 10.4 | 2.4 | 323 | 0.1404883 | 0.6703258 | 2728 | -1.962631 | -0.3999914 | 1.56264 | E&E | 5051
4496 | EE28 |  | 556 | NAC-800 | Acetylene | 0.19 | 0.47 | 0.12 | 0.05 | 0.3044 | 0.07 | 1942.8 | 1.14 | 0.41 | 0.73 | 87.2 | 10.4 | 2.4 | 323 | 0.2377449 | 1.086639 | 2728 | -1.436557 | 0.08308919 | 1.519646 | E&E | 5051
4497 | EE28 |  | 557 | NAC-800 | Acetylene | 0.19 | 0.47 | 0.12 | 0.05 | 0.3044 | 0.07 | 1942.8 | 1.14 | 0.41 | 0.73 | 87.2 | 10.4 | 2.4 | 323 | 0.3619984 | 1.451786 | 2728 | -1.016116 | 0.3727947 | 1.38891 | E&E | 5051
4498 | EE28 |  | 558 | NAC-800 | Acetylene | 0.19 | 0.47 | 0.12 | 0.05 | 0.3044 | 0.07 | 1942.8 | 1.14 | 0.41 | 0.73 | 87.2 | 10.4 | 2.4 | 323 | 0.4943538 | 1.827029 | 2728 | -0.7045038 | 0.6026914 | 1.307195 | E&E | 5051
4499 | EE28 |  | 559 | NAC-800 | Acetylene | 0.19 | 0.47 | 0.12 | 0.05 | 0.3044 | 0.07 | 1942.8 | 1.14 | 0.41 | 0.73 | 87.2 | 10.4 | 2.4 | 323 | 0.6258 | 2.120857 | 2728 | -0.4687244 | 0.7518202 | 1.220545 | E&E | 5051
4500 | EE28 |  | 560 | NAC-800 | Acetylene | 0.19 | 0.47 | 0.12 | 0.05 | 0.3044 | 0.07 | 1942.8 | 1.14 | 0.41 | 0.73 | 87.2 | 10.4 | 2.4 | 323 | 0.7608454 | 2.40447 | 2728 | -0.273325 | 0.8773294 | 1.150654 | E&E | 5051
4501 | EE28 |  | 561 | NAC-800 | Acetylene | 0.19 | 0.47 | 0.12 | 0.05 | 0.3044 | 0.07 | 1942.8 | 1.14 | 0.41 | 0.73 | 87.2 | 10.4 | 2.4 | 323 | 0.9246983 | 2.728502 | 2728 | -0.07828778 | 1.003753 | 1.08204 | E&E | 5051
4502 | EE28 |  | 562 | NAC-800 | Acetylene | 0.19 | 0.47 | 0.12 | 0.05 | 0.3044 | 0.07 | 1942.8 | 1.14 | 0.41 | 0.73 | 87.2 | 10.4 | 2.4 | 323 | 1.070539 | 2.961114 | 2728 | 0.06816229 | 1.085566 | 1.017403 | E&E | 5051
4503 | 3 | 28 | 0 | PCB | Ethylene | 0.11 | 0.1 | 0 | 0.07 | 0.3474 | 0.289 | 1150 | 0.72 | 0.23 | 0.49 |  |  |  | 293 | 0.3473 | 1.368 | 2729 | -1.057566 | 0.3133498 | 1.370916 | E&E | 5052
4504 |  |  | 1 |  | Ethylene | 0.11 | 0.1 | 0 | 0.07 | 0.3474 | 0.289 | 1150 | 0.72 | 0.23 | 0.49 |  |  |  | 293 | 0.74133 | 2.872 | 2729 | -0.2993094 | 1.055009 | 1.354318 | E&E | 5052
4505 |  |  | 2 |  | Ethylene | 0.11 | 0.1 | 0 | 0.07 | 0.3474 | 0.289 | 1150 | 0.72 | 0.23 | 0.49 |  |  |  | 293 | 1.61678 | 4.153 | 2729 | 0.4804365 | 1.423831 | 0.9433944 | E&E | 5052
4506 |  |  | 3 |  | Ethylene | 0.11 | 0.1 | 0 | 0.07 | 0.3474 | 0.289 | 1150 | 0.72 | 0.23 | 0.49 |  |  |  | 293 | 2.866 | 4.955 | 2729 | 1.052917 | 1.600397 | 0.5474798 | E&E | 5052
4507 |  |  | 4 |  | Ethylene | 0.11 | 0.1 | 0 | 0.07 | 0.3474 | 0.289 | 1150 | 0.72 | 0.23 | 0.49 |  |  |  | 293 | 4.16454 | 5.41 | 2729 | 1.426606 | 1.688249 | 0.2616433 | E&E | 5052
4508 |  |  | 5 |  | Ethylene | 0.11 | 0.1 | 0 | 0.07 | 0.3474 | 0.289 | 1150 | 0.72 | 0.23 | 0.49 |  |  |  | 293 | 5.94993 | 5.779 | 2729 | 1.783379 | 1.754231 | -0.0291488 | E&E | 5052
4509 |  |  | 6 |  | Ethylene | 0.11 | 0.1 | 0 | 0.07 | 0.3474 | 0.289 | 1150 | 0.72 | 0.23 | 0.49 |  |  |  | 293 | 7.94171 | 6.027 | 2729 | 2.072129 | 1.796249 | -0.2758792 | E&E | 5052
4510 |  |  | 7 |  | Ethylene | 0.11 | 0.1 | 0 | 0.07 | 0.3474 | 0.289 | 1150 | 0.72 | 0.23 | 0.49 |  |  |  | 293 | 10.01472 | 6.214 | 2729 | 2.304056 | 1.826805 | -0.4772512 | E&E | 5052
4511 |  |  | 11 |  | Ethylene | 0.11 | 0.1 | 0 | 0.07 | 0.3474 | 0.289 | 1150 | 0.72 | 0.23 | 0.49 |  |  |  | 303 | 0.54823 | 0.972 | 2730 | -0.6010604 | -0.02839947 | 0.5726609 | E&E | 5053
4512 |  |  | 12 |  | Ethylene | 0.11 | 0.1 | 0 | 0.07 | 0.3474 | 0.289 | 1150 | 0.72 | 0.23 | 0.49 |  |  |  | 303 | 1.66391 | 3.431 | 2730 | 0.5091703 | 1.232852 | 0.7236815 | E&E | 5053
4513 |  |  | 13 |  | Ethylene | 0.11 | 0.1 | 0 | 0.07 | 0.3474 | 0.289 | 1150 | 0.72 | 0.23 | 0.49 |  |  |  | 303 | 2.77913 | 4.305 | 2730 | 1.022138 | 1.459777 | 0.4376392 | E&E | 5053
4514 |  |  | 14 |  | Ethylene | 0.11 | 0.1 | 0 | 0.07 | 0.3474 | 0.289 | 1150 | 0.72 | 0.23 | 0.49 |  |  |  | 303 | 4.06425 | 4.849 | 2730 | 1.402229 | 1.578772 | 0.1765433 | E&E | 5053
4515 |  |  | 15 |  | Ethylene | 0.11 | 0.1 | 0 | 0.07 | 0.3474 | 0.289 | 1150 | 0.72 | 0.23 | 0.49 |  |  |  | 303 | 5.33515 | 5.199 | 2730 | 1.674317 | 1.648466 | -0.0258507 | E&E | 5053
4516 |  |  | 16 |  | Ethylene | 0.11 | 0.1 | 0 | 0.07 | 0.3474 | 0.289 | 1150 | 0.72 | 0.23 | 0.49 |  |  |  | 303 | 6.68357 | 5.451 | 2730 | 1.899652 | 1.695799 | -0.2038532 | E&E | 5053
4517 |  |  | 17 |  | Ethylene | 0.11 | 0.1 | 0 | 0.07 | 0.3474 | 0.289 | 1150 | 0.72 | 0.23 | 0.49 |  |  |  | 303 | 7.99116 | 5.623 | 2730 | 2.078336 | 1.726865 | -0.3514706 | E&E | 5053
4518 |  |  | 18 |  | Ethylene | 0.11 | 0.1 | 0 | 0.07 | 0.3474 | 0.289 | 1150 | 0.72 | 0.23 | 0.49 |  |  |  | 303 | 9.0852 | 5.73 | 2730 | 2.206647 | 1.745716 | -0.4609312 | E&E | 5053
4519 |  |  | 19 |  | Ethylene | 0.11 | 0.1 | 0 | 0.07 | 0.3474 | 0.289 | 1150 | 0.72 | 0.23 | 0.49 |  |  |  | 303 | 10.09235 | 5.812 | 2730 | 2.311778 | 1.759925 | -0.551853 | E&E | 5053
4520 |  |  | 24 |  | Ethylene | 0.11 | 0.1 | 0 | 0.07 | 0.3474 | 0.289 | 1150 | 0.72 | 0.23 | 0.49 |  |  |  | 313 | 0.57157 | 0.823 | 2731 | -0.5593683 | -0.1947991 | 0.3645692 | E&E | 5054
4521 |  |  | 25 |  | Ethylene | 0.11 | 0.1 | 0 | 0.07 | 0.3474 | 0.289 | 1150 | 0.72 | 0.23 | 0.49 |  |  |  | 313 | 1.698 | 3.101 | 2731 | 0.5294511 | 1.131725 | 0.6022736 | E&E | 5054
4522 |  |  | 26 |  | Ethylene | 0.11 | 0.1 | 0 | 0.07 | 0.3474 | 0.289 | 1150 | 0.72 | 0.23 | 0.49 |  |  |  | 313 | 2.85991 | 3.944 | 2731 | 1.05079 | 1.372195 | 0.3214053 | E&E | 5054
4523 |  |  | 27 |  | Ethylene | 0.11 | 0.1 | 0 | 0.07 | 0.3474 | 0.289 | 1150 | 0.72 | 0.23 | 0.49 |  |  |  | 313 | 4.20977 | 4.493 | 2731 | 1.437408 | 1.502521 | 0.06511262 | E&E | 5054
4524 |  |  | 28 |  | Ethylene | 0.11 | 0.1 | 0 | 0.07 | 0.3474 | 0.289 | 1150 | 0.72 | 0.23 | 0.49 |  |  |  | 313 | 5.47981 | 4.827 | 2731 | 1.70107 | 1.574225 | -0.1268453 | E&E | 5054
4525 |  |  | 29 |  | Ethylene | 0.11 | 0.1 | 0 | 0.07 | 0.3474 | 0.289 | 1150 | 0.72 | 0.23 | 0.49 |  |  |  | 313 | 6.71816 | 5.048 | 2731 | 1.904814 | 1.618992 | -0.2858222 | E&E | 5054
4526 |  |  | 30 |  | Ethylene | 0.11 | 0.1 | 0 | 0.07 | 0.3474 | 0.289 | 1150 | 0.72 | 0.23 | 0.49 |  |  |  | 313 | 7.85653 | 5.218 | 2731 | 2.061345 | 1.652114 | -0.4092308 | E&E | 5054
4527 |  |  | 31 |  | Ethylene | 0.11 | 0.1 | 0 | 0.07 | 0.3474 | 0.289 | 1150 | 0.72 | 0.23 | 0.49 |  |  |  | 313 | 9.06881 | 5.359 | 2731 | 2.204841 | 1.678777 | -0.5260637 | E&E | 5054
4528 |  |  | 32 |  | Ethylene | 0.11 | 0.1 | 0 | 0.07 | 0.3474 | 0.289 | 1150 | 0.72 | 0.23 | 0.49 |  |  |  | 313 | 10.22847 | 5.455 | 2731 | 2.325175 | 1.696533 | -0.6286424 | E&E | 5054
4529 |  |  | 37 |  | Ethane | 0 | 0 | 0 | 0 | 0.3904 | 0.492 | 1150 | 0.72 | 0.23 | 0.49 |  |  |  | 293 | 0.23529 | 1.156 | 2732 | -1.446936 | 0.1449658 | 1.591902 | E&E | 5055
4530 |  |  | 38 |  | Ethane | 0 | 0 | 0 | 0 | 0.3904 | 0.492 | 1150 | 0.72 | 0.23 | 0.49 |  |  |  | 293 | 0.51649 | 2.788 | 2732 | -0.6606994 | 1.025324 | 1.686024 | E&E | 5055
4531 |  |  | 39 |  | Ethane | 0 | 0 | 0 | 0 | 0.3904 | 0.492 | 1150 | 0.72 | 0.23 | 0.49 |  |  |  | 293 | 1.29183 | 4.258 | 2732 | 0.2560598 | 1.4488 | 1.19274 | E&E | 5055
4532 |  |  | 40 |  | Ethane | 0 | 0 | 0 | 0 | 0.3904 | 0.492 | 1150 | 0.72 | 0.23 | 0.49 |  |  |  | 293 | 2.65044 | 5.107 | 2732 | 0.9747257 | 1.630612 | 0.6558865 | E&E | 5055
4533 |  |  | 41 |  | Ethane | 0 | 0 | 0 | 0 | 0.3904 | 0.492 | 1150 | 0.72 | 0.23 | 0.49 |  |  |  | 293 | 4.10275 | 5.534 | 2732 | 1.411657 | 1.710911 | 0.2992534 | E&E | 5055
4534 |  |  | 42 |  | Ethane | 0 | 0 | 0 | 0 | 0.3904 | 0.492 | 1150 | 0.72 | 0.23 | 0.49 |  |  |  | 293 | 5.92295 | 5.802 | 2732 | 1.778835 | 1.758203 | -0.02063195 | E&E | 5055
4535 |  |  | 43 |  | Ethane | 0 | 0 | 0 | 0 | 0.3904 | 0.492 | 1150 | 0.72 | 0.23 | 0.49 |  |  |  | 293 | 7.97306 | 5.948 | 2732 | 2.076068 | 1.783055 | -0.2930133 | E&E | 5055
4536 |  |  | 46 |  | Ethane | 0 | 0 | 0 | 0 | 0.3904 | 0.492 | 1150 | 0.72 | 0.23 | 0.49 |  |  |  | 303 | 0.33009 | 1.169 | 2733 | -1.10839 | 0.1561487 | 1.264539 | E&E | 5056
4537 |  |  | 47 |  | Ethane | 0 | 0 | 0 | 0 | 0.3904 | 0.492 | 1150 | 0.72 | 0.23 | 0.49 |  |  |  | 303 | 0.60696 | 2.349 | 2733 | -0.4992924 | 0.8539897 | 1.353282 | E&E | 5056
4538 |  |  | 48 |  | Ethane | 0 | 0 | 0 | 0 | 0.3904 | 0.492 | 1150 | 0.72 | 0.23 | 0.49 |  |  |  | 303 | 1.34519 | 3.75 | 2733 | 0.2965353 | 1.321756 | 1.025221 | E&E | 5056
4539 |  |  | 49 |  | Ethane | 0 | 0 | 0 | 0 | 0.3904 | 0.492 | 1150 | 0.72 | 0.23 | 0.49 |  |  |  | 303 | 2.62477 | 4.626 | 2733 | 0.9649933 | 1.531693 | 0.5666993 | E&E | 5056
4540 |  |  | 50 |  | Ethane | 0 | 0 | 0 | 0 | 0.3904 | 0.492 | 1150 | 0.72 | 0.23 | 0.49 |  |  |  | 303 | 4.09026 | 5.076 | 2733 | 1.408609 | 1.624524 | 0.215915 | E&E | 5056
4541 |  |  | 51 |  | Ethane | 0 | 0 | 0 | 0 | 0.3904 | 0.492 | 1150 | 0.72 | 0.23 | 0.49 |  |  |  | 303 | 5.23476 | 5.388 | 2733 | 1.655321 | 1.684174 | 0.02885326 | E&E | 5056
4542 |  |  | 52 |  | Ethane | 0 | 0 | 0 | 0 | 0.3904 | 0.492 | 1150 | 0.72 | 0.23 | 0.49 |  |  |  | 303 | 8.00773 | 5.577 | 2733 | 2.080407 | 1.718651 | -0.3617563 | E&E | 5056
4543 |  |  | 55 |  | Ethane | 0 | 0 | 0 | 0 | 0.3904 | 0.492 | 1150 | 0.72 | 0.23 | 0.49 |  |  |  | 313 | 0.33411 | 1.071 | 2734 | -1.096285 | 0.06859279 | 1.164878 | E&E | 5057
4544 |  |  | 56 |  | Ethane | 0 | 0 | 0 | 0 | 0.3904 | 0.492 | 1150 | 0.72 | 0.23 | 0.49 |  |  |  | 313 | 0.73655 | 2.463 | 2734 | -0.3057782 | 0.9013801 | 1.207158 | E&E | 5057
4545 |  |  | 57 |  | Ethane | 0 | 0 | 0 | 0 | 0.3904 | 0.492 | 1150 | 0.72 | 0.23 | 0.49 |  |  |  | 313 | 1.60329 | 3.604 | 2734 | 0.4720578 | 1.282044 | 0.8099866 | E&E | 5057
4546 |  |  | 58 |  | Ethane | 0 | 0 | 0 | 0 | 0.3904 | 0.492 | 1150 | 0.72 | 0.23 | 0.49 |  |  |  | 313 | 2.92147 | 4.387 | 2734 | 1.072087 | 1.478646 | 0.4065587 | E&E | 5057
4547 |  |  | 59 |  | Ethane | 0 | 0 | 0 | 0 | 0.3904 | 0.492 | 1150 | 0.72 | 0.23 | 0.49 |  |  |  | 313 | 4.32411 | 4.796 | 2734 | 1.464206 | 1.567782 | 0.1035759 | E&E | 5057
4548 |  |  | 60 |  | Ethane | 0 | 0 | 0 | 0 | 0.3904 | 0.492 | 1150 | 0.72 | 0.23 | 0.49 |  |  |  | 313 | 6.16031 | 5.119 | 2734 | 1.818127 | 1.632959 | -0.185168 | E&E | 5057
4549 |  |  | 61 |  | Ethane | 0 | 0 | 0 | 0 | 0.3904 | 0.492 | 1150 | 0.72 | 0.23 | 0.49 |  |  |  | 313 | 8.18093 | 5.338 | 2734 | 2.101806 | 1.674851 | -0.4269548 | E&E | 5057
4550 | 29 | 29 | 28 |  | Ethylene | 0.11 | 0.1 | 0 | 0.07 | 0.3474 | 0.289 | 1791 | 0.85 | 0.15 | 0.7 |  |  |  | 293 | 0.201 | 0.204 | 2735 | -1.60445 | -1.589635 | 0.01481509 | E&E | 5058
4551 |  |  | 29 |  | Ethylene | 0.11 | 0.1 | 0 | 0.07 | 0.3474 | 0.289 | 1791 | 0.85 | 0.15 | 0.7 |  |  |  | 293 | 0.386 | 0.628 | 2735 | -0.9519179 | -0.4652151 | 0.4867028 | E&E | 5058
4552 |  |  | 30 |  | Ethylene | 0.11 | 0.1 | 0 | 0.07 | 0.3474 | 0.289 | 1791 | 0.85 | 0.15 | 0.7 |  |  |  | 293 | 0.658 | 1.13 | 2735 | -0.4185503 | 0.1222176 | 0.540768 | E&E | 5058
4553 |  |  | 31 |  | Ethylene | 0.11 | 0.1 | 0 | 0.07 | 0.3474 | 0.289 | 1791 | 0.85 | 0.15 | 0.7 |  |  |  | 293 | 1.151 | 1.789 | 2735 | 0.1406311 | 0.5816568 | 0.4410257 | E&E | 5058
4554 |  |  | 32 |  | Ethylene | 0.11 | 0.1 | 0 | 0.07 | 0.3474 | 0.289 | 1791 | 0.85 | 0.15 | 0.7 |  |  |  | 293 | 1.856 | 2.456 | 2735 | 0.6184236 | 0.898534 | 0.2801104 | E&E | 5058
4555 |  |  | 33 |  | Ethylene | 0.11 | 0.1 | 0 | 0.07 | 0.3474 | 0.289 | 1791 | 0.85 | 0.15 | 0.7 |  |  |  | 293 | 2.761 | 3.059 | 2735 | 1.015593 | 1.118088 | 0.1024951 | E&E | 5058
4556 |  |  | 34 |  | Ethylene | 0.11 | 0.1 | 0 | 0.07 | 0.3474 | 0.289 | 1791 | 0.85 | 0.15 | 0.7 |  |  |  | 293 | 3.888 | 3.615 | 2735 | 1.357895 | 1.285092 | -0.07280303 | E&E | 5058
4557 |  |  | 35 |  | Ethylene | 0.11 | 0.1 | 0 | 0.07 | 0.3474 | 0.289 | 1791 | 0.85 | 0.15 | 0.7 |  |  |  | 293 | 5.128 | 4.087 | 2735 | 1.634716 | 1.407811 | -0.2269045 | E&E | 5058
4558 |  |  | 36 |  | Ethylene | 0.11 | 0.1 | 0 | 0.07 | 0.3474 | 0.289 | 1791 | 0.85 | 0.15 | 0.7 |  |  |  | 293 | 6.416 | 4.487 | 2735 | 1.858795 | 1.501184 | -0.3576105 | E&E | 5058
4559 |  |  | 37 |  | Ethylene | 0.11 | 0.1 | 0 | 0.07 | 0.3474 | 0.289 | 1791 | 0.85 | 0.15 | 0.7 |  |  |  | 293 | 7.454 | 4.766 | 2735 | 2.008751 | 1.561507 | -0.4472434 | E&E | 5058
4560 |  |  | 38 |  | Ethylene | 0.11 | 0.1 | 0 | 0.07 | 0.3474 | 0.289 | 1791 | 0.85 | 0.15 | 0.7 |  |  |  | 313 | 0.206 | 0.21 | 2736 | -1.579879 | -1.560648 | 0.01923136 | E&E | 5059
4561 |  |  | 39 |  | Ethylene | 0.11 | 0.1 | 0 | 0.07 | 0.3474 | 0.289 | 1791 | 0.85 | 0.15 | 0.7 |  |  |  | 313 | 0.494 | 0.706 | 2736 | -0.7052198 | -0.34814 | 0.3570797 | E&E | 5059
4562 |  |  | 40 |  | Ethylene | 0.11 | 0.1 | 0 | 0.07 | 0.3474 | 0.289 | 1791 | 0.85 | 0.15 | 0.7 |  |  |  | 313 | 0.921 | 1.274 | 2736 | -0.08229524 | 0.2421616 | 0.3244568 | E&E | 5059
4563 |  |  | 41 |  | Ethylene | 0.11 | 0.1 | 0 | 0.07 | 0.3474 | 0.289 | 1791 | 0.85 | 0.15 | 0.7 |  |  |  | 313 | 1.453 | 1.808 | 2736 | 0.3736304 | 0.5922213 | 0.2185909 | E&E | 5059
4564 |  |  | 42 |  | Ethylene | 0.11 | 0.1 | 0 | 0.07 | 0.3474 | 0.289 | 1791 | 0.85 | 0.15 | 0.7 |  |  |  | 313 | 2.287 | 2.43 | 2736 | 0.8272409 | 0.8878913 | 0.06065034 | E&E | 5059
4565 |  |  | 43 |  | Ethylene | 0.11 | 0.1 | 0 | 0.07 | 0.3474 | 0.289 | 1791 | 0.85 | 0.15 | 0.7 |  |  |  | 313 | 3.245 | 2.959 | 2736 | 1.177115 | 1.084851 | -0.09226398 | E&E | 5059
4566 |  |  | 44 |  | Ethylene | 0.11 | 0.1 | 0 | 0.07 | 0.3474 | 0.289 | 1791 | 0.85 | 0.15 | 0.7 |  |  |  | 313 | 4.344 | 3.434 | 2736 | 1.468796 | 1.233726 | -0.2350698 | E&E | 5059
4567 |  |  | 45 |  | Ethylene | 0.11 | 0.1 | 0 | 0.07 | 0.3474 | 0.289 | 1791 | 0.85 | 0.15 | 0.7 |  |  |  | 313 | 5.565 | 3.85 | 2736 | 1.716497 | 1.348073 | -0.3684238 | E&E | 5059
4568 |  |  | 46 |  | Ethylene | 0.11 | 0.1 | 0 | 0.07 | 0.3474 | 0.289 | 1791 | 0.85 | 0.15 | 0.7 |  |  |  | 313 | 6.849 | 4.215 | 2736 | 1.924103 | 1.43865 | -0.4854531 | E&E | 5059
4715 | 31 | 31 | 0 | AC | Ethylene | 0.11 | 0.1 | 0 | 0.07 | 0.3474 | 0.289 | 1080 | 1.528 | 1.389 | 0.139 |  |  |  | 303 | 0.02409639 | 0.1243599 | 2749 | -3.725693 | -2.084575 | 1.641118 | E&E | 5072
4716 |  |  | 1 |  | Ethylene | 0.11 | 0.1 | 0 | 0.07 | 0.3474 | 0.289 | 1080 | 1.528 | 1.389 | 0.139 |  |  |  | 303 | 0.1500909 | 0.5326162 | 2749 | -1.896514 | -0.6299541 | 1.26656 | E&E | 5072
4717 |  |  | 2 |  | Ethylene | 0.11 | 0.1 | 0 | 0.07 | 0.3474 | 0.289 | 1080 | 1.528 | 1.389 | 0.139 |  |  |  | 303 | 0.2392141 | 0.7310206 | 2749 | -1.430396 | -0.3133136 | 1.117083 | E&E | 5072
4718 |  |  | 3 |  | Ethylene | 0.11 | 0.1 | 0 | 0.07 | 0.3474 | 0.289 | 1080 | 1.528 | 1.389 | 0.139 |  |  |  | 303 | 0.3155842 | 0.871123 | 2749 | -1.15333 | -0.1379721 | 1.015358 | E&E | 5072
4719 |  |  | 4 |  | Ethylene | 0.11 | 0.1 | 0 | 0.07 | 0.3474 | 0.289 | 1080 | 1.528 | 1.389 | 0.139 |  |  |  | 303 | 0.4782033 | 1.139716 | 2749 | -0.7377194 | 0.1307788 | 0.8684982 | E&E | 5072
4720 |  |  | 5 |  | Ethylene | 0.11 | 0.1 | 0 | 0.07 | 0.3474 | 0.289 | 1080 | 1.528 | 1.389 | 0.139 |  |  |  | 303 | 0.6153382 | 1.322773 | 2749 | -0.4855832 | 0.2797299 | 0.7653132 | E&E | 5072
4721 |  |  | 6 |  | Ethylene | 0.11 | 0.1 | 0 | 0.07 | 0.3474 | 0.289 | 1080 | 1.528 | 1.389 | 0.139 |  |  |  | 303 | 0.7298468 | 1.466907 | 2749 | -0.3149207 | 0.3831558 | 0.6980765 | E&E | 5072
4722 |  |  | 7 |  | Ethylene | 0.11 | 0.1 | 0 | 0.07 | 0.3474 | 0.289 | 1080 | 1.528 | 1.389 | 0.139 |  |  |  | 303 | 0.8599003 | 1.622751 | 2749 | -0.1509388 | 0.4841231 | 0.6350619 | E&E | 5072
4723 |  |  | 8 |  | Ethylene | 0.11 | 0.1 | 0 | 0.07 | 0.3474 | 0.289 | 1080 | 1.528 | 1.389 | 0.139 |  |  |  | 303 | 0.9560116 | 1.716329 | 2749 | -0.04498521 | 0.5401874 | 0.5851727 | E&E | 5072
4724 | EE31 |  | 8 | PDC | Ethylene | 0.11 | 0.1 | 0 | 0.07 | 0.3474 | 0.289 | 2390 | 1.21 | 0.484 | 0.726 |  |  |  | 273 | 0.03536977 | 0.2764264 | 2750 | -3.341898 | -1.285811 | 2.056087 | E&E | 5073
4725 | EE31 |  | 9 | PDC | Ethylene | 0.11 | 0.1 | 0 | 0.07 | 0.3474 | 0.289 | 2390 | 1.21 | 0.484 | 0.726 |  |  |  | 273 | 0.1414791 | 0.8983857 | 2750 | -1.955603 | -0.1071558 | 1.848447 | E&E | 5073
4726 | EE31 |  | 10 | PDC | Ethylene | 0.11 | 0.1 | 0 | 0.07 | 0.3474 | 0.289 | 2390 | 1.21 | 0.484 | 0.726 |  |  |  | 273 | 0.2604502 | 1.451238 | 2750 | -1.345344 | 0.3724173 | 1.717761 | E&E | 5073
4727 | EE31 |  | 11 | PDC | Ethylene | 0.11 | 0.1 | 0 | 0.07 | 0.3474 | 0.289 | 2390 | 1.21 | 0.484 | 0.726 |  |  |  | 273 | 0.3697749 | 1.865878 | 2750 | -0.9948608 | 0.6237317 | 1.618592 | E&E | 5073
4728 | EE31 |  | 12 | PDC | Ethylene | 0.11 | 0.1 | 0 | 0.07 | 0.3474 | 0.289 | 2390 | 1.21 | 0.484 | 0.726 |  |  |  | 273 | 0.5401929 | 2.418731 | 2750 | -0.6158289 | 0.8832429 | 1.499072 | E&E | 5073
4729 | EE31 |  | 13 | PDC | Ethylene | 0.11 | 0.1 | 0 | 0.07 | 0.3474 | 0.289 | 2390 | 1.21 | 0.484 | 0.726 |  |  |  | 273 | 0.6977492 | 2.83337 | 2750 | -0.3598956 | 1.041467 | 1.401362 | E&E | 5073
4730 | EE31 |  | 14 | PDC | Ethylene | 0.11 | 0.1 | 0 | 0.07 | 0.3474 | 0.289 | 2390 | 1.21 | 0.484 | 0.726 |  |  |  | 273 | 0.8745981 | 3.24801 | 2750 | -0.1339908 | 1.178042 | 1.312033 | E&E | 5073
4731 | EE31 |  | 15 | PDC | Ethylene | 0.11 | 0.1 | 0 | 0.07 | 0.3474 | 0.289 | 2390 | 1.21 | 0.484 | 0.726 |  |  |  | 273 | 1.028939 | 3.593543 | 2750 | 0.02852808 | 1.279139 | 1.25061 | E&E | 5073