## Sheet1
Literature |  | GAC | GAS | E | S | A | B | V | L | BET | Vt | Vmeso | Vmic | %C | %O | %N | Temp(K) | Pressure | Adsorp(mmol/g) | Index | logP | logQ | logD | Label
1 | 0 | 10Xc-80 | Hydrogen | 0 | 0 | 0 | 0 | 0.1086 | -1.2 | 1303 | 0.88 | 0.55 | 0.33 | 80.72 | 18.92 |  | 77 | 0.5711648 | 2.467866 | 3603 | -0.5600775 | 0.9033539 | 1.463431 | Hydrogen
| 1 |  | Hydrogen | 0 | 0 | 0 | 0 | 0.1086 | -1.2 | 1303 | 0.88 | 0.55 | 0.33 | 80.72 | 18.92 |  | 77 | 0.9283464 | 4.627249 | 3603 | -0.07435031 | 1.531963 | 1.606313 | Hydrogen
| 2 |  | Hydrogen | 0 | 0 | 0 | 0 | 0.1086 | -1.2 | 1303 | 0.88 | 0.55 | 0.33 | 80.72 | 18.92 |  | 77 | 1.990297 | 7.017995 | 3603 | 0.6882836 | 1.948478 | 1.260194 | Hydrogen
| 3 |  | Hydrogen | 0 | 0 | 0 | 0 | 0.1086 | -1.2 | 1303 | 0.88 | 0.55 | 0.33 | 80.72 | 18.92 |  | 77 | 3.967196 | 9.177378 | 3603 | 1.37806 | 2.216742 | 0.8386819 | Hydrogen
| 4 |  | Hydrogen | 0 | 0 | 0 | 0 | 0.1086 | -1.2 | 1303 | 0.88 | 0.55 | 0.33 | 80.72 | 18.92 |  | 77 | 6.223976 | 10.56555 | 3603 | 1.828409 | 2.357599 | 0.52919 | Hydrogen
| 5 |  | Hydrogen | 0 | 0 | 0 | 0 | 0.1086 | -1.2 | 1303 | 0.88 | 0.55 | 0.33 | 80.72 | 18.92 |  | 77 | 10.0315 | 12.57069 | 3603 | 2.30573 | 2.531368 | 0.2256381 | Hydrogen
| 6 |  | Hydrogen | 0 | 0 | 0 | 0 | 0.1086 | -1.2 | 1303 | 0.88 | 0.55 | 0.33 | 80.72 | 18.92 |  | 77 | 14.19041 | 14.26735 | 3603 | 2.652567 | 2.657974 | 0.00540731 | Hydrogen
| 7 |  | Hydrogen | 0 | 0 | 0 | 0 | 0.1086 | -1.2 | 1303 | 0.88 | 0.55 | 0.33 | 80.72 | 18.92 |  | 77 | 17.64365 | 15.34704 | 3603 | 2.870376 | 2.730923 | -0.1394531 | Hydrogen
| 8 |  | Hydrogen | 0 | 0 | 0 | 0 | 0.1086 | -1.2 | 1303 | 0.88 | 0.55 | 0.33 | 80.72 | 18.92 |  | 77 | 20.18067 | 16.11825 | 3603 | 3.004725 | 2.779952 | -0.2247731 | Hydrogen
| 9 | 10Xc-75 | Hydrogen | 0 | 0 | 0 | 0 | 0.1086 | -1.2 | 2366 | 1.44 | 0.75 | 0.69 | 88.88 | 10.66 |  | 77 | 0.5756906 | 4.395887 | 3604 | -0.5521848 | 1.480669 | 2.032854 | Hydrogen
| 10 |  | Hydrogen | 0 | 0 | 0 | 0 | 0.1086 | -1.2 | 2366 | 1.44 | 0.75 | 0.69 | 88.88 | 10.66 |  | 77 | 1.081321 | 9.794344 | 3604 | 0.07818328 | 2.281805 | 2.203622 | Hydrogen
| 11 |  | Hydrogen | 0 | 0 | 0 | 0 | 0.1086 | -1.2 | 2366 | 1.44 | 0.75 | 0.69 | 88.88 | 10.66 |  | 77 | 2.004055 | 12.87918 | 3604 | 0.6951727 | 2.555612 | 1.860439 | Hydrogen
| 12 |  | Hydrogen | 0 | 0 | 0 | 0 | 0.1086 | -1.2 | 2366 | 1.44 | 0.75 | 0.69 | 88.88 | 10.66 |  | 77 | 3.984033 | 16.34961 | 3604 | 1.382295 | 2.794204 | 1.41191 | Hydrogen
| 13 |  | Hydrogen | 0 | 0 | 0 | 0 | 0.1086 | -1.2 | 2366 | 1.44 | 0.75 | 0.69 | 88.88 | 10.66 |  | 77 | 6.103045 | 19.04884 | 3604 | 1.808788 | 2.947006 | 1.138219 | Hydrogen
| 14 |  | Hydrogen | 0 | 0 | 0 | 0 | 0.1086 | -1.2 | 2366 | 1.44 | 0.75 | 0.69 | 88.88 | 10.66 |  | 77 | 8.149824 | 20.97686 | 3604 | 2.097996 | 3.04342 | 0.9454237 | Hydrogen
| 15 |  | Hydrogen | 0 | 0 | 0 | 0 | 0.1086 | -1.2 | 2366 | 1.44 | 0.75 | 0.69 | 88.88 | 10.66 |  | 77 | 10.83059 | 22.98201 | 3604 | 2.382374 | 3.134712 | 0.7523372 | Hydrogen
| 16 |  | Hydrogen | 0 | 0 | 0 | 0 | 0.1086 | -1.2 | 2366 | 1.44 | 0.75 | 0.69 | 88.88 | 10.66 |  | 77 | 13.29918 | 24.60154 | 3604 | 2.587702 | 3.202809 | 0.6151069 | Hydrogen
| 17 |  | Hydrogen | 0 | 0 | 0 | 0 | 0.1086 | -1.2 | 2366 | 1.44 | 0.75 | 0.69 | 88.88 | 10.66 |  | 77 | 15.90861 | 26.22108 | 3604 | 2.766861 | 3.266564 | 0.499703 | Hydrogen
| 18 |  | Hydrogen | 0 | 0 | 0 | 0 | 0.1086 | -1.2 | 2366 | 1.44 | 0.75 | 0.69 | 88.88 | 10.66 |  | 77 | 18.09407 | 27.22365 | 3604 | 2.895584 | 3.304086 | 0.4085021 | Hydrogen
| 19 |  | Hydrogen | 0 | 0 | 0 | 0 | 0.1086 | -1.2 | 2366 | 1.44 | 0.75 | 0.69 | 88.88 | 10.66 |  | 77 | 19.99819 | 28.38046 | 3604 | 2.995642 | 3.345701 | 0.3500592 | Hydrogen
| 20 | 10Xc-70 | Hydrogen | 0 | 0 | 0 | 0 | 0.1086 | -1.2 | 3331 | 1.94 | 0.94 | 1 | 89.16 | 9.01 |  | 77 | 0.145914 | 1.311054 | 3605 | -1.924738 | 0.2708314 | 2.195569 | Hydrogen
| 21 |  | Hydrogen | 0 | 0 | 0 | 0 | 0.1086 | -1.2 | 3331 | 1.94 | 0.94 | 1 | 89.16 | 9.01 |  | 77 | 0.2954488 | 5.012853 | 3605 | -1.21926 | 1.612005 | 2.831265 | Hydrogen
| 22 |  | Hydrogen | 0 | 0 | 0 | 0 | 0.1086 | -1.2 | 3331 | 1.94 | 0.94 | 1 | 89.16 | 9.01 |  | 77 | 0.5834751 | 7.712082 | 3605 | -0.5387534 | 2.042788 | 2.581542 | Hydrogen
| 23 |  | Hydrogen | 0 | 0 | 0 | 0 | 0.1086 | -1.2 | 3331 | 1.94 | 0.94 | 1 | 89.16 | 9.01 |  | 77 | 1.153192 | 10.41131 | 3605 | 0.1425334 | 2.342893 | 2.200359 | Hydrogen
| 24 |  | Hydrogen | 0 | 0 | 0 | 0 | 0.1086 | -1.2 | 3331 | 1.94 | 0.94 | 1 | 89.16 | 9.01 |  | 77 | 2.076288 | 13.65039 | 3605 | 0.7305817 | 2.613768 | 1.883186 | Hydrogen
| 25 |  | Hydrogen | 0 | 0 | 0 | 0 | 0.1086 | -1.2 | 3331 | 1.94 | 0.94 | 1 | 89.16 | 9.01 |  | 77 | 4.056447 | 17.19794 | 3605 | 1.400307 | 2.84479 | 1.444482 | Hydrogen
| 26 |  | Hydrogen | 0 | 0 | 0 | 0 | 0.1086 | -1.2 | 3331 | 1.94 | 0.94 | 1 | 89.16 | 9.01 |  | 77 | 6.246244 | 20.05141 | 3605 | 1.83198 | 2.9983 | 1.166319 | Hydrogen
| 27 |  | Hydrogen | 0 | 0 | 0 | 0 | 0.1086 | -1.2 | 3331 | 1.94 | 0.94 | 1 | 89.16 | 9.01 |  | 77 | 7.940548 | 21.82519 | 3605 | 2.071982 | 3.083065 | 1.011083 | Hydrogen
| 28 |  | Hydrogen | 0 | 0 | 0 | 0 | 0.1086 | -1.2 | 3331 | 1.94 | 0.94 | 1 | 89.16 | 9.01 |  | 77 | 10.19878 | 23.83033 | 3605 | 2.322268 | 3.170959 | 0.8486916 | Hydrogen
| 29 |  | Hydrogen | 0 | 0 | 0 | 0 | 0.1086 | -1.2 | 3331 | 1.94 | 0.94 | 1 | 89.16 | 9.01 |  | 77 | 12.87972 | 25.9126 | 3605 | 2.555654 | 3.254729 | 0.6990752 | Hydrogen
| 30 |  | Hydrogen | 0 | 0 | 0 | 0 | 0.1086 | -1.2 | 3331 | 1.94 | 0.94 | 1 | 89.16 | 9.01 |  | 77 | 15.84217 | 27.91774 | 3605 | 2.762676 | 3.329262 | 0.5665866 | Hydrogen
| 31 |  | Hydrogen | 0 | 0 | 0 | 0 | 0.1086 | -1.2 | 3331 | 1.94 | 0.94 | 1 | 89.16 | 9.01 |  | 77 | 18.09932 | 29.46015 | 3605 | 2.895874 | 3.383039 | 0.4871645 | Hydrogen
| 32 |  | Hydrogen | 0 | 0 | 0 | 0 | 0.1086 | -1.2 | 3331 | 1.94 | 0.94 | 1 | 89.16 | 9.01 |  | 77 | 20.0735 | 30.46272 | 3605 | 2.999401 | 3.416504 | 0.4171033 | Hydrogen
| 33 | 10Xc-60 | Hydrogen | 0 | 0 | 0 | 0 | 0.1086 | -1.2 | 2236 | 1.35 | 0.68 | 0.67 | 87.11 | 11.97 |  | 77 | 0.6491908 | 5.706941 | 3606 | -0.4320287 | 1.741683 | 2.173712 | Hydrogen
| 34 |  | Hydrogen | 0 | 0 | 0 | 0 | 0.1086 | -1.2 | 2236 | 1.35 | 0.68 | 0.67 | 87.11 | 11.97 |  | 77 | 1.007459 | 8.329049 | 3606 | 0.007430955 | 2.119749 | 2.112318 | Hydrogen
| 35 |  | Hydrogen | 0 | 0 | 0 | 0 | 0.1086 | -1.2 | 2236 | 1.35 | 0.68 | 0.67 | 87.11 | 11.97 |  | 77 | 2.143271 | 12.18509 | 3606 | 0.7623331 | 2.500213 | 1.73788 | Hydrogen
| 36 |  | Hydrogen | 0 | 0 | 0 | 0 | 0.1086 | -1.2 | 2236 | 1.35 | 0.68 | 0.67 | 87.11 | 11.97 |  | 77 | 3.133531 | 14.03599 | 3606 | 1.142161 | 2.641625 | 1.499464 | Hydrogen
| 37 |  | Hydrogen | 0 | 0 | 0 | 0 | 0.1086 | -1.2 | 2236 | 1.35 | 0.68 | 0.67 | 87.11 | 11.97 |  | 77 | 5.11025 | 16.11825 | 3606 | 1.631248 | 2.779952 | 1.148704 | Hydrogen
| 38 |  | Hydrogen | 0 | 0 | 0 | 0 | 0.1086 | -1.2 | 2236 | 1.35 | 0.68 | 0.67 | 87.11 | 11.97 |  | 77 | 7.227814 | 18.20051 | 3606 | 1.977937 | 2.90145 | 0.9235132 | Hydrogen
| 39 |  | Hydrogen | 0 | 0 | 0 | 0 | 0.1086 | -1.2 | 2236 | 1.35 | 0.68 | 0.67 | 87.11 | 11.97 |  | 77 | 9.133205 | 19.89717 | 3606 | 2.211917 | 2.990578 | 0.7786609 | Hydrogen
| 40 |  | Hydrogen | 0 | 0 | 0 | 0 | 0.1086 | -1.2 | 2236 | 1.35 | 0.68 | 0.67 | 87.11 | 11.97 |  | 77 | 12.02469 | 21.67095 | 3606 | 2.486962 | 3.075973 | 0.5890104 | Hydrogen
| 41 |  | Hydrogen | 0 | 0 | 0 | 0 | 0.1086 | -1.2 | 2236 | 1.35 | 0.68 | 0.67 | 87.11 | 11.97 |  | 77 | 15.97324 | 23.75321 | 3606 | 2.770915 | 3.167718 | 0.3968028 | Hydrogen
| 42 |  | Hydrogen | 0 | 0 | 0 | 0 | 0.1086 | -1.2 | 2236 | 1.35 | 0.68 | 0.67 | 87.11 | 11.97 |  | 77 | 19.78022 | 25.52699 | 3606 | 2.984683 | 3.239736 | 0.2550538 | Hydrogen
2 | 0 | Pd-ACF | Hydrogen | 0 | 0 | 0 | 0 | 0.1086 | -1.2 | 1990 | 0.91 | 0.08 | 0.83 |  |  |  | 298 | 0.1184834 | 0.07722331 | 3607 | -2.132982 | -2.561054 | -0.4280717 | Hydrogen
| 1 |  | Hydrogen | 0 | 0 | 0 | 0 | 0.1086 | -1.2 | 1990 | 0.91 | 0.08 | 0.83 |  |  |  | 298 | 0.8293839 | 0.1582102 | 3607 | -0.1870722 | -1.843831 | -1.656759 | Hydrogen
| 2 |  | Hydrogen | 0 | 0 | 0 | 0 | 0.1086 | -1.2 | 1990 | 0.91 | 0.08 | 0.83 |  |  |  | 298 | 2.014218 | 0.2392668 | 3607 | 0.700231 | -1.430176 | -2.130407 | Hydrogen
| 3 |  | Hydrogen | 0 | 0 | 0 | 0 | 0.1086 | -1.2 | 1990 | 0.91 | 0.08 | 0.83 |  |  |  | 298 | 3.791469 | 0.3534987 | 3607 | 1.332754 | -1.039875 | -2.372629 | Hydrogen
| 4 |  | Hydrogen | 0 | 0 | 0 | 0 | 0.1086 | -1.2 | 1990 | 0.91 | 0.08 | 0.83 |  |  |  | 298 | 5.924171 | 0.4935183 | 3607 | 1.779041 | -0.7061954 | -2.485236 | Hydrogen
| 5 |  | Hydrogen | 0 | 0 | 0 | 0 | 0.1086 | -1.2 | 1990 | 0.91 | 0.08 | 0.83 |  |  |  | 298 | 8.886256 | 0.659395 | 3607 | 2.184506 | -0.4164325 | -2.600938 | Hydrogen
| 6 |  | Hydrogen | 0 | 0 | 0 | 0 | 0.1086 | -1.2 | 1990 | 0.91 | 0.08 | 0.83 |  |  |  | 298 | 12.97393 | 0.8842609 | 3607 | 2.562942 | -0.1230032 | -2.685945 | Hydrogen
| 7 |  | Hydrogen | 0 | 0 | 0 | 0 | 0.1086 | -1.2 | 1990 | 0.91 | 0.08 | 0.83 |  |  |  | 298 | 15.87678 | 1.050129 | 3607 | 2.764857 | 0.04891295 | -2.715945 | Hydrogen
| 8 |  | Hydrogen | 0 | 0 | 0 | 0 | 0.1086 | -1.2 | 1990 | 0.91 | 0.08 | 0.83 |  |  |  | 298 | 17.891 | 1.171749 | 3607 | 2.884298 | 0.1584972 | -2.7258 | Hydrogen
| 9 |  | Hydrogen | 0 | 0 | 0 | 0 | 0.1086 | -1.2 | 1990 | 0.91 | 0.08 | 0.83 |  |  |  | 298 | 19.54976 | 1.249198 | 3607 | 2.972963 | 0.2225021 | -2.750461 | Hydrogen
| 10 | ACF | Hydrogen | 0 | 0 | 0 | 0 | 0.1086 | -1.2 | 1996 | 0.86 | 0.06 | 0.8 |  |  |  | 298 | 0.7109005 | 0.02951631 | 3608 | -0.3412228 | -3.522812 | -3.181589 | Hydrogen
| 11 |  | Hydrogen | 0 | 0 | 0 | 0 | 0.1086 | -1.2 | 1996 | 0.86 | 0.06 | 0.8 |  |  |  | 298 | 1.954976 | 0.0995522 | 3608 | 0.6703781 | -2.307073 | -2.977451 | Hydrogen
| 12 |  | Hydrogen | 0 | 0 | 0 | 0 | 0.1086 | -1.2 | 1996 | 0.86 | 0.06 | 0.8 |  |  |  | 298 | 3.969194 | 0.2248484 | 3608 | 1.378563 | -1.492329 | -2.870892 | Hydrogen
| 13 |  | Hydrogen | 0 | 0 | 0 | 0 | 0.1086 | -1.2 | 1996 | 0.86 | 0.06 | 0.8 |  |  |  | 298 | 5.924171 | 0.3133712 | 3608 | 1.779041 | -1.160367 | -2.939408 | Hydrogen
| 14 |  | Hydrogen | 0 | 0 | 0 | 0 | 0.1086 | -1.2 | 1996 | 0.86 | 0.06 | 0.8 |  |  |  | 298 | 8.234597 | 0.4350345 | 3608 | 2.108344 | -0.8323299 | -2.940674 | Hydrogen
| 15 |  | Hydrogen | 0 | 0 | 0 | 0 | 0.1086 | -1.2 | 1996 | 0.86 | 0.06 | 0.8 |  |  |  | 298 | 10.78199 | 0.5604091 | 3608 | 2.377877 | -0.5790882 | -2.956965 | Hydrogen
| 16 |  | Hydrogen | 0 | 0 | 0 | 0 | 0.1086 | -1.2 | 1996 | 0.86 | 0.06 | 0.8 |  |  |  | 298 | 13.74408 | 0.7005506 | 3608 | 2.620608 | -0.3558887 | -2.976497 | Hydrogen
| 17 |  | Hydrogen | 0 | 0 | 0 | 0 | 0.1086 | -1.2 | 1996 | 0.86 | 0.06 | 0.8 |  |  |  | 298 | 16.82464 | 0.8260036 | 3608 | 2.822845 | -0.1911561 | -3.014001 | Hydrogen
| 18 |  | Hydrogen | 0 | 0 | 0 | 0 | 0.1086 | -1.2 | 1996 | 0.86 | 0.06 | 0.8 |  |  |  | 298 | 19.66825 | 0.9403924 | 3608 | 2.979005 | -0.06145806 | -3.040464 | Hydrogen
3 | 0 | B/N-CMK-3 | Hydrogen | 0 | 0 | 0 | 0 | 0.1086 | -1.2 | 1215 | 0.62 | [5 empty] | 298 | 6.037132 | 0.2323232 | 3609 | 1.797929 | -1.459626 | -3.257555 | Hydrogen
| 1 |  | Hydrogen | 0 | 0 | 0 | 0 | 0.1086 | -1.2 | 1215 | 0.62 | [5 empty] | 298 | 21.70008 | 0.7474747 | 3609 | 3.077316 | -0.2910548 | -3.368371 | Hydrogen
| 2 |  | Hydrogen | 0 | 0 | 0 | 0 | 0.1086 | -1.2 | 1215 | 0.62 | [5 empty] | 298 | 40.75935 | 1.383838 | 3609 | 3.707685 | 0.3248611 | -3.382824 | Hydrogen
| 3 |  | Hydrogen | 0 | 0 | 0 | 0 | 0.1086 | -1.2 | 1215 | 0.62 | [5 empty] | 298 | 63.21926 | 2.050505 | 3609 | 4.146609 | 0.7180861 | -3.428523 | Hydrogen
| 4 |  | Hydrogen | 0 | 0 | 0 | 0 | 0.1086 | -1.2 | 1215 | 0.62 | [5 empty] | 298 | 78.51565 | 2.323232 | 3609 | 4.363298 | 0.8429595 | -3.520339 | Hydrogen
| 5 |  | Hydrogen | 0 | 0 | 0 | 0 | 0.1086 | -1.2 | 1215 | 0.62 | [5 empty] | 298 | 88.70895 | 2.59596 | 3609 | 4.485361 | 0.9539562 | -3.531405 | Hydrogen
| 6 |  | Hydrogen | 0 | 0 | 0 | 0 | 0.1086 | -1.2 | 1215 | 0.62 | [5 empty] | 298 | 94.94082 | 2.707071 | 3609 | 4.553254 | 0.9958671 | -3.557387 | Hydrogen
| 7 |  | Hydrogen | 0 | 0 | 0 | 0 | 0.1086 | -1.2 | 1215 | 0.62 | [5 empty] | 298 | 100.798 | 2.747475 | 3609 | 4.613119 | 1.010682 | -3.602436 | Hydrogen
| 8 | CMK-3 | Hydrogen | 0 | 0 | 0 | 0 | 0.1086 | -1.2 | 1260 | 1.25 | [5 empty] | 298 | 5.852425 | 0.1414141 | 3610 | 1.766856 | -1.956063 | -3.722919 | Hydrogen
| 9 |  | Hydrogen | 0 | 0 | 0 | 0 | 0.1086 | -1.2 | 1260 | 1.25 | [5 empty] | 298 | 20.76795 | 0.4747475 | 3610 | 3.033411 | -0.7449722 | -3.778383 | Hydrogen
| 10 |  | Hydrogen | 0 | 0 | 0 | 0 | 0.1086 | -1.2 | 1260 | 1.25 | [5 empty] | 298 | 40.59326 | 0.8989899 | 3610 | 3.703602 | -0.1064835 | -3.810086 | Hydrogen
| 11 |  | Hydrogen | 0 | 0 | 0 | 0 | 0.1086 | -1.2 | 1260 | 1.25 | [5 empty] | 298 | 61.74685 | 1.212121 | 3610 | 4.123043 | 0.1923719 | -3.930671 | Hydrogen
| 12 |  | Hydrogen | 0 | 0 | 0 | 0 | 0.1086 | -1.2 | 1260 | 1.25 | [5 empty] | 298 | 81.19941 | 1.525253 | 3610 | 4.396908 | 0.42216 | -3.974748 | Hydrogen
| 13 |  | Hydrogen | 0 | 0 | 0 | 0 | 0.1086 | -1.2 | 1260 | 1.25 | [5 empty] | 298 | 91.01947 | 1.69697 | 3610 | 4.511073 | 0.5288441 | -3.982229 | Hydrogen
| 14 |  | Hydrogen | 0 | 0 | 0 | 0 | 0.1086 | -1.2 | 1260 | 1.25 | [5 empty] | 298 | 97.63221 | 1.747475 | 3610 | 4.581207 | 0.5581717 | -4.023036 | Hydrogen
| 15 | Ru-B/N-CMK-3 | Hydrogen | 0 | 0 | 0 | 0 | 0.1086 | -1.2 | 953 | 0.48 | [5 empty] | 298 | 101.9769 | 1.79798 | 3611 | 4.624746 | 0.5866637 | -4.038083 | Hydrogen
| 16 |  | Hydrogen | 0 | 0 | 0 | 0 | 0.1086 | -1.2 | 953 | 0.48 | [5 empty] | 298 | 19.7701 | 1.441176 | 3611 | 2.984171 | 0.3654598 | -2.618711 | Hydrogen
| 17 |  | Hydrogen | 0 | 0 | 0 | 0 | 0.1086 | -1.2 | 953 | 0.48 | [5 empty] | 298 | 40.06866 | 2.755656 | 3611 | 3.690595 | 1.013656 | -2.676939 | Hydrogen
| 18 |  | Hydrogen | 0 | 0 | 0 | 0 | 0.1086 | -1.2 | 953 | 0.48 | [5 empty] | 298 | 60.71768 | 4.022624 | 3611 | 4.106235 | 1.391935 | -2.7143 | Hydrogen
| 19 |  | Hydrogen | 0 | 0 | 0 | 0 | 0.1086 | -1.2 | 953 | 0.48 | [5 empty] | 298 | 87.10801 | 5.33 | 3611 | 4.467149 | 1.673351 | -2.793798 | Hydrogen
| 20 |  | Hydrogen | 0 | 0 | 0 | 0 | 0.1086 | -1.2 | 953 | 0.48 | [5 empty] | 298 | 98.91589 | 5.89 | 3611 | 4.59427 | 1.773256 | -2.821014 | Hydrogen
4 | 0 | M2849 | Hydrogen | 0 | 0 | 0 | 0 | 0.1086 | -1.2 | 2849 | 1.31 | 0.34 | 0.97 |  |  |  | 77 | 1.023392 | 15.20891 | 3612 | 0.02312242 | 2.721882 | 2.698759 | Hydrogen
| 1 |  | Hydrogen | 0 | 0 | 0 | 0 | 0.1086 | -1.2 | 2849 | 1.31 | 0.34 | 0.97 |  |  |  | 77 | 2.339181 | 19.10864 | 3612 | 0.849801 | 2.95014 | 2.100339 | Hydrogen
| 2 |  | Hydrogen | 0 | 0 | 0 | 0 | 0.1086 | -1.2 | 2849 | 1.31 | 0.34 | 0.97 |  |  |  | 77 | 3.654971 | 21.54596 | 3612 | 1.296088 | 3.070188 | 1.7741 | Hydrogen
| 3 |  | Hydrogen | 0 | 0 | 0 | 0 | 0.1086 | -1.2 | 2849 | 1.31 | 0.34 | 0.97 |  |  |  | 77 | 6.28655 | 23.69081 | 3612 | 1.838412 | 3.165087 | 1.326675 | Hydrogen
| 4 |  | Hydrogen | 0 | 0 | 0 | 0 | 0.1086 | -1.2 | 2849 | 1.31 | 0.34 | 0.97 |  |  |  | 77 | 13.15789 | 27.29805 | 3612 | 2.577022 | 3.306815 | 0.7297933 | Hydrogen
| 5 |  | Hydrogen | 0 | 0 | 0 | 0 | 0.1086 | -1.2 | 2849 | 1.31 | 0.34 | 0.97 |  |  |  | 77 | 25.5848 | 29.3454 | 3612 | 3.241998 | 3.379136 | 0.1371377 | Hydrogen
| 6 |  | Hydrogen | 0 | 0 | 0 | 0 | 0.1086 | -1.2 | 2849 | 1.31 | 0.34 | 0.97 |  |  |  | 77 | 38.45029 | 30.12535 | 3612 | 3.649366 | 3.405367 | -0.2439994 | Hydrogen
| 7 |  | Hydrogen | 0 | 0 | 0 | 0 | 0.1086 | -1.2 | 2849 | 1.31 | 0.34 | 0.97 |  |  |  | 77 | 51.31579 | 29.93036 | 3612 | 3.937998 | 3.398873 | -0.5391251 | Hydrogen
| 8 |  | Hydrogen | 0 | 0 | 0 | 0 | 0.1086 | -1.2 | 2849 | 1.31 | 0.34 | 0.97 |  |  |  | 77 | 77.77778 | 29.73538 | 3612 | 4.353856 | 3.392337 | -0.9615183 | Hydrogen
| 9 | T3220 | Hydrogen | 0 | 0 | 0 | 0 | 0.1086 | -1.2 | 3220 | 1.5 | 0.48 | 1.02 |  |  |  | 77 | 2.046784 | 18.2312 | 3613 | 0.7162696 | 2.903134 | 2.186865 | Hydrogen
| 10 |  | Hydrogen | 0 | 0 | 0 | 0 | 0.1086 | -1.2 | 3220 | 1.5 | 0.48 | 1.02 |  |  |  | 77 | 4.093567 | 21.15599 | 3613 | 1.409417 | 3.051923 | 1.642506 | Hydrogen
| 11 |  | Hydrogen | 0 | 0 | 0 | 0 | 0.1086 | -1.2 | 3220 | 1.5 | 0.48 | 1.02 |  |  |  | 77 | 6.432749 | 23.00836 | 3613 | 1.861402 | 3.135857 | 1.274456 | Hydrogen
| 12 |  | Hydrogen | 0 | 0 | 0 | 0 | 0.1086 | -1.2 | 3220 | 1.5 | 0.48 | 1.02 |  |  |  | 77 | 13.0117 | 26.22563 | 3613 | 2.565849 | 3.266737 | 0.7008884 | Hydrogen
| 13 |  | Hydrogen | 0 | 0 | 0 | 0 | 0.1086 | -1.2 | 3220 | 1.5 | 0.48 | 1.02 |  |  |  | 77 | 26.31579 | 28.46797 | 3613 | 3.270169 | 3.348779 | 0.07861036 | Hydrogen
| 14 |  | Hydrogen | 0 | 0 | 0 | 0 | 0.1086 | -1.2 | 3220 | 1.5 | 0.48 | 1.02 |  |  |  | 77 | 38.0117 | 29.15042 | 3613 | 3.637894 | 3.372469 | -0.2654247 | Hydrogen
| 15 |  | Hydrogen | 0 | 0 | 0 | 0 | 0.1086 | -1.2 | 3220 | 1.5 | 0.48 | 1.02 |  |  |  | 77 | 52.77778 | 29.05292 | 3613 | 3.96609 | 3.369119 | -0.5969711 | Hydrogen
| 16 |  | Hydrogen | 0 | 0 | 0 | 0 | 0.1086 | -1.2 | 3220 | 1.5 | 0.48 | 1.02 |  |  |  | 77 | 67.83626 | 29.15042 | 3613 | 4.217097 | 3.372469 | -0.8446276 | Hydrogen
| 17 |  | Hydrogen | 0 | 0 | 0 | 0 | 0.1086 | -1.2 | 3220 | 1.5 | 0.48 | 1.02 |  |  |  | 77 | 79.23977 | 29.24791 | 3613 | 4.372478 | 3.375808 | -0.9966701 | Hydrogen
| 18 | M2029 | Hydrogen | 0 | 0 | 0 | 0 | 0.1086 | -1.2 | 2029 | 0.83 | 0.08 | 0.75 |  |  |  | 77 | 0.877193 | 13.9415 | 3614 | -0.1310283 | 2.63487 | 2.765899 | Hydrogen
| 19 |  | Hydrogen | 0 | 0 | 0 | 0 | 0.1086 | -1.2 | 2029 | 0.83 | 0.08 | 0.75 |  |  |  | 77 | 2.339181 | 17.84123 | 3614 | 0.849801 | 2.881512 | 2.031711 | Hydrogen
| 20 |  | Hydrogen | 0 | 0 | 0 | 0 | 0.1086 | -1.2 | 2029 | 0.83 | 0.08 | 0.75 |  |  |  | 77 | 4.385965 | 19.88858 | 3614 | 1.47841 | 2.990146 | 1.511736 | Hydrogen
| 21 |  | Hydrogen | 0 | 0 | 0 | 0 | 0.1086 | -1.2 | 2029 | 0.83 | 0.08 | 0.75 |  |  |  | 77 | 9.649123 | 21.83844 | 3614 | 2.266867 | 3.083672 | 0.8168047 | Hydrogen
| 22 |  | Hydrogen | 0 | 0 | 0 | 0 | 0.1086 | -1.2 | 2029 | 0.83 | 0.08 | 0.75 |  |  |  | 77 | 12.8655 | 22.71588 | 3614 | 2.554549 | 3.123064 | 0.568515 | Hydrogen
| 23 |  | Hydrogen | 0 | 0 | 0 | 0 | 0.1086 | -1.2 | 2029 | 0.83 | 0.08 | 0.75 |  |  |  | 77 | 27.77778 | 23.69081 | 3614 | 3.324236 | 3.165087 | -0.1591492 | Hydrogen
| 24 |  | Hydrogen | 0 | 0 | 0 | 0 | 0.1086 | -1.2 | 2029 | 0.83 | 0.08 | 0.75 |  |  |  | 77 | 40.64327 | 24.47075 | 3614 | 3.704833 | 3.197479 | -0.5073548 | Hydrogen
| 25 |  | Hydrogen | 0 | 0 | 0 | 0 | 0.1086 | -1.2 | 2029 | 0.83 | 0.08 | 0.75 |  |  |  | 77 | 52.33918 | 24.27577 | 3614 | 3.957745 | 3.189479 | -0.7682667 | Hydrogen
| 26 |  | Hydrogen | 0 | 0 | 0 | 0 | 0.1086 | -1.2 | 2029 | 0.83 | 0.08 | 0.75 |  |  |  | 77 | 78.50877 | 24.27577 | 3614 | 4.36321 | 3.189479 | -1.173732 | Hydrogen
| 27 | M1149 | Hydrogen | 0 | 0 | 0 | 0 | 0.1086 | -1.2 | 1149 | 0.45 | 0.01 | 0.44 |  |  |  | 77 | 1.023392 | 11.01671 | 3615 | 0.02312242 | 2.399413 | 2.376291 | Hydrogen
| 28 |  | Hydrogen | 0 | 0 | 0 | 0 | 0.1086 | -1.2 | 1149 | 0.45 | 0.01 | 0.44 |  |  |  | 77 | 3.362573 | 13.35655 | 3615 | 1.212706 | 2.592007 | 1.3793 | Hydrogen
| 29 |  | Hydrogen | 0 | 0 | 0 | 0 | 0.1086 | -1.2 | 1149 | 0.45 | 0.01 | 0.44 |  |  |  | 77 | 8.479532 | 14.33148 | 3615 | 2.137655 | 2.662458 | 0.524803 | Hydrogen
| 30 |  | Hydrogen | 0 | 0 | 0 | 0 | 0.1086 | -1.2 | 1149 | 0.45 | 0.01 | 0.44 |  |  |  | 77 | 12.8655 | 15.50139 | 3615 | 2.554549 | 2.74093 | 0.1863808 | Hydrogen
| 31 |  | Hydrogen | 0 | 0 | 0 | 0 | 0.1086 | -1.2 | 1149 | 0.45 | 0.01 | 0.44 |  |  |  | 77 | 25.73099 | 15.79387 | 3615 | 3.247696 | 2.759622 | -0.4880743 | Hydrogen
| 32 |  | Hydrogen | 0 | 0 | 0 | 0 | 0.1086 | -1.2 | 1149 | 0.45 | 0.01 | 0.44 |  |  |  | 77 | 38.0117 | 15.98886 | 3615 | 3.637894 | 2.771892 | -0.8660018 | Hydrogen
| 33 |  | Hydrogen | 0 | 0 | 0 | 0 | 0.1086 | -1.2 | 1149 | 0.45 | 0.01 | 0.44 |  |  |  | 77 | 51.31579 | 15.79387 | 3615 | 3.937998 | 2.759622 | -1.178376 | Hydrogen
| 34 |  | Hydrogen | 0 | 0 | 0 | 0 | 0.1086 | -1.2 | 1149 | 0.45 | 0.01 | 0.44 |  |  |  | 77 | 69.29825 | 15.50139 | 3615 | 4.23842 | 2.74093 | -1.49749 | Hydrogen
| 35 |  | Hydrogen | 0 | 0 | 0 | 0 | 0.1086 | -1.2 | 1149 | 0.45 | 0.01 | 0.44 |  |  |  | 77 | 78.36257 | 15.59889 | 3615 | 4.361346 | 2.747199 | -1.614147 | Hydrogen
5 | 0 | KUA6 | Hydrogen | 0 | 0 | 0 | 0 | 0.1086 | -1.2 | 3808 |  |  | 1.27 |  |  |  | 77 | 0.969085 | 11.39344 | 3616 | -0.03140298 | 2.433038 | 2.464441 | Hydrogen
| 1 |  | Hydrogen | 0 | 0 | 0 | 0 | 0.1086 | -1.2 | 3808 |  |  | 1.27 |  |  |  | 77 | 2.645363 | 16.63934 | 3616 | 0.9728082 | 2.81177 | 1.838962 | Hydrogen
| 2 |  | Hydrogen | 0 | 0 | 0 | 0 | 0.1086 | -1.2 | 3808 |  |  | 1.27 |  |  |  | 77 | 5.938321 | 20.40984 | 3616 | 1.781426 | 3.016017 | 1.234591 | Hydrogen
| 3 |  | Hydrogen | 0 | 0 | 0 | 0 | 0.1086 | -1.2 | 3808 |  |  | 1.27 |  |  |  | 77 | 9.772061 | 22.95082 | 3616 | 2.279527 | 3.133354 | 0.8538262 | Hydrogen
| 4 |  | Hydrogen | 0 | 0 | 0 | 0 | 0.1086 | -1.2 | 3808 |  |  | 1.27 |  |  |  | 77 | 14.98997 | 24.83607 | 3616 | 2.707381 | 3.212297 | 0.5049156 | Hydrogen
| 5 |  | Hydrogen | 0 | 0 | 0 | 0 | 0.1086 | -1.2 | 3808 |  |  | 1.27 |  |  |  | 77 | 19.82616 | 25.81967 | 3616 | 2.987002 | 3.251137 | 0.2641344 | Hydrogen
| 6 |  | Hydrogen | 0 | 0 | 0 | 0 | 0.1086 | -1.2 | 3808 |  |  | 1.27 |  |  |  | 77 | 29.88341 | 27.45902 | 3616 | 3.397303 | 3.312695 | -0.08460882 | Hydrogen
| 7 |  | Hydrogen | 0 | 0 | 0 | 0 | 0.1086 | -1.2 | 3808 |  |  | 1.27 |  |  |  | 77 | 40.09678 | 28.11475 | 3616 | 3.691296 | 3.336294 | -0.3550016 | Hydrogen
| 8 | KUA5 | Hydrogen | 0 | 0 | 0 | 0 | 0.1086 | -1.2 | 3183 |  |  | 1.1 |  |  |  | 77 | 0.8127471 | 12.45902 | 3617 | -0.2073353 | 2.522445 | 2.72978 | Hydrogen
| 9 |  | Hydrogen | 0 | 0 | 0 | 0 | 0.1086 | -1.2 | 3183 |  |  | 1.1 |  |  |  | 77 | 2.797504 | 17.21311 | 3617 | 1.028727 | 2.845672 | 1.816944 | Hydrogen
| 10 |  | Hydrogen | 0 | 0 | 0 | 0 | 0.1086 | -1.2 | 3183 |  |  | 1.1 |  |  |  | 77 | 5.78576 | 20 | 3617 | 1.7554 | 2.995732 | 1.240332 | Hydrogen
| 11 |  | Hydrogen | 0 | 0 | 0 | 0 | 0.1086 | -1.2 | 3183 |  |  | 1.1 |  |  |  | 77 | 9.62055 | 22.13115 | 3617 | 2.263901 | 3.096986 | 0.8330846 | Hydrogen
| 12 |  | Hydrogen | 0 | 0 | 0 | 0 | 0.1086 | -1.2 | 3183 |  |  | 1.1 |  |  |  | 77 | 14.83909 | 23.77049 | 3617 | 2.697265 | 3.168445 | 0.4711802 | Hydrogen
| 13 |  | Hydrogen | 0 | 0 | 0 | 0 | 0.1086 | -1.2 | 3183 |  |  | 1.1 |  |  |  | 77 | 19.59826 | 24.83607 | 3617 | 2.975441 | 3.212297 | 0.2368559 | Hydrogen
| 14 |  | Hydrogen | 0 | 0 | 0 | 0 | 0.1086 | -1.2 | 3183 |  |  | 1.1 |  |  |  | 77 | 30.11802 | 25.81967 | 3617 | 3.405124 | 3.251137 | -0.153987 | Hydrogen
| 15 |  | Hydrogen | 0 | 0 | 0 | 0 | 0.1086 | -1.2 | 3183 |  |  | 1.1 |  |  |  | 77 | 39.79292 | 26.80328 | 3617 | 3.683689 | 3.288524 | -0.3951648 | Hydrogen
| 16 | AX21 | Hydrogen | 0 | 0 | 0 | 0 | 0.1086 | -1.2 | 2513 |  |  | 0.93 |  |  |  | 77 | 0.8186229 | 10.16393 | 3618 | -0.2001318 | 2.318846 | 2.518977 | Hydrogen
| 17 |  | Hydrogen | 0 | 0 | 0 | 0 | 0.1086 | -1.2 | 2513 |  |  | 0.93 |  |  |  | 77 | 2.880184 | 14.91803 | 3618 | 1.057854 | 2.702571 | 1.644716 | Hydrogen
| 18 |  | Hydrogen | 0 | 0 | 0 | 0 | 0.1086 | -1.2 | 2513 |  |  | 0.93 |  |  |  | 77 | 5.791846 | 17.62295 | 3618 | 1.756451 | 2.869202 | 1.112751 | Hydrogen
| 19 |  | Hydrogen | 0 | 0 | 0 | 0 | 0.1086 | -1.2 | 2513 |  |  | 0.93 |  |  |  | 77 | 9.780665 | 19.59016 | 3618 | 2.280408 | 2.975028 | 0.6946201 | Hydrogen
| 20 |  | Hydrogen | 0 | 0 | 0 | 0 | 0.1086 | -1.2 | 2513 |  |  | 0.93 |  |  |  | 77 | 14.76921 | 21.06557 | 3618 | 2.692544 | 3.04764 | 0.3550957 | Hydrogen
| 21 |  | Hydrogen | 0 | 0 | 0 | 0 | 0.1086 | -1.2 | 2513 |  |  | 0.93 |  |  |  | 77 | 19.989 | 22.21311 | 3618 | 2.995182 | 3.100683 | 0.1055006 | Hydrogen
| 22 |  | Hydrogen | 0 | 0 | 0 | 0 | 0.1086 | -1.2 | 2513 |  |  | 0.93 |  |  |  | 77 | 30.04751 | 23.36066 | 3618 | 3.40278 | 3.151053 | -0.2517266 | Hydrogen
| 23 |  | Hydrogen | 0 | 0 | 0 | 0 | 0.1086 | -1.2 | 2513 |  |  | 0.93 |  |  |  | 77 | 40.10581 | 24.59016 | 3618 | 3.691521 | 3.202347 | -0.4891746 | Hydrogen
| 24 | H1 | Hydrogen | 0 | 0 | 0 | 0 | 0.1086 | -1.2 | 2122 |  |  | 0.92 |  |  |  | 77 | 1.049877 | 9.836066 | 3619 | 0.04867304 | 2.286056 | 2.237383 | Hydrogen
| 25 |  | Hydrogen | 0 | 0 | 0 | 0 | 0.1086 | -1.2 | 2122 |  |  | 0.92 |  |  |  | 77 | 2.730771 | 13.27869 | 3619 | 1.004584 | 2.58616 | 1.581576 | Hydrogen
| 26 |  | Hydrogen | 0 | 0 | 0 | 0 | 0.1086 | -1.2 | 2122 |  |  | 0.92 |  |  |  | 77 | 6.027297 | 15.65574 | 3619 | 1.796299 | 2.750837 | 0.9545388 | Hydrogen
| 27 |  | Hydrogen | 0 | 0 | 0 | 0 | 0.1086 | -1.2 | 2122 |  |  | 0.92 |  |  |  | 77 | 9.863976 | 17.04918 | 3619 | 2.288889 | 2.836102 | 0.5472128 | Hydrogen
| 28 |  | Hydrogen | 0 | 0 | 0 | 0 | 0.1086 | -1.2 | 2122 |  |  | 0.92 |  |  |  | 77 | 14.69996 | 18.11475 | 3619 | 2.687845 | 2.896727 | 0.2088822 | Hydrogen
| 29 |  | Hydrogen | 0 | 0 | 0 | 0 | 0.1086 | -1.2 | 2122 |  |  | 0.92 |  |  |  | 77 | 19.84358 | 19.01639 | 3619 | 2.98788 | 2.945301 | -0.04257902 | Hydrogen
| 30 |  | Hydrogen | 0 | 0 | 0 | 0 | 0.1086 | -1.2 | 2122 |  |  | 0.92 |  |  |  | 77 | 30.05695 | 19.67213 | 3619 | 3.403094 | 2.979203 | -0.423891 | Hydrogen
| 31 |  | Hydrogen | 0 | 0 | 0 | 0 | 0.1086 | -1.2 | 2122 |  |  | 0.92 |  |  |  | 77 | 40.04096 | 19.91803 | 3619 | 3.689903 | 2.991625 | -0.6982775 | Hydrogen
| 32 | KUA4 | Hydrogen | 0 | 0 | 0 | 0 | 0.1086 | -1.2 | 1953 |  |  | 0.87 |  |  |  | 77 | 0.82261 | 8.606557 | 3620 | -0.195273 | 2.152524 | 2.347797 | Hydrogen
| 33 |  | Hydrogen | 0 | 0 | 0 | 0 | 0.1086 | -1.2 | 1953 |  |  | 0.87 |  |  |  | 77 | 2.809675 | 12.45902 | 3620 | 1.033069 | 2.522445 | 1.489376 | Hydrogen
| 34 |  | Hydrogen | 0 | 0 | 0 | 0 | 0.1086 | -1.2 | 1953 |  |  | 0.87 |  |  |  | 77 | 5.723015 | 14.5082 | 3620 | 1.744496 | 2.674714 | 0.9302179 | Hydrogen
| 35 |  | Hydrogen | 0 | 0 | 0 | 0 | 0.1086 | -1.2 | 1953 |  |  | 0.87 |  |  |  | 77 | 9.712884 | 16.06557 | 3620 | 2.273453 | 2.776679 | 0.5032255 | Hydrogen
| 36 |  | Hydrogen | 0 | 0 | 0 | 0 | 0.1086 | -1.2 | 1953 |  |  | 0.87 |  |  |  | 77 | 14.62567 | 17.13115 | 3620 | 2.682778 | 2.840898 | 0.1581201 | Hydrogen
| 37 |  | Hydrogen | 0 | 0 | 0 | 0 | 0.1086 | -1.2 | 1953 |  |  | 0.87 |  |  |  | 77 | 20.00097 | 17.54098 | 3620 | 2.995781 | 2.86454 | -0.1312405 | Hydrogen
| 38 |  | Hydrogen | 0 | 0 | 0 | 0 | 0.1086 | -1.2 | 1953 |  |  | 0.87 |  |  |  | 77 | 29.83011 | 18.27869 | 3620 | 3.395518 | 2.905736 | -0.4897823 | Hydrogen
| 39 |  | Hydrogen | 0 | 0 | 0 | 0 | 0.1086 | -1.2 | 1953 |  |  | 0.87 |  |  |  | 77 | 40.12071 | 18.77049 | 3620 | 3.691893 | 2.932286 | -0.7596065 | Hydrogen
| 40 | KUA2 | Hydrogen | 0 | 0 | 0 | 0 | 0.1086 | -1.2 | 1330 |  |  | 0.58 |  |  |  | 77 | 0.8244987 | 7.868852 | 3621 | -0.1929798 | 2.062912 | 2.255892 | Hydrogen
| 41 |  | Hydrogen | 0 | 0 | 0 | 0 | 0.1086 | -1.2 | 1330 |  |  | 0.58 |  |  |  | 77 | 3.045756 | 10.2459 | 3621 | 1.113749 | 2.326878 | 1.213129 | Hydrogen
| 42 |  | Hydrogen | 0 | 0 | 0 | 0 | 0.1086 | -1.2 | 1330 |  |  | 0.58 |  |  |  | 77 | 5.88397 | 11.63934 | 3621 | 1.772232 | 2.454391 | 0.6821594 | Hydrogen
| 43 |  | Hydrogen | 0 | 0 | 0 | 0 | 0.1086 | -1.2 | 1330 |  |  | 0.58 |  |  |  | 77 | 9.721488 | 12.70492 | 3621 | 2.274339 | 2.541989 | 0.2676505 | Hydrogen
| 44 |  | Hydrogen | 0 | 0 | 0 | 0 | 0.1086 | -1.2 | 1330 |  |  | 0.58 |  |  |  | 77 | 14.78872 | 13.44262 | 3621 | 2.693865 | 2.59843 | -0.09543449 | Hydrogen
| 45 |  | Hydrogen | 0 | 0 | 0 | 0 | 0.1086 | -1.2 | 1330 |  |  | 0.58 |  |  |  | 77 | 20.01041 | 13.85246 | 3621 | 2.996253 | 2.628463 | -0.3677898 | Hydrogen
| 46 |  | Hydrogen | 0 | 0 | 0 | 0 | 0.1086 | -1.2 | 1330 |  |  | 0.58 |  |  |  | 77 | 30.14782 | 14.18033 | 3621 | 3.406113 | 2.651856 | -0.7542569 | Hydrogen
| 47 |  | Hydrogen | 0 | 0 | 0 | 0 | 0.1086 | -1.2 | 1330 |  |  | 0.58 |  |  |  | 77 | 39.90057 | 14.7541 | 3621 | 3.686391 | 2.691521 | -0.9948698 | Hydrogen
| 48 | KUA1 | Hydrogen | 0 | 0 | 0 | 0 | 0.1086 | -1.2 | 1058 |  |  | 0.51 |  |  |  | 77 | 0.5987006 | 6.065574 | 3622 | -0.5129936 | 1.802629 | 2.315623 | Hydrogen
| 49 |  | Hydrogen | 0 | 0 | 0 | 0 | 0.1086 | -1.2 | 1058 |  |  | 0.51 |  |  |  | 77 | 2.744412 | 7.95082 | 3622 | 1.009567 | 2.073275 | 1.063708 | Hydrogen
| 50 |  | Hydrogen | 0 | 0 | 0 | 0 | 0.1086 | -1.2 | 1058 |  |  | 0.51 |  |  |  | 77 | 5.583466 | 9.016393 | 3622 | 1.71981 | 2.199044 | 0.4792348 | Hydrogen
| 51 |  | Hydrogen | 0 | 0 | 0 | 0 | 0.1086 | -1.2 | 1058 |  |  | 0.51 |  |  |  | 77 | 9.805847 | 9.754098 | 3622 | 2.282979 | 2.277688 | -0.005291324 | Hydrogen
| 52 |  | Hydrogen | 0 | 0 | 0 | 0 | 0.1086 | -1.2 | 1058 |  |  | 0.51 |  |  |  | 77 | 15.0269 | 10.40984 | 3622 | 2.709842 | 2.342751 | -0.367091 | Hydrogen
| 53 |  | Hydrogen | 0 | 0 | 0 | 0 | 0.1086 | -1.2 | 1058 |  |  | 0.51 |  |  |  | 77 | 20.01817 | 10.81967 | 3622 | 2.996641 | 2.381366 | -0.6152745 | Hydrogen
| 54 |  | Hydrogen | 0 | 0 | 0 | 0 | 0.1086 | -1.2 | 1058 |  |  | 0.51 |  |  |  | 77 | 29.77135 | 11.22951 | 3622 | 3.393546 | 2.418545 | -0.9750015 | Hydrogen
| 55 |  | Hydrogen | 0 | 0 | 0 | 0 | 0.1086 | -1.2 | 1058 |  |  | 0.51 |  |  |  | 77 | 39.83111 | 11.88525 | 3622 | 3.684648 | 2.475298 | -1.209351 | Hydrogen
| 56 | A-NF | Hydrogen | 0 | 0 | 0 | 0 | 0.1086 | -1.2 | 265 |  |  | 0.11 |  |  |  | 77 | 0.8358305 | 3.442623 | 3623 | -0.1793294 | 1.236234 | 1.415563 | Hydrogen
| 57 |  | Hydrogen | 0 | 0 | 0 | 0 | 0.1086 | -1.2 | 265 |  |  | 0.11 |  |  |  | 77 | 2.751756 | 5.081967 | 3623 | 1.012239 | 1.625698 | 0.613459 | Hydrogen
| 58 |  | Hydrogen | 0 | 0 | 0 | 0 | 0.1086 | -1.2 | 265 |  |  | 0.11 |  |  |  | 77 | 9.887689 | 7.786885 | 3623 | 2.29129 | 2.052441 | -0.2388495 | Hydrogen
| 59 |  | Hydrogen | 0 | 0 | 0 | 0 | 0.1086 | -1.2 | 265 |  |  | 0.11 |  |  |  | 77 | 20.02153 | 9.508197 | 3623 | 2.996808 | 2.252154 | -0.744654 | Hydrogen
| 60 |  | Hydrogen | 0 | 0 | 0 | 0 | 0.1086 | -1.2 | 265 |  |  | 0.11 |  |  |  | 77 | 30.0813 | 10.16393 | 3623 | 3.403904 | 2.318846 | -1.085058 | Hydrogen
| 61 |  | Hydrogen | 0 | 0 | 0 | 0 | 0.1086 | -1.2 | 265 |  |  | 0.11 |  |  |  | 77 | 40.06405 | 10.90164 | 3623 | 3.690479 | 2.388913 | -1.301566 | Hydrogen
| 62 | NF | Hydrogen | 0 | 0 | 0 | 0 | 0.1086 | -1.2 | 150 |  |  | 0.07 |  |  |  | 77 | 0.843595 | 0.4098361 | 3624 | -0.1700828 | -0.891998 | -0.7219153 | Hydrogen
| 63 |  | Hydrogen | 0 | 0 | 0 | 0 | 0.1086 | -1.2 | 150 |  |  | 0.07 |  |  |  | 77 | 2.762459 | 0.9016393 | 3624 | 1.016121 | -0.1035407 | -1.119662 | Hydrogen
| 64 |  | Hydrogen | 0 | 0 | 0 | 0 | 0.1086 | -1.2 | 150 |  |  | 0.07 |  |  |  | 77 | 5.833816 | 1.229508 | 3624 | 1.763671 | 0.2066142 | -1.557057 | Hydrogen
| 65 |  | Hydrogen | 0 | 0 | 0 | 0 | 0.1086 | -1.2 | 150 |  |  | 0.07 |  |  |  | 77 | 9.980862 | 1.393443 | 3624 | 2.300669 | 0.3317774 | -1.968892 | Hydrogen
| 66 |  | Hydrogen | 0 | 0 | 0 | 0 | 0.1086 | -1.2 | 150 |  |  | 0.07 |  |  |  | 77 | 14.81894 | 1.639344 | 3624 | 2.695906 | 0.4942963 | -2.20161 | Hydrogen
| 67 |  | Hydrogen | 0 | 0 | 0 | 0 | 0.1086 | -1.2 | 150 |  |  | 0.07 |  |  |  | 77 | 20.04105 | 1.885246 | 3624 | 2.997782 | 0.6340583 | -2.363724 | Hydrogen
| 68 |  | Hydrogen | 0 | 0 | 0 | 0 | 0.1086 | -1.2 | 150 |  |  | 0.07 |  |  |  | 77 | 30.02485 | 2.213115 | 3624 | 3.402025 | 0.7944009 | -2.607624 | Hydrogen
| 69 |  | Hydrogen | 0 | 0 | 0 | 0 | 0.1086 | -1.2 | 150 |  |  | 0.07 |  |  |  | 77 | 40.0076 | 2.95082 | 3624 | 3.689069 | 1.082083 | -2.606986 | Hydrogen
6 | 0 | NCX950-II | Hydrogen | 0 | 0 | 0 | 0 | 0.1086 | -1.2 | 1602 | 1.01 | 0.35 | 0.66 | 95.32 |  | 4.67 | 77 | 0.9580838 | 8.205742 | 3625 | -0.04282 | 2.104834 | 2.147654 | Hydrogen
| 1 |  | Hydrogen | 0 | 0 | 0 | 0 | 0.1086 | -1.2 | 1602 | 1.01 | 0.35 | 0.66 | 95.32 |  | 4.67 | 77 | 1.616766 | 9.796651 | 3625 | 0.4804281 | 2.282041 | 1.801612 | Hydrogen
| 2 |  | Hydrogen | 0 | 0 | 0 | 0 | 0.1086 | -1.2 | 1602 | 1.01 | 0.35 | 0.66 | 95.32 |  | 4.67 | 77 | 2.724551 | 11.17823 | 3625 | 1.002304 | 2.413968 | 1.411665 | Hydrogen
| 3 |  | Hydrogen | 0 | 0 | 0 | 0 | 0.1086 | -1.2 | 1602 | 1.01 | 0.35 | 0.66 | 95.32 |  | 4.67 | 77 | 4.161677 | 12.05742 | 3625 | 1.425918 | 2.48968 | 1.063762 | Hydrogen
| 4 |  | Hydrogen | 0 | 0 | 0 | 0 | 0.1086 | -1.2 | 1602 | 1.01 | 0.35 | 0.66 | 95.32 |  | 4.67 | 77 | 5.718563 | 12.811 | 3625 | 1.743718 | 2.550305 | 0.806587 | Hydrogen
| 5 |  | Hydrogen | 0 | 0 | 0 | 0 | 0.1086 | -1.2 | 1602 | 1.01 | 0.35 | 0.66 | 95.32 |  | 4.67 | 77 | 7.155689 | 13.39713 | 3625 | 1.967908 | 2.59504 | 0.6271328 | Hydrogen
| 6 |  | Hydrogen | 0 | 0 | 0 | 0 | 0.1086 | -1.2 | 1602 | 1.01 | 0.35 | 0.66 | 95.32 |  | 4.67 | 77 | 9.041916 | 14.27632 | 3625 | 2.201871 | 2.658602 | 0.4567308 | Hydrogen
| 7 |  | Hydrogen | 0 | 0 | 0 | 0 | 0.1086 | -1.2 | 1602 | 1.01 | 0.35 | 0.66 | 95.32 |  | 4.67 | 77 | 11.22754 | 14.86244 | 3625 | 2.41837 | 2.698837 | 0.2804671 | Hydrogen
| 8 |  | Hydrogen | 0 | 0 | 0 | 0 | 0.1086 | -1.2 | 1602 | 1.01 | 0.35 | 0.66 | 95.32 |  | 4.67 | 77 | 12.48503 | 15.2811 | 3625 | 2.52453 | 2.726617 | 0.2020865 | Hydrogen
| 9 |  | Hydrogen | 0 | 0 | 0 | 0 | 0.1086 | -1.2 | 1602 | 1.01 | 0.35 | 0.66 | 95.32 |  | 4.67 | 77 | 14.49102 | 15.95096 | 3625 | 2.673529 | 2.769519 | 0.09598982 | Hydrogen
| 10 | NCX950 | Hydrogen | 0 | 0 | 0 | 0 | 0.1086 | -1.2 | 1357 | 0.7 | 0.24 | 0.46 | 93.64 |  | 5.48 | 77 | 0.6886228 | 8.624402 | 3626 | -0.3730617 | 2.154596 | 2.527657 | Hydrogen
| 11 |  | Hydrogen | 0 | 0 | 0 | 0 | 0.1086 | -1.2 | 1357 | 0.7 | 0.24 | 0.46 | 93.64 |  | 5.48 | 77 | 1.347305 | 10.21531 | 3626 | 0.2981066 | 2.323888 | 2.025781 | Hydrogen
| 12 |  | Hydrogen | 0 | 0 | 0 | 0 | 0.1086 | -1.2 | 1357 | 0.7 | 0.24 | 0.46 | 93.64 |  | 5.48 | 77 | 2.185629 | 11.42943 | 3626 | 0.7819035 | 2.436191 | 1.654288 | Hydrogen
| 13 |  | Hydrogen | 0 | 0 | 0 | 0 | 0.1086 | -1.2 | 1357 | 0.7 | 0.24 | 0.46 | 93.64 |  | 5.48 | 77 | 3.562874 | 12.39234 | 3626 | 1.270568 | 2.517079 | 1.246511 | Hydrogen
| 14 |  | Hydrogen | 0 | 0 | 0 | 0 | 0.1086 | -1.2 | 1357 | 0.7 | 0.24 | 0.46 | 93.64 |  | 5.48 | 77 | 5.209581 | 12.9366 | 3626 | 1.650499 | 2.560061 | 0.9095613 | Hydrogen
| 15 |  | Hydrogen | 0 | 0 | 0 | 0 | 0.1086 | -1.2 | 1357 | 0.7 | 0.24 | 0.46 | 93.64 |  | 5.48 | 77 | 6.796407 | 13.27153 | 3626 | 1.916394 | 2.585621 | 0.6692271 | Hydrogen
| 16 |  | Hydrogen | 0 | 0 | 0 | 0 | 0.1086 | -1.2 | 1357 | 0.7 | 0.24 | 0.46 | 93.64 |  | 5.48 | 77 | 8.592814 | 13.60646 | 3626 | 2.150926 | 2.610545 | 0.4596183 | Hydrogen
| 17 |  | Hydrogen | 0 | 0 | 0 | 0 | 0.1086 | -1.2 | 1357 | 0.7 | 0.24 | 0.46 | 93.64 |  | 5.48 | 77 | 10.38922 | 13.85766 | 3626 | 2.340769 | 2.628838 | 0.2880689 | Hydrogen
| 18 |  | Hydrogen | 0 | 0 | 0 | 0 | 0.1086 | -1.2 | 1357 | 0.7 | 0.24 | 0.46 | 93.64 |  | 5.48 | 77 | 12.15569 | 14.15072 | 3626 | 2.497797 | 2.649765 | 0.1519681 | Hydrogen
| 19 |  | Hydrogen | 0 | 0 | 0 | 0 | 0.1086 | -1.2 | 1357 | 0.7 | 0.24 | 0.46 | 93.64 |  | 5.48 | 77 | 14.97006 | 14.69498 | 3626 | 2.706052 | 2.687506 | -0.01854653 | Hydrogen
| 20 | NCX850-II | Hydrogen | 0 | 0 | 0 | 0 | 0.1086 | -1.2 | 1160 | 0.55 | 0.15 | 0.4 | 90.49 |  | 7.07 | 77 | 0.1497006 | 5.233254 | 3627 | -1.899118 | 1.655033 | 3.554151 | Hydrogen
| 21 |  | Hydrogen | 0 | 0 | 0 | 0 | 0.1086 | -1.2 | 1160 | 0.55 | 0.15 | 0.4 | 90.49 |  | 7.07 | 77 | 0.4790419 | 6.949761 | 3627 | -0.7359672 | 1.938707 | 2.674674 | Hydrogen
| 22 |  | Hydrogen | 0 | 0 | 0 | 0 | 0.1086 | -1.2 | 1160 | 0.55 | 0.15 | 0.4 | 90.49 |  | 7.07 | 77 | 1.197605 | 8.833732 | 3627 | 0.1803236 | 2.178578 | 1.998254 | Hydrogen
| 23 |  | Hydrogen | 0 | 0 | 0 | 0 | 0.1086 | -1.2 | 1160 | 0.55 | 0.15 | 0.4 | 90.49 |  | 7.07 | 77 | 2.065868 | 9.712919 | 3627 | 0.7255506 | 2.273457 | 1.547906 | Hydrogen
| 24 |  | Hydrogen | 0 | 0 | 0 | 0 | 0.1086 | -1.2 | 1160 | 0.55 | 0.15 | 0.4 | 90.49 |  | 7.07 | 77 | 3.053892 | 10.17344 | 3627 | 1.116417 | 2.319781 | 1.203364 | Hydrogen
| 25 |  | Hydrogen | 0 | 0 | 0 | 0 | 0.1086 | -1.2 | 1160 | 0.55 | 0.15 | 0.4 | 90.49 |  | 7.07 | 77 | 4.670659 | 10.67584 | 3627 | 1.5413 | 2.367983 | 0.8266829 | Hydrogen
| 26 |  | Hydrogen | 0 | 0 | 0 | 0 | 0.1086 | -1.2 | 1160 | 0.55 | 0.15 | 0.4 | 90.49 |  | 7.07 | 77 | 6.377246 | 11.13636 | 3627 | 1.852736 | 2.410216 | 0.5574795 | Hydrogen
| 27 |  | Hydrogen | 0 | 0 | 0 | 0 | 0.1086 | -1.2 | 1160 | 0.55 | 0.15 | 0.4 | 90.49 |  | 7.07 | 77 | 8.413174 | 11.68062 | 3627 | 2.129799 | 2.457931 | 0.3281325 | Hydrogen
| 28 |  | Hydrogen | 0 | 0 | 0 | 0 | 0.1086 | -1.2 | 1160 | 0.55 | 0.15 | 0.4 | 90.49 |  | 7.07 | 77 | 11.0479 | 12.22488 | 3627 | 2.402241 | 2.503473 | 0.1012325 | Hydrogen
| 29 |  | Hydrogen | 0 | 0 | 0 | 0 | 0.1086 | -1.2 | 1160 | 0.55 | 0.15 | 0.4 | 90.49 |  | 7.07 | 77 | 12.84431 | 12.43421 | 3627 | 2.552901 | 2.520452 | -0.03244943 | Hydrogen
| 30 |  | Hydrogen | 0 | 0 | 0 | 0 | 0.1086 | -1.2 | 1160 | 0.55 | 0.15 | 0.4 | 90.49 |  | 7.07 | 77 | 14.88024 | 12.72727 | 3627 | 2.700034 | 2.543747 | -0.156287 | Hydrogen
| 31 | NCX850 | Hydrogen | 0 | 0 | 0 | 0 | 0.1086 | -1.2 | 1170 | 0.55 | 0.14 | 0.41 | 92.37 |  | 6.01 | 77 | 0.3293413 | 7.284689 | 3628 | -1.110661 | 1.985775 | 3.096435 | Hydrogen
| 32 |  | Hydrogen | 0 | 0 | 0 | 0 | 0.1086 | -1.2 | 1170 | 0.55 | 0.14 | 0.41 | 92.37 |  | 6.01 | 77 | 0.8083832 | 8.75 | 3628 | -0.212719 | 2.169054 | 2.381773 | Hydrogen
| 33 |  | Hydrogen | 0 | 0 | 0 | 0 | 0.1086 | -1.2 | 1170 | 0.55 | 0.14 | 0.41 | 92.37 |  | 6.01 | 77 | 1.167665 | 9.419856 | 3628 | 0.1550057 | 2.24282 | 2.087814 | Hydrogen
| 34 |  | Hydrogen | 0 | 0 | 0 | 0 | 0.1086 | -1.2 | 1170 | 0.55 | 0.14 | 0.41 | 92.37 |  | 6.01 | 77 | 2.005988 | 10.34091 | 3628 | 0.6961367 | 2.336108 | 1.639971 | Hydrogen
| 35 |  | Hydrogen | 0 | 0 | 0 | 0 | 0.1086 | -1.2 | 1170 | 0.55 | 0.14 | 0.41 | 92.37 |  | 6.01 | 77 | 3.113772 | 10.92703 | 3628 | 1.135835 | 2.39124 | 1.255405 | Hydrogen
| 36 |  | Hydrogen | 0 | 0 | 0 | 0 | 0.1086 | -1.2 | 1170 | 0.55 | 0.14 | 0.41 | 92.37 |  | 6.01 | 77 | 4.550898 | 11.34569 | 3628 | 1.515325 | 2.428838 | 0.9135136 | Hydrogen
| 37 |  | Hydrogen | 0 | 0 | 0 | 0 | 0.1086 | -1.2 | 1170 | 0.55 | 0.14 | 0.41 | 92.37 |  | 6.01 | 77 | 6.017964 | 11.55502 | 3628 | 1.794749 | 2.44712 | 0.6523713 | Hydrogen
| 38 |  | Hydrogen | 0 | 0 | 0 | 0 | 0.1086 | -1.2 | 1170 | 0.55 | 0.14 | 0.41 | 92.37 |  | 6.01 | 77 | 7.54491 | 11.63876 | 3628 | 2.020873 | 2.454341 | 0.4334674 | Hydrogen
| 39 |  | Hydrogen | 0 | 0 | 0 | 0 | 0.1086 | -1.2 | 1170 | 0.55 | 0.14 | 0.41 | 92.37 |  | 6.01 | 77 | 9.700599 | 11.80622 | 3628 | 2.272188 | 2.468627 | 0.1964389 | Hydrogen
| 40 |  | Hydrogen | 0 | 0 | 0 | 0 | 0.1086 | -1.2 | 1170 | 0.55 | 0.14 | 0.41 | 92.37 |  | 6.01 | 77 | 11.94611 | 11.88995 | 3628 | 2.480406 | 2.475694 | -0.00471183 | Hydrogen
| 41 |  | Hydrogen | 0 | 0 | 0 | 0 | 0.1086 | -1.2 | 1170 | 0.55 | 0.14 | 0.41 | 92.37 |  | 6.01 | 77 | 13.9521 | 11.93182 | 3628 | 2.63563 | 2.479209 | -0.1564211 | Hydrogen
| 42 |  | Hydrogen | 0 | 0 | 0 | 0 | 0.1086 | -1.2 | 1170 | 0.55 | 0.14 | 0.41 | 92.37 |  | 6.01 | 77 | 14.94012 | 11.84809 | 3628 | 2.70405 | 2.472166 | -0.2318838 | Hydrogen
| 43 | NCX750 | Hydrogen | 0 | 0 | 0 | 0 | 0.1086 | -1.2 | 826 | 0.39 | 0.1 | 0.29 | 94.47 |  | 4.55 | 77 | 0.1497006 | 4.982057 | 3629 | -1.899118 | 1.605843 | 3.504961 | Hydrogen
| 44 |  | Hydrogen | 0 | 0 | 0 | 0 | 0.1086 | -1.2 | 826 | 0.39 | 0.1 | 0.29 | 94.47 |  | 4.55 | 77 | 0.3892216 | 6.405502 | 3629 | -0.9436065 | 1.857157 | 2.800764 | Hydrogen
| 45 |  | Hydrogen | 0 | 0 | 0 | 0 | 0.1086 | -1.2 | 826 | 0.39 | 0.1 | 0.29 | 94.47 |  | 4.55 | 77 | 0.5688623 | 7.745215 | 3629 | -0.5641169 | 2.047075 | 2.611192 | Hydrogen
| 46 |  | Hydrogen | 0 | 0 | 0 | 0 | 0.1086 | -1.2 | 826 | 0.39 | 0.1 | 0.29 | 94.47 |  | 4.55 | 77 | 1.107784 | 8.498804 | 3629 | 0.102362 | 2.139925 | 2.037563 | Hydrogen
| 47 |  | Hydrogen | 0 | 0 | 0 | 0 | 0.1086 | -1.2 | 826 | 0.39 | 0.1 | 0.29 | 94.47 |  | 4.55 | 77 | 2.005988 | 9.043062 | 3629 | 0.6961367 | 2.201998 | 1.505861 | Hydrogen
| 48 |  | Hydrogen | 0 | 0 | 0 | 0 | 0.1086 | -1.2 | 826 | 0.39 | 0.1 | 0.29 | 94.47 |  | 4.55 | 77 | 3.622754 | 9.629187 | 3629 | 1.287235 | 2.264799 | 0.9775641 | Hydrogen
| 49 |  | Hydrogen | 0 | 0 | 0 | 0 | 0.1086 | -1.2 | 826 | 0.39 | 0.1 | 0.29 | 94.47 |  | 4.55 | 77 | 5.299401 | 9.880383 | 3629 | 1.667594 | 2.290551 | 0.6229574 | Hydrogen
| 50 |  | Hydrogen | 0 | 0 | 0 | 0 | 0.1086 | -1.2 | 826 | 0.39 | 0.1 | 0.29 | 94.47 |  | 4.55 | 77 | 7.095808 | 9.922249 | 3629 | 1.959504 | 2.29478 | 0.3352753 | Hydrogen
| 51 |  | Hydrogen | 0 | 0 | 0 | 0 | 0.1086 | -1.2 | 826 | 0.39 | 0.1 | 0.29 | 94.47 |  | 4.55 | 77 | 8.712575 | 10.13158 | 3629 | 2.164767 | 2.315657 | 0.1508898 | Hydrogen
| 52 |  | Hydrogen | 0 | 0 | 0 | 0 | 0.1086 | -1.2 | 826 | 0.39 | 0.1 | 0.29 | 94.47 |  | 4.55 | 77 | 10.26946 | 10.21531 | 3629 | 2.329175 | 2.323888 | -0.005286873 | Hydrogen
| 53 |  | Hydrogen | 0 | 0 | 0 | 0 | 0.1086 | -1.2 | 826 | 0.39 | 0.1 | 0.29 | 94.47 |  | 4.55 | 77 | 11.94611 | 10.29904 | 3629 | 2.480406 | 2.332051 | -0.1483545 | Hydrogen
| 54 |  | Hydrogen | 0 | 0 | 0 | 0 | 0.1086 | -1.2 | 826 | 0.39 | 0.1 | 0.29 | 94.47 |  | 4.55 | 77 | 13.56287 | 10.29904 | 3629 | 2.607336 | 2.332051 | -0.2752852 | Hydrogen
| 55 |  | Hydrogen | 0 | 0 | 0 | 0 | 0.1086 | -1.2 | 826 | 0.39 | 0.1 | 0.29 | 94.47 |  | 4.55 | 77 | 14.94012 | 10.29904 | 3629 | 2.70405 | 2.332051 | -0.3719992 | Hydrogen
| 56 | NCX-650 | Hydrogen | 0 | 0 | 0 | 0 | 0.1086 | -1.2 | 704 | 0.34 | 0.09 | 0.25 | 93.61 |  | 4.44 | 77 | 0.1497006 | 4.437799 | 3630 | -1.899118 | 1.490159 | 3.389277 | Hydrogen
| 57 |  | Hydrogen | 0 | 0 | 0 | 0 | 0.1086 | -1.2 | 704 | 0.34 | 0.09 | 0.25 | 93.61 |  | 4.44 | 77 | 0.3592814 | 6.11244 | 3630 | -1.023649 | 1.810326 | 2.833975 | Hydrogen
| 58 |  | Hydrogen | 0 | 0 | 0 | 0 | 0.1086 | -1.2 | 704 | 0.34 | 0.09 | 0.25 | 93.61 |  | 4.44 | 77 | 0.8982036 | 7.117225 | 3630 | -0.1073585 | 1.962518 | 2.069876 | Hydrogen
| 59 |  | Hydrogen | 0 | 0 | 0 | 0 | 0.1086 | -1.2 | 704 | 0.34 | 0.09 | 0.25 | 93.61 |  | 4.44 | 77 | 2.245509 | 7.954545 | 3630 | 0.8089322 | 2.073744 | 1.264811 | Hydrogen
| 60 |  | Hydrogen | 0 | 0 | 0 | 0 | 0.1086 | -1.2 | 704 | 0.34 | 0.09 | 0.25 | 93.61 |  | 4.44 | 77 | 3.682635 | 8.456938 | 3630 | 1.303628 | 2.134987 | 0.8313587 | Hydrogen
| 61 |  | Hydrogen | 0 | 0 | 0 | 0 | 0.1086 | -1.2 | 704 | 0.34 | 0.09 | 0.25 | 93.61 |  | 4.44 | 77 | 4.700599 | 8.624402 | 3630 | 1.54769 | 2.154596 | 0.6069057 | Hydrogen
| 62 |  | Hydrogen | 0 | 0 | 0 | 0 | 0.1086 | -1.2 | 704 | 0.34 | 0.09 | 0.25 | 93.61 |  | 4.44 | 77 | 6.257485 | 8.833732 | 3630 | 1.833778 | 2.178578 | 0.3447992 | Hydrogen
| 63 |  | Hydrogen | 0 | 0 | 0 | 0 | 0.1086 | -1.2 | 704 | 0.34 | 0.09 | 0.25 | 93.61 |  | 4.44 | 77 | 7.42515 | 8.95933 | 3630 | 2.004873 | 2.192695 | 0.1878226 | Hydrogen
| 64 |  | Hydrogen | 0 | 0 | 0 | 0 | 0.1086 | -1.2 | 704 | 0.34 | 0.09 | 0.25 | 93.61 |  | 4.44 | 77 | 9.041916 | 8.95933 | 3630 | 2.201871 | 2.192695 | -0.009175654 | Hydrogen
| 65 |  | Hydrogen | 0 | 0 | 0 | 0 | 0.1086 | -1.2 | 704 | 0.34 | 0.09 | 0.25 | 93.61 |  | 4.44 | 77 | 10.56886 | 9.16866 | 3630 | 2.357912 | 2.215791 | -0.142121 | Hydrogen
| 66 |  | Hydrogen | 0 | 0 | 0 | 0 | 0.1086 | -1.2 | 704 | 0.34 | 0.09 | 0.25 | 93.61 |  | 4.44 | 77 | 11.97605 | 9.210526 | 3630 | 2.482909 | 2.220347 | -0.2625617 | Hydrogen
| 67 |  | Hydrogen | 0 | 0 | 0 | 0 | 0.1086 | -1.2 | 704 | 0.34 | 0.09 | 0.25 | 93.61 |  | 4.44 | 77 | 13.56287 | 9.37799 | 3630 | 2.607336 | 2.238366 | -0.3689707 | Hydrogen
| 68 |  | Hydrogen | 0 | 0 | 0 | 0 | 0.1086 | -1.2 | 704 | 0.34 | 0.09 | 0.25 | 93.61 |  | 4.44 | 77 | 14.94012 | 9.461722 | 3630 | 2.70405 | 2.247254 | -0.4567957 | Hydrogen
| 69 | CX950 | Hydrogen | 0 | 0 | 0 | 0 | 0.1086 | -1.2 | 787 | 0.37 | 0.09 | 0.28 |  |  |  | 77 | 0.1497006 | 6.5311 | 3631 | -1.899118 | 1.876575 | 3.775693 | Hydrogen
| 70 |  | Hydrogen | 0 | 0 | 0 | 0 | 0.1086 | -1.2 | 787 | 0.37 | 0.09 | 0.28 |  |  |  | 77 | 0.8083832 | 7.870813 | 3631 | -0.212719 | 2.063161 | 2.27588 | Hydrogen
| 71 |  | Hydrogen | 0 | 0 | 0 | 0 | 0.1086 | -1.2 | 787 | 0.37 | 0.09 | 0.28 |  |  |  | 77 | 1.467066 | 8.498804 | 3631 | 0.3832644 | 2.139925 | 1.756661 | Hydrogen
| 72 |  | Hydrogen | 0 | 0 | 0 | 0 | 0.1086 | -1.2 | 787 | 0.37 | 0.09 | 0.28 |  |  |  | 77 | 2.60479 | 8.875598 | 3631 | 0.9573522 | 2.183306 | 1.225954 | Hydrogen
| 73 |  | Hydrogen | 0 | 0 | 0 | 0 | 0.1086 | -1.2 | 787 | 0.37 | 0.09 | 0.28 |  |  |  | 77 | 3.622754 | 9.084928 | 3631 | 1.287235 | 2.206617 | 0.9193822 | Hydrogen
| 74 |  | Hydrogen | 0 | 0 | 0 | 0 | 0.1086 | -1.2 | 787 | 0.37 | 0.09 | 0.28 |  |  |  | 77 | 5.11976 | 9.16866 | 3631 | 1.633108 | 2.215791 | 0.5826835 | Hydrogen
| 75 |  | Hydrogen | 0 | 0 | 0 | 0 | 0.1086 | -1.2 | 787 | 0.37 | 0.09 | 0.28 |  |  |  | 77 | 6.706587 | 9.294258 | 3631 | 1.90309 | 2.229397 | 0.3263067 | Hydrogen
| 76 |  | Hydrogen | 0 | 0 | 0 | 0 | 0.1086 | -1.2 | 787 | 0.37 | 0.09 | 0.28 |  |  |  | 77 | 8.413174 | 9.37799 | 3631 | 2.129799 | 2.238366 | 0.1085667 | Hydrogen
| 77 |  | Hydrogen | 0 | 0 | 0 | 0 | 0.1086 | -1.2 | 787 | 0.37 | 0.09 | 0.28 |  |  |  | 77 | 10.4491 | 9.461722 | 3631 | 2.346516 | 2.247254 | -0.09926157 | Hydrogen
| 78 |  | Hydrogen | 0 | 0 | 0 | 0 | 0.1086 | -1.2 | 787 | 0.37 | 0.09 | 0.28 |  |  |  | 77 | 12.24551 | 9.503589 | 3631 | 2.505159 | 2.251669 | -0.2534898 | Hydrogen
| 79 |  | Hydrogen | 0 | 0 | 0 | 0 | 0.1086 | -1.2 | 787 | 0.37 | 0.09 | 0.28 |  |  |  | 77 | 14.13174 | 9.671053 | 3631 | 2.648423 | 2.269137 | -0.3792859 | Hydrogen
| 80 |  | Hydrogen | 0 | 0 | 0 | 0 | 0.1086 | -1.2 | 787 | 0.37 | 0.09 | 0.28 |  |  |  | 77 | 14.8503 | 9.671053 | 3631 | 2.69802 | 2.269137 | -0.4288829 | Hydrogen
| 81 | CX850 | Hydrogen | 0 | 0 | 0 | 0 | 0.1086 | -1.2 | 771 | 0.36 | 0.09 | 0.27 | 98.97 |  | 0.33 | 77 | 0.1796407 | 4.102871 | 3632 | -1.716796 | 1.411687 | 3.128483 | Hydrogen
| 82 |  | Hydrogen | 0 | 0 | 0 | 0 | 0.1086 | -1.2 | 771 | 0.36 | 0.09 | 0.27 | 98.97 |  | 0.33 | 77 | 0.3592814 | 6.698565 | 3632 | -1.023649 | 1.901893 | 2.925543 | Hydrogen
| 83 |  | Hydrogen | 0 | 0 | 0 | 0 | 0.1086 | -1.2 | 771 | 0.36 | 0.09 | 0.27 | 98.97 |  | 0.33 | 77 | 1.197605 | 7.954545 | 3632 | 0.1803236 | 2.073744 | 1.89342 | Hydrogen
| 84 |  | Hydrogen | 0 | 0 | 0 | 0 | 0.1086 | -1.2 | 771 | 0.36 | 0.09 | 0.27 | 98.97 |  | 0.33 | 77 | 2.185629 | 8.666268 | 3632 | 0.7819035 | 2.159438 | 1.377535 | Hydrogen
| 85 |  | Hydrogen | 0 | 0 | 0 | 0 | 0.1086 | -1.2 | 771 | 0.36 | 0.09 | 0.27 | 98.97 |  | 0.33 | 77 | 4.161677 | 9.001196 | 3632 | 1.425918 | 2.197357 | 0.7714394 | Hydrogen
| 86 |  | Hydrogen | 0 | 0 | 0 | 0 | 0.1086 | -1.2 | 771 | 0.36 | 0.09 | 0.27 | 98.97 |  | 0.33 | 77 | 5.808383 | 9.084928 | 3632 | 1.759302 | 2.206617 | 0.4473145 | Hydrogen
| 87 |  | Hydrogen | 0 | 0 | 0 | 0 | 0.1086 | -1.2 | 771 | 0.36 | 0.09 | 0.27 | 98.97 |  | 0.33 | 77 | 6.946108 | 9.126794 | 3632 | 1.938181 | 2.211215 | 0.273033 | Hydrogen
| 88 |  | Hydrogen | 0 | 0 | 0 | 0 | 0.1086 | -1.2 | 771 | 0.36 | 0.09 | 0.27 | 98.97 |  | 0.33 | 77 | 8.353293 | 9.126794 | 3632 | 2.122656 | 2.211215 | 0.08855863 | Hydrogen
| 89 |  | Hydrogen | 0 | 0 | 0 | 0 | 0.1086 | -1.2 | 771 | 0.36 | 0.09 | 0.27 | 98.97 |  | 0.33 | 77 | 9.700599 | 9.126794 | 3632 | 2.272188 | 2.211215 | -0.0609731 | Hydrogen
| 90 |  | Hydrogen | 0 | 0 | 0 | 0 | 0.1086 | -1.2 | 771 | 0.36 | 0.09 | 0.27 | 98.97 |  | 0.33 | 77 | 11.34731 | 9.294258 | 3632 | 2.42898 | 2.229397 | -0.1995835 | Hydrogen
| 91 |  | Hydrogen | 0 | 0 | 0 | 0 | 0.1086 | -1.2 | 771 | 0.36 | 0.09 | 0.27 | 98.97 |  | 0.33 | 77 | 13.02395 | 9.419856 | 3632 | 2.56679 | 2.24282 | -0.3239703 | Hydrogen
| 92 |  | Hydrogen | 0 | 0 | 0 | 0 | 0.1086 | -1.2 | 771 | 0.36 | 0.09 | 0.27 | 98.97 |  | 0.33 | 77 | 14.76048 | 9.461722 | 3632 | 2.691953 | 2.247254 | -0.4446988 | Hydrogen
| 93 | CX650 | Hydrogen | 0 | 0 | 0 | 0 | 0.1086 | -1.2 | 663 | 0.32 | 0.07 | 0.25 |  |  |  | 77 | 0.2095808 | 5.526316 | 3633 | -1.562646 | 1.709521 | 3.272167 | Hydrogen
| 94 |  | Hydrogen | 0 | 0 | 0 | 0 | 0.1086 | -1.2 | 663 | 0.32 | 0.07 | 0.25 |  |  |  | 77 | 0.5988024 | 7.200957 | 3633 | -0.5128236 | 1.974214 | 2.487038 | Hydrogen
| 95 |  | Hydrogen | 0 | 0 | 0 | 0 | 0.1086 | -1.2 | 663 | 0.32 | 0.07 | 0.25 |  |  |  | 77 | 0.9281437 | 7.494019 | 3633 | -0.0745687 | 2.014105 | 2.088674 | Hydrogen
| 96 |  | Hydrogen | 0 | 0 | 0 | 0 | 0.1086 | -1.2 | 663 | 0.32 | 0.07 | 0.25 |  |  |  | 77 | 1.976048 | 7.996411 | 3633 | 0.6810988 | 2.078993 | 1.397894 | Hydrogen
| 97 |  | Hydrogen | 0 | 0 | 0 | 0 | 0.1086 | -1.2 | 663 | 0.32 | 0.07 | 0.25 |  |  |  | 77 | 3.443114 | 8.33134 | 3633 | 1.236376 | 2.120024 | 0.883648 | Hydrogen
| 98 |  | Hydrogen | 0 | 0 | 0 | 0 | 0.1086 | -1.2 | 663 | 0.32 | 0.07 | 0.25 |  |  |  | 77 | 5 | 8.54067 | 3633 | 1.609438 | 2.144839 | 0.5354015 | Hydrogen
| 99 |  | Hydrogen | 0 | 0 | 0 | 0 | 0.1086 | -1.2 | 663 | 0.32 | 0.07 | 0.25 |  |  |  | 77 | 6.676647 | 8.624402 | 3633 | 1.898616 | 2.154596 | 0.2559797 | Hydrogen
| 100 |  | Hydrogen | 0 | 0 | 0 | 0 | 0.1086 | -1.2 | 663 | 0.32 | 0.07 | 0.25 |  |  |  | 77 | 8.323353 | 8.708134 | 3633 | 2.119065 | 2.164258 | 0.04519231 | Hydrogen
| 101 |  | Hydrogen | 0 | 0 | 0 | 0 | 0.1086 | -1.2 | 663 | 0.32 | 0.07 | 0.25 |  |  |  | 77 | 9.850299 | 8.791866 | 3633 | 2.287502 | 2.173827 | -0.1136749 | Hydrogen
| 102 |  | Hydrogen | 0 | 0 | 0 | 0 | 0.1086 | -1.2 | 663 | 0.32 | 0.07 | 0.25 |  |  |  | 77 | 11.34731 | 9.001196 | 3633 | 2.42898 | 2.197357 | -0.2316228 | Hydrogen
| 103 |  | Hydrogen | 0 | 0 | 0 | 0 | 0.1086 | -1.2 | 663 | 0.32 | 0.07 | 0.25 |  |  |  | 77 | 13.35329 | 9.210526 | 3633 | 2.591763 | 2.220347 | -0.3714161 | Hydrogen
| 104 |  | Hydrogen | 0 | 0 | 0 | 0 | 0.1086 | -1.2 | 663 | 0.32 | 0.07 | 0.25 |  |  |  | 77 | 14.58084 | 9.16866 | 3633 | 2.679708 | 2.215791 | -0.463917 | Hydrogen
| 105 | CX950 | Hydrogen | 0 | 0 | 0 | 0 | 0.1086 | -1.2 | 787 | 0.37 | 0.09 | 0.28 |  |  |  | 308 | 1.127049 | 0.2523256 | 3634 | 0.1196029 | -1.377035 | -1.496638 | Hydrogen
| 106 |  | Hydrogen | 0 | 0 | 0 | 0 | 0.1086 | -1.2 | 787 | 0.37 | 0.09 | 0.28 |  |  |  | 308 | 2.04918 | 0.3906977 | 3634 | 0.7174399 | -0.9398212 | -1.657261 | Hydrogen
| 107 |  | Hydrogen | 0 | 0 | 0 | 0 | 0.1086 | -1.2 | 787 | 0.37 | 0.09 | 0.28 |  |  |  | 308 | 4.20082 | 0.5453488 | 3634 | 1.43528 | -0.6063296 | -2.041609 | Hydrogen
| 108 |  | Hydrogen | 0 | 0 | 0 | 0 | 0.1086 | -1.2 | 787 | 0.37 | 0.09 | 0.28 |  |  |  | 308 | 8.913934 | 0.7122093 | 3634 | 2.187616 | -0.3393834 | -2.526999 | Hydrogen
| 109 |  | Hydrogen | 0 | 0 | 0 | 0 | 0.1086 | -1.2 | 787 | 0.37 | 0.09 | 0.28 |  |  |  | 308 | 13.42213 | 0.8912791 | 3634 | 2.596905 | -0.1150977 | -2.712003 | Hydrogen
| 110 |  | Hydrogen | 0 | 0 | 0 | 0 | 0.1086 | -1.2 | 787 | 0.37 | 0.09 | 0.28 |  |  |  | 308 | 18.95492 | 0.9848837 | 3634 | 2.942063 | -0.01523169 | -2.957295 | Hydrogen
| 111 |  | Hydrogen | 0 | 0 | 0 | 0 | 0.1086 | -1.2 | 787 | 0.37 | 0.09 | 0.28 |  |  |  | 308 | 25.10246 | 1.078488 | 3634 | 3.222966 | 0.07556041 | -3.147405 | Hydrogen
| 112 |  | Hydrogen | 0 | 0 | 0 | 0 | 0.1086 | -1.2 | 787 | 0.37 | 0.09 | 0.28 |  |  |  | 308 | 32.47951 | 1.196512 | 3634 | 3.480609 | 0.1794103 | -3.301199 | Hydrogen
| 113 |  | Hydrogen | 0 | 0 | 0 | 0 | 0.1086 | -1.2 | 787 | 0.37 | 0.09 | 0.28 |  |  |  | 308 | 38.62705 | 1.253488 | 3634 | 3.653953 | 0.2259304 | -3.428022 | Hydrogen
| 114 |  | Hydrogen | 0 | 0 | 0 | 0 | 0.1086 | -1.2 | 787 | 0.37 | 0.09 | 0.28 |  |  |  | 308 | 44.97951 | 1.294186 | 3634 | 3.806207 | 0.257882 | -3.548325 | Hydrogen
| 115 |  | Hydrogen | 0 | 0 | 0 | 0 | 0.1086 | -1.2 | 787 | 0.37 | 0.09 | 0.28 |  |  |  | 308 | 49.07787 | 1.334884 | 3634 | 3.893408 | 0.2888442 | -3.604564 | Hydrogen
| 116 | NCX950 | Hydrogen | 0 | 0 | 0 | 0 | 0.1086 | -1.2 | 1357 | 0.7 | 0.24 | 0.46 | 93.64 |  | 5.48 | 308 | 1.127049 | 0.1953488 | 3635 | 0.1196029 | -1.632968 | -1.752571 | Hydrogen
| 117 |  | Hydrogen | 0 | 0 | 0 | 0 | 0.1086 | -1.2 | 1357 | 0.7 | 0.24 | 0.46 | 93.64 |  | 5.48 | 308 | 3.381148 | 0.35 | 3635 | 1.218215 | -1.049822 | -2.268037 | Hydrogen
| 118 |  | Hydrogen | 0 | 0 | 0 | 0 | 0.1086 | -1.2 | 1357 | 0.7 | 0.24 | 0.46 | 93.64 |  | 5.48 | 308 | 6.659836 | 0.472093 | 3635 | 1.896095 | -0.7505792 | -2.646674 | Hydrogen
| 119 |  | Hydrogen | 0 | 0 | 0 | 0 | 0.1086 | -1.2 | 1357 | 0.7 | 0.24 | 0.46 | 93.64 |  | 5.48 | 308 | 10.45082 | 0.6023256 | 3635 | 2.34668 | -0.5069571 | -2.853638 | Hydrogen
| 120 |  | Hydrogen | 0 | 0 | 0 | 0 | 0.1086 | -1.2 | 1357 | 0.7 | 0.24 | 0.46 | 93.64 |  | 5.48 | 308 | 15.47131 | 0.7813953 | 3635 | 2.738987 | -0.246674 | -2.985661 | Hydrogen
| 121 |  | Hydrogen | 0 | 0 | 0 | 0 | 0.1086 | -1.2 | 1357 | 0.7 | 0.24 | 0.46 | 93.64 |  | 5.48 | 308 | 21.82377 | 0.9116279 | 3635 | 3.083 | -0.09252337 | -3.175523 | Hydrogen
| 122 |  | Hydrogen | 0 | 0 | 0 | 0 | 0.1086 | -1.2 | 1357 | 0.7 | 0.24 | 0.46 | 93.64 |  | 5.48 | 308 | 27.35656 | 1.029651 | 3635 | 3.308956 | 0.02922007 | -3.279736 | Hydrogen
| 123 |  | Hydrogen | 0 | 0 | 0 | 0 | 0.1086 | -1.2 | 1357 | 0.7 | 0.24 | 0.46 | 93.64 |  | 5.48 | 308 | 32.68443 | 1.123256 | 3635 | 3.486899 | 0.1162314 | -3.370667 | Hydrogen
| 124 |  | Hydrogen | 0 | 0 | 0 | 0 | 0.1086 | -1.2 | 1357 | 0.7 | 0.24 | 0.46 | 93.64 |  | 5.48 | 308 | 39.65164 | 1.277907 | 3635 | 3.680132 | 0.2452236 | -3.434909 | Hydrogen
| 125 |  | Hydrogen | 0 | 0 | 0 | 0 | 0.1086 | -1.2 | 1357 | 0.7 | 0.24 | 0.46 | 93.64 |  | 5.48 | 308 | 45.28689 | 1.351163 | 3635 | 3.813017 | 0.3009655 | -3.512052 | Hydrogen
| 126 |  | Hydrogen | 0 | 0 | 0 | 0 | 0.1086 | -1.2 | 1357 | 0.7 | 0.24 | 0.46 | 93.64 |  | 5.48 | 308 | 49.59016 | 1.40814 | 3635 | 3.903793 | 0.3422694 | -3.561523 | Hydrogen
| 127 | NCX850 | Hydrogen | 0 | 0 | 0 | 0 | 0.1086 | -1.2 | 1170 | 0.55 | 0.14 | 0.41 | 92.37 |  | 6.01 | 308 | 0.307377 | 0.01627907 | 3636 | -1.17968 | -4.117875 | -2.938195 | Hydrogen
| 128 |  | Hydrogen | 0 | 0 | 0 | 0 | 0.1086 | -1.2 | 1170 | 0.55 | 0.14 | 0.41 | 92.37 |  | 6.01 | 308 | 2.356557 | 0.3093023 | 3636 | 0.8572018 | -1.173436 | -2.030638 | Hydrogen
| 129 |  | Hydrogen | 0 | 0 | 0 | 0 | 0.1086 | -1.2 | 1170 | 0.55 | 0.14 | 0.41 | 92.37 |  | 6.01 | 308 | 6.045082 | 0.5005814 | 3636 | 1.799245 | -0.6919851 | -2.49123 | Hydrogen
| 130 |  | Hydrogen | 0 | 0 | 0 | 0 | 0.1086 | -1.2 | 1170 | 0.55 | 0.14 | 0.41 | 92.37 |  | 6.01 | 308 | 9.528689 | 0.6348837 | 3636 | 2.254307 | -0.4543134 | -2.708621 | Hydrogen
| 131 |  | Hydrogen | 0 | 0 | 0 | 0 | 0.1086 | -1.2 | 1170 | 0.55 | 0.14 | 0.41 | 92.37 |  | 6.01 | 308 | 13.52459 | 0.7406977 | 3636 | 2.60451 | -0.3001627 | -2.904672 | Hydrogen
| 132 |  | Hydrogen | 0 | 0 | 0 | 0 | 0.1086 | -1.2 | 1170 | 0.55 | 0.14 | 0.41 | 92.37 |  | 6.01 | 308 | 19.87705 | 0.8627907 | 3636 | 2.989566 | -0.1475831 | -3.137149 | Hydrogen
| 133 |  | Hydrogen | 0 | 0 | 0 | 0 | 0.1086 | -1.2 | 1170 | 0.55 | 0.14 | 0.41 | 92.37 |  | 6.01 | 308 | 26.53689 | 0.9604651 | 3636 | 3.278536 | -0.04033762 | -3.318873 | Hydrogen
| 134 |  | Hydrogen | 0 | 0 | 0 | 0 | 0.1086 | -1.2 | 1170 | 0.55 | 0.14 | 0.41 | 92.37 |  | 6.01 | 308 | 30.63525 | 1.033721 | 3636 | 3.422151 | 0.03316485 | -3.388986 | Hydrogen
| 135 |  | Hydrogen | 0 | 0 | 0 | 0 | 0.1086 | -1.2 | 1170 | 0.55 | 0.14 | 0.41 | 92.37 |  | 6.01 | 308 | 37.29508 | 1.123256 | 3636 | 3.618861 | 0.1162314 | -3.50263 | Hydrogen
| 136 |  | Hydrogen | 0 | 0 | 0 | 0 | 0.1086 | -1.2 | 1170 | 0.55 | 0.14 | 0.41 | 92.37 |  | 6.01 | 308 | 41.80328 | 1.188372 | 3636 | 3.732975 | 0.1725844 | -3.56039 | Hydrogen
| 137 |  | Hydrogen | 0 | 0 | 0 | 0 | 0.1086 | -1.2 | 1170 | 0.55 | 0.14 | 0.41 | 92.37 |  | 6.01 | 308 | 48.05328 | 1.249419 | 3636 | 3.87231 | 0.2226783 | -3.649632 | Hydrogen
| 138 | NCX950-ii | Hydrogen | 0 | 0 | 0 | 0 | 0.1086 | -1.2 | 1602 | 1.01 | 0.35 | 0.66 | 95.32 |  | 4.67 | 308 | 3.17623 | 0.3906977 | 3637 | 1.155695 | -0.9398212 | -2.095516 | Hydrogen
| 139 |  | Hydrogen | 0 | 0 | 0 | 0 | 0.1086 | -1.2 | 1602 | 1.01 | 0.35 | 0.66 | 95.32 |  | 4.67 | 308 | 7.377049 | 0.5127907 | 3637 | 1.998374 | -0.6678875 | -2.666261 | Hydrogen
| 140 |  | Hydrogen | 0 | 0 | 0 | 0 | 0.1086 | -1.2 | 1602 | 1.01 | 0.35 | 0.66 | 95.32 |  | 4.67 | 308 | 11.78279 | 0.6633721 | 3637 | 2.46664 | -0.4104192 | -2.877059 | Hydrogen
| 141 |  | Hydrogen | 0 | 0 | 0 | 0 | 0.1086 | -1.2 | 1602 | 1.01 | 0.35 | 0.66 | 95.32 |  | 4.67 | 308 | 15.06148 | 0.7366279 | 3637 | 2.71214 | -0.3056724 | -3.017813 | Hydrogen
| 142 |  | Hydrogen | 0 | 0 | 0 | 0 | 0.1086 | -1.2 | 1602 | 1.01 | 0.35 | 0.66 | 95.32 |  | 4.67 | 308 | 18.13525 | 0.805814 | 3637 | 2.897857 | -0.2159024 | -3.11376 | Hydrogen
| 143 |  | Hydrogen | 0 | 0 | 0 | 0 | 0.1086 | -1.2 | 1602 | 1.01 | 0.35 | 0.66 | 95.32 |  | 4.67 | 308 | 22.64344 | 0.875 | 3637 | 3.11987 | -0.1335314 | -3.253402 | Hydrogen
| 144 |  | Hydrogen | 0 | 0 | 0 | 0 | 0.1086 | -1.2 | 1602 | 1.01 | 0.35 | 0.66 | 95.32 |  | 4.67 | 308 | 26.63934 | 0.9360465 | 3637 | 3.282389 | -0.06609011 | -3.348479 | Hydrogen
| 145 |  | Hydrogen | 0 | 0 | 0 | 0 | 0.1086 | -1.2 | 1602 | 1.01 | 0.35 | 0.66 | 95.32 |  | 4.67 | 308 | 31.04508 | 0.9930233 | 3637 | 3.43544 | -0.007001195 | -3.442442 | Hydrogen
| 146 |  | Hydrogen | 0 | 0 | 0 | 0 | 0.1086 | -1.2 | 1602 | 1.01 | 0.35 | 0.66 | 95.32 |  | 4.67 | 308 | 35.2459 | 1.05 | 3637 | 3.562349 | 0.04879016 | -3.513559 | Hydrogen
| 147 |  | Hydrogen | 0 | 0 | 0 | 0 | 0.1086 | -1.2 | 1602 | 1.01 | 0.35 | 0.66 | 95.32 |  | 4.67 | 308 | 39.95902 | 1.119186 | 3637 | 3.687854 | 0.1126017 | -3.575253 | Hydrogen
| 148 |  | Hydrogen | 0 | 0 | 0 | 0 | 0.1086 | -1.2 | 1602 | 1.01 | 0.35 | 0.66 | 95.32 |  | 4.67 | 308 | 44.36475 | 1.172093 | 3637 | 3.792445 | 0.1587911 | -3.633654 | Hydrogen
| 149 |  | Hydrogen | 0 | 0 | 0 | 0 | 0.1086 | -1.2 | 1602 | 1.01 | 0.35 | 0.66 | 95.32 |  | 4.67 | 308 | 48.56557 | 1.225 | 3637 | 3.882915 | 0.2029408 | -3.679974 | Hydrogen
| 150 | NCX750 | Hydrogen | 0 | 0 | 0 | 0 | 0.1086 | -1.2 | 826 | 0.39 | 0.1 | 0.29 | 94.47 |  | 4.55 | 308 | 2.04918 | 0.227907 | 3638 | 0.7174399 | -1.478818 | -2.196258 | Hydrogen
| 151 |  | Hydrogen | 0 | 0 | 0 | 0 | 0.1086 | -1.2 | 826 | 0.39 | 0.1 | 0.29 | 94.47 |  | 4.55 | 308 | 4.405738 | 0.3622093 | 3638 | 1.482908 | -1.015533 | -2.498441 | Hydrogen
| 152 |  | Hydrogen | 0 | 0 | 0 | 0 | 0.1086 | -1.2 | 826 | 0.39 | 0.1 | 0.29 | 94.47 |  | 4.55 | 308 | 7.684426 | 0.472093 | 3638 | 2.039196 | -0.7505792 | -2.789775 | Hydrogen
| 153 |  | Hydrogen | 0 | 0 | 0 | 0 | 0.1086 | -1.2 | 826 | 0.39 | 0.1 | 0.29 | 94.47 |  | 4.55 | 308 | 10.7582 | 0.5534884 | 3638 | 2.375668 | -0.5915145 | -2.967182 | Hydrogen
| 154 |  | Hydrogen | 0 | 0 | 0 | 0 | 0.1086 | -1.2 | 826 | 0.39 | 0.1 | 0.29 | 94.47 |  | 4.55 | 308 | 13.83197 | 0.6104651 | 3638 | 2.626982 | -0.4935341 | -3.120517 | Hydrogen
| 155 |  | Hydrogen | 0 | 0 | 0 | 0 | 0.1086 | -1.2 | 826 | 0.39 | 0.1 | 0.29 | 94.47 |  | 4.55 | 308 | 17.93033 | 0.6674419 | 3638 | 2.886494 | -0.404303 | -3.290797 | Hydrogen
| 156 |  | Hydrogen | 0 | 0 | 0 | 0 | 0.1086 | -1.2 | 826 | 0.39 | 0.1 | 0.29 | 94.47 |  | 4.55 | 308 | 22.43852 | 0.7488372 | 3638 | 3.110779 | -0.2892337 | -3.400013 | Hydrogen
| 157 |  | Hydrogen | 0 | 0 | 0 | 0 | 0.1086 | -1.2 | 826 | 0.39 | 0.1 | 0.29 | 94.47 |  | 4.55 | 308 | 26.94672 | 0.805814 | 3638 | 3.293862 | -0.2159024 | -3.509764 | Hydrogen
| 158 |  | Hydrogen | 0 | 0 | 0 | 0 | 0.1086 | -1.2 | 826 | 0.39 | 0.1 | 0.29 | 94.47 |  | 4.55 | 308 | 32.68443 | 0.8994186 | 3638 | 3.486899 | -0.1060067 | -3.592905 | Hydrogen
| 159 |  | Hydrogen | 0 | 0 | 0 | 0 | 0.1086 | -1.2 | 826 | 0.39 | 0.1 | 0.29 | 94.47 |  | 4.55 | 308 | 38.31967 | 0.9686047 | 3638 | 3.645963 | -0.03189875 | -3.677862 | Hydrogen
| 160 |  | Hydrogen | 0 | 0 | 0 | 0 | 0.1086 | -1.2 | 826 | 0.39 | 0.1 | 0.29 | 94.47 |  | 4.55 | 308 | 44.15984 | 1.013372 | 3638 | 3.787816 | 0.01328348 | -3.774532 | Hydrogen
| 161 |  | Hydrogen | 0 | 0 | 0 | 0 | 0.1086 | -1.2 | 826 | 0.39 | 0.1 | 0.29 | 94.47 |  | 4.55 | 308 | 49.69262 | 1.078488 | 3638 | 3.905856 | 0.07556041 | -3.830296 | Hydrogen
| 162 | NCX850-II | Hydrogen | 0 | 0 | 0 | 0 | 0.1086 | -1.2 | 1160 | 0.55 | 0.15 | 0.4 | 90.49 |  | 7.07 | 308 | 1.127049 | 0.1261628 | 3639 | 0.1196029 | -2.070182 | -2.189785 | Hydrogen
| 163 |  | Hydrogen | 0 | 0 | 0 | 0 | 0.1086 | -1.2 | 1160 | 0.55 | 0.15 | 0.4 | 90.49 |  | 7.07 | 308 | 3.278689 | 0.2726744 | 3639 | 1.187444 | -1.299477 | -2.48692 | Hydrogen
| 164 |  | Hydrogen | 0 | 0 | 0 | 0 | 0.1086 | -1.2 | 1160 | 0.55 | 0.15 | 0.4 | 90.49 |  | 7.07 | 308 | 6.147541 | 0.3581395 | 3639 | 1.816052 | -1.026833 | -2.842885 | Hydrogen
| 165 |  | Hydrogen | 0 | 0 | 0 | 0 | 0.1086 | -1.2 | 1160 | 0.55 | 0.15 | 0.4 | 90.49 |  | 7.07 | 308 | 10.7582 | 0.4802326 | 3639 | 2.375668 | -0.7334848 | -3.109153 | Hydrogen
| 166 |  | Hydrogen | 0 | 0 | 0 | 0 | 0.1086 | -1.2 | 1160 | 0.55 | 0.15 | 0.4 | 90.49 |  | 7.07 | 308 | 13.21721 | 0.5127907 | 3639 | 2.58152 | -0.6678875 | -3.249408 | Hydrogen
| 167 |  | Hydrogen | 0 | 0 | 0 | 0 | 0.1086 | -1.2 | 1160 | 0.55 | 0.15 | 0.4 | 90.49 |  | 7.07 | 308 | 17.72541 | 0.5738372 | 3639 | 2.874999 | -0.5554095 | -3.430409 | Hydrogen
| 168 |  | Hydrogen | 0 | 0 | 0 | 0 | 0.1086 | -1.2 | 1160 | 0.55 | 0.15 | 0.4 | 90.49 |  | 7.07 | 308 | 24.18033 | 0.6389535 | 3639 | 3.185539 | -0.4479236 | -3.633463 | Hydrogen
| 169 |  | Hydrogen | 0 | 0 | 0 | 0 | 0.1086 | -1.2 | 1160 | 0.55 | 0.15 | 0.4 | 90.49 |  | 7.07 | 308 | 30.63525 | 0.6837209 | 3639 | 3.422151 | -0.3802054 | -3.802357 | Hydrogen
| 170 |  | Hydrogen | 0 | 0 | 0 | 0 | 0.1086 | -1.2 | 1160 | 0.55 | 0.15 | 0.4 | 90.49 |  | 7.07 | 308 | 36.57787 | 0.7244186 | 3639 | 3.599443 | -0.3223859 | -3.921829 | Hydrogen
| 171 |  | Hydrogen | 0 | 0 | 0 | 0 | 0.1086 | -1.2 | 1160 | 0.55 | 0.15 | 0.4 | 90.49 |  | 7.07 | 308 | 41.90574 | 0.7447674 | 3639 | 3.735423 | -0.2946833 | -4.030106 | Hydrogen
| 172 |  | Hydrogen | 0 | 0 | 0 | 0 | 0.1086 | -1.2 | 1160 | 0.55 | 0.15 | 0.4 | 90.49 |  | 7.07 | 308 | 48.77049 | 0.7651163 | 3639 | 3.887125 | -0.2677275 | -4.154853 | Hydrogen
| 173 | NCX650 | Hydrogen | 0 | 0 | 0 | 0 | 0.1086 | -1.2 | 704 | 0.34 | 0.09 | 0.25 | 93.61 |  | 4.44 | 308 | 2.151639 | 0.1912791 | 3640 | 0.76623 | -1.654022 | -2.420252 | Hydrogen
| 174 |  | Hydrogen | 0 | 0 | 0 | 0 | 0.1086 | -1.2 | 704 | 0.34 | 0.09 | 0.25 | 93.61 |  | 4.44 | 308 | 5.532787 | 0.2848837 | 3640 | 1.710692 | -1.255674 | -2.966366 | Hydrogen
| 175 |  | Hydrogen | 0 | 0 | 0 | 0 | 0.1086 | -1.2 | 704 | 0.34 | 0.09 | 0.25 | 93.61 |  | 4.44 | 308 | 8.401639 | 0.3377907 | 3640 | 2.128427 | -1.085329 | -3.213756 | Hydrogen
| 176 |  | Hydrogen | 0 | 0 | 0 | 0 | 0.1086 | -1.2 | 704 | 0.34 | 0.09 | 0.25 | 93.61 |  | 4.44 | 308 | 13.0123 | 0.3988372 | 3640 | 2.565895 | -0.9192019 | -3.485097 | Hydrogen
| 177 |  | Hydrogen | 0 | 0 | 0 | 0 | 0.1086 | -1.2 | 704 | 0.34 | 0.09 | 0.25 | 93.61 |  | 4.44 | 308 | 17.82787 | 0.4476744 | 3640 | 2.880763 | -0.8036891 | -3.684452 | Hydrogen
| 178 |  | Hydrogen | 0 | 0 | 0 | 0 | 0.1086 | -1.2 | 704 | 0.34 | 0.09 | 0.25 | 93.61 |  | 4.44 | 308 | 23.2582 | 0.4883721 | 3640 | 3.146658 | -0.7166777 | -3.863335 | Hydrogen
| 179 |  | Hydrogen | 0 | 0 | 0 | 0 | 0.1086 | -1.2 | 704 | 0.34 | 0.09 | 0.25 | 93.61 |  | 4.44 | 308 | 28.07377 | 0.5168605 | 3640 | 3.334836 | -0.6599823 | -3.994818 | Hydrogen
| 180 |  | Hydrogen | 0 | 0 | 0 | 0 | 0.1086 | -1.2 | 704 | 0.34 | 0.09 | 0.25 | 93.61 |  | 4.44 | 308 | 33.5041 | 0.5453488 | 3640 | 3.511668 | -0.6063296 | -4.117997 | Hydrogen
| 181 |  | Hydrogen | 0 | 0 | 0 | 0 | 0.1086 | -1.2 | 704 | 0.34 | 0.09 | 0.25 | 93.61 |  | 4.44 | 308 | 38.42213 | 0.577907 | 3640 | 3.648634 | -0.5483424 | -4.196976 | Hydrogen
| 182 |  | Hydrogen | 0 | 0 | 0 | 0 | 0.1086 | -1.2 | 704 | 0.34 | 0.09 | 0.25 | 93.61 |  | 4.44 | 308 | 42.93033 | 0.5819767 | 3640 | 3.759579 | -0.5413248 | -4.300903 | Hydrogen
| 183 |  | Hydrogen | 0 | 0 | 0 | 0 | 0.1086 | -1.2 | 704 | 0.34 | 0.09 | 0.25 | 93.61 |  | 4.44 | 308 | 49.69262 | 0.5901163 | 3640 | 3.905856 | -0.5274357 | -4.433292 | Hydrogen
7 | 0 | NAC-1.5-700 | Hydrogen | 0 | 0 | 0 | 0 | 0.1086 | -1.2 | 2386 | 1.16 | 0.47 | 0.69 | 70.7 |  | 11.9 | 77 | 0.01084333 | 1.64928 | 3641 | -4.524205 | 0.5003389 | 5.024544 | Hydrogen
| 1 |  | Hydrogen | 0 | 0 | 0 | 0 | 0.1086 | -1.2 | 2386 | 1.16 | 0.47 | 0.69 | 70.7 |  | 11.9 | 77 | 0.04062144 | 3.138339 | 3641 | -3.203459 | 1.143694 | 4.347153 | Hydrogen
| 2 |  | Hydrogen | 0 | 0 | 0 | 0 | 0.1086 | -1.2 | 2386 | 1.16 | 0.47 | 0.69 | 70.7 |  | 11.9 | 77 | 0.08304349 | 4.426801 | 3641 | -2.488391 | 1.487677 | 3.976068 | Hydrogen
| 3 |  | Hydrogen | 0 | 0 | 0 | 0 | 0.1086 | -1.2 | 2386 | 1.16 | 0.47 | 0.69 | 70.7 |  | 11.9 | 77 | 0.165651 | 6.118924 | 3641 | -1.797872 | 1.811386 | 3.609259 | Hydrogen
| 4 |  | Hydrogen | 0 | 0 | 0 | 0 | 0.1086 | -1.2 | 2386 | 1.16 | 0.47 | 0.69 | 70.7 |  | 11.9 | 77 | 0.2460558 | 7.167532 | 3641 | -1.402197 | 1.969561 | 3.371758 | Hydrogen
| 5 |  | Hydrogen | 0 | 0 | 0 | 0 | 0.1086 | -1.2 | 2386 | 1.16 | 0.47 | 0.69 | 70.7 |  | 11.9 | 77 | 0.3898843 | 8.660891 | 3641 | -0.9419054 | 2.158818 | 3.100723 | Hydrogen
| 6 |  | Hydrogen | 0 | 0 | 0 | 0 | 0.1086 | -1.2 | 2386 | 1.16 | 0.47 | 0.69 | 70.7 |  | 11.9 | 77 | 0.5357568 | 9.671753 | 3641 | -0.624075 | 2.26921 | 2.893285 | Hydrogen
| 7 |  | Hydrogen | 0 | 0 | 0 | 0 | 0.1086 | -1.2 | 2386 | 1.16 | 0.47 | 0.69 | 70.7 |  | 11.9 | 77 | 0.7323466 | 10.8856 | 3641 | -0.3115013 | 2.387441 | 2.698942 | Hydrogen
| 8 |  | Hydrogen | 0 | 0 | 0 | 0 | 0.1086 | -1.2 | 2386 | 1.16 | 0.47 | 0.69 | 70.7 |  | 11.9 | 77 | 0.8676023 | 11.49392 | 3641 | -0.1420218 | 2.441818 | 2.58384 | Hydrogen
| 9 |  | Hydrogen | 0 | 0 | 0 | 0 | 0.1086 | -1.2 | 2386 | 1.16 | 0.47 | 0.69 | 70.7 |  | 11.9 | 77 | 1.011306 | 12.10255 | 3641 | 0.01124272 | 2.493416 | 2.482174 | Hydrogen
| 10 | NAC-1.5-650 | Hydrogen | 0 | 0 | 0 | 0 | 0.1086 | -1.2 | 1342 | 0.65 | 0.15 | 0.5 | 64.5 | 8.3 | 18 | 77 | 0.01311392 | 2.775371 | 3642 | -4.334081 | 1.020784 | 5.354866 | Hydrogen
| 11 |  | Hydrogen | 0 | 0 | 0 | 0 | 0.1086 | -1.2 | 1342 | 0.65 | 0.15 | 0.5 | 64.5 | 8.3 | 18 | 77 | 0.03446084 | 4.384755 | 3642 | -3.367932 | 1.478134 | 4.846065 | Hydrogen
| 12 |  | Hydrogen | 0 | 0 | 0 | 0 | 0.1086 | -1.2 | 1342 | 0.65 | 0.15 | 0.5 | 64.5 | 8.3 | 18 | 77 | 0.08748274 | 5.955119 | 3642 | -2.436314 | 1.784251 | 4.220565 | Hydrogen
| 13 |  | Hydrogen | 0 | 0 | 0 | 0 | 0.1086 | -1.2 | 1342 | 0.65 | 0.15 | 0.5 | 64.5 | 8.3 | 18 | 77 | 0.1319602 | 6.841514 | 3642 | -2.025255 | 1.923009 | 3.948264 | Hydrogen
| 14 |  | Hydrogen | 0 | 0 | 0 | 0 | 0.1086 | -1.2 | 1342 | 0.65 | 0.15 | 0.5 | 64.5 | 8.3 | 18 | 77 | 0.2292897 | 8.091833 | 3642 | -1.472769 | 2.090855 | 3.563624 | Hydrogen
| 15 |  | Hydrogen | 0 | 0 | 0 | 0 | 0.1086 | -1.2 | 1342 | 0.65 | 0.15 | 0.5 | 64.5 | 8.3 | 18 | 77 | 0.3392518 | 9.061126 | 3642 | -1.081013 | 2.203993 | 3.285006 | Hydrogen
| 16 |  | Hydrogen | 0 | 0 | 0 | 0 | 0.1086 | -1.2 | 1342 | 0.65 | 0.15 | 0.5 | 64.5 | 8.3 | 18 | 77 | 0.4639926 | 9.990763 | 3642 | -0.7678867 | 2.301661 | 3.069548 | Hydrogen
| 17 |  | Hydrogen | 0 | 0 | 0 | 0 | 0.1086 | -1.2 | 1342 | 0.65 | 0.15 | 0.5 | 64.5 | 8.3 | 18 | 77 | 0.601366 | 10.63937 | 3642 | -0.5085516 | 2.364562 | 2.873113 | Hydrogen
| 18 |  | Hydrogen | 0 | 0 | 0 | 0 | 0.1086 | -1.2 | 1342 | 0.65 | 0.15 | 0.5 | 64.5 | 8.3 | 18 | 77 | 0.7662073 | 11.36945 | 3642 | -0.2663026 | 2.43093 | 2.697232 | Hydrogen
| 19 |  | Hydrogen | 0 | 0 | 0 | 0 | 0.1086 | -1.2 | 1342 | 0.65 | 0.15 | 0.5 | 64.5 | 8.3 | 18 | 77 | 0.871866 | 11.77558 | 3642 | -0.1371195 | 2.466028 | 2.603147 | Hydrogen
| 20 |  | Hydrogen | 0 | 0 | 0 | 0 | 0.1086 | -1.2 | 1342 | 0.65 | 0.15 | 0.5 | 64.5 | 8.3 | 18 | 77 | 1.009217 | 12.26333 | 3642 | 0.00917455 | 2.506614 | 2.497439 | Hydrogen
| 21 | NAC-1.5-600 | Hydrogen | 0 | 0 | 0 | 0 | 0.1086 | -1.2 | 1317 | 0.64 | 0.21 | 0.43 | 56.5 | 9.2 | 22.3 | 77 | 0.01315922 | 3.097089 | 3643 | -4.330633 | 1.130463 | 5.461095 | Hydrogen
| 22 |  | Hydrogen | 0 | 0 | 0 | 0 | 0.1086 | -1.2 | 1317 | 0.64 | 0.21 | 0.43 | 56.5 | 9.2 | 22.3 | 77 | 0.03664083 | 4.867411 | 3643 | -3.306592 | 1.582562 | 4.889154 | Hydrogen
| 23 |  | Hydrogen | 0 | 0 | 0 | 0 | 0.1086 | -1.2 | 1317 | 0.64 | 0.21 | 0.43 | 56.5 | 9.2 | 22.3 | 77 | 0.07275506 | 6.356708 | 3643 | -2.620657 | 1.849511 | 4.470167 | Hydrogen
| 24 |  | Hydrogen | 0 | 0 | 0 | 0 | 0.1086 | -1.2 | 1317 | 0.64 | 0.21 | 0.43 | 56.5 | 9.2 | 22.3 | 77 | 0.1299954 | 7.887017 | 3643 | -2.040256 | 2.065218 | 4.105474 | Hydrogen
| 25 |  | Hydrogen | 0 | 0 | 0 | 0 | 0.1086 | -1.2 | 1317 | 0.64 | 0.21 | 0.43 | 56.5 | 9.2 | 22.3 | 77 | 0.1871904 | 9.095607 | 3643 | -1.675629 | 2.207792 | 3.88342 | Hydrogen
| 26 |  | Hydrogen | 0 | 0 | 0 | 0 | 0.1086 | -1.2 | 1317 | 0.64 | 0.21 | 0.43 | 56.5 | 9.2 | 22.3 | 77 | 0.2612591 | 10.14398 | 3643 | -1.342242 | 2.31688 | 3.659123 | Hydrogen
| 27 |  | Hydrogen | 0 | 0 | 0 | 0 | 0.1086 | -1.2 | 1317 | 0.64 | 0.21 | 0.43 | 56.5 | 9.2 | 22.3 | 77 | 0.4071826 | 11.51677 | 3643 | -0.8984935 | 2.443804 | 3.342298 | Hydrogen
| 28 |  | Hydrogen | 0 | 0 | 0 | 0 | 0.1086 | -1.2 | 1317 | 0.64 | 0.21 | 0.43 | 56.5 | 9.2 | 22.3 | 77 | 0.5340467 | 12.52692 | 3643 | -0.6272719 | 2.52788 | 3.155152 | Hydrogen
| 29 |  | Hydrogen | 0 | 0 | 0 | 0 | 0.1086 | -1.2 | 1317 | 0.64 | 0.21 | 0.43 | 56.5 | 9.2 | 22.3 | 77 | 0.6608656 | 13.21534 | 3643 | -0.4142048 | 2.581379 | 2.995583 | Hydrogen
| 30 |  | Hydrogen | 0 | 0 | 0 | 0 | 0.1086 | -1.2 | 1317 | 0.64 | 0.21 | 0.43 | 56.5 | 9.2 | 22.3 | 77 | 0.7876901 | 13.94399 | 3643 | -0.2386506 | 2.635048 | 2.873699 | Hydrogen
| 31 |  | Hydrogen | 0 | 0 | 0 | 0 | 0.1086 | -1.2 | 1317 | 0.64 | 0.21 | 0.43 | 56.5 | 9.2 | 22.3 | 77 | 0.9187047 | 14.4315 | 3643 | -0.08479055 | 2.669413 | 2.754204 | Hydrogen
| 32 |  | Hydrogen | 0 | 0 | 0 | 0 | 0.1086 | -1.2 | 1317 | 0.64 | 0.21 | 0.43 | 56.5 | 9.2 | 22.3 | 77 | 1.020139 | 14.83747 | 3643 | 0.01993925 | 2.697156 | 2.677216 | Hydrogen
| 33 | NAC-1.5-500 | Hydrogen | 0 | 0 | 0 | 0 | 0.1086 | -1.2 | 526 | 0.26 | 0.1 | 0.16 | 60.3 | 10.1 | 25.2 | 77 | 0.01726439 | 2.252739 | 3644 | -4.059109 | 0.812147 | 4.871256 | Hydrogen
| 34 |  | Hydrogen | 0 | 0 | 0 | 0 | 0.1086 | -1.2 | 526 | 0.26 | 0.1 | 0.16 | 60.3 | 10.1 | 25.2 | 77 | 0.03847542 | 2.896971 | 3644 | -3.257736 | 1.063666 | 4.321401 | Hydrogen
| 35 |  | Hydrogen | 0 | 0 | 0 | 0 | 0.1086 | -1.2 | 526 | 0.26 | 0.1 | 0.16 | 60.3 | 10.1 | 25.2 | 77 | 0.09140106 | 3.783685 | 3644 | -2.392498 | 1.330698 | 3.723197 | Hydrogen
| 36 |  | Hydrogen | 0 | 0 | 0 | 0 | 0.1086 | -1.2 | 526 | 0.26 | 0.1 | 0.16 | 60.3 | 10.1 | 25.2 | 77 | 0.1421807 | 4.429031 | 3644 | -1.950657 | 1.488181 | 3.438837 | Hydrogen
| 37 |  | Hydrogen | 0 | 0 | 0 | 0 | 0.1086 | -1.2 | 526 | 0.26 | 0.1 | 0.16 | 60.3 | 10.1 | 25.2 | 77 | 0.2330778 | 4.995461 | 3644 | -1.456383 | 1.60853 | 3.064913 | Hydrogen
| 38 |  | Hydrogen | 0 | 0 | 0 | 0 | 0.1086 | -1.2 | 526 | 0.26 | 0.1 | 0.16 | 60.3 | 10.1 | 25.2 | 77 | 0.3936893 | 5.685163 | 3644 | -0.9321932 | 1.73786 | 2.670053 | Hydrogen
| 39 |  | Hydrogen | 0 | 0 | 0 | 0 | 0.1086 | -1.2 | 526 | 0.26 | 0.1 | 0.16 | 60.3 | 10.1 | 25.2 | 77 | 0.5394939 | 6.213448 | 3644 | -0.6171238 | 1.826716 | 2.44384 | Hydrogen
| 40 |  | Hydrogen | 0 | 0 | 0 | 0 | 0.1086 | -1.2 | 526 | 0.26 | 0.1 | 0.16 | 60.3 | 10.1 | 25.2 | 77 | 0.6662731 | 6.620373 | 3644 | -0.4060556 | 1.890152 | 2.296207 | Hydrogen
| 41 |  | Hydrogen | 0 | 0 | 0 | 0 | 0.1086 | -1.2 | 526 | 0.26 | 0.1 | 0.16 | 60.3 | 10.1 | 25.2 | 77 | 0.8204862 | 6.867475 | 3644 | -0.1978582 | 1.926796 | 2.124655 | Hydrogen
| 42 |  | Hydrogen | 0 | 0 | 0 | 0 | 0.1086 | -1.2 | 526 | 0.26 | 0.1 | 0.16 | 60.3 | 10.1 | 25.2 | 77 | 0.9324698 | 7.193413 | 3644 | -0.06991855 | 1.973166 | 2.043084 | Hydrogen
| 43 |  | Hydrogen | 0 | 0 | 0 | 0 | 0.1086 | -1.2 | 526 | 0.26 | 0.1 | 0.16 | 60.3 | 10.1 | 25.2 | 77 | 1.010644 | 7.397433 | 3644 | 0.01058742 | 2.001133 | 1.990546 | Hydrogen
8 | 0 | CNX-1-AC | Hydrogen | 0 | 0 | 0 | 0 | 0.1086 | -1.2 | 2864 | 1.43 | 0.42 | 1.01 | 88.45 | 10.2 | 0.46 | 77 | 0.9697411 | 12.26218 | 3645 | -0.03072616 | 2.50652 | 2.537246 | Hydrogen
| 1 |  | Hydrogen | 0 | 0 | 0 | 0 | 0.1086 | -1.2 | 2864 | 1.43 | 0.42 | 1.01 | 88.45 | 10.2 | 0.46 | 77 | 2.023342 | 16.89095 | 3645 | 0.7047507 | 2.826778 | 2.122027 | Hydrogen
| 2 |  | Hydrogen | 0 | 0 | 0 | 0 | 0.1086 | -1.2 | 2864 | 1.43 | 0.42 | 1.01 | 88.45 | 10.2 | 0.46 | 77 | 4.136334 | 20.78886 | 3645 | 1.41981 | 3.034417 | 1.614608 | Hydrogen
| 3 |  | Hydrogen | 0 | 0 | 0 | 0 | 0.1086 | -1.2 | 2864 | 1.43 | 0.42 | 1.01 | 88.45 | 10.2 | 0.46 | 77 | 6.024149 | 23.14385 | 3645 | 1.795776 | 3.141729 | 1.345953 | Hydrogen
| 4 |  | Hydrogen | 0 | 0 | 0 | 0 | 0.1086 | -1.2 | 2864 | 1.43 | 0.42 | 1.01 | 88.45 | 10.2 | 0.46 | 77 | 8.063632 | 25.09281 | 3645 | 2.087364 | 3.222581 | 1.135217 | Hydrogen
| 5 |  | Hydrogen | 0 | 0 | 0 | 0 | 0.1086 | -1.2 | 2864 | 1.43 | 0.42 | 1.01 | 88.45 | 10.2 | 0.46 | 77 | 11.95505 | 27.61021 | 3645 | 2.481154 | 3.318186 | 0.8370316 | Hydrogen
| 6 |  | Hydrogen | 0 | 0 | 0 | 0 | 0.1086 | -1.2 | 2864 | 1.43 | 0.42 | 1.01 | 88.45 | 10.2 | 0.46 | 77 | 14.10883 | 28.7471 | 3645 | 2.646801 | 3.358537 | 0.7117358 | Hydrogen
| 7 |  | Hydrogen | 0 | 0 | 0 | 0 | 0.1086 | -1.2 | 2864 | 1.43 | 0.42 | 1.01 | 88.45 | 10.2 | 0.46 | 77 | 16.07384 | 29.64037 | 3645 | 2.777193 | 3.389137 | 0.6119441 | Hydrogen
| 8 |  | Hydrogen | 0 | 0 | 0 | 0 | 0.1086 | -1.2 | 2864 | 1.43 | 0.42 | 1.01 | 88.45 | 10.2 | 0.46 | 77 | 20.00368 | 31.58933 | 3645 | 2.995916 | 3.452819 | 0.4569028 | Hydrogen
| 9 | CNX-2 | Hydrogen | 0 | 0 | 0 | 0 | 0.1086 | -1.2 | 2700 | 1.42 | 0.35 | 1.07 | 78.19 | 12.78 | 6.47 | 77 | 1.046496 | 11.2065 | 3646 | 0.04544727 | 2.416494 | 2.371046 | Hydrogen
| 10 |  | Hydrogen | 0 | 0 | 0 | 0 | 0.1086 | -1.2 | 2700 | 1.42 | 0.35 | 1.07 | 78.19 | 12.78 | 6.47 | 77 | 1.987026 | 15.51044 | 3646 | 0.6866392 | 2.741513 | 2.054874 | Hydrogen
| 11 |  | Hydrogen | 0 | 0 | 0 | 0 | 0.1086 | -1.2 | 2700 | 1.42 | 0.35 | 1.07 | 78.19 | 12.78 | 6.47 | 77 | 3.948965 | 19.24594 | 3646 | 1.373453 | 2.9573 | 1.583847 | Hydrogen
| 12 |  | Hydrogen | 0 | 0 | 0 | 0 | 0.1086 | -1.2 | 2700 | 1.42 | 0.35 | 1.07 | 78.19 | 12.78 | 6.47 | 77 | 5.987746 | 21.84455 | 3646 | 1.789715 | 3.083951 | 1.294236 | Hydrogen
| 13 |  | Hydrogen | 0 | 0 | 0 | 0 | 0.1086 | -1.2 | 2700 | 1.42 | 0.35 | 1.07 | 78.19 | 12.78 | 6.47 | 77 | 7.989596 | 23.63109 | 3646 | 2.07814 | 3.162563 | 1.084423 | Hydrogen
| 14 |  | Hydrogen | 0 | 0 | 0 | 0 | 0.1086 | -1.2 | 2700 | 1.42 | 0.35 | 1.07 | 78.19 | 12.78 | 6.47 | 77 | 10.10496 | 25.33643 | 3646 | 2.313026 | 3.232243 | 0.9192171 | Hydrogen
| 15 |  | Hydrogen | 0 | 0 | 0 | 0 | 0.1086 | -1.2 | 2700 | 1.42 | 0.35 | 1.07 | 78.19 | 12.78 | 6.47 | 77 | 13.95875 | 27.69142 | 3646 | 2.636106 | 3.321122 | 0.6850162 | Hydrogen
| 16 |  | Hydrogen | 0 | 0 | 0 | 0 | 0.1086 | -1.2 | 2700 | 1.42 | 0.35 | 1.07 | 78.19 | 12.78 | 6.47 | 77 | 17.85078 | 29.64037 | 3646 | 2.882047 | 3.389137 | 0.5070901 | Hydrogen
| 17 |  | Hydrogen | 0 | 0 | 0 | 0 | 0.1086 | -1.2 | 2700 | 1.42 | 0.35 | 1.07 | 78.19 | 12.78 | 6.47 | 77 | 20.08035 | 30.61485 | 3646 | 2.999742 | 3.421485 | 0.4217434 | Hydrogen
| 18 | CNX-1 | Hydrogen | 0 | 0 | 0 | 0 | 0.1086 | -1.2 | 1803 | 0.93 | 0.19 | 0.74 | 77.38 | 15.31 | 5.27 | 77 | 1.048689 | 9.176334 | 3647 | 0.04754063 | 2.216628 | 2.169087 | Hydrogen
| 19 |  | Hydrogen | 0 | 0 | 0 | 0 | 0.1086 | -1.2 | 1803 | 0.93 | 0.19 | 0.74 | 77.38 | 15.31 | 5.27 | 77 | 2.065711 | 12.66821 | 3647 | 0.7254744 | 2.539096 | 1.813622 | Hydrogen
| 20 |  | Hydrogen | 0 | 0 | 0 | 0 | 0.1086 | -1.2 | 1803 | 0.93 | 0.19 | 0.74 | 77.38 | 15.31 | 5.27 | 77 | 4.104053 | 15.67285 | 3647 | 1.411975 | 2.75193 | 1.339955 | Hydrogen
| 21 |  | Hydrogen | 0 | 0 | 0 | 0 | 0.1086 | -1.2 | 1803 | 0.93 | 0.19 | 0.74 | 77.38 | 15.31 | 5.27 | 77 | 7.956965 | 18.83991 | 3647 | 2.074048 | 2.935977 | 0.8619297 | Hydrogen
| 22 |  | Hydrogen | 0 | 0 | 0 | 0 | 0.1086 | -1.2 | 1803 | 0.93 | 0.19 | 0.74 | 77.38 | 15.31 | 5.27 | 77 | 11.96216 | 21.03248 | 3647 | 2.481748 | 3.046068 | 0.5643199 | Hydrogen
| 23 |  | Hydrogen | 0 | 0 | 0 | 0 | 0.1086 | -1.2 | 1803 | 0.93 | 0.19 | 0.74 | 77.38 | 15.31 | 5.27 | 77 | 16.08156 | 22.4942 | 3647 | 2.777673 | 3.113257 | 0.3355841 | Hydrogen
| 24 |  | Hydrogen | 0 | 0 | 0 | 0 | 0.1086 | -1.2 | 1803 | 0.93 | 0.19 | 0.74 | 77.38 | 15.31 | 5.27 | 77 | 20.08737 | 24.11833 | 3647 | 3.000091 | 3.182972 | 0.1828809 | Hydrogen
9 | 0 | AG-4-700 | Hydrogen | 0 | 0 | 0 | 0 | 0.1086 | -1.2 | 2264 | 1.02 | 0.1 | 0.92 |  |  |  | 77 | 0.2994012 | 8.340646 | 3648 | -1.205971 | 2.121141 | 3.327112 | Hydrogen
| 1 |  | Hydrogen | 0 | 0 | 0 | 0 | 0.1086 | -1.2 | 2264 | 1.02 | 0.1 | 0.92 |  |  |  | 77 | 1.197605 | 13.58619 | 3648 | 0.1803236 | 2.609054 | 2.42873 | Hydrogen
| 2 |  | Hydrogen | 0 | 0 | 0 | 0 | 0.1086 | -1.2 | 2264 | 1.02 | 0.1 | 0.92 |  |  |  | 77 | 2.994012 | 16.67785 | 3648 | 1.096614 | 2.814082 | 1.717467 | Hydrogen
| 3 |  | Hydrogen | 0 | 0 | 0 | 0 | 0.1086 | -1.2 | 2264 | 1.02 | 0.1 | 0.92 |  |  |  | 77 | 6.287425 | 19.12511 | 3648 | 1.838552 | 2.951002 | 1.112451 | Hydrogen
| 4 |  | Hydrogen | 0 | 0 | 0 | 0 | 0.1086 | -1.2 | 2264 | 1.02 | 0.1 | 0.92 |  |  |  | 77 | 9.580838 | 20.7103 | 3648 | 2.259765 | 3.030631 | 0.7708662 | Hydrogen
| 5 |  | Hydrogen | 0 | 0 | 0 | 0 | 0.1086 | -1.2 | 2264 | 1.02 | 0.1 | 0.92 |  |  |  | 77 | 14.97006 | 21.93931 | 3648 | 2.706052 | 3.08828 | 0.3822279 | Hydrogen
| 6 |  | Hydrogen | 0 | 0 | 0 | 0 | 0.1086 | -1.2 | 2264 | 1.02 | 0.1 | 0.92 |  |  |  | 77 | 21.25749 | 22.88225 | 3648 | 3.056709 | 3.130362 | 0.07365255 | Hydrogen
| 7 |  | Hydrogen | 0 | 0 | 0 | 0 | 0.1086 | -1.2 | 2264 | 1.02 | 0.1 | 0.92 |  |  |  | 77 | 27.84431 | 23.39459 | 3648 | 3.326629 | 3.152505 | -0.1741239 | Hydrogen
| 8 |  | Hydrogen | 0 | 0 | 0 | 0 | 0.1086 | -1.2 | 2264 | 1.02 | 0.1 | 0.92 |  |  |  | 77 | 36.52695 | 23.62258 | 3648 | 3.59805 | 3.162203 | -0.4358471 | Hydrogen
| 9 |  | Hydrogen | 0 | 0 | 0 | 0 | 0.1086 | -1.2 | 2264 | 1.02 | 0.1 | 0.92 |  |  |  | 77 | 42.66467 | 23.48772 | 3648 | 3.753371 | 3.156478 | -0.5968933 | Hydrogen
| 10 | AU-4-700 | Hydrogen | 0 | 0 | 0 | 0 | 0.1086 | -1.2 | 2137 | 0.95 | 0.08 | 0.87 |  |  |  | 77 | 1.497006 | 13.01191 | 3649 | 0.4034671 | 2.565865 | 2.162398 | Hydrogen
| 11 |  | Hydrogen | 0 | 0 | 0 | 0 | 0.1086 | -1.2 | 2137 | 0.95 | 0.08 | 0.87 |  |  |  | 77 | 2.694611 | 15.38432 | 3649 | 0.9912538 | 2.733349 | 1.742095 | Hydrogen
| 12 |  | Hydrogen | 0 | 0 | 0 | 0 | 0.1086 | -1.2 | 2137 | 0.95 | 0.08 | 0.87 |  |  |  | 77 | 6.137725 | 18.33467 | 3649 | 1.814454 | 2.908794 | 1.09434 | Hydrogen
| 13 |  | Hydrogen | 0 | 0 | 0 | 0 | 0.1086 | -1.2 | 2137 | 0.95 | 0.08 | 0.87 |  |  |  | 77 | 8.982036 | 19.84737 | 3649 | 2.195227 | 2.988072 | 0.7928451 | Hydrogen
| 14 |  | Hydrogen | 0 | 0 | 0 | 0 | 0.1086 | -1.2 | 2137 | 0.95 | 0.08 | 0.87 |  |  |  | 77 | 14.97006 | 21.29276 | 3649 | 2.706052 | 3.058367 | 0.3523149 | Hydrogen
| 15 |  | Hydrogen | 0 | 0 | 0 | 0 | 0.1086 | -1.2 | 2137 | 0.95 | 0.08 | 0.87 |  |  |  | 77 | 21.25749 | 22.02018 | 3649 | 3.056709 | 3.091959 | 0.03525041 | Hydrogen
| 16 |  | Hydrogen | 0 | 0 | 0 | 0 | 0.1086 | -1.2 | 2137 | 0.95 | 0.08 | 0.87 |  |  |  | 77 | 26.94611 | 22.31571 | 3649 | 3.293839 | 3.105291 | -0.1885478 | Hydrogen
| 17 |  | Hydrogen | 0 | 0 | 0 | 0 | 0.1086 | -1.2 | 2137 | 0.95 | 0.08 | 0.87 |  |  |  | 77 | 33.23353 | 22.6121 | 3649 | 3.503559 | 3.118485 | -0.3850741 | Hydrogen
| 18 |  | Hydrogen | 0 | 0 | 0 | 0 | 0.1086 | -1.2 | 2137 | 0.95 | 0.08 | 0.87 |  |  |  | 77 | 38.62275 | 22.61985 | 3649 | 3.653842 | 3.118828 | -0.5350139 | Hydrogen
| 19 | CO-4-700 | Hydrogen | 0 | 0 | 0 | 0 | 0.1086 | -1.2 | 2159 | 0.98 | 0.11 | 0.87 |  |  |  | 77 | 0.5988024 | 4.892801 | 3650 | -0.5128236 | 1.587765 | 2.100588 | Hydrogen
| 20 |  | Hydrogen | 0 | 0 | 0 | 0 | 0.1086 | -1.2 | 2159 | 0.98 | 0.11 | 0.87 |  |  |  | 77 | 0.8982036 | 9.275415 | 3650 | -0.1073585 | 2.227367 | 2.334726 | Hydrogen
| 21 |  | Hydrogen | 0 | 0 | 0 | 0 | 0.1086 | -1.2 | 2159 | 0.98 | 0.11 | 0.87 |  |  |  | 77 | 3.592814 | 14.66722 | 3650 | 1.278936 | 2.685615 | 1.406679 | Hydrogen
| 22 |  | Hydrogen | 0 | 0 | 0 | 0 | 0.1086 | -1.2 | 2159 | 0.98 | 0.11 | 0.87 |  |  |  | 77 | 5.988024 | 17.18503 | 3650 | 1.789761 | 2.844038 | 1.054277 | Hydrogen
| 23 |  | Hydrogen | 0 | 0 | 0 | 0 | 0.1086 | -1.2 | 2159 | 0.98 | 0.11 | 0.87 |  |  |  | 77 | 11.97605 | 18.98961 | 3650 | 2.482909 | 2.943892 | 0.4609832 | Hydrogen
| 24 |  | Hydrogen | 0 | 0 | 0 | 0 | 0.1086 | -1.2 | 2159 | 0.98 | 0.11 | 0.87 |  |  |  | 77 | 18.11377 | 20.29153 | 3650 | 2.896673 | 3.010204 | 0.113531 | Hydrogen
| 25 |  | Hydrogen | 0 | 0 | 0 | 0 | 0.1086 | -1.2 | 2159 | 0.98 | 0.11 | 0.87 |  |  |  | 77 | 23.9521 | 20.4436 | 3650 | 3.176056 | 3.01767 | -0.1583862 | Hydrogen
| 26 |  | Hydrogen | 0 | 0 | 0 | 0 | 0.1086 | -1.2 | 2159 | 0.98 | 0.11 | 0.87 |  |  |  | 77 | 31.73653 | 20.74214 | 3650 | 3.457468 | 3.032167 | -0.4253011 | Hydrogen
| 27 | LE-4-700 | Hydrogen | 0 | 0 | 0 | 0 | 0.1086 | -1.2 | 1983 | 0.9 | 0.09 | 0.81 |  |  |  | 77 | 0.1497006 | 5.610546 | 3651 | -1.899118 | 1.724648 | 3.623766 | Hydrogen
| 28 |  | Hydrogen | 0 | 0 | 0 | 0 | 0.1086 | -1.2 | 1983 | 0.9 | 0.09 | 0.81 |  |  |  | 77 | 0.5988024 | 7.910042 | 3651 | -0.5128236 | 2.068133 | 2.580957 | Hydrogen
| 29 |  | Hydrogen | 0 | 0 | 0 | 0 | 0.1086 | -1.2 | 1983 | 0.9 | 0.09 | 0.81 |  |  |  | 77 | 2.095808 | 13.94668 | 3651 | 0.7399393 | 2.635241 | 1.895302 | Hydrogen
| 30 |  | Hydrogen | 0 | 0 | 0 | 0 | 0.1086 | -1.2 | 1983 | 0.9 | 0.09 | 0.81 |  |  |  | 77 | 3.443114 | 15.52907 | 3651 | 1.236376 | 2.742714 | 1.506338 | Hydrogen
| 31 |  | Hydrogen | 0 | 0 | 0 | 0 | 0.1086 | -1.2 | 1983 | 0.9 | 0.09 | 0.81 |  |  |  | 77 | 5.988024 | 17.83158 | 3651 | 1.789761 | 2.880971 | 1.091209 | Hydrogen
| 32 |  | Hydrogen | 0 | 0 | 0 | 0 | 0.1086 | -1.2 | 1983 | 0.9 | 0.09 | 0.81 |  |  |  | 77 | 8.682635 | 18.98488 | 3651 | 2.161325 | 2.943643 | 0.7823176 | Hydrogen
| 33 |  | Hydrogen | 0 | 0 | 0 | 0 | 0.1086 | -1.2 | 1983 | 0.9 | 0.09 | 0.81 |  |  |  | 77 | 12.12575 | 19.85189 | 3651 | 2.495331 | 2.988299 | 0.4929681 | Hydrogen
| 34 |  | Hydrogen | 0 | 0 | 0 | 0 | 0.1086 | -1.2 | 1983 | 0.9 | 0.09 | 0.81 |  |  |  | 77 | 17.36527 | 20.64965 | 3651 | 2.854472 | 3.027698 | 0.1732261 | Hydrogen
| 35 |  | Hydrogen | 0 | 0 | 0 | 0 | 0.1086 | -1.2 | 1983 | 0.9 | 0.09 | 0.81 |  |  |  | 77 | 23.50299 | 21.0895 | 3651 | 3.157128 | 3.048775 | -0.1083524 | Hydrogen
| 36 |  | Hydrogen | 0 | 0 | 0 | 0 | 0.1086 | -1.2 | 1983 | 0.9 | 0.09 | 0.81 |  |  |  | 77 | 27.99401 | 21.16779 | 3651 | 3.331991 | 3.052481 | -0.2795098 | Hydrogen
| 37 |  | Hydrogen | 0 | 0 | 0 | 0 | 0.1086 | -1.2 | 1983 | 0.9 | 0.09 | 0.81 |  |  |  | 77 | 32.93413 | 21.31857 | 3651 | 3.49451 | 3.059579 | -0.434931 | Hydrogen
10 | 0 | CMK-3 | Hydrogen | 0 | 0 | 0 | 0 | 0.1086 | -1.2 | 984 | 1.09 | 0.72 | 0.37 |  |  |  | 77 | 0.02195514 | 1.374073 | 3652 | -3.818754 | 0.3177792 | 4.136533 | Hydrogen
| 1 |  | Hydrogen | 0 | 0 | 0 | 0 | 0.1086 | -1.2 | 984 | 1.09 | 0.72 | 0.37 |  |  |  | 77 | 0.06172633 | 2.289402 | 3652 | -2.785045 | 0.8282905 | 3.613335 | Hydrogen
| 2 |  | Hydrogen | 0 | 0 | 0 | 0 | 0.1086 | -1.2 | 984 | 1.09 | 0.72 | 0.37 |  |  |  | 77 | 0.1139962 | 2.975255 | 3652 | -2.17159 | 1.09033 | 3.26192 | Hydrogen
| 3 |  | Hydrogen | 0 | 0 | 0 | 0 | 0.1086 | -1.2 | 984 | 1.09 | 0.72 | 0.37 |  |  |  | 77 | 0.1931529 | 3.517141 | 3652 | -1.644273 | 1.257649 | 2.901921 | Hydrogen
| 4 |  | Hydrogen | 0 | 0 | 0 | 0 | 0.1086 | -1.2 | 984 | 1.09 | 0.72 | 0.37 |  |  |  | 77 | 0.270463 | 3.887242 | 3652 | -1.30762 | 1.3577 | 2.66532 | Hydrogen
| 5 |  | Hydrogen | 0 | 0 | 0 | 0 | 0.1086 | -1.2 | 984 | 1.09 | 0.72 | 0.37 |  |  |  | 77 | 0.3639223 | 4.228241 | 3652 | -1.010815 | 1.441786 | 2.452601 | Hydrogen
| 6 |  | Hydrogen | 0 | 0 | 0 | 0 | 0.1086 | -1.2 | 984 | 1.09 | 0.72 | 0.37 |  |  |  | 77 | 0.4627418 | 4.483167 | 3652 | -0.770586 | 1.50033 | 2.270916 | Hydrogen
| 7 |  | Hydrogen | 0 | 0 | 0 | 0 | 0.1086 | -1.2 | 984 | 1.09 | 0.72 | 0.37 |  |  |  | 77 | 0.579506 | 4.70894 | 3652 | -0.5455793 | 1.549463 | 2.095042 | Hydrogen
| 8 |  | Hydrogen | 0 | 0 | 0 | 0 | 0.1086 | -1.2 | 984 | 1.09 | 0.72 | 0.37 |  |  |  | 77 | 0.7052381 | 4.905817 | 3652 | -0.3492198 | 1.590422 | 1.939641 | Hydrogen
| 9 |  | Hydrogen | 0 | 0 | 0 | 0 | 0.1086 | -1.2 | 984 | 1.09 | 0.72 | 0.37 |  |  |  | 77 | 0.8237462 | 4.959702 | 3652 | -0.1938928 | 1.601346 | 1.795238 | Hydrogen
| 10 |  | Hydrogen | 0 | 0 | 0 | 0 | 0.1086 | -1.2 | 984 | 1.09 | 0.72 | 0.37 |  |  |  | 77 | 0.9099128 | 4.928594 | 3652 | -0.0944065 | 1.595054 | 1.68946 | Hydrogen
| 11 |  | Hydrogen | 0 | 0 | 0 | 0 | 0.1086 | -1.2 | 984 | 1.09 | 0.72 | 0.37 |  |  |  | 77 | 0.9853075 | 4.897795 | 3652 | -0.01480146 | 1.588785 | 1.603587 | Hydrogen
| 12 | C1223-2 | Hydrogen | 0 | 0 | 0 | 0 | 0.1086 | -1.2 | 1814 | 1.76 | 1.07 | 0.69 |  |  |  | 77 | 0.03655762 | 2.175564 | 3653 | -3.308866 | 0.7772879 | 4.086154 | Hydrogen
| 13 |  | Hydrogen | 0 | 0 | 0 | 0 | 0.1086 | -1.2 | 1814 | 1.76 | 1.07 | 0.69 |  |  |  | 77 | 0.06021381 | 3.234552 | 3653 | -2.809854 | 1.173891 | 3.983744 | Hydrogen
| 14 |  | Hydrogen | 0 | 0 | 0 | 0 | 0.1086 | -1.2 | 1814 | 1.76 | 1.07 | 0.69 |  |  |  | 77 | 0.08374146 | 3.86395 | 3653 | -2.480021 | 1.35169 | 3.831711 | Hydrogen
| 15 |  | Hydrogen | 0 | 0 | 0 | 0 | 0.1086 | -1.2 | 1814 | 1.76 | 1.07 | 0.69 |  |  |  | 77 | 0.1378923 | 4.836146 | 3653 | -1.981282 | 1.576118 | 3.5574 | Hydrogen
| 16 |  | Hydrogen | 0 | 0 | 0 | 0 | 0.1086 | -1.2 | 1814 | 1.76 | 1.07 | 0.69 |  |  |  | 77 | 0.2027637 | 5.636198 | 3653 | -1.595714 | 1.72921 | 3.324924 | Hydrogen
| 17 |  | Hydrogen | 0 | 0 | 0 | 0 | 0.1086 | -1.2 | 1814 | 1.76 | 1.07 | 0.69 |  |  |  | 77 | 0.2891703 | 6.406993 | 3653 | -1.24074 | 1.85739 | 3.09813 | Hydrogen
| 18 |  | Hydrogen | 0 | 0 | 0 | 0 | 0.1086 | -1.2 | 1814 | 1.76 | 1.07 | 0.69 |  |  |  | 77 | 0.3863402 | 7.14884 | 3653 | -0.951037 | 1.96695 | 2.917987 | Hydrogen
| 19 |  | Hydrogen | 0 | 0 | 0 | 0 | 0.1086 | -1.2 | 1814 | 1.76 | 1.07 | 0.69 |  |  |  | 77 | 0.5104398 | 7.889916 | 3653 | -0.6724825 | 2.065585 | 2.738068 | Hydrogen
| 20 |  | Hydrogen | 0 | 0 | 0 | 0 | 0.1086 | -1.2 | 1814 | 1.76 | 1.07 | 0.69 |  |  |  | 77 | 0.611089 | 8.259348 | 3653 | -0.4925127 | 2.111346 | 2.603858 | Hydrogen
| 21 |  | Hydrogen | 0 | 0 | 0 | 0 | 0.1086 | -1.2 | 1814 | 1.76 | 1.07 | 0.69 |  |  |  | 77 | 0.7081389 | 8.600244 | 3653 | -0.345115 | 2.151791 | 2.496906 | Hydrogen
| 22 |  | Hydrogen | 0 | 0 | 0 | 0 | 0.1086 | -1.2 | 1814 | 1.76 | 1.07 | 0.69 |  |  |  | 77 | 0.7998029 | 8.941294 | 3653 | -0.22339 | 2.19068 | 2.41407 | Hydrogen
| 23 |  | Hydrogen | 0 | 0 | 0 | 0 | 0.1086 | -1.2 | 1814 | 1.76 | 1.07 | 0.69 |  |  |  | 77 | 0.894989 | 9.053127 | 3653 | -0.1109439 | 2.20311 | 2.314054 | Hydrogen
| 24 |  | Hydrogen | 0 | 0 | 0 | 0 | 0.1086 | -1.2 | 1814 | 1.76 | 1.07 | 0.69 |  |  |  | 77 | 0.9794117 | 9.193907 | 3653 | -0.02080319 | 2.218541 | 2.239344 | Hydrogen
| 25 | C1223-4 | Hydrogen | 0 | 0 | 0 | 0 | 0.1086 | -1.2 | 2110 | 2.01 | 1.22 | 0.79 |  |  |  | 77 | 0.03130021 | 2.605309 | 3654 | -3.46413 | 0.9575512 | 4.421682 | Hydrogen
| 26 |  | Hydrogen | 0 | 0 | 0 | 0 | 0.1086 | -1.2 | 2110 | 2.01 | 1.22 | 0.79 |  |  |  | 77 | 0.07289243 | 3.606504 | 3654 | -2.61877 | 1.282739 | 3.901509 | Hydrogen
| 27 |  | Hydrogen | 0 | 0 | 0 | 0 | 0.1086 | -1.2 | 2110 | 2.01 | 1.22 | 0.79 |  |  |  | 77 | 0.1162371 | 4.464451 | 3654 | -2.152123 | 1.496146 | 3.648269 | Hydrogen
| 28 |  | Hydrogen | 0 | 0 | 0 | 0 | 0.1086 | -1.2 | 2110 | 2.01 | 1.22 | 0.79 |  |  |  | 77 | 0.1631296 | 5.179099 | 3654 | -1.81321 | 1.644631 | 3.457841 | Hydrogen
| 29 |  | Hydrogen | 0 | 0 | 0 | 0 | 0.1086 | -1.2 | 2110 | 2.01 | 1.22 | 0.79 |  |  |  | 77 | 0.2226236 | 6.007944 | 3654 | -1.502273 | 1.793083 | 3.295356 | Hydrogen
| 30 |  | Hydrogen | 0 | 0 | 0 | 0 | 0.1086 | -1.2 | 2110 | 2.01 | 1.22 | 0.79 |  |  |  | 77 | 0.2874435 | 6.636159 | 3654 | -1.246729 | 1.892533 | 3.139262 | Hydrogen
| 31 |  | Hydrogen | 0 | 0 | 0 | 0 | 0.1086 | -1.2 | 2110 | 2.01 | 1.22 | 0.79 |  |  |  | 77 | 0.3648478 | 7.321293 | 3654 | -1.008275 | 1.990787 | 2.999062 | Hydrogen
| 32 |  | Hydrogen | 0 | 0 | 0 | 0 | 0.1086 | -1.2 | 2110 | 2.01 | 1.22 | 0.79 |  |  |  | 77 | 0.454785 | 7.89151 | 3654 | -0.7879305 | 2.065787 | 2.853718 | Hydrogen
| 33 |  | Hydrogen | 0 | 0 | 0 | 0 | 0.1086 | -1.2 | 2110 | 2.01 | 1.22 | 0.79 |  |  |  | 77 | 0.5536645 | 8.346912 | 3654 | -0.5911963 | 2.121892 | 2.713088 | Hydrogen
| 34 |  | Hydrogen | 0 | 0 | 0 | 0 | 0.1086 | -1.2 | 2110 | 2.01 | 1.22 | 0.79 |  |  |  | 77 | 0.6597511 | 8.888026 | 3654 | -0.4158927 | 2.184705 | 2.600598 | Hydrogen
| 35 |  | Hydrogen | 0 | 0 | 0 | 0 | 0.1086 | -1.2 | 2110 | 2.01 | 1.22 | 0.79 |  |  |  | 77 | 0.756801 | 9.228922 | 3654 | -0.2786549 | 2.222342 | 2.500997 | Hydrogen
| 36 |  | Hydrogen | 0 | 0 | 0 | 0 | 0.1086 | -1.2 | 2110 | 2.01 | 1.22 | 0.79 |  |  |  | 77 | 0.8484307 | 9.455415 | 3654 | -0.1643669 | 2.246588 | 2.410954 | Hydrogen
| 37 |  | Hydrogen | 0 | 0 | 0 | 0 | 0.1086 | -1.2 | 2110 | 2.01 | 1.22 | 0.79 |  |  |  | 77 | 0.9310667 | 9.624886 | 3654 | -0.07142437 | 2.264352 | 2.335776 | Hydrogen
| 38 |  | Hydrogen | 0 | 0 | 0 | 0 | 0.1086 | -1.2 | 2110 | 2.01 | 1.22 | 0.79 |  |  |  | 77 | 0.9831566 | 9.709313 | 3654 | -0.01698688 | 2.273086 | 2.290072 | Hydrogen
| 39 | C1223-6 | Hydrogen | 0 | 0 | 0 | 0 | 0.1086 | -1.2 | 2749 | 2.09 | 1.13 | 0.96 |  |  |  | 77 | 0.01132892 | 1.861251 | 3655 | -4.480397 | 0.6212487 | 5.101645 | Hydrogen
| 40 |  | Hydrogen | 0 | 0 | 0 | 0 | 0.1086 | -1.2 | 2749 | 2.09 | 1.13 | 0.96 |  |  |  | 77 | 0.04403025 | 3.149097 | 3655 | -3.122878 | 1.147116 | 4.269994 | Hydrogen
| 41 |  | Hydrogen | 0 | 0 | 0 | 0 | 0.1086 | -1.2 | 2749 | 2.09 | 1.13 | 0.96 |  |  |  | 77 | 0.08749491 | 4.407995 | 3655 | -2.436175 | 1.48342 | 3.919595 | Hydrogen
| 42 |  | Hydrogen | 0 | 0 | 0 | 0 | 0.1086 | -1.2 | 2749 | 2.09 | 1.13 | 0.96 |  |  |  | 77 | 0.1434582 | 5.437419 | 3655 | -1.941711 | 1.693304 | 3.635016 | Hydrogen
| 43 |  | Hydrogen | 0 | 0 | 0 | 0 | 0.1086 | -1.2 | 2749 | 2.09 | 1.13 | 0.96 |  |  |  | 77 | 0.2047989 | 6.438049 | 3655 | -1.585727 | 1.862226 | 3.447952 | Hydrogen
| 44 |  | Hydrogen | 0 | 0 | 0 | 0 | 0.1086 | -1.2 | 2749 | 2.09 | 1.13 | 0.96 |  |  |  | 77 | 0.2894788 | 7.43801 | 3655 | -1.239673 | 2.006603 | 3.246277 | Hydrogen
| 45 |  | Hydrogen | 0 | 0 | 0 | 0 | 0.1086 | -1.2 | 2749 | 2.09 | 1.13 | 0.96 |  |  |  | 77 | 0.3632924 | 8.123247 | 3655 | -1.012547 | 2.09473 | 3.107277 | Hydrogen
| 46 |  | Hydrogen | 0 | 0 | 0 | 0 | 0.1086 | -1.2 | 2749 | 2.09 | 1.13 | 0.96 |  |  |  | 77 | 0.4406881 | 8.779742 | 3655 | -0.8194178 | 2.172447 | 2.991865 | Hydrogen
| 47 |  | Hydrogen | 0 | 0 | 0 | 0 | 0.1086 | -1.2 | 2749 | 2.09 | 1.13 | 0.96 |  |  |  | 77 | 0.5054481 | 9.207481 | 3655 | -0.68231 | 2.220016 | 2.902326 | Hydrogen
| 48 |  | Hydrogen | 0 | 0 | 0 | 0 | 0.1086 | -1.2 | 2749 | 2.09 | 1.13 | 0.96 |  |  |  | 77 | 0.62594 | 9.891381 | 3655 | -0.4685008 | 2.291664 | 2.760165 | Hydrogen
| 49 |  | Hydrogen | 0 | 0 | 0 | 0 | 0.1086 | -1.2 | 2749 | 2.09 | 1.13 | 0.96 |  |  |  | 77 | 0.721246 | 10.40416 | 3655 | -0.326775 | 2.342206 | 2.668981 | Hydrogen
| 50 |  | Hydrogen | 0 | 0 | 0 | 0 | 0.1086 | -1.2 | 2749 | 2.09 | 1.13 | 0.96 |  |  |  | 77 | 0.8182959 | 10.74506 | 3655 | -0.2005312 | 2.374446 | 2.574977 | Hydrogen
| 51 |  | Hydrogen | 0 | 0 | 0 | 0 | 0.1086 | -1.2 | 2749 | 2.09 | 1.13 | 0.96 |  |  |  | 77 | 0.9189365 | 11.08585 | 3655 | -0.08453823 | 2.40567 | 2.490208 | Hydrogen
| 52 |  | Hydrogen | 0 | 0 | 0 | 0 | 0.1086 | -1.2 | 2749 | 2.09 | 1.13 | 0.96 |  |  |  | 77 | 0.9854061 | 11.22715 | 3655 | -0.01470145 | 2.418335 | 2.433036 | Hydrogen
11 | 0 | CEMC750 | Hydrogen | 0 | 0 | 0 | 0 | 0.1086 | -1.2 | 3360 | 1.71 | 0.47 | 1.24 |  |  |  | 77 | 0.2734612 | 6.265356 | 3656 | -1.296596 | 1.835035 | 3.131631 | Hydrogen
| 1 |  | Hydrogen | 0 | 0 | 0 | 0 | 0.1086 | -1.2 | 3360 | 1.71 | 0.47 | 1.24 |  |  |  | 77 | 0.9344587 | 11.64619 | 3656 | -0.06778789 | 2.454979 | 2.522767 | Hydrogen
| 2 |  | Hydrogen | 0 | 0 | 0 | 0 | 0.1086 | -1.2 | 3360 | 1.71 | 0.47 | 1.24 |  |  |  | 77 | 2.373241 | 16.36364 | 3656 | 0.8642565 | 2.795062 | 1.930805 | Hydrogen
| 3 |  | Hydrogen | 0 | 0 | 0 | 0 | 0.1086 | -1.2 | 3360 | 1.71 | 0.47 | 1.24 |  |  |  | 77 | 3.87297 | 19.23833 | 3656 | 1.354022 | 2.956905 | 1.602883 | Hydrogen
| 4 |  | Hydrogen | 0 | 0 | 0 | 0 | 0.1086 | -1.2 | 3360 | 1.71 | 0.47 | 1.24 |  |  |  | 77 | 6.02173 | 21.9656 | 3656 | 1.795375 | 3.089478 | 1.294103 | Hydrogen
| 5 |  | Hydrogen | 0 | 0 | 0 | 0 | 0.1086 | -1.2 | 3360 | 1.71 | 0.47 | 1.24 |  |  |  | 77 | 8.169693 | 24.32432 | 3656 | 2.100431 | 3.191477 | 1.091046 | Hydrogen
| 6 |  | Hydrogen | 0 | 0 | 0 | 0 | 0.1086 | -1.2 | 3360 | 1.71 | 0.47 | 1.24 |  |  |  | 77 | 11.22659 | 26.60934 | 3656 | 2.418285 | 3.281262 | 0.8629774 | Hydrogen
| 7 |  | Hydrogen | 0 | 0 | 0 | 0 | 0.1086 | -1.2 | 3360 | 1.71 | 0.47 | 1.24 |  |  |  | 77 | 13.8275 | 28.23096 | 3656 | 2.626659 | 3.340419 | 0.7137599 | Hydrogen
| 8 |  | Hydrogen | 0 | 0 | 0 | 0 | 0.1086 | -1.2 | 3360 | 1.71 | 0.47 | 1.24 |  |  |  | 77 | 16.42793 | 29.63145 | 3656 | 2.798983 | 3.388836 | 0.5898532 | Hydrogen
| 9 |  | Hydrogen | 0 | 0 | 0 | 0 | 0.1086 | -1.2 | 3360 | 1.71 | 0.47 | 1.24 |  |  |  | 77 | 20.19863 | 31.69533 | 3656 | 3.005615 | 3.456169 | 0.4505544 | Hydrogen
| 10 | CEMC700 | Hydrogen | 0 | 0 | 0 | 0 | 0.1086 | -1.2 | 2878 | 1.67 | 0.9 | 0.77 |  |  |  | 77 | 0.3422253 | 8.034398 | 3657 | -1.072286 | 2.083732 | 3.156018 | Hydrogen
| 11 |  | Hydrogen | 0 | 0 | 0 | 0 | 0.1086 | -1.2 | 2878 | 1.67 | 0.9 | 0.77 |  |  |  | 77 | 1.063531 | 11.27764 | 3657 | 0.06159456 | 2.422822 | 2.361228 | Hydrogen
| 12 |  | Hydrogen | 0 | 0 | 0 | 0 | 0.1086 | -1.2 | 2878 | 1.67 | 0.9 | 0.77 |  |  |  | 77 | 1.391238 | 12.67813 | 3657 | 0.3301938 | 2.539879 | 2.209685 | Hydrogen
| 13 |  | Hydrogen | 0 | 0 | 0 | 0 | 0.1086 | -1.2 | 2878 | 1.67 | 0.9 | 0.77 |  |  |  | 77 | 2.4369 | 15.77396 | 3657 | 0.8907266 | 2.75836 | 1.867634 | Hydrogen
| 14 |  | Hydrogen | 0 | 0 | 0 | 0 | 0.1086 | -1.2 | 2878 | 1.67 | 0.9 | 0.77 |  |  |  | 77 | 3.741026 | 18.2801 | 3657 | 1.31936 | 2.905813 | 1.586453 | Hydrogen
| 15 |  | Hydrogen | 0 | 0 | 0 | 0 | 0.1086 | -1.2 | 2878 | 1.67 | 0.9 | 0.77 |  |  |  | 77 | 5.88835 | 20.34398 | 3657 | 1.772976 | 3.012785 | 1.239809 | Hydrogen
| 16 |  | Hydrogen | 0 | 0 | 0 | 0 | 0.1086 | -1.2 | 2878 | 1.67 | 0.9 | 0.77 |  |  |  | 77 | 8.360669 | 22.55528 | 3657 | 2.123538 | 3.115969 | 0.9924309 | Hydrogen
| 17 |  | Hydrogen | 0 | 0 | 0 | 0 | 0.1086 | -1.2 | 2878 | 1.67 | 0.9 | 0.77 |  |  |  | 77 | 11.35215 | 24.61916 | 3657 | 2.429407 | 3.203525 | 0.7741181 | Hydrogen
| 18 |  | Hydrogen | 0 | 0 | 0 | 0 | 0.1086 | -1.2 | 2878 | 1.67 | 0.9 | 0.77 |  |  |  | 77 | 14.08277 | 26.16708 | 3657 | 2.644952 | 3.264502 | 0.6195498 | Hydrogen
| 19 |  | Hydrogen | 0 | 0 | 0 | 0 | 0.1086 | -1.2 | 2878 | 1.67 | 0.9 | 0.77 |  |  |  | 77 | 16.5527 | 27.27273 | 3657 | 2.806549 | 3.305887 | 0.4993381 | Hydrogen
| 20 |  | Hydrogen | 0 | 0 | 0 | 0 | 0.1086 | -1.2 | 2878 | 1.67 | 0.9 | 0.77 |  |  |  | 77 | 20.12764 | 28.89435 | 3657 | 3.002094 | 3.363646 | 0.3615522 | Hydrogen
| 21 | CEMC800 | Hydrogen | 0 | 0 | 0 | 0 | 0.1086 | -1.2 | 2762 | 1.41 | 0.42 | 0.99 |  |  |  | 77 | 0.4054054 | 7.223587 | 3658 | -0.9028677 | 1.977352 | 2.880219 | Hydrogen
| 22 |  | Hydrogen | 0 | 0 | 0 | 0 | 0.1086 | -1.2 | 2762 | 1.41 | 0.42 | 0.99 |  |  |  | 77 | 0.9312677 | 10.17199 | 3658 | -0.07120845 | 2.319638 | 2.390846 | Hydrogen
| 23 |  | Hydrogen | 0 | 0 | 0 | 0 | 0.1086 | -1.2 | 2762 | 1.41 | 0.42 | 0.99 |  |  |  | 77 | 2.369093 | 14.44717 | 3658 | 0.8625071 | 2.670499 | 1.807992 | Hydrogen
| 24 |  | Hydrogen | 0 | 0 | 0 | 0 | 0.1086 | -1.2 | 2762 | 1.41 | 0.42 | 0.99 |  |  |  | 77 | 3.998373 | 17.17445 | 3658 | 1.385887 | 2.843423 | 1.457535 | Hydrogen
| 25 |  | Hydrogen | 0 | 0 | 0 | 0 | 0.1086 | -1.2 | 2762 | 1.41 | 0.42 | 0.99 |  |  |  | 77 | 5.560803 | 19.0172 | 3658 | 1.715742 | 2.945344 | 1.229601 | Hydrogen
| 26 |  | Hydrogen | 0 | 0 | 0 | 0 | 0.1086 | -1.2 | 2762 | 1.41 | 0.42 | 0.99 |  |  |  | 77 | 7.903571 | 21.37592 | 3658 | 2.067315 | 3.062265 | 0.9949505 | Hydrogen
| 27 |  | Hydrogen | 0 | 0 | 0 | 0 | 0.1086 | -1.2 | 2762 | 1.41 | 0.42 | 0.99 |  |  |  | 77 | 10.82996 | 23.36609 | 3658 | 2.382316 | 3.151286 | 0.7689699 | Hydrogen
| 28 |  | Hydrogen | 0 | 0 | 0 | 0 | 0.1086 | -1.2 | 2762 | 1.41 | 0.42 | 0.99 |  |  |  | 77 | 13.36561 | 24.84029 | 3658 | 2.592685 | 3.212467 | 0.6197818 | Hydrogen
| 29 |  | Hydrogen | 0 | 0 | 0 | 0 | 0.1086 | -1.2 | 2762 | 1.41 | 0.42 | 0.99 |  |  |  | 77 | 16.16085 | 26.24079 | 3658 | 2.782592 | 3.267315 | 0.484723 | Hydrogen
| 30 |  | Hydrogen | 0 | 0 | 0 | 0 | 0.1086 | -1.2 | 2762 | 1.41 | 0.42 | 0.99 |  |  |  | 77 | 19.93092 | 28.00983 | 3658 | 2.992272 | 3.332555 | 0.3402833 | Hydrogen
| 31 | CEMC850 | Hydrogen | 0 | 0 | 0 | 0 | 0.1086 | -1.2 | 2658 | 1.42 | 0.44 | 0.98 |  |  |  | 77 | 0.271068 | 5.159705 | 3659 | -1.305386 | 1.640879 | 2.946265 | Hydrogen
| 32 |  | Hydrogen | 0 | 0 | 0 | 0 | 0.1086 | -1.2 | 2658 | 1.42 | 0.44 | 0.98 |  |  |  | 77 | 0.9303105 | 9.72973 | 3659 | -0.0722369 | 2.275186 | 2.347423 | Hydrogen
| 33 |  | Hydrogen | 0 | 0 | 0 | 0 | 0.1086 | -1.2 | 2658 | 1.42 | 0.44 | 0.98 |  |  |  | 77 | 2.367497 | 13.71007 | 3659 | 0.8618334 | 2.618131 | 1.756297 | Hydrogen
| 34 |  | Hydrogen | 0 | 0 | 0 | 0 | 0.1086 | -1.2 | 2658 | 1.42 | 0.44 | 0.98 |  |  |  | 77 | 3.866428 | 16.21622 | 3659 | 1.352331 | 2.786012 | 1.433681 | Hydrogen
| 35 |  | Hydrogen | 0 | 0 | 0 | 0 | 0.1086 | -1.2 | 2658 | 1.42 | 0.44 | 0.98 |  |  |  | 77 | 6.078688 | 18.2801 | 3659 | 1.804789 | 2.905813 | 1.101024 | Hydrogen
| 36 |  | Hydrogen | 0 | 0 | 0 | 0 | 0.1086 | -1.2 | 2658 | 1.42 | 0.44 | 0.98 |  |  |  | 77 | 8.16028 | 19.97543 | 3659 | 2.099278 | 2.994503 | 0.8952246 | Hydrogen
| 37 |  | Hydrogen | 0 | 0 | 0 | 0 | 0.1086 | -1.2 | 2658 | 1.42 | 0.44 | 0.98 |  |  |  | 77 | 11.1516 | 21.9656 | 3659 | 2.411583 | 3.089478 | 0.6778947 | Hydrogen
| 38 |  | Hydrogen | 0 | 0 | 0 | 0 | 0.1086 | -1.2 | 2658 | 1.42 | 0.44 | 0.98 |  |  |  | 77 | 13.49213 | 23.29238 | 3659 | 2.602107 | 3.148126 | 0.5460195 | Hydrogen
| 39 |  | Hydrogen | 0 | 0 | 0 | 0 | 0.1086 | -1.2 | 2658 | 1.42 | 0.44 | 0.98 |  |  |  | 77 | 15.89744 | 24.54545 | 3659 | 2.766158 | 3.200527 | 0.4343683 | Hydrogen
| 40 |  | Hydrogen | 0 | 0 | 0 | 0 | 0.1086 | -1.2 | 2658 | 1.42 | 0.44 | 0.98 |  |  |  | 77 | 19.99202 | 26.24079 | 3659 | 2.995333 | 3.267315 | 0.2719816 | Hydrogen
| 41 | CEMC900 | Hydrogen | 0 | 0 | 0 | 0 | 0.1086 | -1.2 | 2168 | 1.11 | 0.36 | 0.75 |  |  |  | 77 | 0.4636396 | 4.127764 | 3660 | -0.7686479 | 1.417736 | 2.186384 | Hydrogen
| 42 |  | Hydrogen | 0 | 0 | 0 | 0 | 0.1086 | -1.2 | 2168 | 1.11 | 0.36 | 0.75 |  |  |  | 77 | 1.056352 | 7.960688 | 3660 | 0.054821 | 2.074515 | 2.019694 | Hydrogen
| 43 |  | Hydrogen | 0 | 0 | 0 | 0 | 0.1086 | -1.2 | 2168 | 1.11 | 0.36 | 0.75 |  |  |  | 77 | 1.38326 | 8.992629 | 3660 | 0.3244434 | 2.196405 | 1.871962 | Hydrogen
| 44 |  | Hydrogen | 0 | 0 | 0 | 0 | 0.1086 | -1.2 | 2168 | 1.11 | 0.36 | 0.75 |  |  |  | 77 | 2.492741 | 11.57248 | 3660 | 0.9133828 | 2.44863 | 1.535247 | Hydrogen
| 45 |  | Hydrogen | 0 | 0 | 0 | 0 | 0.1086 | -1.2 | 2168 | 1.11 | 0.36 | 0.75 |  |  |  | 77 | 3.79575 | 13.56265 | 3660 | 1.333882 | 2.60732 | 1.273438 | Hydrogen
| 46 |  | Hydrogen | 0 | 0 | 0 | 0 | 0.1086 | -1.2 | 2168 | 1.11 | 0.36 | 0.75 |  |  |  | 77 | 5.942276 | 15.25799 | 3660 | 1.782092 | 2.725103 | 0.9430107 | Hydrogen
| 47 |  | Hydrogen | 0 | 0 | 0 | 0 | 0.1086 | -1.2 | 2168 | 1.11 | 0.36 | 0.75 |  |  |  | 77 | 8.348862 | 17.10074 | 3660 | 2.122125 | 2.839122 | 0.7169963 | Hydrogen
| 48 |  | Hydrogen | 0 | 0 | 0 | 0 | 0.1086 | -1.2 | 2168 | 1.11 | 0.36 | 0.75 |  |  |  | 77 | 11.07933 | 18.57494 | 3660 | 2.405081 | 2.921813 | 0.5167324 | Hydrogen
| 49 |  | Hydrogen | 0 | 0 | 0 | 0 | 0.1086 | -1.2 | 2168 | 1.11 | 0.36 | 0.75 |  |  |  | 77 | 13.93934 | 19.90172 | 3660 | 2.634715 | 2.990806 | 0.356091 | Hydrogen
| 50 |  | Hydrogen | 0 | 0 | 0 | 0 | 0.1086 | -1.2 | 2168 | 1.11 | 0.36 | 0.75 |  |  |  | 77 | 16.79888 | 21.00737 | 3660 | 2.821312 | 3.044873 | 0.2235613 | Hydrogen
| 51 |  | Hydrogen | 0 | 0 | 0 | 0 | 0.1086 | -1.2 | 2168 | 1.11 | 0.36 | 0.75 |  |  |  | 77 | 20.04834 | 22.26044 | 3660 | 2.998146 | 3.102811 | 0.1046647 | Hydrogen
| 52 | CEMC950 | Hydrogen | 0 | 0 | 0 | 0 | 0.1086 | -1.2 | 565 | 0.41 | 0.24 | 0.17 |  |  |  | 77 | 0.5221928 | 1.179361 | 3661 | -0.6497184 | 0.1649729 | 0.8146913 | Hydrogen
| 53 |  | Hydrogen | 0 | 0 | 0 | 0 | 0.1086 | -1.2 | 565 | 0.41 | 0.24 | 0.17 |  |  |  | 77 | 1.303647 | 2.211302 | 3661 | 0.2651659 | 0.7935816 | 0.5284157 | Hydrogen
| 54 |  | Hydrogen | 0 | 0 | 0 | 0 | 0.1086 | -1.2 | 565 | 0.41 | 0.24 | 0.17 |  |  |  | 77 | 3.643543 | 3.243243 | 3661 | 1.292957 | 1.176574 | -0.1163828 | Hydrogen
| 55 |  | Hydrogen | 0 | 0 | 0 | 0 | 0.1086 | -1.2 | 565 | 0.41 | 0.24 | 0.17 |  |  |  | 77 | 5.657966 | 3.906634 | 3661 | 1.733064 | 1.362676 | -0.3703884 | Hydrogen
| 56 |  | Hydrogen | 0 | 0 | 0 | 0 | 0.1086 | -1.2 | 565 | 0.41 | 0.24 | 0.17 |  |  |  | 77 | 8.061521 | 4.348894 | 3661 | 2.087102 | 1.469922 | -0.6171806 | Hydrogen
| 57 |  | Hydrogen | 0 | 0 | 0 | 0 | 0.1086 | -1.2 | 565 | 0.41 | 0.24 | 0.17 |  |  |  | 77 | 10.72466 | 4.717445 | 3661 | 2.372545 | 1.551267 | -0.8212781 | Hydrogen
| 58 |  | Hydrogen | 0 | 0 | 0 | 0 | 0.1086 | -1.2 | 565 | 0.41 | 0.24 | 0.17 |  |  |  | 77 | 13.06296 | 5.012285 | 3661 | 2.56978 | 1.611892 | -0.9578886 | Hydrogen
| 59 |  | Hydrogen | 0 | 0 | 0 | 0 | 0.1086 | -1.2 | 565 | 0.41 | 0.24 | 0.17 |  |  |  | 77 | 16.18112 | 5.601966 | 3661 | 2.783845 | 1.723118 | -1.060727 | Hydrogen
| 60 |  | Hydrogen | 0 | 0 | 0 | 0 | 0.1086 | -1.2 | 565 | 0.41 | 0.24 | 0.17 |  |  |  | 77 | 19.81796 | 5.823096 | 3661 | 2.986589 | 1.761832 | -1.224756 | Hydrogen
12 | 0 | SCEMC700 | Hydrogen | 0 | 0 | 0 | 0 | 0.1086 | -1.2 | 1627 | 0.9 | 0.33 | 0.57 |  |  |  | 77 | 0.2494161 | 4.419089 | 3662 | -1.388633 | 1.485934 | 2.874566 | Hydrogen
| 1 |  | Hydrogen | 0 | 0 | 0 | 0 | 0.1086 | -1.2 | 1627 | 0.9 | 0.33 | 0.57 |  |  |  | 77 | 0.7007905 | 7.041271 | 3662 | -0.3555463 | 1.951789 | 2.307335 | Hydrogen
| 2 |  | Hydrogen | 0 | 0 | 0 | 0 | 0.1086 | -1.2 | 1627 | 0.9 | 0.33 | 0.57 |  |  |  | 77 | 1.611174 | 9.665811 | 3662 | 0.4769633 | 2.268595 | 1.791632 | Hydrogen
| 3 |  | Hydrogen | 0 | 0 | 0 | 0 | 0.1086 | -1.2 | 1627 | 0.9 | 0.33 | 0.57 |  |  |  | 77 | 2.981017 | 12.1386 | 3662 | 1.092264 | 2.496391 | 1.404126 | Hydrogen
| 4 |  | Hydrogen | 0 | 0 | 0 | 0 | 0.1086 | -1.2 | 1627 | 0.9 | 0.33 | 0.57 |  |  |  | 77 | 4.810767 | 14.30553 | 3662 | 1.570857 | 2.660647 | 1.08979 | Hydrogen
| 5 |  | Hydrogen | 0 | 0 | 0 | 0 | 0.1086 | -1.2 | 1627 | 0.9 | 0.33 | 0.57 |  |  |  | 77 | 6.904156 | 16.01149 | 3662 | 1.932124 | 2.773307 | 0.8411833 | Hydrogen
| 6 |  | Hydrogen | 0 | 0 | 0 | 0 | 0.1086 | -1.2 | 1627 | 0.9 | 0.33 | 0.57 |  |  |  | 77 | 8.998443 | 17.40924 | 3662 | 2.197052 | 2.857001 | 0.6599495 | Hydrogen
| 7 |  | Hydrogen | 0 | 0 | 0 | 0 | 0.1086 | -1.2 | 1627 | 0.9 | 0.33 | 0.57 |  |  |  | 77 | 12.14145 | 18.96648 | 3662 | 2.496625 | 2.942673 | 0.4460484 | Hydrogen
| 8 |  | Hydrogen | 0 | 0 | 0 | 0 | 0.1086 | -1.2 | 1627 | 0.9 | 0.33 | 0.57 |  |  |  | 77 | 15.02261 | 20.36827 | 3662 | 2.709556 | 3.013978 | 0.304422 | Hydrogen
| 9 |  | Hydrogen | 0 | 0 | 0 | 0 | 0.1086 | -1.2 | 1627 | 0.9 | 0.33 | 0.57 |  |  |  | 77 | 16.98739 | 21.20028 | 3662 | 2.832472 | 3.054014 | 0.2215427 | Hydrogen
| 10 |  | Hydrogen | 0 | 0 | 0 | 0 | 0.1086 | -1.2 | 1627 | 0.9 | 0.33 | 0.57 |  |  |  | 77 | 19.86975 | 22.19111 | 3662 | 2.989199 | 3.099692 | 0.1104932 | Hydrogen
| 11 | SCEMC800 | Hydrogen | 0 | 0 | 0 | 0 | 0.1086 | -1.2 | 1035 | 0.62 | 0.23 | 0.39 |  |  |  | 77 | 0.1883346 | 2.87768 | 3663 | -1.669535 | 1.056984 | 2.726519 | Hydrogen
| 12 |  | Hydrogen | 0 | 0 | 0 | 0 | 0.1086 | -1.2 | 1035 | 0.62 | 0.23 | 0.39 |  |  |  | 77 | 0.7719025 | 5.140952 | 3663 | -0.258897 | 1.637238 | 1.896135 | Hydrogen
| 13 |  | Hydrogen | 0 | 0 | 0 | 0 | 0.1086 | -1.2 | 1035 | 0.62 | 0.23 | 0.39 |  |  |  | 77 | 1.488412 | 6.788468 | 3663 | 0.3977101 | 1.915225 | 1.517515 | Hydrogen
| 14 |  | Hydrogen | 0 | 0 | 0 | 0 | 0.1086 | -1.2 | 1035 | 0.62 | 0.23 | 0.39 |  |  |  | 77 | 2.86095 | 8.336614 | 3663 | 1.051154 | 2.120657 | 1.069504 | Hydrogen
| 15 |  | Hydrogen | 0 | 0 | 0 | 0 | 0.1086 | -1.2 | 1035 | 0.62 | 0.23 | 0.39 |  |  |  | 77 | 4.954937 | 9.837097 | 3663 | 1.600385 | 2.286161 | 0.6857761 | Hydrogen
| 16 |  | Hydrogen | 0 | 0 | 0 | 0 | 0.1086 | -1.2 | 1035 | 0.62 | 0.23 | 0.39 |  |  |  | 77 | 7.63938 | 11.23787 | 3663 | 2.033316 | 2.41929 | 0.3859732 | Hydrogen
| 17 |  | Hydrogen | 0 | 0 | 0 | 0 | 0.1086 | -1.2 | 1035 | 0.62 | 0.23 | 0.39 |  |  |  | 77 | 10.45602 | 12.27974 | 3663 | 2.347177 | 2.507951 | 0.1607733 | Hydrogen
| 18 |  | Hydrogen | 0 | 0 | 0 | 0 | 0.1086 | -1.2 | 1035 | 0.62 | 0.23 | 0.39 |  |  |  | 77 | 12.94569 | 13.01171 | 3663 | 2.560763 | 2.56585 | 0.005086956 | Hydrogen
| 19 |  | Hydrogen | 0 | 0 | 0 | 0 | 0.1086 | -1.2 | 1035 | 0.62 | 0.23 | 0.39 |  |  |  | 77 | 16.61477 | 14.05795 | 3663 | 2.810292 | 2.643188 | -0.1671036 | Hydrogen
| 20 |  | Hydrogen | 0 | 0 | 0 | 0 | 0.1086 | -1.2 | 1035 | 0.62 | 0.23 | 0.39 |  |  |  | 77 | 19.89116 | 14.84533 | 3663 | 2.990275 | 2.697685 | -0.29259 | Hydrogen
| 21 | SCEMC600 | Hydrogen | 0 | 0 | 0 | 0 | 0.1086 | -1.2 | 803 | 0.67 | 0.39 | 0.28 |  |  |  | 77 | 0.2573507 | 1.696527 | 3664 | -1.357315 | 0.5285835 | 1.885899 | Hydrogen
| 22 |  | Hydrogen | 0 | 0 | 0 | 0 | 0.1086 | -1.2 | 803 | 0.67 | 0.39 | 0.28 |  |  |  | 77 | 0.9081382 | 3.395076 | 3664 | -0.0963587 | 1.222326 | 1.318685 | Hydrogen
| 23 |  | Hydrogen | 0 | 0 | 0 | 0 | 0.1086 | -1.2 | 803 | 0.67 | 0.39 | 0.28 |  |  |  | 77 | 1.95371 | 4.633324 | 3664 | 0.66973 | 1.533275 | 0.8635445 | Hydrogen
| 24 |  | Hydrogen | 0 | 0 | 0 | 0 | 0.1086 | -1.2 | 803 | 0.67 | 0.39 | 0.28 |  |  |  | 77 | 3.916552 | 6.133133 | 3664 | 1.365212 | 1.813706 | 0.4484941 | Hydrogen
| 25 |  | Hydrogen | 0 | 0 | 0 | 0 | 0.1086 | -1.2 | 803 | 0.67 | 0.39 | 0.28 |  |  |  | 77 | 7.191449 | 7.434203 | 3664 | 1.972893 | 2.006091 | 0.03319871 | Hydrogen
| 26 |  | Hydrogen | 0 | 0 | 0 | 0 | 0.1086 | -1.2 | 803 | 0.67 | 0.39 | 0.28 |  |  |  | 77 | 10.2048 | 8.477079 | 3664 | 2.322858 | 2.137366 | -0.1854925 | Hydrogen
| 27 |  | Hydrogen | 0 | 0 | 0 | 0 | 0.1086 | -1.2 | 803 | 0.67 | 0.39 | 0.28 |  |  |  | 77 | 14.0706 | 9.524335 | 3664 | 2.644088 | 2.25385 | -0.3902376 | Hydrogen
| 28 |  | Hydrogen | 0 | 0 | 0 | 0 | 0.1086 | -1.2 | 803 | 0.67 | 0.39 | 0.28 |  |  |  | 77 | 17.01958 | 10.15592 | 3664 | 2.834365 | 2.318057 | -0.5163075 | Hydrogen
| 29 |  | Hydrogen | 0 | 0 | 0 | 0 | 0.1086 | -1.2 | 803 | 0.67 | 0.39 | 0.28 |  |  |  | 77 | 19.83786 | 10.63273 | 3664 | 2.987592 | 2.363937 | -0.6236556 | Hydrogen
| 30 | SCEMC | Hydrogen | 0 | 0 | 0 | 0 | 0.1086 | -1.2 | 729 | 0.6 | 0.37 | 0.23 |  |  |  | 77 | 0.1242589 | 2.363652 | 3665 | -2.085388 | 0.8602079 | 2.945596 | Hydrogen
| 31 |  | Hydrogen | 0 | 0 | 0 | 0 | 0.1086 | -1.2 | 729 | 0.6 | 0.37 | 0.23 |  |  |  | 77 | 0.6434517 | 4.215634 | 3665 | -0.4409083 | 1.4388 | 1.879708 | Hydrogen
| 32 |  | Hydrogen | 0 | 0 | 0 | 0 | 0.1086 | -1.2 | 729 | 0.6 | 0.37 | 0.23 |  |  |  | 77 | 1.688724 | 5.55662 | 3665 | 0.5239731 | 1.71499 | 1.191017 | Hydrogen
| 33 |  | Hydrogen | 0 | 0 | 0 | 0 | 0.1086 | -1.2 | 729 | 0.6 | 0.37 | 0.23 |  |  |  | 77 | 3.390622 | 6.59276 | 3665 | 1.221013 | 1.885972 | 0.6649586 | Hydrogen
| 34 |  | Hydrogen | 0 | 0 | 0 | 0 | 0.1086 | -1.2 | 729 | 0.6 | 0.37 | 0.23 |  |  |  | 77 | 5.617402 | 7.528857 | 3665 | 1.725869 | 2.018743 | 0.2928739 | Hydrogen
| 35 |  | Hydrogen | 0 | 0 | 0 | 0 | 0.1086 | -1.2 | 729 | 0.6 | 0.37 | 0.23 |  |  |  | 77 | 7.451943 | 8.051979 | 3665 | 2.008475 | 2.085918 | 0.07744309 | Hydrogen
| 36 |  | Hydrogen | 0 | 0 | 0 | 0 | 0.1086 | -1.2 | 729 | 0.6 | 0.37 | 0.23 |  |  |  | 77 | 10.99078 | 8.789336 | 3665 | 2.397057 | 2.173539 | -0.2235174 | Hydrogen
| 37 |  | Hydrogen | 0 | 0 | 0 | 0 | 0.1086 | -1.2 | 729 | 0.6 | 0.37 | 0.23 |  |  |  | 77 | 13.87478 | 9.21511 | 3665 | 2.630073 | 2.220845 | -0.4092285 | Hydrogen
| 38 |  | Hydrogen | 0 | 0 | 0 | 0 | 0.1086 | -1.2 | 729 | 0.6 | 0.37 | 0.23 |  |  |  | 77 | 15.90649 | 9.585136 | 3665 | 2.766727 | 2.260214 | -0.5065137 | Hydrogen
| 39 |  | Hydrogen | 0 | 0 | 0 | 0 | 0.1086 | -1.2 | 729 | 0.6 | 0.37 | 0.23 |  |  |  | 77 | 18.00377 | 9.955499 | 3665 | 2.890581 | 2.298125 | -0.5924563 | Hydrogen
| 40 |  | Hydrogen | 0 | 0 | 0 | 0 | 0.1086 | -1.2 | 729 | 0.6 | 0.37 | 0.23 |  |  |  | 77 | 19.97036 | 10.17108 | 3665 | 2.994249 | 2.319548 | -0.6747006 | Hydrogen
13 | 0 | R-A15 | Hydrogen | 0 | 0 | 0 | 0 | 0.1086 | -1.2 | 1626 | 0.77 | 0.025 | 0.745 |  |  |  | 303 | 3.066038 | 0.1865285 | 3666 | 1.120386 | -1.679171 | -2.799557 | Hydrogen
| 1 |  | Hydrogen | 0 | 0 | 0 | 0 | 0.1086 | -1.2 | 1626 | 0.77 | 0.025 | 0.745 |  |  |  | 303 | 16.98113 | 0.8860104 | 3666 | 2.832103 | -0.1210266 | -2.953129 | Hydrogen
| 2 |  | Hydrogen | 0 | 0 | 0 | 0 | 0.1086 | -1.2 | 1626 | 0.77 | 0.025 | 0.745 |  |  |  | 303 | 29.00943 | 1.53886 | 3666 | 3.367621 | 0.4310419 | -2.936579 | Hydrogen
| 3 |  | Hydrogen | 0 | 0 | 0 | 0 | 0.1086 | -1.2 | 1626 | 0.77 | 0.025 | 0.745 |  |  |  | 303 | 44.57547 | 2.42487 | 3666 | 3.797184 | 0.8857781 | -2.911406 | Hydrogen
| 4 |  | Hydrogen | 0 | 0 | 0 | 0 | 0.1086 | -1.2 | 1626 | 0.77 | 0.025 | 0.745 |  |  |  | 303 | 58.72642 | 3.217617 | 3666 | 4.07289 | 1.168641 | -2.904249 | Hydrogen
| 5 |  | Hydrogen | 0 | 0 | 0 | 0 | 0.1086 | -1.2 | 1626 | 0.77 | 0.025 | 0.745 |  |  |  | 303 | 75.23585 | 4.150259 | 3666 | 4.320628 | 1.423171 | -2.897457 | Hydrogen
| 6 |  | Hydrogen | 0 | 0 | 0 | 0 | 0.1086 | -1.2 | 1626 | 0.77 | 0.025 | 0.745 |  |  |  | 303 | 91.27358 | 5.129534 | 3666 | 4.513861 | 1.635015 | -2.878847 | Hydrogen
| 7 |  | Hydrogen | 0 | 0 | 0 | 0 | 0.1086 | -1.2 | 1626 | 0.77 | 0.025 | 0.745 |  |  |  | 303 | 100 | 5.712435 | 3666 | 4.60517 | 1.742645 | -2.862525 | Hydrogen
| 8 | F1-A15 | Hydrogen | 0 | 0 | 0 | 0 | 0.1086 | -1.2 | 1053.4 | 0.495 | 0.013 | 0.482 |  |  |  | 303 | 5.896226 | 0.3031088 | 3667 | 1.774313 | -1.193663 | -2.967976 | Hydrogen
| 9 |  | Hydrogen | 0 | 0 | 0 | 0 | 0.1086 | -1.2 | 1053.4 | 0.495 | 0.013 | 0.482 |  |  |  | 303 | 12.5 | 0.8393782 | 3667 | 2.525729 | -0.1750939 | -2.700822 | Hydrogen
| 10 |  | Hydrogen | 0 | 0 | 0 | 0 | 0.1086 | -1.2 | 1053.4 | 0.495 | 0.013 | 0.482 |  |  |  | 303 | 19.33962 | 1.259067 | 3667 | 2.962156 | 0.2303713 | -2.731785 | Hydrogen
| 11 |  | Hydrogen | 0 | 0 | 0 | 0 | 0.1086 | -1.2 | 1053.4 | 0.495 | 0.013 | 0.482 |  |  |  | 303 | 30.18868 | 1.981865 | 3667 | 3.407467 | 0.6840385 | -2.723429 | Hydrogen
| 12 |  | Hydrogen | 0 | 0 | 0 | 0 | 0.1086 | -1.2 | 1053.4 | 0.495 | 0.013 | 0.482 |  |  |  | 303 | 45.99057 | 3.007772 | 3667 | 3.828436 | 1.1012 | -2.727237 | Hydrogen
| 13 |  | Hydrogen | 0 | 0 | 0 | 0 | 0.1086 | -1.2 | 1053.4 | 0.495 | 0.013 | 0.482 |  |  |  | 303 | 62.26415 | 4.103627 | 3667 | 4.131386 | 1.411871 | -2.719515 | Hydrogen
| 14 |  | Hydrogen | 0 | 0 | 0 | 0 | 0.1086 | -1.2 | 1053.4 | 0.495 | 0.013 | 0.482 |  |  |  | 303 | 76.17925 | 4.966321 | 3667 | 4.333089 | 1.602679 | -2.73041 | Hydrogen
| 15 |  | Hydrogen | 0 | 0 | 0 | 0 | 0.1086 | -1.2 | 1053.4 | 0.495 | 0.013 | 0.482 |  |  |  | 303 | 87.5 | 5.829016 | 3667 | 4.471639 | 1.762848 | -2.708791 | Hydrogen
| 16 |  | Hydrogen | 0 | 0 | 0 | 0 | 0.1086 | -1.2 | 1053.4 | 0.495 | 0.013 | 0.482 |  |  |  | 303 | 99.76415 | 6.645078 | 3667 | 4.602809 | 1.893876 | -2.708933 | Hydrogen
| 17 | F2-A15 | Hydrogen | 0 | 0 | 0 | 0 | 0.1086 | -1.2 | 645.7 | 0.4 | 0.009 | 0.391 |  |  |  | 303 | 3.537736 | 0.06994819 | 3668 | 1.263487 | -2.660001 | -3.923487 | Hydrogen
| 18 |  | Hydrogen | 0 | 0 | 0 | 0 | 0.1086 | -1.2 | 645.7 | 0.4 | 0.009 | 0.391 |  |  |  | 303 | 14.85849 | 0.5595855 | 3668 | 2.698571 | -0.580559 | -3.27913 | Hydrogen
| 19 |  | Hydrogen | 0 | 0 | 0 | 0 | 0.1086 | -1.2 | 645.7 | 0.4 | 0.009 | 0.391 |  |  |  | 303 | 30.89623 | 1.259067 | 3668 | 3.430634 | 0.2303713 | -3.200263 | Hydrogen
| 20 |  | Hydrogen | 0 | 0 | 0 | 0 | 0.1086 | -1.2 | 645.7 | 0.4 | 0.009 | 0.391 |  |  |  | 303 | 47.40566 | 2.051813 | 3668 | 3.858742 | 0.718724 | -3.140018 | Hydrogen
| 21 |  | Hydrogen | 0 | 0 | 0 | 0 | 0.1086 | -1.2 | 645.7 | 0.4 | 0.009 | 0.391 |  |  |  | 303 | 62.0283 | 3.007772 | 3668 | 4.127591 | 1.1012 | -3.026391 | Hydrogen
| 22 |  | Hydrogen | 0 | 0 | 0 | 0 | 0.1086 | -1.2 | 645.7 | 0.4 | 0.009 | 0.391 |  |  |  | 303 | 77.35849 | 3.823834 | 3668 | 4.34845 | 1.341254 | -3.007197 | Hydrogen
| 23 |  | Hydrogen | 0 | 0 | 0 | 0 | 0.1086 | -1.2 | 645.7 | 0.4 | 0.009 | 0.391 |  |  |  | 303 | 89.85849 | 4.5 | 3668 | 4.498236 | 1.504077 | -2.994159 | Hydrogen
| 24 |  | Hydrogen | 0 | 0 | 0 | 0 | 0.1086 | -1.2 | 645.7 | 0.4 | 0.009 | 0.391 |  |  |  | 303 | 100 | 5.26943 | 3668 | 4.60517 | 1.661922 | -2.943248 | Hydrogen
| 25 | NI-A15 | Hydrogen | 0 | 0 | 0 | 0 | 0.1086 | -1.2 | 1467.7 | 0.696 | 0.035 | 0.661 |  |  |  | 303 | 0.2358491 | 0.1398964 | 3669 | -1.444563 | -1.966853 | -0.5222901 | Hydrogen
| 26 |  | Hydrogen | 0 | 0 | 0 | 0 | 0.1086 | -1.2 | 1467.7 | 0.696 | 0.035 | 0.661 |  |  |  | 303 | 8.726415 | 0.8160622 | 3669 | 2.166355 | -0.2032647 | -2.369619 | Hydrogen
| 27 |  | Hydrogen | 0 | 0 | 0 | 0 | 0.1086 | -1.2 | 1467.7 | 0.696 | 0.035 | 0.661 |  |  |  | 303 | 19.33962 | 1.725389 | 3669 | 2.962156 | 0.5454523 | -2.416704 | Hydrogen
| 28 |  | Hydrogen | 0 | 0 | 0 | 0 | 0.1086 | -1.2 | 1467.7 | 0.696 | 0.035 | 0.661 |  |  |  | 303 | 35.61321 | 3.310881 | 3669 | 3.572717 | 1.197214 | -2.375502 | Hydrogen
| 29 |  | Hydrogen | 0 | 0 | 0 | 0 | 0.1086 | -1.2 | 1467.7 | 0.696 | 0.035 | 0.661 |  |  |  | 303 | 52.12264 | 4.523316 | 3669 | 3.953599 | 1.509245 | -2.444354 | Hydrogen
| 30 |  | Hydrogen | 0 | 0 | 0 | 0 | 0.1086 | -1.2 | 1467.7 | 0.696 | 0.035 | 0.661 |  |  |  | 303 | 68.39623 | 5.968912 | 3669 | 4.225318 | 1.786565 | -2.438753 | Hydrogen
| 31 |  | Hydrogen | 0 | 0 | 0 | 0 | 0.1086 | -1.2 | 1467.7 | 0.696 | 0.035 | 0.661 |  |  |  | 303 | 81.36792 | 7.041451 | 3669 | 4.398981 | 1.951814 | -2.447167 | Hydrogen
| 32 |  | Hydrogen | 0 | 0 | 0 | 0 | 0.1086 | -1.2 | 1467.7 | 0.696 | 0.035 | 0.661 |  |  |  | 303 | 93.16038 | 7.740933 | 3669 | 4.534322 | 2.046522 | -2.4878 | Hydrogen
| 33 |  | Hydrogen | 0 | 0 | 0 | 0 | 0.1086 | -1.2 | 1467.7 | 0.696 | 0.035 | 0.661 |  |  |  | 303 | 100.4717 | 8.090674 | 3669 | 4.609876 | 2.090712 | -2.519164 | Hydrogen
14 | 0 | FF-4800 | Hydrogen | 0 | 0 | 0 | 0 | 0.1086 | -1.2 | 4113 | 1.87 | 1.08 | 0.79 | 82.5 | 17.1 | 0 | 77 | 0.3681383 | 10.14085 | 3670 | -0.9992965 | 2.316571 | 3.315868 | Hydrogen
| 1 |  | Hydrogen | 0 | 0 | 0 | 0 | 0.1086 | -1.2 | 4113 | 1.87 | 1.08 | 0.79 | 82.5 | 17.1 | 0 | 77 | 1.701652 | 18.02817 | 3670 | 0.5315997 | 2.891935 | 2.360336 | Hydrogen
| 2 |  | Hydrogen | 0 | 0 | 0 | 0 | 0.1086 | -1.2 | 4113 | 1.87 | 1.08 | 0.79 | 82.5 | 17.1 | 0 | 77 | 3.232214 | 22.95775 | 3670 | 1.173167 | 3.133655 | 1.960488 | Hydrogen
| 3 |  | Hydrogen | 0 | 0 | 0 | 0 | 0.1086 | -1.2 | 4113 | 1.87 | 1.08 | 0.79 | 82.5 | 17.1 | 0 | 77 | 6.685175 | 28.30986 | 3670 | 1.899892 | 3.34321 | 1.443318 | Hydrogen
| 4 |  | Hydrogen | 0 | 0 | 0 | 0 | 0.1086 | -1.2 | 4113 | 1.87 | 1.08 | 0.79 | 82.5 | 17.1 | 0 | 77 | 12.64039 | 32.25352 | 3670 | 2.536898 | 3.473627 | 0.9367297 | Hydrogen
| 5 |  | Hydrogen | 0 | 0 | 0 | 0 | 0.1086 | -1.2 | 4113 | 1.87 | 1.08 | 0.79 | 82.5 | 17.1 | 0 | 77 | 18.40601 | 34.50704 | 3670 | 2.912677 | 3.541163 | 0.628486 | Hydrogen
| 6 |  | Hydrogen | 0 | 0 | 0 | 0 | 0.1086 | -1.2 | 4113 | 1.87 | 1.08 | 0.79 | 82.5 | 17.1 | 0 | 77 | 24.65443 | 35.49296 | 3670 | 3.204957 | 3.569334 | 0.3643776 | Hydrogen
| 7 |  | Hydrogen | 0 | 0 | 0 | 0 | 0.1086 | -1.2 | 4113 | 1.87 | 1.08 | 0.79 | 82.5 | 17.1 | 0 | 77 | 29.94131 | 36.47887 | 3670 | 3.399239 | 3.596733 | 0.197494 | Hydrogen
| 8 |  | Hydrogen | 0 | 0 | 0 | 0 | 0.1086 | -1.2 | 4113 | 1.87 | 1.08 | 0.79 | 82.5 | 17.1 | 0 | 77 | 39.94154 | 36.33803 | 3670 | 3.687417 | 3.592865 | -0.09455209 | Hydrogen
| 9 | FF-4700 | Hydrogen | 0 | 0 | 0 | 0 | 0.1086 | -1.2 | 2803 | 1.23 | 0.5 | 0.73 | 78.3 | 21.2 | 0 | 77 | 0.7491423 | 12.39437 | 3671 | -0.2888263 | 2.517242 | 2.806068 | Hydrogen
| 10 |  | Hydrogen | 0 | 0 | 0 | 0 | 0.1086 | -1.2 | 2803 | 1.23 | 0.5 | 0.73 | 78.3 | 21.2 | 0 | 77 | 2.083333 | 19.85915 | 3671 | 0.7339692 | 2.988665 | 2.254696 | Hydrogen
| 11 |  | Hydrogen | 0 | 0 | 0 | 0 | 0.1086 | -1.2 | 2803 | 1.23 | 0.5 | 0.73 | 78.3 | 21.2 | 0 | 77 | 4.383803 | 24.3662 | 3671 | 1.477917 | 3.193197 | 1.71528 | Hydrogen
| 12 |  | Hydrogen | 0 | 0 | 0 | 0 | 0.1086 | -1.2 | 2803 | 1.23 | 0.5 | 0.73 | 78.3 | 21.2 | 0 | 77 | 6.975442 | 27.1831 | 3671 | 1.942396 | 3.302595 | 1.3602 | Hydrogen
| 13 |  | Hydrogen | 0 | 0 | 0 | 0 | 0.1086 | -1.2 | 2803 | 1.23 | 0.5 | 0.73 | 78.3 | 21.2 | 0 | 77 | 10.33834 | 28.73239 | 3671 | 2.33586 | 3.358025 | 1.022165 | Hydrogen
| 14 |  | Hydrogen | 0 | 0 | 0 | 0 | 0.1086 | -1.2 | 2803 | 1.23 | 0.5 | 0.73 | 78.3 | 21.2 | 0 | 77 | 15.14288 | 30.70423 | 3671 | 2.71753 | 3.4244 | 0.7068701 | Hydrogen
| 15 |  | Hydrogen | 0 | 0 | 0 | 0 | 0.1086 | -1.2 | 2803 | 1.23 | 0.5 | 0.73 | 78.3 | 21.2 | 0 | 77 | 20.14062 | 32.11268 | 3671 | 3.002739 | 3.469251 | 0.4665122 | Hydrogen
| 16 |  | Hydrogen | 0 | 0 | 0 | 0 | 0.1086 | -1.2 | 2803 | 1.23 | 0.5 | 0.73 | 78.3 | 21.2 | 0 | 77 | 25.13994 | 32.53521 | 3671 | 3.224458 | 3.482323 | 0.257865 | Hydrogen
| 17 |  | Hydrogen | 0 | 0 | 0 | 0 | 0.1086 | -1.2 | 2803 | 1.23 | 0.5 | 0.73 | 78.3 | 21.2 | 0 | 77 | 30.33112 | 33.23944 | 3671 | 3.412174 | 3.503737 | 0.09156273 | Hydrogen
| 18 |  | Hydrogen | 0 | 0 | 0 | 0 | 0.1086 | -1.2 | 2803 | 1.23 | 0.5 | 0.73 | 78.3 | 21.2 | 0 | 77 | 40.13881 | 33.23944 | 3671 | 3.692344 | 3.503737 | -0.1886068 | Hydrogen
| 19 | FF-4600 | Hydrogen | 0 | 0 | 0 | 0 | 0.1086 | -1.2 | 1970 | 0.86 | 0.27 | 0.59 | 66.9 | 31.2 | 0 | 77 | 0.7570423 | 7.464789 | 3672 | -0.2783362 | 2.010197 | 2.288533 | Hydrogen
| 20 |  | Hydrogen | 0 | 0 | 0 | 0 | 0.1086 | -1.2 | 1970 | 0.86 | 0.27 | 0.59 | 66.9 | 31.2 | 0 | 77 | 1.902311 | 12.8169 | 3672 | 0.6430696 | 2.550765 | 1.907695 | Hydrogen
| 21 |  | Hydrogen | 0 | 0 | 0 | 0 | 0.1086 | -1.2 | 1970 | 0.86 | 0.27 | 0.59 | 66.9 | 31.2 | 0 | 77 | 4.205038 | 15.91549 | 3672 | 1.436283 | 2.767293 | 1.33101 | Hydrogen
| 22 |  | Hydrogen | 0 | 0 | 0 | 0 | 0.1086 | -1.2 | 1970 | 0.86 | 0.27 | 0.59 | 66.9 | 31.2 | 0 | 77 | 6.893283 | 18.4507 | 3672 | 1.930547 | 2.915103 | 0.9845551 | Hydrogen
| 23 |  | Hydrogen | 0 | 0 | 0 | 0 | 0.1086 | -1.2 | 1970 | 0.86 | 0.27 | 0.59 | 66.9 | 31.2 | 0 | 77 | 9.967046 | 20.42254 | 3672 | 2.299284 | 3.016639 | 0.7173547 | Hydrogen
| 24 |  | Hydrogen | 0 | 0 | 0 | 0 | 0.1086 | -1.2 | 1970 | 0.86 | 0.27 | 0.59 | 66.9 | 31.2 | 0 | 77 | 13.81139 | 21.5493 | 3672 | 2.625494 | 3.070343 | 0.4448492 | Hydrogen
| 25 |  | Hydrogen | 0 | 0 | 0 | 0 | 0.1086 | -1.2 | 1970 | 0.86 | 0.27 | 0.59 | 66.9 | 31.2 | 0 | 77 | 17.27113 | 22.67606 | 3672 | 2.849036 | 3.12131 | 0.2722734 | Hydrogen
| 26 |  | Hydrogen | 0 | 0 | 0 | 0 | 0.1086 | -1.2 | 1970 | 0.86 | 0.27 | 0.59 | 66.9 | 31.2 | 0 | 77 | 19.86683 | 22.95775 | 3672 | 2.989051 | 3.133655 | 0.144604 | Hydrogen
| 27 |  | Hydrogen | 0 | 0 | 0 | 0 | 0.1086 | -1.2 | 1970 | 0.86 | 0.27 | 0.59 | 66.9 | 31.2 | 0 | 77 | 25.15439 | 23.52113 | 3672 | 3.225032 | 3.157899 | -0.06713332 | Hydrogen
| 28 |  | Hydrogen | 0 | 0 | 0 | 0 | 0.1086 | -1.2 | 1970 | 0.86 | 0.27 | 0.59 | 66.9 | 31.2 | 0 | 77 | 29.9614 | 23.94366 | 3672 | 3.39991 | 3.175704 | -0.2242063 | Hydrogen
| 29 |  | Hydrogen | 0 | 0 | 0 | 0 | 0.1086 | -1.2 | 1970 | 0.86 | 0.27 | 0.59 | 66.9 | 31.2 | 0 | 77 | 39.96118 | 24.08451 | 3672 | 3.687908 | 3.181569 | -0.5063396 | Hydrogen
| 30 | SF-4800 | Hydrogen | 0 | 0 | 0 | 0 | 0.1086 | -1.2 | 2393 | 1.09 | 0.39 | 0.7 | 82.8 | 16.4 | 0.5 | 77 | 0.3726778 | 8.00772 | 3673 | -0.987041 | 2.080406 | 3.067447 | Hydrogen
| 31 |  | Hydrogen | 0 | 0 | 0 | 0 | 0.1086 | -1.2 | 2393 | 1.09 | 0.39 | 0.7 | 82.8 | 16.4 | 0.5 | 77 | 1.514413 | 17.27771 | 3673 | 0.4150278 | 2.849417 | 2.43439 | Hydrogen
| 32 |  | Hydrogen | 0 | 0 | 0 | 0 | 0.1086 | -1.2 | 2393 | 1.09 | 0.39 | 0.7 | 82.8 | 16.4 | 0.5 | 77 | 3.531297 | 21.76712 | 3673 | 1.261665 | 3.0804 | 1.818735 | Hydrogen
| 33 |  | Hydrogen | 0 | 0 | 0 | 0 | 0.1086 | -1.2 | 2393 | 1.09 | 0.39 | 0.7 | 82.8 | 16.4 | 0.5 | 77 | 7.958285 | 25.96702 | 3673 | 2.074214 | 3.256827 | 1.182614 | Hydrogen
| 34 |  | Hydrogen | 0 | 0 | 0 | 0 | 0.1086 | -1.2 | 2393 | 1.09 | 0.39 | 0.7 | 82.8 | 16.4 | 0.5 | 77 | 12.00379 | 27.63899 | 3673 | 2.485223 | 3.319228 | 0.8340049 | Hydrogen
| 35 |  | Hydrogen | 0 | 0 | 0 | 0 | 0.1086 | -1.2 | 2393 | 1.09 | 0.39 | 0.7 | 82.8 | 16.4 | 0.5 | 77 | 15.3755 | 28.75127 | 3673 | 2.732775 | 3.358682 | 0.6259066 | Hydrogen
| 36 |  | Hydrogen | 0 | 0 | 0 | 0 | 0.1086 | -1.2 | 2393 | 1.09 | 0.39 | 0.7 | 82.8 | 16.4 | 0.5 | 77 | 25.10801 | 30.26275 | 3673 | 3.223187 | 3.409918 | 0.1867306 | Hydrogen
| 37 |  | Hydrogen | 0 | 0 | 0 | 0 | 0.1086 | -1.2 | 2393 | 1.09 | 0.39 | 0.7 | 82.8 | 16.4 | 0.5 | 77 | 30.11941 | 30.66669 | 3673 | 3.40517 | 3.423177 | 0.0180072 | Hydrogen
| 38 |  | Hydrogen | 0 | 0 | 0 | 0 | 0.1086 | -1.2 | 2393 | 1.09 | 0.39 | 0.7 | 82.8 | 16.4 | 0.5 | 77 | 39.95057 | 30.77267 | 3673 | 3.687643 | 3.426627 | -0.2610159 | Hydrogen
| 39 | SF-4700 | Hydrogen | 0 | 0 | 0 | 0 | 0.1086 | -1.2 | 2512 | 1.2 | 0.29 | 0.91 | 77.6 | 21.3 | 0.4 | 77 | 0.755062 | 9.97359 | 3674 | -0.2809555 | 2.299941 | 2.580896 | Hydrogen
| 40 |  | Hydrogen | 0 | 0 | 0 | 0 | 0.1086 | -1.2 | 2512 | 1.2 | 0.29 | 0.91 | 77.6 | 21.3 | 0.4 | 77 | 1.42209 | 14.74876 | 3674 | 0.3521275 | 2.691159 | 2.339032 | Hydrogen
| 41 |  | Hydrogen | 0 | 0 | 0 | 0 | 0.1086 | -1.2 | 2512 | 1.2 | 0.29 | 0.91 | 77.6 | 21.3 | 0.4 | 77 | 2.859981 | 19.66175 | 3674 | 1.050815 | 2.978675 | 1.92786 | Hydrogen
| 42 |  | Hydrogen | 0 | 0 | 0 | 0 | 0.1086 | -1.2 | 2512 | 1.2 | 0.29 | 0.91 | 77.6 | 21.3 | 0.4 | 77 | 5.07212 | 22.60479 | 3674 | 1.623759 | 3.118162 | 1.494403 | Hydrogen
| 43 |  | Hydrogen | 0 | 0 | 0 | 0 | 0.1086 | -1.2 | 2512 | 1.2 | 0.29 | 0.91 | 77.6 | 21.3 | 0.4 | 77 | 7.767545 | 24.70305 | 3674 | 2.049954 | 3.206927 | 1.156973 | Hydrogen
| 44 |  | Hydrogen | 0 | 0 | 0 | 0 | 0.1086 | -1.2 | 2512 | 1.2 | 0.29 | 0.91 | 77.6 | 21.3 | 0.4 | 77 | 10.75168 | 27.08133 | 3674 | 2.375062 | 3.298845 | 0.9237829 | Hydrogen
| 45 |  | Hydrogen | 0 | 0 | 0 | 0 | 0.1086 | -1.2 | 2512 | 1.2 | 0.29 | 0.91 | 77.6 | 21.3 | 0.4 | 77 | 13.6419 | 27.91427 | 3674 | 2.613146 | 3.329138 | 0.7159917 | Hydrogen
| 46 |  | Hydrogen | 0 | 0 | 0 | 0 | 0.1086 | -1.2 | 2512 | 1.2 | 0.29 | 0.91 | 77.6 | 21.3 | 0.4 | 77 | 18.55489 | 29.58319 | 3674 | 2.920733 | 3.387206 | 0.4664732 | Hydrogen
| 47 |  | Hydrogen | 0 | 0 | 0 | 0 | 0.1086 | -1.2 | 2512 | 1.2 | 0.29 | 0.91 | 77.6 | 21.3 | 0.4 | 77 | 24.8184 | 30.5448 | 3674 | 3.211585 | 3.419194 | 0.207609 | Hydrogen
| 48 |  | Hydrogen | 0 | 0 | 0 | 0 | 0.1086 | -1.2 | 2512 | 1.2 | 0.29 | 0.91 | 77.6 | 21.3 | 0.4 | 77 | 30.11851 | 31.22875 | 3674 | 3.40514 | 3.441339 | 0.0361994 | Hydrogen
| 49 |  | Hydrogen | 0 | 0 | 0 | 0 | 0.1086 | -1.2 | 2512 | 1.2 | 0.29 | 0.91 | 77.6 | 21.3 | 0.4 | 77 | 40.14221 | 31.47457 | 3674 | 3.692428 | 3.44918 | -0.2432484 | Hydrogen
15 | 0 | C3-1/4-800 | Hydrogen | 0 | 0 | 0 | 0 | 0.1086 | -1.2 | 2047 | 0.98 | 0.24 | 0.74 | 95 | 4.4 |  | 77 | 0.2388869 | 6.272727 | 3675 | -1.431765 | 1.836211 | 3.267976 | Hydrogen
| 1 |  | Hydrogen | 0 | 0 | 0 | 0 | 0.1086 | -1.2 | 2047 | 0.98 | 0.24 | 0.74 | 95 | 4.4 |  | 77 | 0.6563916 | 9.116883 | 3675 | -0.4209977 | 2.210128 | 2.631126 | Hydrogen
| 2 |  | Hydrogen | 0 | 0 | 0 | 0 | 0.1086 | -1.2 | 2047 | 0.98 | 0.24 | 0.74 | 95 | 4.4 |  | 77 | 1.254805 | 11.18182 | 3675 | 0.2269801 | 2.414289 | 2.187309 | Hydrogen
| 3 |  | Hydrogen | 0 | 0 | 0 | 0 | 0.1086 | -1.2 | 2047 | 0.98 | 0.24 | 0.74 | 95 | 4.4 |  | 77 | 1.930736 | 12.8961 | 3675 | 0.6579012 | 2.556925 | 1.899024 | Hydrogen
| 4 |  | Hydrogen | 0 | 0 | 0 | 0 | 0.1086 | -1.2 | 2047 | 0.98 | 0.24 | 0.74 | 95 | 4.4 |  | 77 | 2.969798 | 14.57143 | 3675 | 1.088494 | 2.679063 | 1.590569 | Hydrogen
| 5 |  | Hydrogen | 0 | 0 | 0 | 0 | 0.1086 | -1.2 | 2047 | 0.98 | 0.24 | 0.74 | 95 | 4.4 |  | 77 | 5.124733 | 16.75325 | 3675 | 1.634078 | 2.818592 | 1.184514 | Hydrogen
| 6 |  | Hydrogen | 0 | 0 | 0 | 0 | 0.1086 | -1.2 | 2047 | 0.98 | 0.24 | 0.74 | 95 | 4.4 |  | 77 | 7.045631 | 18.27273 | 3675 | 1.952408 | 2.90541 | 0.9530019 | Hydrogen
| 7 |  | Hydrogen | 0 | 0 | 0 | 0 | 0.1086 | -1.2 | 2047 | 0.98 | 0.24 | 0.74 | 95 | 4.4 |  | 77 | 9.069887 | 19.32468 | 3675 | 2.20496 | 2.961383 | 0.756423 | Hydrogen
| 8 |  | Hydrogen | 0 | 0 | 0 | 0 | 0.1086 | -1.2 | 2047 | 0.98 | 0.24 | 0.74 | 95 | 4.4 |  | 77 | 11.06827 | 20.45455 | 3675 | 2.404082 | 3.018205 | 0.6141227 | Hydrogen
| 9 |  | Hydrogen | 0 | 0 | 0 | 0 | 0.1086 | -1.2 | 2047 | 0.98 | 0.24 | 0.74 | 95 | 4.4 |  | 77 | 13.09239 | 21.35065 | 3675 | 2.572031 | 3.061082 | 0.4890509 | Hydrogen
| 10 |  | Hydrogen | 0 | 0 | 0 | 0 | 0.1086 | -1.2 | 2047 | 0.98 | 0.24 | 0.74 | 95 | 4.4 |  | 77 | 15.14245 | 22.24675 | 3675 | 2.717502 | 3.102196 | 0.3846938 | Hydrogen
| 11 |  | Hydrogen | 0 | 0 | 0 | 0 | 0.1086 | -1.2 | 2047 | 0.98 | 0.24 | 0.74 | 95 | 4.4 |  | 77 | 17.19235 | 22.94805 | 3675 | 2.844464 | 3.133233 | 0.2887688 | Hydrogen
| 12 |  | Hydrogen | 0 | 0 | 0 | 0 | 0.1086 | -1.2 | 2047 | 0.98 | 0.24 | 0.74 | 95 | 4.4 |  | 77 | 19.65745 | 23.84416 | 3675 | 2.978457 | 3.171539 | 0.1930826 | Hydrogen
| 13 | C4-1/2-700 | Hydrogen | 0 | 0 | 0 | 0 | 0.1086 | -1.2 | 1283 | 0.68 | 0.11 | 0.57 | 85.8 | 11.9 |  | 77 | 0.1840753 | 2.883117 | 3676 | -1.69241 | 1.058872 | 2.751282 | Hydrogen
| 14 |  | Hydrogen | 0 | 0 | 0 | 0 | 0.1086 | -1.2 | 1283 | 0.68 | 0.11 | 0.57 | 85.8 | 11.9 |  | 77 | 0.4192228 | 4.831169 | 3676 | -0.8693528 | 1.575088 | 2.444441 | Hydrogen
| 15 |  | Hydrogen | 0 | 0 | 0 | 0 | 0.1086 | -1.2 | 1283 | 0.68 | 0.11 | 0.57 | 85.8 | 11.9 |  | 77 | 0.6801759 | 6.623377 | 3676 | -0.3854039 | 1.890605 | 2.276009 | Hydrogen
| 16 |  | Hydrogen | 0 | 0 | 0 | 0 | 0.1086 | -1.2 | 1283 | 0.68 | 0.11 | 0.57 | 85.8 | 11.9 |  | 77 | 1.044789 | 8.298701 | 3676 | 0.04381514 | 2.116099 | 2.072284 | Hydrogen
| 17 |  | Hydrogen | 0 | 0 | 0 | 0 | 0.1086 | -1.2 | 1283 | 0.68 | 0.11 | 0.57 | 85.8 | 11.9 |  | 77 | 1.928176 | 9.935065 | 3676 | 0.6565743 | 2.29607 | 1.639496 | Hydrogen
| 18 |  | Hydrogen | 0 | 0 | 0 | 0 | 0.1086 | -1.2 | 1283 | 0.68 | 0.11 | 0.57 | 85.8 | 11.9 |  | 77 | 2.99301 | 11.41558 | 3676 | 1.096279 | 2.434979 | 1.3387 | Hydrogen
| 19 |  | Hydrogen | 0 | 0 | 0 | 0 | 0.1086 | -1.2 | 1283 | 0.68 | 0.11 | 0.57 | 85.8 | 11.9 |  | 77 | 4.939983 | 13.09091 | 3676 | 1.597362 | 2.571918 | 0.974556 | Hydrogen
| 20 |  | Hydrogen | 0 | 0 | 0 | 0 | 0.1086 | -1.2 | 1283 | 0.68 | 0.11 | 0.57 | 85.8 | 11.9 |  | 77 | 7.09411 | 14.33766 | 3676 | 1.959265 | 2.66289 | 0.703625 | Hydrogen
| 21 |  | Hydrogen | 0 | 0 | 0 | 0 | 0.1086 | -1.2 | 1283 | 0.68 | 0.11 | 0.57 | 85.8 | 11.9 |  | 77 | 9.792848 | 15.42857 | 3676 | 2.281652 | 2.736221 | 0.4545688 | Hydrogen
| 22 |  | Hydrogen | 0 | 0 | 0 | 0 | 0.1086 | -1.2 | 1283 | 0.68 | 0.11 | 0.57 | 85.8 | 11.9 |  | 77 | 12.07627 | 16.20779 | 3676 | 2.491242 | 2.785492 | 0.2942496 | Hydrogen
| 23 |  | Hydrogen | 0 | 0 | 0 | 0 | 0.1086 | -1.2 | 1283 | 0.68 | 0.11 | 0.57 | 85.8 | 11.9 |  | 77 | 14.67101 | 17.02597 | 3676 | 2.685874 | 2.83474 | 0.1488665 | Hydrogen
| 24 |  | Hydrogen | 0 | 0 | 0 | 0 | 0.1086 | -1.2 | 1283 | 0.68 | 0.11 | 0.57 | 85.8 | 11.9 |  | 77 | 16.95437 | 17.72727 | 3676 | 2.830526 | 2.875104 | 0.04457875 | Hydrogen
| 25 |  | Hydrogen | 0 | 0 | 0 | 0 | 0.1086 | -1.2 | 1283 | 0.68 | 0.11 | 0.57 | 85.8 | 11.9 |  | 77 | 19.6526 | 18.23377 | 3676 | 2.97821 | 2.903275 | -0.07493456 | Hydrogen
| 26 |  | Hydrogen | 0 | 0 | 0 | 0 | 0.1086 | -1.2 | 1283 | 0.68 | 0.11 | 0.57 | 85.8 | 11.9 |  | 77 | 0.2674187 | 7.681529 | 3676 | -1.31894 | 2.038819 | 3.357758 | Hydrogen
| 27 | E-1/4-700 | Hydrogen | 0 | 0 | 0 | 0 | 0.1086 | -1.2 | 2252 | 1.03 | 0.12 | 0.91 | 94.1 | 5.2 |  | 77 | 0.5018719 | 10.89172 | 3677 | -0.6894103 | 2.388003 | 3.077413 | Hydrogen
| 28 |  | Hydrogen | 0 | 0 | 0 | 0 | 0.1086 | -1.2 | 2252 | 1.03 | 0.12 | 0.91 | 94.1 | 5.2 |  | 77 | 1.219462 | 13.91083 | 3677 | 0.1984094 | 2.632668 | 2.434258 | Hydrogen
| 29 |  | Hydrogen | 0 | 0 | 0 | 0 | 0.1086 | -1.2 | 2252 | 1.03 | 0.12 | 0.91 | 94.1 | 5.2 |  | 77 | 1.960487 | 15.74522 | 3677 | 0.6731928 | 2.756537 | 2.083344 | Hydrogen
| 30 |  | Hydrogen | 0 | 0 | 0 | 0 | 0.1086 | -1.2 | 2252 | 1.03 | 0.12 | 0.91 | 94.1 | 5.2 |  | 77 | 3.007115 | 17.73248 | 3677 | 1.100981 | 2.875398 | 1.774417 | Hydrogen
| 31 |  | Hydrogen | 0 | 0 | 0 | 0 | 0.1086 | -1.2 | 2252 | 1.03 | 0.12 | 0.91 | 94.1 | 5.2 |  | 77 | 4.944717 | 19.94904 | 3677 | 1.59832 | 2.993181 | 1.394861 | Hydrogen
| 32 |  | Hydrogen | 0 | 0 | 0 | 0 | 0.1086 | -1.2 | 2252 | 1.03 | 0.12 | 0.91 | 94.1 | 5.2 |  | 77 | 6.57542 | 21.24841 | 3677 | 1.883338 | 3.056282 | 1.172943 | Hydrogen
| 33 |  | Hydrogen | 0 | 0 | 0 | 0 | 0.1086 | -1.2 | 2252 | 1.03 | 0.12 | 0.91 | 94.1 | 5.2 |  | 77 | 9.020956 | 22.89172 | 3677 | 2.19955 | 3.130775 | 0.931225 | Hydrogen
| 34 |  | Hydrogen | 0 | 0 | 0 | 0 | 0.1086 | -1.2 | 2252 | 1.03 | 0.12 | 0.91 | 94.1 | 5.2 |  | 77 | 11.03308 | 24.03822 | 3677 | 2.400898 | 3.179645 | 0.778747 | Hydrogen
| 35 |  | Hydrogen | 0 | 0 | 0 | 0 | 0.1086 | -1.2 | 2252 | 1.03 | 0.12 | 0.91 | 94.1 | 5.2 |  | 77 | 13.04475 | 24.9172 | 3677 | 2.568386 | 3.215558 | 0.6471726 | Hydrogen
| 36 |  | Hydrogen | 0 | 0 | 0 | 0 | 0.1086 | -1.2 | 2252 | 1.03 | 0.12 | 0.91 | 94.1 | 5.2 |  | 77 | 14.98021 | 25.87261 | 3677 | 2.70673 | 3.253185 | 0.5464549 | Hydrogen
| 37 |  | Hydrogen | 0 | 0 | 0 | 0 | 0.1086 | -1.2 | 2252 | 1.03 | 0.12 | 0.91 | 94.1 | 5.2 |  | 77 | 17.01726 | 26.71338 | 3677 | 2.834228 | 3.285164 | 0.4509362 | Hydrogen
| 38 |  | Hydrogen | 0 | 0 | 0 | 0 | 0.1086 | -1.2 | 2252 | 1.03 | 0.12 | 0.91 | 94.1 | 5.2 |  | 77 | 19.0288 | 27.51592 | 3677 | 2.945954 | 3.314765 | 0.3688112 | Hydrogen
| 39 |  | Hydrogen | 0 | 0 | 0 | 0 | 0.1086 | -1.2 | 2252 | 1.03 | 0.12 | 0.91 | 94.1 | 5.2 |  | 77 | 19.97079 | 27.82166 | 3677 | 2.994271 | 3.325815 | 0.3315438 | Hydrogen
| 40 | F-1/4-700 | Hydrogen | 0 | 0 | 0 | 0 | 0.1086 | -1.2 | 2178 | 1.03 | 0.09 | 0.94 | 93 | 6.1 |  | 77 | 0.3192169 | 8.216561 | 3678 | -1.141885 | 2.106152 | 3.248036 | Hydrogen
| 41 |  | Hydrogen | 0 | 0 | 0 | 0 | 0.1086 | -1.2 | 2178 | 1.03 | 0.09 | 0.94 | 93 | 6.1 |  | 77 | 0.5256317 | 9.898089 | 3678 | -0.6431545 | 2.292342 | 2.935496 | Hydrogen
| 42 |  | Hydrogen | 0 | 0 | 0 | 0 | 0.1086 | -1.2 | 2178 | 1.03 | 0.09 | 0.94 | 93 | 6.1 |  | 77 | 0.8082527 | 11.50318 | 3678 | -0.2128805 | 2.442624 | 2.655504 | Hydrogen
| 43 |  | Hydrogen | 0 | 0 | 0 | 0 | 0.1086 | -1.2 | 2178 | 1.03 | 0.09 | 0.94 | 93 | 6.1 |  | 77 | 1.19272 | 13.1465 | 3678 | 0.1762362 | 2.576155 | 2.399919 | Hydrogen
| 44 |  | Hydrogen | 0 | 0 | 0 | 0 | 0.1086 | -1.2 | 2178 | 1.03 | 0.09 | 0.94 | 93 | 6.1 |  | 77 | 2.087065 | 15.36306 | 3678 | 0.7357588 | 2.731966 | 1.996207 | Hydrogen
| 45 |  | Hydrogen | 0 | 0 | 0 | 0 | 0.1086 | -1.2 | 2178 | 1.03 | 0.09 | 0.94 | 93 | 6.1 |  | 77 | 2.980827 | 17.23567 | 3678 | 1.092201 | 2.846981 | 1.75478 | Hydrogen
| 46 |  | Hydrogen | 0 | 0 | 0 | 0 | 0.1086 | -1.2 | 2178 | 1.03 | 0.09 | 0.94 | 93 | 6.1 |  | 77 | 3.975333 | 18.49682 | 3678 | 1.380108 | 2.917599 | 1.53749 | Hydrogen
| 47 |  | Hydrogen | 0 | 0 | 0 | 0 | 0.1086 | -1.2 | 2178 | 1.03 | 0.09 | 0.94 | 93 | 6.1 |  | 77 | 6.039578 | 20.36943 | 3678 | 1.798334 | 3.014035 | 1.215701 | Hydrogen
| 48 |  | Hydrogen | 0 | 0 | 0 | 0 | 0.1086 | -1.2 | 2178 | 1.03 | 0.09 | 0.94 | 93 | 6.1 |  | 77 | 8.001264 | 21.78344 | 3678 | 2.0796 | 3.08115 | 1.00155 | Hydrogen
| 49 |  | Hydrogen | 0 | 0 | 0 | 0 | 0.1086 | -1.2 | 2178 | 1.03 | 0.09 | 0.94 | 93 | 6.1 |  | 77 | 10.08972 | 22.92994 | 3678 | 2.311517 | 3.132443 | 0.8209259 | Hydrogen
| 50 |  | Hydrogen | 0 | 0 | 0 | 0 | 0.1086 | -1.2 | 2178 | 1.03 | 0.09 | 0.94 | 93 | 6.1 |  | 77 | 11.94904 | 24 | 3678 | 2.480651 | 3.178054 | 0.6974025 | Hydrogen
| 51 |  | Hydrogen | 0 | 0 | 0 | 0 | 0.1086 | -1.2 | 2178 | 1.03 | 0.09 | 0.94 | 93 | 6.1 |  | 77 | 13.96084 | 24.95541 | 3678 | 2.636257 | 3.217091 | 0.5808343 | Hydrogen
| 52 |  | Hydrogen | 0 | 0 | 0 | 0 | 0.1086 | -1.2 | 2178 | 1.03 | 0.09 | 0.94 | 93 | 6.1 |  | 77 | 15.92156 | 25.79618 | 3678 | 2.767674 | 3.250226 | 0.4825524 | Hydrogen
| 53 |  | Hydrogen | 0 | 0 | 0 | 0 | 0.1086 | -1.2 | 2178 | 1.03 | 0.09 | 0.94 | 93 | 6.1 |  | 77 | 18.16197 | 26.52229 | 3678 | 2.89933 | 3.277986 | 0.3786555 | Hydrogen
| 54 |  | Hydrogen | 0 | 0 | 0 | 0 | 0.1086 | -1.2 | 2178 | 1.03 | 0.09 | 0.94 | 93 | 6.1 |  | 77 | 19.63864 | 27.01911 | 3678 | 2.977499 | 3.296544 | 0.3190451 | Hydrogen
| 55 | G-1/4-700 | Hydrogen | 0 | 0 | 0 | 0 | 0.1086 | -1.2 | 2121 | 1 | 0.09 | 0.91 | 92.8 | 6.4 |  | 77 | 0.1878414 | 5.770701 | 3679 | -1.672157 | 1.752794 | 3.424951 | Hydrogen
| 56 |  | Hydrogen | 0 | 0 | 0 | 0 | 0.1086 | -1.2 | 2121 | 1 | 0.09 | 0.91 | 92.8 | 6.4 |  | 77 | 0.4475454 | 8.866242 | 3679 | -0.8039772 | 2.182251 | 2.986228 | Hydrogen
| 57 |  | Hydrogen | 0 | 0 | 0 | 0 | 0.1086 | -1.2 | 2121 | 1 | 0.09 | 0.91 | 92.8 | 6.4 |  | 77 | 0.8068913 | 10.70064 | 3679 | -0.2145663 | 2.370303 | 2.58487 | Hydrogen
| 58 |  | Hydrogen | 0 | 0 | 0 | 0 | 0.1086 | -1.2 | 2121 | 1 | 0.09 | 0.91 | 92.8 | 6.4 |  | 77 | 1.217063 | 12.49682 | 3679 | 0.1964405 | 2.525474 | 2.329033 | Hydrogen
| 59 |  | Hydrogen | 0 | 0 | 0 | 0 | 0.1086 | -1.2 | 2121 | 1 | 0.09 | 0.91 | 92.8 | 6.4 |  | 77 | 2.085963 | 14.71338 | 3679 | 0.7352306 | 2.688757 | 1.953526 | Hydrogen
| 60 |  | Hydrogen | 0 | 0 | 0 | 0 | 0.1086 | -1.2 | 2121 | 1 | 0.09 | 0.91 | 92.8 | 6.4 |  | 77 | 3.183352 | 16.6242 | 3679 | 1.157935 | 2.81086 | 1.652925 | Hydrogen
| 61 |  | Hydrogen | 0 | 0 | 0 | 0 | 0.1086 | -1.2 | 2121 | 1 | 0.09 | 0.91 | 92.8 | 6.4 |  | 77 | 4.075947 | 17.80892 | 3679 | 1.405103 | 2.879699 | 1.474596 | Hydrogen
| 62 |  | Hydrogen | 0 | 0 | 0 | 0 | 0.1086 | -1.2 | 2121 | 1 | 0.09 | 0.91 | 92.8 | 6.4 |  | 77 | 5.93663 | 19.68153 | 3679 | 1.781142 | 2.979681 | 1.198539 | Hydrogen
| 63 |  | Hydrogen | 0 | 0 | 0 | 0 | 0.1086 | -1.2 | 2121 | 1 | 0.09 | 0.91 | 92.8 | 6.4 |  | 77 | 7.949207 | 21.09554 | 3679 | 2.073072 | 3.049062 | 0.9759896 | Hydrogen
| 64 |  | Hydrogen | 0 | 0 | 0 | 0 | 0.1086 | -1.2 | 2121 | 1 | 0.09 | 0.91 | 92.8 | 6.4 |  | 77 | 10.08856 | 22.24204 | 3679 | 2.311402 | 3.101984 | 0.7905824 | Hydrogen
| 65 |  | Hydrogen | 0 | 0 | 0 | 0 | 0.1086 | -1.2 | 2121 | 1 | 0.09 | 0.91 | 92.8 | 6.4 |  | 77 | 12.02415 | 23.27389 | 3679 | 2.486917 | 3.147332 | 0.6604149 | Hydrogen
| 66 |  | Hydrogen | 0 | 0 | 0 | 0 | 0.1086 | -1.2 | 2121 | 1 | 0.09 | 0.91 | 92.8 | 6.4 |  | 77 | 14.11209 | 24.11465 | 3679 | 2.647032 | 3.18282 | 0.5357877 | Hydrogen
| 67 |  | Hydrogen | 0 | 0 | 0 | 0 | 0.1086 | -1.2 | 2121 | 1 | 0.09 | 0.91 | 92.8 | 6.4 |  | 77 | 16.02198 | 24.99363 | 3679 | 2.773961 | 3.218621 | 0.4446597 | Hydrogen
| 68 |  | Hydrogen | 0 | 0 | 0 | 0 | 0.1086 | -1.2 | 2121 | 1 | 0.09 | 0.91 | 92.8 | 6.4 |  | 77 | 17.9825 | 25.71975 | 3679 | 2.889399 | 3.247259 | 0.3578601 | Hydrogen
| 69 |  | Hydrogen | 0 | 0 | 0 | 0 | 0.1086 | -1.2 | 2121 | 1 | 0.09 | 0.91 | 92.8 | 6.4 |  | 77 | 19.58665 | 26.36943 | 3679 | 2.974848 | 3.272205 | 0.297357 | Hydrogen
| 70 | C1-1/4-600 | Hydrogen | 0 | 0 | 0 | 0 | 0.1086 | -1.2 | 2014 | 0.94 | 0.13 | 0.81 |  |  |  | 77 | 0.5528566 | 9.278134 | 3680 | -0.5926565 | 2.22766 | 2.820317 | Hydrogen
| 71 |  | Hydrogen | 0 | 0 | 0 | 0 | 0.1086 | -1.2 | 2014 | 0.94 | 0.13 | 0.81 |  |  |  | 77 | 1.268961 | 13.03049 | 3680 | 0.2381985 | 2.567292 | 2.329094 | Hydrogen
| 72 |  | Hydrogen | 0 | 0 | 0 | 0 | 0.1086 | -1.2 | 2014 | 0.94 | 0.13 | 0.81 |  |  |  | 77 | 2.593304 | 15.07432 | 3680 | 0.9529329 | 2.712993 | 1.76006 | Hydrogen
| 73 |  | Hydrogen | 0 | 0 | 0 | 0 | 0.1086 | -1.2 | 2014 | 0.94 | 0.13 | 0.81 |  |  |  | 77 | 4.528488 | 17.71226 | 3680 | 1.510388 | 2.874257 | 1.363869 | Hydrogen
| 74 |  | Hydrogen | 0 | 0 | 0 | 0 | 0.1086 | -1.2 | 2014 | 0.94 | 0.13 | 0.81 |  |  |  | 77 | 6.903163 | 19.29902 | 3680 | 1.93198 | 2.960055 | 1.028075 | Hydrogen
| 75 |  | Hydrogen | 0 | 0 | 0 | 0 | 0.1086 | -1.2 | 2014 | 0.94 | 0.13 | 0.81 |  |  |  | 77 | 9.616673 | 20.75532 | 3680 | 2.263498 | 3.032803 | 0.7693042 | Hydrogen
| 76 |  | Hydrogen | 0 | 0 | 0 | 0 | 0.1086 | -1.2 | 2014 | 0.94 | 0.13 | 0.81 |  |  |  | 77 | 13.61862 | 22.47901 | 3680 | 2.611438 | 3.112582 | 0.5011439 | Hydrogen
| 77 |  | Hydrogen | 0 | 0 | 0 | 0 | 0.1086 | -1.2 | 2014 | 0.94 | 0.13 | 0.81 |  |  |  | 77 | 17.0437 | 23.67449 | 3680 | 2.835781 | 3.164398 | 0.3286173 | Hydrogen
| 78 |  | Hydrogen | 0 | 0 | 0 | 0 | 0.1086 | -1.2 | 2014 | 0.94 | 0.13 | 0.81 |  |  |  | 77 | 19.82441 | 24.60469 | 3680 | 2.986914 | 3.202937 | 0.2160228 | Hydrogen
| 79 | AC1(1/4-600) | Hydrogen | 0 | 0 | 0 | 0 | 0.1086 | -1.2 | 1853 | 0.87 | 0.14 | 0.73 |  |  |  | 77 | 0.1079397 | 5.526671 | 3681 | -2.226182 | 1.709586 | 3.935768 | Hydrogen
| 80 |  | Hydrogen | 0 | 0 | 0 | 0 | 0.1086 | -1.2 | 1853 | 0.87 | 0.14 | 0.73 |  |  |  | 77 | 0.5179918 | 8.422757 | 3681 | -0.6577958 | 2.130937 | 2.788733 | Hydrogen
| 81 |  | Hydrogen | 0 | 0 | 0 | 0 | 0.1086 | -1.2 | 1853 | 0.87 | 0.14 | 0.73 |  |  |  | 77 | 1.063415 | 11.12192 | 3681 | 0.06148505 | 2.408918 | 2.347433 | Hydrogen
| 82 |  | Hydrogen | 0 | 0 | 0 | 0 | 0.1086 | -1.2 | 1853 | 0.87 | 0.14 | 0.73 |  |  |  | 77 | 1.84568 | 13.42712 | 3681 | 0.612848 | 2.597277 | 1.984429 | Hydrogen
| 83 |  | Hydrogen | 0 | 0 | 0 | 0 | 0.1086 | -1.2 | 1853 | 0.87 | 0.14 | 0.73 |  |  |  | 77 | 3.984181 | 15.99995 | 3681 | 1.382332 | 2.772585 | 1.390254 | Hydrogen
| 84 |  | Hydrogen | 0 | 0 | 0 | 0 | 0.1086 | -1.2 | 1853 | 0.87 | 0.14 | 0.73 |  |  |  | 77 | 6.088262 | 18.11213 | 3681 | 1.806363 | 2.896582 | 1.090219 | Hydrogen
| 85 |  | Hydrogen | 0 | 0 | 0 | 0 | 0.1086 | -1.2 | 1853 | 0.87 | 0.14 | 0.73 |  |  |  | 77 | 8.32712 | 19.50108 | 3681 | 2.119518 | 2.97047 | 0.850952 | Hydrogen
| 86 |  | Hydrogen | 0 | 0 | 0 | 0 | 0.1086 | -1.2 | 1853 | 0.87 | 0.14 | 0.73 |  |  |  | 77 | 11.00688 | 21.08884 | 3681 | 2.398521 | 3.048744 | 0.6502234 | Hydrogen
| 87 |  | Hydrogen | 0 | 0 | 0 | 0 | 0.1086 | -1.2 | 1853 | 0.87 | 0.14 | 0.73 |  |  |  | 77 | 14.12762 | 22.94121 | 3681 | 2.648132 | 3.132935 | 0.4848033 | Hydrogen
| 88 |  | Hydrogen | 0 | 0 | 0 | 0 | 0.1086 | -1.2 | 1853 | 0.87 | 0.14 | 0.73 |  |  |  | 77 | 16.06072 | 23.73704 | 3681 | 2.776377 | 3.167037 | 0.3906602 | Hydrogen
| 89 |  | Hydrogen | 0 | 0 | 0 | 0 | 0.1086 | -1.2 | 1853 | 0.87 | 0.14 | 0.73 |  |  |  | 77 | 18.36708 | 24.86305 | 3681 | 2.91056 | 3.213383 | 0.302823 | Hydrogen
| 90 |  | Hydrogen | 0 | 0 | 0 | 0 | 0.1086 | -1.2 | 1853 | 0.87 | 0.14 | 0.73 |  |  |  | 77 | 19.85928 | 25.46006 | 3681 | 2.988671 | 3.237111 | 0.2484398 | Hydrogen
| 91 | AC1(1/4-700) | Hydrogen | 0 | 0 | 0 | 0 | 0.1086 | -1.2 | 2722 | 1.23 | 0.17 | 1.06 |  |  |  | 77 | 0.1426559 | 6.250469 | 3682 | -1.94732 | 1.832657 | 3.779976 | Hydrogen
| 92 |  | Hydrogen | 0 | 0 | 0 | 0 | 0.1086 | -1.2 | 2722 | 1.23 | 0.17 | 1.06 |  |  |  | 77 | 0.4858775 | 10.0016 | 3682 | -0.7217987 | 2.302745 | 3.024544 | Hydrogen
| 93 |  | Hydrogen | 0 | 0 | 0 | 0 | 0.1086 | -1.2 | 2722 | 1.23 | 0.17 | 1.06 |  |  |  | 77 | 1.065868 | 13.29298 | 3682 | 0.06378928 | 2.587236 | 2.523447 | Hydrogen
| 94 |  | Hydrogen | 0 | 0 | 0 | 0 | 0.1086 | -1.2 | 2722 | 1.23 | 0.17 | 1.06 |  |  |  | 77 | 1.984173 | 15.99337 | 3682 | 0.6852024 | 2.772174 | 2.086972 | Hydrogen
| 95 |  | Hydrogen | 0 | 0 | 0 | 0 | 0.1086 | -1.2 | 2722 | 1.23 | 0.17 | 1.06 |  |  |  | 77 | 3.954445 | 19.68406 | 3682 | 1.37484 | 2.979809 | 1.604969 | Hydrogen
| 96 |  | Hydrogen | 0 | 0 | 0 | 0 | 0.1086 | -1.2 | 2722 | 1.23 | 0.17 | 1.06 |  |  |  | 77 | 6.058899 | 22.12519 | 3682 | 1.801528 | 3.096717 | 1.295189 | Hydrogen
| 97 |  | Hydrogen | 0 | 0 | 0 | 0 | 0.1086 | -1.2 | 2722 | 1.23 | 0.17 | 1.06 |  |  |  | 77 | 8.129007 | 24.17148 | 3682 | 2.095439 | 3.185173 | 1.089734 | Hydrogen
| 98 |  | Hydrogen | 0 | 0 | 0 | 0 | 0.1086 | -1.2 | 2722 | 1.23 | 0.17 | 1.06 |  |  |  | 77 | 10.77539 | 26.21966 | 3682 | 2.377265 | 3.266509 | 0.8892446 | Hydrogen
| 99 |  | Hydrogen | 0 | 0 | 0 | 0 | 0.1086 | -1.2 | 2722 | 1.23 | 0.17 | 1.06 |  |  |  | 77 | 12.84483 | 27.67383 | 3682 | 2.552941 | 3.320487 | 0.7675459 | Hydrogen
| 100 |  | Hydrogen | 0 | 0 | 0 | 0 | 0.1086 | -1.2 | 2722 | 1.23 | 0.17 | 1.06 |  |  |  | 77 | 15.04979 | 29.06266 | 3682 | 2.711364 | 3.369454 | 0.6580904 | Hydrogen
| 101 |  | Hydrogen | 0 | 0 | 0 | 0 | 0.1086 | -1.2 | 2722 | 1.23 | 0.17 | 1.06 |  |  |  | 77 | 17.1532 | 30.58274 | 3682 | 2.842185 | 3.420436 | 0.578251 | Hydrogen
| 102 |  | Hydrogen | 0 | 0 | 0 | 0 | 0.1086 | -1.2 | 2722 | 1.23 | 0.17 | 1.06 |  |  |  | 77 | 18.91703 | 31.57538 | 3682 | 2.940063 | 3.452378 | 0.5123151 | Hydrogen
| 103 |  | Hydrogen | 0 | 0 | 0 | 0 | 0.1086 | -1.2 | 2722 | 1.23 | 0.17 | 1.06 |  |  |  | 77 | 20.0362 | 32.03959 | 3682 | 2.997541 | 3.466972 | 0.4694316 | Hydrogen
| 104 | C4-1/2-700 | Hydrogen | 0 | 0 | 0 | 0 | 0.1086 | -1.2 | 1283 | 0.68 | 0.11 | 0.57 |  |  |  | 77 | 0.1090676 | 6.361033 | 3683 | -2.215787 | 1.850191 | 4.065978 | Hydrogen
| 105 |  | Hydrogen | 0 | 0 | 0 | 0 | 0.1086 | -1.2 | 1283 | 0.68 | 0.11 | 0.57 |  |  |  | 77 | 0.4519931 | 9.335685 | 3683 | -0.7940884 | 2.233844 | 3.027933 | Hydrogen
| 106 |  | Hydrogen | 0 | 0 | 0 | 0 | 0.1086 | -1.2 | 1283 | 0.68 | 0.11 | 0.57 |  |  |  | 77 | 1.099859 | 11.7249 | 3683 | 0.09518165 | 2.461715 | 2.366533 | Hydrogen
| 107 |  | Hydrogen | 0 | 0 | 0 | 0 | 0.1086 | -1.2 | 1283 | 0.68 | 0.11 | 0.57 |  |  |  | 77 | 2.052796 | 13.64541 | 3683 | 0.719203 | 2.613403 | 1.8942 | Hydrogen
| 108 |  | Hydrogen | 0 | 0 | 0 | 0 | 0.1086 | -1.2 | 1283 | 0.68 | 0.11 | 0.57 |  |  |  | 77 | 3.344366 | 14.74682 | 3683 | 1.207277 | 2.691027 | 1.48375 | Hydrogen
| 109 |  | Hydrogen | 0 | 0 | 0 | 0 | 0.1086 | -1.2 | 1283 | 0.68 | 0.11 | 0.57 |  |  |  | 77 | 5.111578 | 16.07892 | 3683 | 1.631508 | 2.777509 | 1.146001 | Hydrogen
| 110 |  | Hydrogen | 0 | 0 | 0 | 0 | 0.1086 | -1.2 | 1283 | 0.68 | 0.11 | 0.57 |  |  |  | 77 | 7.897459 | 17.40507 | 3683 | 2.066541 | 2.856762 | 0.7902204 | Hydrogen
| 111 |  | Hydrogen | 0 | 0 | 0 | 0 | 0.1086 | -1.2 | 1283 | 0.68 | 0.11 | 0.57 |  |  |  | 77 | 10.85285 | 18.49677 | 3683 | 2.384428 | 2.917596 | 0.533168 | Hydrogen
| 112 |  | Hydrogen | 0 | 0 | 0 | 0 | 0.1086 | -1.2 | 1283 | 0.68 | 0.11 | 0.57 |  |  |  | 77 | 13.87616 | 19.58807 | 3683 | 2.630172 | 2.974921 | 0.3447485 | Hydrogen
| 113 |  | Hydrogen | 0 | 0 | 0 | 0 | 0.1086 | -1.2 | 1283 | 0.68 | 0.11 | 0.57 |  |  |  | 77 | 17.00094 | 20.32859 | 3683 | 2.833269 | 3.012028 | 0.1787598 | Hydrogen
| 114 |  | Hydrogen | 0 | 0 | 0 | 0 | 0.1086 | -1.2 | 1283 | 0.68 | 0.11 | 0.57 |  |  |  | 77 | 19.78596 | 20.89599 | 3683 | 2.984973 | 3.039557 | 0.05458478 | Hydrogen
| 115 | AC4(1/2-700) | Hydrogen | 0 | 0 | 0 | 0 | 0.1086 | -1.2 | 1280 | 0.64 | 0.11 | 0.53 |  |  |  | 77 | 0.2424459 | 4.200721 | 3684 | -1.416977 | 1.435256 | 2.852233 | Hydrogen
| 116 |  | Hydrogen | 0 | 0 | 0 | 0 | 0.1086 | -1.2 | 1280 | 0.64 | 0.11 | 0.53 |  |  |  | 77 | 0.6185342 | 6.474791 | 3684 | -0.4804028 | 1.867916 | 2.348319 | Hydrogen
| 117 |  | Hydrogen | 0 | 0 | 0 | 0 | 0.1086 | -1.2 | 1280 | 0.64 | 0.11 | 0.53 |  |  |  | 77 | 1.062071 | 8.339906 | 3684 | 0.06022118 | 2.121052 | 2.060831 | Hydrogen
| 118 |  | Hydrogen | 0 | 0 | 0 | 0 | 0.1086 | -1.2 | 1280 | 0.64 | 0.11 | 0.53 |  |  |  | 77 | 1.87879 | 9.911015 | 3684 | 0.6306281 | 2.293647 | 1.663019 | Hydrogen
| 119 |  | Hydrogen | 0 | 0 | 0 | 0 | 0.1086 | -1.2 | 1280 | 0.64 | 0.11 | 0.53 |  |  |  | 77 | 3.001044 | 11.42197 | 3684 | 1.09896 | 2.435539 | 1.336579 | Hydrogen
| 120 |  | Hydrogen | 0 | 0 | 0 | 0 | 0.1086 | -1.2 | 1280 | 0.64 | 0.11 | 0.53 |  |  |  | 77 | 4.870718 | 13.27877 | 3684 | 1.583241 | 2.586166 | 1.002925 | Hydrogen
| 121 |  | Hydrogen | 0 | 0 | 0 | 0 | 0.1086 | -1.2 | 1280 | 0.64 | 0.11 | 0.53 |  |  |  | 77 | 7.045265 | 14.49176 | 3684 | 1.952356 | 2.67358 | 0.7212241 | Hydrogen
| 122 |  | Hydrogen | 0 | 0 | 0 | 0 | 0.1086 | -1.2 | 1280 | 0.64 | 0.11 | 0.53 |  |  |  | 77 | 9.89919 | 15.93424 | 3684 | 2.292453 | 2.76847 | 0.4760175 | Hydrogen
| 123 |  | Hydrogen | 0 | 0 | 0 | 0 | 0.1086 | -1.2 | 1280 | 0.64 | 0.11 | 0.53 |  |  |  | 77 | 11.97161 | 16.91436 | 3684 | 2.482538 | 2.828163 | 0.3456255 | Hydrogen
| 124 |  | Hydrogen | 0 | 0 | 0 | 0 | 0.1086 | -1.2 | 1280 | 0.64 | 0.11 | 0.53 |  |  |  | 77 | 14.11167 | 17.66063 | 3684 | 2.647002 | 2.871338 | 0.2243356 | Hydrogen
| 125 |  | Hydrogen | 0 | 0 | 0 | 0 | 0.1086 | -1.2 | 1280 | 0.64 | 0.11 | 0.53 |  |  |  | 77 | 16.8634 | 18.81188 | 3684 | 2.825145 | 2.934489 | 0.1093433 | Hydrogen
| 126 |  | Hydrogen | 0 | 0 | 0 | 0 | 0.1086 | -1.2 | 1280 | 0.64 | 0.11 | 0.53 |  |  |  | 77 | 19.54702 | 19.78844 | 3684 | 2.972823 | 2.985098 | 0.01227518 | Hydrogen
| 127 | AC4(1/4-700) | Hydrogen | 0 | 0 | 0 | 0 | 0.1086 | -1.2 | 2469 | 1.18 | 0.22 | 0.96 |  |  |  | 77 | 0.1091997 | 6.477764 | 3685 | -2.214577 | 1.868375 | 4.082952 | Hydrogen
| 128 |  | Hydrogen | 0 | 0 | 0 | 0 | 0.1086 | -1.2 | 2469 | 1.18 | 0.22 | 0.96 |  |  |  | 77 | 0.5891368 | 10.5022 | 3685 | -0.5290968 | 2.351585 | 2.880682 | Hydrogen
| 129 |  | Hydrogen | 0 | 0 | 0 | 0 | 0.1086 | -1.2 | 2469 | 1.18 | 0.22 | 0.96 |  |  |  | 77 | 1.78135 | 13.82209 | 3685 | 0.5773712 | 2.626268 | 2.048897 | Hydrogen
| 130 |  | Hydrogen | 0 | 0 | 0 | 0 | 0.1086 | -1.2 | 2469 | 1.18 | 0.22 | 0.96 |  |  |  | 77 | 3.176371 | 16.32368 | 3685 | 1.155739 | 2.792617 | 1.636877 | Hydrogen
| 131 |  | Hydrogen | 0 | 0 | 0 | 0 | 0.1086 | -1.2 | 2469 | 1.18 | 0.22 | 0.96 |  |  |  | 77 | 4.978926 | 18.88125 | 3685 | 1.605214 | 2.938169 | 1.332955 | Hydrogen
| 132 |  | Hydrogen | 0 | 0 | 0 | 0 | 0.1086 | -1.2 | 2469 | 1.18 | 0.22 | 0.96 |  |  |  | 77 | 7.154267 | 20.79462 | 3685 | 1.967709 | 3.034694 | 1.066985 | Hydrogen
| 133 |  | Hydrogen | 0 | 0 | 0 | 0 | 0.1086 | -1.2 | 2469 | 1.18 | 0.22 | 0.96 |  |  |  | 77 | 9.159301 | 22.24206 | 3685 | 2.21477 | 3.101985 | 0.8872154 | Hydrogen
| 134 |  | Hydrogen | 0 | 0 | 0 | 0 | 0.1086 | -1.2 | 2469 | 1.18 | 0.22 | 0.96 |  |  |  | 77 | 11.67407 | 24.03672 | 3685 | 2.45737 | 3.179583 | 0.722213 | Hydrogen
| 135 |  | Hydrogen | 0 | 0 | 0 | 0 | 0.1086 | -1.2 | 2469 | 1.18 | 0.22 | 0.96 |  |  |  | 77 | 14.05248 | 25.36525 | 3685 | 2.642799 | 3.23338 | 0.5905815 | Hydrogen
| 136 |  | Hydrogen | 0 | 0 | 0 | 0 | 0.1086 | -1.2 | 2469 | 1.18 | 0.22 | 0.96 |  |  |  | 77 | 16.12516 | 26.57884 | 3685 | 2.780381 | 3.280115 | 0.4997345 | Hydrogen
| 137 |  | Hydrogen | 0 | 0 | 0 | 0 | 0.1086 | -1.2 | 2469 | 1.18 | 0.22 | 0.96 |  |  |  | 77 | 18.26575 | 27.79203 | 3685 | 2.905028 | 3.324749 | 0.4197213 | Hydrogen
| 138 |  | Hydrogen | 0 | 0 | 0 | 0 | 0.1086 | -1.2 | 2469 | 1.18 | 0.22 | 0.96 |  |  |  | 77 | 19.93057 | 28.65779 | 3685 | 2.992255 | 3.355425 | 0.3631708 | Hydrogen
16 | 0 | Zr-CDC | Hydrogen | 0 | 0 | 0 | 0 | 0.1086 | -1.2 | 1880 | 0.93 | 0.06 | 0.87 |  |  |  | 77 | 0.2528445 | 5.825924 | 3686 | -1.374981 | 1.762318 | 3.137298 | Hydrogen
| 1 |  | Hydrogen | 0 | 0 | 0 | 0 | 0.1086 | -1.2 | 1880 | 0.93 | 0.06 | 0.87 |  |  |  | 77 | 0.6321113 | 8.263157 | 3686 | -0.4586899 | 2.111807 | 2.570497 | Hydrogen
| 2 |  | Hydrogen | 0 | 0 | 0 | 0 | 0.1086 | -1.2 | 1880 | 0.93 | 0.06 | 0.87 |  |  |  | 77 | 1.213654 | 10.49336 | 3686 | 0.1936353 | 2.350743 | 2.157107 | Hydrogen
| 3 |  | Hydrogen | 0 | 0 | 0 | 0 | 0.1086 | -1.2 | 1880 | 0.93 | 0.06 | 0.87 |  |  |  | 77 | 2.199747 | 12.18554 | 3686 | 0.7883424 | 2.50025 | 1.711907 | Hydrogen
| 4 |  | Hydrogen | 0 | 0 | 0 | 0 | 0.1086 | -1.2 | 1880 | 0.93 | 0.06 | 0.87 |  |  |  | 77 | 3.337547 | 13.17492 | 3686 | 1.205236 | 2.578315 | 1.373079 | Hydrogen
| 5 |  | Hydrogen | 0 | 0 | 0 | 0 | 0.1086 | -1.2 | 1880 | 0.93 | 0.06 | 0.87 |  |  |  | 77 | 5.082174 | 14.53495 | 3686 | 1.625739 | 2.676556 | 1.050817 | Hydrogen
| 6 |  | Hydrogen | 0 | 0 | 0 | 0 | 0.1086 | -1.2 | 1880 | 0.93 | 0.06 | 0.87 |  |  |  | 77 | 6.978508 | 15.48145 | 3686 | 1.942835 | 2.739642 | 0.7968073 | Hydrogen
| 7 |  | Hydrogen | 0 | 0 | 0 | 0 | 0.1086 | -1.2 | 1880 | 0.93 | 0.06 | 0.87 |  |  |  | 77 | 9.178255 | 16.71657 | 3686 | 2.216837 | 2.816401 | 0.5995635 | Hydrogen
| 8 |  | Hydrogen | 0 | 0 | 0 | 0 | 0.1086 | -1.2 | 1880 | 0.93 | 0.06 | 0.87 |  |  |  | 77 | 11.52971 | 17.41419 | 3686 | 2.444927 | 2.857286 | 0.4123586 | Hydrogen
| 9 |  | Hydrogen | 0 | 0 | 0 | 0 | 0.1086 | -1.2 | 1880 | 0.93 | 0.06 | 0.87 |  |  |  | 77 | 14.43742 | 18.15199 | 3686 | 2.669824 | 2.89878 | 0.2289566 | Hydrogen
| 10 |  | Hydrogen | 0 | 0 | 0 | 0 | 0.1086 | -1.2 | 1880 | 0.93 | 0.06 | 0.87 |  |  |  | 77 | 17.52212 | 19.01338 | 3686 | 2.863464 | 2.945143 | 0.08167885 | Hydrogen
| 11 |  | Hydrogen | 0 | 0 | 0 | 0 | 0.1086 | -1.2 | 1880 | 0.93 | 0.06 | 0.87 |  |  |  | 77 | 19.94943 | 19.42159 | 3686 | 2.993201 | 2.966385 | -0.02681519 | Hydrogen
| 12 | AC-600 | Hydrogen | 0 | 0 | 0 | 0 | 0.1086 | -1.2 | 1910 | 0.98 | 0.17 | 0.82 |  |  |  | 77 | 0.278129 | 6.652318 | 3687 | -1.27967 | 1.894965 | 3.174636 | Hydrogen
| 13 |  | Hydrogen | 0 | 0 | 0 | 0 | 0.1086 | -1.2 | 1910 | 0.98 | 0.17 | 0.82 |  |  |  | 77 | 0.4804046 | 8.841983 | 3687 | -0.7331267 | 2.179511 | 2.912638 | Hydrogen
| 14 |  | Hydrogen | 0 | 0 | 0 | 0 | 0.1086 | -1.2 | 1910 | 0.98 | 0.17 | 0.82 |  |  |  | 77 | 0.9860936 | 11.03102 | 3687 | -0.01400405 | 2.400711 | 2.414715 | Hydrogen
| 15 |  | Hydrogen | 0 | 0 | 0 | 0 | 0.1086 | -1.2 | 1910 | 0.98 | 0.17 | 0.82 |  |  |  | 77 | 1.517067 | 12.72414 | 3687 | 0.4167789 | 2.543501 | 2.126722 | Hydrogen
| 16 |  | Hydrogen | 0 | 0 | 0 | 0 | 0.1086 | -1.2 | 1910 | 0.98 | 0.17 | 0.82 |  |  |  | 77 | 1.946903 | 13.71499 | 3687 | 0.6662397 | 2.618489 | 1.952249 | Hydrogen
| 17 |  | Hydrogen | 0 | 0 | 0 | 0 | 0.1086 | -1.2 | 1910 | 0.98 | 0.17 | 0.82 |  |  |  | 77 | 3.109987 | 15.24151 | 3687 | 1.134619 | 2.724023 | 1.589404 | Hydrogen
| 18 |  | Hydrogen | 0 | 0 | 0 | 0 | 0.1086 | -1.2 | 1910 | 0.98 | 0.17 | 0.82 |  |  |  | 77 | 4.955752 | 17.13852 | 3687 | 1.600549 | 2.841329 | 1.24078 | Hydrogen
| 19 |  | Hydrogen | 0 | 0 | 0 | 0 | 0.1086 | -1.2 | 1910 | 0.98 | 0.17 | 0.82 |  |  |  | 77 | 7.079646 | 18.66306 | 3687 | 1.957224 | 2.926546 | 0.9693222 | Hydrogen
| 20 |  | Hydrogen | 0 | 0 | 0 | 0 | 0.1086 | -1.2 | 1910 | 0.98 | 0.17 | 0.82 |  |  |  | 77 | 8.97598 | 19.73352 | 3687 | 2.194552 | 2.982319 | 0.7877667 | Hydrogen
| 21 |  | Hydrogen | 0 | 0 | 0 | 0 | 0.1086 | -1.2 | 1910 | 0.98 | 0.17 | 0.82 |  |  |  | 77 | 11.02402 | 20.84499 | 3687 | 2.400077 | 3.037114 | 0.6370372 | Hydrogen
| 22 |  | Hydrogen | 0 | 0 | 0 | 0 | 0.1086 | -1.2 | 1910 | 0.98 | 0.17 | 0.82 |  |  |  | 77 | 13.02149 | 21.8326 | 3687 | 2.566601 | 3.083404 | 0.5168031 | Hydrogen
| 23 |  | Hydrogen | 0 | 0 | 0 | 0 | 0.1086 | -1.2 | 1910 | 0.98 | 0.17 | 0.82 |  |  |  | 77 | 15.90392 | 22.94235 | 3687 | 2.766566 | 3.132984 | 0.3664189 | Hydrogen
| 24 |  | Hydrogen | 0 | 0 | 0 | 0 | 0.1086 | -1.2 | 1910 | 0.98 | 0.17 | 0.82 |  |  |  | 77 | 17.90139 | 23.72334 | 3687 | 2.884878 | 3.16646 | 0.2815812 | Hydrogen
| 25 |  | Hydrogen | 0 | 0 | 0 | 0 | 0.1086 | -1.2 | 1910 | 0.98 | 0.17 | 0.82 |  |  |  | 77 | 19.97472 | 24.50418 | 3687 | 2.994467 | 3.198844 | 0.2043766 | Hydrogen
| 26 | AC-800 | Hydrogen | 0 | 0 | 0 | 0 | 0.1086 | -1.2 | 2460 | 1.23 | 0.19 | 1.04 |  |  |  | 77 | 0.2275601 | 7.68548 | 3688 | -1.480341 | 2.039333 | 3.519674 | Hydrogen
| 27 |  | Hydrogen | 0 | 0 | 0 | 0 | 0.1086 | -1.2 | 2460 | 1.23 | 0.19 | 1.04 |  |  |  | 77 | 0.5309735 | 10.3708 | 3688 | -0.6330433 | 2.338995 | 2.972038 | Hydrogen
| 28 |  | Hydrogen | 0 | 0 | 0 | 0 | 0.1086 | -1.2 | 2460 | 1.23 | 0.19 | 1.04 |  |  |  | 77 | 1.061947 | 12.72508 | 3688 | 0.06010392 | 2.543575 | 2.483471 | Hydrogen
| 29 |  | Hydrogen | 0 | 0 | 0 | 0 | 0.1086 | -1.2 | 2460 | 1.23 | 0.19 | 1.04 |  |  |  | 77 | 1.517067 | 14.33571 | 3688 | 0.4167789 | 2.662754 | 2.245975 | Hydrogen
| 30 |  | Hydrogen | 0 | 0 | 0 | 0 | 0.1086 | -1.2 | 2460 | 1.23 | 0.19 | 1.04 |  |  |  | 77 | 1.997472 | 15.69835 | 3688 | 0.6918822 | 2.753556 | 2.061674 | Hydrogen
| 31 |  | Hydrogen | 0 | 0 | 0 | 0 | 0.1086 | -1.2 | 2460 | 1.23 | 0.19 | 1.04 |  |  |  | 77 | 2.932996 | 17.63857 | 3688 | 1.076024 | 2.870088 | 1.794063 | Hydrogen
| 32 |  | Hydrogen | 0 | 0 | 0 | 0 | 0.1086 | -1.2 | 2460 | 1.23 | 0.19 | 1.04 |  |  |  | 77 | 5.031606 | 20.19622 | 3688 | 1.615739 | 3.005495 | 1.389756 | Hydrogen
| 33 |  | Hydrogen | 0 | 0 | 0 | 0 | 0.1086 | -1.2 | 2460 | 1.23 | 0.19 | 1.04 |  |  |  | 77 | 7.029077 | 21.72101 | 3688 | 1.950055 | 3.07828 | 1.128225 | Hydrogen
| 34 |  | Hydrogen | 0 | 0 | 0 | 0 | 0.1086 | -1.2 | 2460 | 1.23 | 0.19 | 1.04 |  |  |  | 77 | 9.051833 | 23.24576 | 3688 | 2.202967 | 3.146123 | 0.9431555 | Hydrogen
| 35 |  | Hydrogen | 0 | 0 | 0 | 0 | 0.1086 | -1.2 | 2460 | 1.23 | 0.19 | 1.04 |  |  |  | 77 | 11.09987 | 24.39855 | 3688 | 2.406934 | 3.194524 | 0.7875901 | Hydrogen
| 36 |  | Hydrogen | 0 | 0 | 0 | 0 | 0.1086 | -1.2 | 2460 | 1.23 | 0.19 | 1.04 |  |  |  | 77 | 13.12263 | 25.63404 | 3688 | 2.574338 | 3.243921 | 0.6695831 | Hydrogen
| 37 |  | Hydrogen | 0 | 0 | 0 | 0 | 0.1086 | -1.2 | 2460 | 1.23 | 0.19 | 1.04 |  |  |  | 77 | 14.99368 | 26.37398 | 3688 | 2.707629 | 3.272378 | 0.5647492 | Hydrogen
| 38 |  | Hydrogen | 0 | 0 | 0 | 0 | 0.1086 | -1.2 | 2460 | 1.23 | 0.19 | 1.04 |  |  |  | 77 | 16.96587 | 27.44429 | 3688 | 2.831203 | 3.312158 | 0.4809545 | Hydrogen
| 39 |  | Hydrogen | 0 | 0 | 0 | 0 | 0.1086 | -1.2 | 2460 | 1.23 | 0.19 | 1.04 |  |  |  | 77 | 19.84829 | 28.71932 | 3688 | 2.988118 | 3.35757 | 0.3694521 | Hydrogen
| 40 | AC-700 | Hydrogen | 0 | 0 | 0 | 0 | 0.1086 | -1.2 | 2640 | 1.36 | 0.28 | 1.08 |  |  |  | 77 | 0.3034134 | 9.255571 | 3689 | -1.192659 | 2.225226 | 3.417885 | Hydrogen
| 41 |  | Hydrogen | 0 | 0 | 0 | 0 | 0.1086 | -1.2 | 2640 | 1.36 | 0.28 | 1.08 |  |  |  | 77 | 0.783818 | 11.77524 | 3689 | -0.2435785 | 2.465999 | 2.709578 | Hydrogen
| 42 |  | Hydrogen | 0 | 0 | 0 | 0 | 0.1086 | -1.2 | 2640 | 1.36 | 0.28 | 1.08 |  |  |  | 77 | 1.238938 | 13.30323 | 3689 | 0.2142546 | 2.588007 | 2.373752 | Hydrogen
| 43 |  | Hydrogen | 0 | 0 | 0 | 0 | 0.1086 | -1.2 | 2640 | 1.36 | 0.28 | 1.08 |  |  |  | 77 | 1.769912 | 15.24428 | 3689 | 0.5709295 | 2.724204 | 2.153275 | Hydrogen
| 44 |  | Hydrogen | 0 | 0 | 0 | 0 | 0.1086 | -1.2 | 2640 | 1.36 | 0.28 | 1.08 |  |  |  | 77 | 2.073325 | 16.31803 | 3689 | 0.7291536 | 2.792271 | 2.063117 | Hydrogen
| 45 |  | Hydrogen | 0 | 0 | 0 | 0 | 0.1086 | -1.2 | 2640 | 1.36 | 0.28 | 1.08 |  |  |  | 77 | 2.983565 | 18.2583 | 3689 | 1.093119 | 2.90462 | 1.811501 | Hydrogen
| 46 |  | Hydrogen | 0 | 0 | 0 | 0 | 0.1086 | -1.2 | 2640 | 1.36 | 0.28 | 1.08 |  |  |  | 77 | 4.070796 | 19.8263 | 3689 | 1.403839 | 2.987009 | 1.583171 | Hydrogen
| 47 |  | Hydrogen | 0 | 0 | 0 | 0 | 0.1086 | -1.2 | 2640 | 1.36 | 0.28 | 1.08 |  |  |  | 77 | 5.96713 | 21.84718 | 3689 | 1.786266 | 3.084072 | 1.297806 | Hydrogen
| 48 |  | Hydrogen | 0 | 0 | 0 | 0 | 0.1086 | -1.2 | 2640 | 1.36 | 0.28 | 1.08 |  |  |  | 77 | 8.040455 | 23.41314 | 3689 | 2.084486 | 3.153297 | 1.068812 | Hydrogen
| 49 |  | Hydrogen | 0 | 0 | 0 | 0 | 0.1086 | -1.2 | 2640 | 1.36 | 0.28 | 1.08 |  |  |  | 77 | 10.06321 | 24.97921 | 3689 | 2.308886 | 3.218044 | 0.9091575 | Hydrogen
| 50 |  | Hydrogen | 0 | 0 | 0 | 0 | 0.1086 | -1.2 | 2640 | 1.36 | 0.28 | 1.08 |  |  |  | 77 | 12.1871 | 26.29713 | 3689 | 2.500378 | 3.26946 | 0.7690815 | Hydrogen
| 51 |  | Hydrogen | 0 | 0 | 0 | 0 | 0.1086 | -1.2 | 2640 | 1.36 | 0.28 | 1.08 |  |  |  | 77 | 14.10872 | 27.36754 | 3689 | 2.646793 | 3.309358 | 0.6625645 | Hydrogen
| 52 |  | Hydrogen | 0 | 0 | 0 | 0 | 0.1086 | -1.2 | 2640 | 1.36 | 0.28 | 1.08 |  |  |  | 77 | 16.05563 | 28.35526 | 3689 | 2.776059 | 3.344812 | 0.5687531 | Hydrogen
| 53 |  | Hydrogen | 0 | 0 | 0 | 0 | 0.1086 | -1.2 | 2640 | 1.36 | 0.28 | 1.08 |  |  |  | 77 | 18.0531 | 29.38419 | 3689 | 2.893317 | 3.380457 | 0.4871394 | Hydrogen
| 54 |  | Hydrogen | 0 | 0 | 0 | 0 | 0.1086 | -1.2 | 2640 | 1.36 | 0.28 | 1.08 |  |  |  | 77 | 19.84829 | 30.20693 | 3689 | 2.988118 | 3.408071 | 0.4199532 | Hydrogen
| 55 | AC-900 | Hydrogen | 0 | 0 | 0 | 0 | 0.1086 | -1.2 | 2770 | 1.47 | 0.49 | 0.98 |  |  |  | 77 | 0.2022756 | 8.470656 | 3690 | -1.598124 | 2.136608 | 3.734732 | Hydrogen
| 56 |  | Hydrogen | 0 | 0 | 0 | 0 | 0.1086 | -1.2 | 2770 | 1.47 | 0.49 | 0.98 |  |  |  | 77 | 0.5562579 | 10.94926 | 3690 | -0.5865232 | 2.393272 | 2.979795 | Hydrogen
| 57 |  | Hydrogen | 0 | 0 | 0 | 0 | 0.1086 | -1.2 | 2770 | 1.47 | 0.49 | 0.98 |  |  |  | 77 | 0.9102402 | 13.34523 | 3690 | -0.09404676 | 2.591159 | 2.685206 | Hydrogen
| 58 |  | Hydrogen | 0 | 0 | 0 | 0 | 0.1086 | -1.2 | 2770 | 1.47 | 0.49 | 0.98 |  |  |  | 77 | 1.36536 | 15.24511 | 3690 | 0.3114184 | 2.724259 | 2.412841 | Hydrogen
| 59 |  | Hydrogen | 0 | 0 | 0 | 0 | 0.1086 | -1.2 | 2770 | 1.47 | 0.49 | 0.98 |  |  |  | 77 | 1.972187 | 16.81411 | 3690 | 0.6791431 | 2.822218 | 2.143075 | Hydrogen
| 60 |  | Hydrogen | 0 | 0 | 0 | 0 | 0.1086 | -1.2 | 2770 | 1.47 | 0.49 | 0.98 |  |  |  | 77 | 3.059418 | 18.71269 | 3690 | 1.118225 | 2.929202 | 1.810977 | Hydrogen
| 61 |  | Hydrogen | 0 | 0 | 0 | 0 | 0.1086 | -1.2 | 2770 | 1.47 | 0.49 | 0.98 |  |  |  | 77 | 4.955752 | 21.43604 | 3690 | 1.600549 | 3.065074 | 1.464525 | Hydrogen
| 62 |  | Hydrogen | 0 | 0 | 0 | 0 | 0.1086 | -1.2 | 2770 | 1.47 | 0.49 | 0.98 |  |  |  | 77 | 6.953224 | 23.2501 | 3690 | 1.939205 | 3.146309 | 1.207104 | Hydrogen
| 63 |  | Hydrogen | 0 | 0 | 0 | 0 | 0.1086 | -1.2 | 2770 | 1.47 | 0.49 | 0.98 |  |  |  | 77 | 9.001264 | 24.85744 | 3690 | 2.197365 | 3.213157 | 1.015792 | Hydrogen
| 64 |  | Hydrogen | 0 | 0 | 0 | 0 | 0.1086 | -1.2 | 2770 | 1.47 | 0.49 | 0.98 |  |  |  | 77 | 11.0493 | 26.09287 | 3690 | 2.402368 | 3.261662 | 0.8592947 | Hydrogen
| 65 |  | Hydrogen | 0 | 0 | 0 | 0 | 0.1086 | -1.2 | 2770 | 1.47 | 0.49 | 0.98 |  |  |  | 77 | 12.97092 | 27.41122 | 3690 | 2.56271 | 3.310952 | 0.7482422 | Hydrogen
| 66 |  | Hydrogen | 0 | 0 | 0 | 0 | 0.1086 | -1.2 | 2770 | 1.47 | 0.49 | 0.98 |  |  |  | 77 | 14.96839 | 28.44015 | 3690 | 2.705941 | 3.347802 | 0.6418609 | Hydrogen
| 67 |  | Hydrogen | 0 | 0 | 0 | 0 | 0.1086 | -1.2 | 2770 | 1.47 | 0.49 | 0.98 |  |  |  | 77 | 17.04172 | 29.38628 | 3690 | 2.835664 | 3.380528 | 0.5448634 | Hydrogen
| 68 |  | Hydrogen | 0 | 0 | 0 | 0 | 0.1086 | -1.2 | 2770 | 1.47 | 0.49 | 0.98 |  |  |  | 77 | 18.93805 | 30.33277 | 3690 | 2.941173 | 3.412229 | 0.4710554 | Hydrogen
| 69 |  | Hydrogen | 0 | 0 | 0 | 0 | 0.1086 | -1.2 | 2770 | 1.47 | 0.49 | 0.98 |  |  |  | 77 | 19.89886 | 30.82666 | 3690 | 2.990663 | 3.42838 | 0.4377172 | Hydrogen
18 | 0 | CTP | Hydrogen | 0 | 0 | 0 | 0 | 0.1086 | -1.2 | 960 | 1.13 | 0.83 | 0.3 |  |  |  | 77 | 0.467128 | 3.295848 | 3691 | -0.7611519 | 1.192663 | 1.953815 | Hydrogen
| 1 |  | Hydrogen | 0 | 0 | 0 | 0 | 0.1086 | -1.2 | 960 | 1.13 | 0.83 | 0.3 |  |  |  | 77 | 2.33564 | 4.777075 | 3691 | 0.848286 | 1.563828 | 0.7155424 | Hydrogen
| 2 |  | Hydrogen | 0 | 0 | 0 | 0 | 0.1086 | -1.2 | 960 | 1.13 | 0.83 | 0.3 |  |  |  | 77 | 6.384083 | 5.682972 | 3691 | 1.853808 | 1.737474 | -0.1163335 | Hydrogen
| 3 |  | Hydrogen | 0 | 0 | 0 | 0 | 0.1086 | -1.2 | 960 | 1.13 | 0.83 | 0.3 |  |  |  | 77 | 10.58824 | 6.407366 | 3691 | 2.359744 | 1.857448 | -0.5022952 | Hydrogen
| 4 |  | Hydrogen | 0 | 0 | 0 | 0 | 0.1086 | -1.2 | 960 | 1.13 | 0.83 | 0.3 |  |  |  | 77 | 21.02076 | 7.432086 | 3691 | 3.045511 | 2.005807 | -1.039704 | Hydrogen
| 5 |  | Hydrogen | 0 | 0 | 0 | 0 | 0.1086 | -1.2 | 960 | 1.13 | 0.83 | 0.3 |  |  |  | 77 | 29.11765 | 7.882995 | 3691 | 3.371344 | 2.064708 | -1.306637 | Hydrogen
| 6 |  | Hydrogen | 0 | 0 | 0 | 0 | 0.1086 | -1.2 | 960 | 1.13 | 0.83 | 0.3 |  |  |  | 77 | 44.68858 | 7.847521 | 3691 | 3.799718 | 2.060198 | -1.73952 | Hydrogen
| 7 | CTP-573-Pd | Hydrogen | 0 | 0 | 0 | 0 | 0.1086 | -1.2 | 743 | 0.83 | 0.56 | 0.27 |  |  |  | 77 | 0.7785467 | 2.086066 | 3692 | -0.2503263 | 0.7352798 | 0.9856061 | Hydrogen
| 8 |  | Hydrogen | 0 | 0 | 0 | 0 | 0.1086 | -1.2 | 743 | 0.83 | 0.56 | 0.27 |  |  |  | 77 | 3.114187 | 4.837297 | 3692 | 1.135968 | 1.576356 | 0.440388 | Hydrogen
| 9 |  | Hydrogen | 0 | 0 | 0 | 0 | 0.1086 | -1.2 | 743 | 0.83 | 0.56 | 0.27 |  |  |  | 77 | 6.539792 | 6.166791 | 3692 | 1.877905 | 1.819179 | -0.0587268 | Hydrogen
| 10 |  | Hydrogen | 0 | 0 | 0 | 0 | 0.1086 | -1.2 | 743 | 0.83 | 0.56 | 0.27 |  |  |  | 77 | 15.41522 | 7.615422 | 3692 | 2.735356 | 2.030175 | -0.7051803 | Hydrogen
| 11 |  | Hydrogen | 0 | 0 | 0 | 0 | 0.1086 | -1.2 | 743 | 0.83 | 0.56 | 0.27 |  |  |  | 77 | 27.09343 | 8.27682 | 3692 | 3.299291 | 2.113459 | -1.185832 | Hydrogen
| 12 |  | Hydrogen | 0 | 0 | 0 | 0 | 0.1086 | -1.2 | 743 | 0.83 | 0.56 | 0.27 |  |  |  | 77 | 40.79585 | 8.453667 | 3692 | 3.70858 | 2.1346 | -1.57398 | Hydrogen
| 13 |  | Hydrogen | 0 | 0 | 0 | 0 | 0.1086 | -1.2 | 743 | 0.83 | 0.56 | 0.27 |  |  |  | 77 | 50.44983 | 8.541149 | 3692 | 3.920979 | 2.144896 | -1.776084 | Hydrogen
| 14 |  | Hydrogen | 0 | 0 | 0 | 0 | 0.1086 | -1.2 | 743 | 0.83 | 0.56 | 0.27 |  |  |  | 77 | 54.34256 | 8.600325 | 3692 | 3.995308 | 2.1518 | -1.843508 | Hydrogen
| 15 | CTP-773-Pd | Hydrogen | 0 | 0 | 0 | 0 | 0.1086 | -1.2 | 777 | 0.83 | 0.58 | 0.25 |  |  |  | 77 | 0.467128 | 3.084154 | 3693 | -0.7611519 | 1.126277 | 1.887429 | Hydrogen
| 16 |  | Hydrogen | 0 | 0 | 0 | 0 | 0.1086 | -1.2 | 777 | 0.83 | 0.58 | 0.25 |  |  |  | 77 | 1.557093 | 4.293465 | 3693 | 0.4428209 | 1.457094 | 1.014273 | Hydrogen
| 17 |  | Hydrogen | 0 | 0 | 0 | 0 | 0.1086 | -1.2 | 777 | 0.83 | 0.58 | 0.25 |  |  |  | 77 | 4.048443 | 5.290612 | 3693 | 1.398332 | 1.665934 | 0.2676016 | Hydrogen
| 18 |  | Hydrogen | 0 | 0 | 0 | 0 | 0.1086 | -1.2 | 777 | 0.83 | 0.58 | 0.25 |  |  |  | 77 | 8.875433 | 6.347458 | 3693 | 2.183287 | 1.848054 | -0.3352327 | Hydrogen
| 19 |  | Hydrogen | 0 | 0 | 0 | 0 | 0.1086 | -1.2 | 777 | 0.83 | 0.58 | 0.25 |  |  |  | 77 | 17.75087 | 7.433185 | 3693 | 2.876434 | 2.005954 | -0.8704798 | Hydrogen
| 20 |  | Hydrogen | 0 | 0 | 0 | 0 | 0.1086 | -1.2 | 777 | 0.83 | 0.58 | 0.25 |  |  |  | 77 | 26.00346 | 7.853799 | 3693 | 3.25823 | 2.060997 | -1.197232 | Hydrogen
| 21 |  | Hydrogen | 0 | 0 | 0 | 0 | 0.1086 | -1.2 | 777 | 0.83 | 0.58 | 0.25 |  |  |  | 77 | 43.59862 | 8.362 | 3693 | 3.775025 | 2.123698 | -1.651328 | Hydrogen
| 22 | CTs | Hydrogen | 0 | 0 | 0 | 0 | 0.1086 | -1.2 | 1540 | 1.14 | 0.6 | 0.54 |  |  |  | 77 | 0.4607509 | 4.888666 | 3694 | -0.7748978 | 1.58692 | 2.361817 | Hydrogen
| 23 |  | Hydrogen | 0 | 0 | 0 | 0 | 0.1086 | -1.2 | 1540 | 1.14 | 0.6 | 0.54 |  |  |  | 77 | 4.146758 | 11.49709 | 3694 | 1.422327 | 2.442094 | 1.019767 | Hydrogen
| 24 |  | Hydrogen | 0 | 0 | 0 | 0 | 0.1086 | -1.2 | 1540 | 1.14 | 0.6 | 0.54 |  |  |  | 77 | 11.05802 | 13.81871 | 3694 | 2.403156 | 2.626024 | 0.2228678 | Hydrogen
| 25 |  | Hydrogen | 0 | 0 | 0 | 0 | 0.1086 | -1.2 | 1540 | 1.14 | 0.6 | 0.54 |  |  |  | 77 | 21.50171 | 15.02246 | 3694 | 3.068132 | 2.709546 | -0.3585862 | Hydrogen
| 26 |  | Hydrogen | 0 | 0 | 0 | 0 | 0.1086 | -1.2 | 1540 | 1.14 | 0.6 | 0.54 |  |  |  | 77 | 36.70648 | 15.83225 | 3694 | 3.602953 | 2.762049 | -0.8409047 | Hydrogen
| 27 |  | Hydrogen | 0 | 0 | 0 | 0 | 0.1086 | -1.2 | 1540 | 1.14 | 0.6 | 0.54 |  |  |  | 77 | 50.83618 | 16.00859 | 3694 | 3.928608 | 2.773126 | -1.155483 | Hydrogen
| 28 | CTs-573-Pd | Hydrogen | 0 | 0 | 0 | 0 | 0.1086 | -1.2 | 1240 | 0.94 | 0.41 | 0.53 |  |  |  | 77 | 1.228669 | 8.962856 | 3695 | 0.2059314 | 2.193089 | 1.987157 | Hydrogen
| 29 |  | Hydrogen | 0 | 0 | 0 | 0 | 0.1086 | -1.2 | 1240 | 0.94 | 0.41 | 0.53 |  |  |  | 77 | 4.146758 | 10.22948 | 3695 | 1.422327 | 2.325274 | 0.9029473 | Hydrogen
| 30 |  | Hydrogen | 0 | 0 | 0 | 0 | 0.1086 | -1.2 | 1240 | 0.94 | 0.41 | 0.53 |  |  |  | 77 | 6.604096 | 10.953 | 3695 | 1.88769 | 2.393614 | 0.5059238 | Hydrogen
| 31 |  | Hydrogen | 0 | 0 | 0 | 0 | 0.1086 | -1.2 | 1240 | 0.94 | 0.41 | 0.53 |  |  |  | 77 | 17.8157 | 12.9412 | 3695 | 2.88008 | 2.560416 | -0.3196643 | Hydrogen
| 32 |  | Hydrogen | 0 | 0 | 0 | 0 | 0.1086 | -1.2 | 1240 | 0.94 | 0.41 | 0.53 |  |  |  | 77 | 27.49147 | 13.57175 | 3695 | 3.313876 | 2.607991 | -0.7058849 | Hydrogen
| 33 |  | Hydrogen | 0 | 0 | 0 | 0 | 0.1086 | -1.2 | 1240 | 0.94 | 0.41 | 0.53 |  |  |  | 77 | 35.17065 | 13.90117 | 3695 | 3.560212 | 2.631973 | -0.9282388 | Hydrogen
| 34 |  | Hydrogen | 0 | 0 | 0 | 0 | 0.1086 | -1.2 | 1240 | 0.94 | 0.41 | 0.53 |  |  |  | 77 | 50.98976 | 13.86569 | 3695 | 3.931625 | 2.629417 | -1.302208 | Hydrogen
| 35 | CTs-773-Pd | Hydrogen | 0 | 0 | 0 | 0 | 0.1086 | -1.2 | 1350 | 1.1 | 0.61 | 0.49 |  |  |  | 77 | 0.7679181 | 6.72961 | 3696 | -0.2640722 | 1.906517 | 2.170589 | Hydrogen
| 36 |  | Hydrogen | 0 | 0 | 0 | 0 | 0.1086 | -1.2 | 1350 | 1.1 | 0.61 | 0.49 |  |  |  | 77 | 2.150171 | 9.717074 | 3696 | 0.7655472 | 2.273885 | 1.508337 | Hydrogen
| 37 |  | Hydrogen | 0 | 0 | 0 | 0 | 0.1086 | -1.2 | 1350 | 1.1 | 0.61 | 0.49 |  |  |  | 77 | 5.989761 | 11.61719 | 3696 | 1.790052 | 2.452486 | 0.6624348 | Hydrogen
| 38 |  | Hydrogen | 0 | 0 | 0 | 0 | 0.1086 | -1.2 | 1350 | 1.1 | 0.61 | 0.49 |  |  |  | 77 | 15.20478 | 13.66642 | 3696 | 2.72161 | 2.614942 | -0.1066681 | Hydrogen
| 39 |  | Hydrogen | 0 | 0 | 0 | 0 | 0.1086 | -1.2 | 1350 | 1.1 | 0.61 | 0.49 |  |  |  | 77 | 28.1058 | 14.53734 | 3696 | 3.335976 | 2.676721 | -0.6592553 | Hydrogen
| 40 |  | Hydrogen | 0 | 0 | 0 | 0 | 0.1086 | -1.2 | 1350 | 1.1 | 0.61 | 0.49 |  |  |  | 77 | 41.62116 | 14.80444 | 3696 | 3.728609 | 2.694927 | -1.033681 | Hydrogen
19 | 0 | OMC | Hydrogen | 0 | 0 | 0 | 0 | 0.1086 | -1.2 | 1011 | 1.12 | 0.73 | 0.39 |  |  |  | 298 | 5.886288 | 0.1076776 | 3697 | 1.772626 | -2.228614 | -4.001239 | Hydrogen
| 1 |  | Hydrogen | 0 | 0 | 0 | 0 | 0.1086 | -1.2 | 1011 | 1.12 | 0.73 | 0.39 |  |  |  | 298 | 13.84615 | 0.2732294 | 3697 | 2.628007 | -1.297443 | -3.925451 | Hydrogen
| 2 |  | Hydrogen | 0 | 0 | 0 | 0 | 0.1086 | -1.2 | 1011 | 1.12 | 0.73 | 0.39 |  |  |  | 298 | 23.94649 | 0.4422514 | 3697 | 3.175822 | -0.8158768 | -3.991699 | Hydrogen
| 3 |  | Hydrogen | 0 | 0 | 0 | 0 | 0.1086 | -1.2 | 1011 | 1.12 | 0.73 | 0.39 |  |  |  | 298 | 33.31104 | 0.6269603 | 3697 | 3.505889 | -0.466872 | -3.972761 | Hydrogen
| 4 |  | Hydrogen | 0 | 0 | 0 | 0 | 0.1086 | -1.2 | 1011 | 1.12 | 0.73 | 0.39 |  |  |  | 298 | 42.34114 | 0.7301281 | 3697 | 3.745759 | -0.3145353 | -4.060294 | Hydrogen
| 5 |  | Hydrogen | 0 | 0 | 0 | 0 | 0.1086 | -1.2 | 1011 | 1.12 | 0.73 | 0.39 |  |  |  | 298 | 50.16722 | 0.8879339 | 3697 | 3.915362 | -0.118858 | -4.03422 | Hydrogen
| 6 |  | Hydrogen | 0 | 0 | 0 | 0 | 0.1086 | -1.2 | 1011 | 1.12 | 0.73 | 0.39 |  |  |  | 298 | 56.52174 | 0.9838494 | 3697 | 4.034625 | -0.0162824 | -4.050908 | Hydrogen
| 7 | OMC-2-co | Hydrogen | 0 | 0 | 0 | 0 | 0.1086 | -1.2 | 789 | 0.99 | 0.68 | 0.31 |  |  |  | 298 | 5.217391 | 0.1583257 | 3698 | 1.651998 | -1.843101 | -3.495099 | Hydrogen
| 8 |  | Hydrogen | 0 | 0 | 0 | 0 | 0.1086 | -1.2 | 789 | 0.99 | 0.68 | 0.31 |  |  |  | 298 | 14.24749 | 0.4169338 | 3698 | 2.656581 | -0.8748278 | -3.531409 | Hydrogen
| 9 |  | Hydrogen | 0 | 0 | 0 | 0 | 0.1086 | -1.2 | 789 | 0.99 | 0.68 | 0.31 |  |  |  | 298 | 23.74582 | 0.6560209 | 3698 | 3.167406 | -0.4215626 | -3.588969 | Hydrogen
| 10 |  | Hydrogen | 0 | 0 | 0 | 0 | 0.1086 | -1.2 | 789 | 0.99 | 0.68 | 0.31 |  |  |  | 298 | 33.37793 | 0.871766 | 3698 | 3.507895 | -0.1372343 | -3.645129 | Hydrogen
| 11 |  | Hydrogen | 0 | 0 | 0 | 0 | 0.1086 | -1.2 | 789 | 0.99 | 0.68 | 0.31 |  |  |  | 298 | 42.87625 | 1.091423 | 3698 | 3.758318 | 0.0874824 | -3.670836 | Hydrogen
| 12 |  | Hydrogen | 0 | 0 | 0 | 0 | 0.1086 | -1.2 | 789 | 0.99 | 0.68 | 0.31 |  |  |  | 298 | 50.16722 | 1.268763 | 3698 | 3.915362 | 0.2380423 | -3.67732 | Hydrogen
| 13 |  | Hydrogen | 0 | 0 | 0 | 0 | 0.1086 | -1.2 | 789 | 0.99 | 0.68 | 0.31 |  |  |  | 298 | 56.65552 | 1.419057 | 3698 | 4.036989 | 0.3499923 | -3.686997 | Hydrogen
| 14 | OMC-5-co | Hydrogen | 0 | 0 | 0 | 0 | 0.1086 | -1.2 | 776 | 0.93 | 0.64 | 0.29 |  |  |  | 298 | 5.41806 | 0.270981 | 3699 | 1.689738 | -1.305707 | -2.995444 | Hydrogen
| 15 |  | Hydrogen | 0 | 0 | 0 | 0 | 0.1086 | -1.2 | 776 | 0.93 | 0.64 | 0.29 |  |  |  | 298 | 14.24749 | 0.6267784 | 3699 | 2.656581 | -0.4671623 | -3.123743 | Hydrogen
| 16 |  | Hydrogen | 0 | 0 | 0 | 0 | 0.1086 | -1.2 | 776 | 0.93 | 0.64 | 0.29 |  |  |  | 298 | 23.94649 | 1.021267 | 3699 | 3.175822 | 0.02104393 | -3.154778 | Hydrogen
| 17 |  | Hydrogen | 0 | 0 | 0 | 0 | 0.1086 | -1.2 | 776 | 0.93 | 0.64 | 0.29 |  |  |  | 298 | 33.44482 | 1.349732 | 3699 | 3.509897 | 0.2999063 | -3.209991 | Hydrogen
| 18 |  | Hydrogen | 0 | 0 | 0 | 0 | 0.1086 | -1.2 | 776 | 0.93 | 0.64 | 0.29 |  |  |  | 298 | 42.6087 | 1.678263 | 3699 | 3.752058 | 0.5177591 | -3.234299 | Hydrogen
| 19 |  | Hydrogen | 0 | 0 | 0 | 0 | 0.1086 | -1.2 | 776 | 0.93 | 0.64 | 0.29 |  |  |  | 298 | 50.301 | 1.948789 | 3699 | 3.918025 | 0.667208 | -3.250817 | Hydrogen
| 20 |  | Hydrogen | 0 | 0 | 0 | 0 | 0.1086 | -1.2 | 776 | 0.93 | 0.64 | 0.29 |  |  |  | 298 | 56.85619 | 2.227308 | 3699 | 4.040525 | 0.8007936 | -3.239731 | Hydrogen
| 21 | OMC-8-co | Hydrogen | 0 | 0 | 0 | 0 | 0.1086 | -1.2 | 554 | 0.39 | 0.15 | 0.24 |  |  |  | 298 | 5.41806 | 0.270981 | 3700 | 1.689738 | -1.305707 | -2.995444 | Hydrogen
| 22 |  | Hydrogen | 0 | 0 | 0 | 0 | 0.1086 | -1.2 | 554 | 0.39 | 0.15 | 0.24 |  |  |  | 298 | 13.91304 | 0.6501594 | 3700 | 2.632827 | -0.4305377 | -3.063364 | Hydrogen
| 23 |  | Hydrogen | 0 | 0 | 0 | 0 | 0.1086 | -1.2 | 554 | 0.39 | 0.15 | 0.24 |  |  |  | 298 | 24.01338 | 1.052342 | 3700 | 3.178611 | 0.05101816 | -3.127593 | Hydrogen
| 24 |  | Hydrogen | 0 | 0 | 0 | 0 | 0.1086 | -1.2 | 554 | 0.39 | 0.15 | 0.24 |  |  |  | 298 | 33.11037 | 1.446948 | 3700 | 3.499846 | 0.3694562 | -3.13039 | Hydrogen
| 25 |  | Hydrogen | 0 | 0 | 0 | 0 | 0.1086 | -1.2 | 554 | 0.39 | 0.15 | 0.24 |  |  |  | 298 | 42.6087 | 1.748211 | 3700 | 3.752058 | 0.5585929 | -3.193465 | Hydrogen
| 26 |  | Hydrogen | 0 | 0 | 0 | 0 | 0.1086 | -1.2 | 554 | 0.39 | 0.15 | 0.24 |  |  |  | 298 | 50.16722 | 2.030421 | 3700 | 3.915362 | 0.7082431 | -3.207119 | Hydrogen
| 27 |  | Hydrogen | 0 | 0 | 0 | 0 | 0.1086 | -1.2 | 554 | 0.39 | 0.15 | 0.24 |  |  |  | 298 | 56.65552 | 2.301181 | 3700 | 4.036989 | 0.8334225 | -3.203567 | Hydrogen
20 | 0 | C-CP-1 | Hydrogen | 0 | 0 | 0 | 0 | 0.1086 | -1.2 | 3255 | 1.43 | 1.3 | 0.13 |  |  |  | 77 | 0.3810003 | 5.814555 | 3701 | -0.964955 | 1.760364 | 2.725319 | Hydrogen
| 1 |  | Hydrogen | 0 | 0 | 0 | 0 | 0.1086 | -1.2 | 3255 | 1.43 | 1.3 | 0.13 |  |  |  | 77 | 0.8302887 | 10.50337 | 3701 | -0.1859818 | 2.351696 | 2.537678 | Hydrogen
| 2 |  | Hydrogen | 0 | 0 | 0 | 0 | 0.1086 | -1.2 | 3255 | 1.43 | 1.3 | 0.13 |  |  |  | 77 | 2.054659 | 14.38147 | 3701 | 0.7201099 | 2.665941 | 1.945831 | Hydrogen
| 3 |  | Hydrogen | 0 | 0 | 0 | 0 | 0.1086 | -1.2 | 3255 | 1.43 | 1.3 | 0.13 |  |  |  | 77 | 3.513571 | 17.45032 | 3701 | 1.256633 | 2.859358 | 1.602725 | Hydrogen
| 4 |  | Hydrogen | 0 | 0 | 0 | 0 | 0.1086 | -1.2 | 3255 | 1.43 | 1.3 | 0.13 |  |  |  | 77 | 5.418605 | 19.81715 | 3701 | 1.689838 | 2.986548 | 1.296709 | Hydrogen
| 5 |  | Hydrogen | 0 | 0 | 0 | 0 | 0.1086 | -1.2 | 3255 | 1.43 | 1.3 | 0.13 |  |  |  | 77 | 7.55818 | 21.37472 | 3701 | 2.02263 | 3.062209 | 1.039579 | Hydrogen
| 6 |  | Hydrogen | 0 | 0 | 0 | 0 | 0.1086 | -1.2 | 3255 | 1.43 | 1.3 | 0.13 |  |  |  | 77 | 9.932836 | 23.03948 | 3701 | 2.295846 | 3.137209 | 0.8413633 | Hydrogen
| 7 |  | Hydrogen | 0 | 0 | 0 | 0 | 0.1086 | -1.2 | 3255 | 1.43 | 1.3 | 0.13 |  |  |  | 77 | 12.77765 | 24.91861 | 3701 | 2.547698 | 3.215615 | 0.667917 | Hydrogen
| 8 |  | Hydrogen | 0 | 0 | 0 | 0 | 0.1086 | -1.2 | 3255 | 1.43 | 1.3 | 0.13 |  |  |  | 77 | 15.08196 | 26.8531 | 3701 | 2.7135 | 3.290381 | 0.5768816 | Hydrogen
| 9 |  | Hydrogen | 0 | 0 | 0 | 0 | 0.1086 | -1.2 | 3255 | 1.43 | 1.3 | 0.13 |  |  |  | 77 | 17.48031 | 28.84124 | 3701 | 2.861075 | 3.361806 | 0.5007312 | Hydrogen
| 10 |  | Hydrogen | 0 | 0 | 0 | 0 | 0.1086 | -1.2 | 3255 | 1.43 | 1.3 | 0.13 |  |  |  | 77 | 20.0432 | 30.88285 | 3701 | 2.99789 | 3.430201 | 0.432311 | Hydrogen
| 11 | C-CP-2 | Hydrogen | 0 | 0 | 0 | 0 | 0.1086 | -1.2 | 3290 | 1.5 | 1.34 | 0.16 |  |  |  | 77 | 0.1207076 | 2.796389 | 3702 | -2.114384 | 1.028329 | 3.142713 | Hydrogen
| 12 |  | Hydrogen | 0 | 0 | 0 | 0 | 0.1086 | -1.2 | 3290 | 1.5 | 1.34 | 0.16 |  |  |  | 77 | 0.3111286 | 6.89291 | 3702 | -1.167549 | 1.930493 | 3.098042 | Hydrogen
| 13 |  | Hydrogen | 0 | 0 | 0 | 0 | 0.1086 | -1.2 | 3290 | 1.5 | 1.34 | 0.16 |  |  |  | 77 | 0.4773828 | 9.857422 | 3702 | -0.7394367 | 2.288225 | 3.027661 | Hydrogen
| 14 |  | Hydrogen | 0 | 0 | 0 | 0 | 0.1086 | -1.2 | 3290 | 1.5 | 1.34 | 0.16 |  |  |  | 77 | 0.9726294 | 12.76714 | 3702 | -0.0277522 | 2.546875 | 2.574627 | Hydrogen
| 15 |  | Hydrogen | 0 | 0 | 0 | 0 | 0.1086 | -1.2 | 3290 | 1.5 | 1.34 | 0.16 |  |  |  | 77 | 1.984946 | 15.72937 | 3702 | 0.6855915 | 2.75553 | 2.069938 | Hydrogen
| 16 |  | Hydrogen | 0 | 0 | 0 | 0 | 0.1086 | -1.2 | 3290 | 1.5 | 1.34 | 0.16 |  |  |  | 77 | 3.349534 | 18.25938 | 3702 | 1.208821 | 2.904679 | 1.695858 | Hydrogen
| 17 |  | Hydrogen | 0 | 0 | 0 | 0 | 0.1086 | -1.2 | 3290 | 1.5 | 1.34 | 0.16 |  |  |  | 77 | 5.137217 | 20.89607 | 3702 | 1.636512 | 3.039561 | 1.40305 | Hydrogen
| 18 |  | Hydrogen | 0 | 0 | 0 | 0 | 0.1086 | -1.2 | 3290 | 1.5 | 1.34 | 0.16 |  |  |  | 77 | 7.112503 | 22.83145 | 3702 | 1.961854 | 3.128139 | 1.166285 | Hydrogen
| 19 |  | Hydrogen | 0 | 0 | 0 | 0 | 0.1086 | -1.2 | 3290 | 1.5 | 1.34 | 0.16 |  |  |  | 77 | 8.993718 | 24.65926 | 3702 | 2.196526 | 3.205153 | 1.008626 | Hydrogen
| 20 |  | Hydrogen | 0 | 0 | 0 | 0 | 0.1086 | -1.2 | 3290 | 1.5 | 1.34 | 0.16 |  |  |  | 77 | 11.25096 | 26.48606 | 3702 | 2.420453 | 3.276619 | 0.8561653 | Hydrogen
| 21 |  | Hydrogen | 0 | 0 | 0 | 0 | 0.1086 | -1.2 | 3290 | 1.5 | 1.34 | 0.16 |  |  |  | 77 | 13.29662 | 28.20562 | 3702 | 2.58751 | 3.339521 | 0.752011 | Hydrogen
| 22 |  | Hydrogen | 0 | 0 | 0 | 0 | 0.1086 | -1.2 | 3290 | 1.5 | 1.34 | 0.16 |  |  |  | 77 | 15.10727 | 29.9258 | 3702 | 2.715176 | 3.398721 | 0.6835451 | Hydrogen
| 23 |  | Hydrogen | 0 | 0 | 0 | 0 | 0.1086 | -1.2 | 3290 | 1.5 | 1.34 | 0.16 |  |  |  | 77 | 16.94148 | 31.75374 | 3702 | 2.829765 | 3.458011 | 0.6282455 | Hydrogen
| 24 |  | Hydrogen | 0 | 0 | 0 | 0 | 0.1086 | -1.2 | 3290 | 1.5 | 1.34 | 0.16 |  |  |  | 77 | 18.79916 | 33.52771 | 3702 | 2.933812 | 3.512372 | 0.57856 | Hydrogen
| 25 |  | Hydrogen | 0 | 0 | 0 | 0 | 0.1086 | -1.2 | 3290 | 1.5 | 1.34 | 0.16 |  |  |  | 77 | 19.99835 | 34.54874 | 3702 | 2.99565 | 3.542371 | 0.5467212 | Hydrogen
| 26 | C-CP-3 | Hydrogen | 0 | 0 | 0 | 0 | 0.1086 | -1.2 | 3315 | 2.39 | 0.95 | 1.44 |  |  |  | 77 | 0.2377728 | 2.041356 | 3703 | -1.436439 | 0.7136143 | 2.150054 | Hydrogen
| 27 |  | Hydrogen | 0 | 0 | 0 | 0 | 0.1086 | -1.2 | 3315 | 2.39 | 0.95 | 1.44 |  |  |  | 77 | 0.4274653 | 4.897988 | 3703 | -0.8498821 | 1.588824 | 2.438706 | Hydrogen
| 28 |  | Hydrogen | 0 | 0 | 0 | 0 | 0.1086 | -1.2 | 3315 | 2.39 | 0.95 | 1.44 |  |  |  | 77 | 0.7349832 | 8.293385 | 3703 | -0.3079076 | 2.115458 | 2.423366 | Hydrogen
| 29 |  | Hydrogen | 0 | 0 | 0 | 0 | 0.1086 | -1.2 | 3315 | 2.39 | 0.95 | 1.44 |  |  |  | 77 | 1.324553 | 11.74193 | 3703 | 0.2810754 | 2.463166 | 2.182091 | Hydrogen
| 30 |  | Hydrogen | 0 | 0 | 0 | 0 | 0.1086 | -1.2 | 3315 | 2.39 | 0.95 | 1.44 |  |  |  | 77 | 2.595705 | 15.24255 | 3703 | 0.9538583 | 2.724091 | 1.770232 | Hydrogen
| 31 |  | Hydrogen | 0 | 0 | 0 | 0 | 0.1086 | -1.2 | 3315 | 2.39 | 0.95 | 1.44 |  |  |  | 77 | 4.501024 | 18.09455 | 3703 | 1.504305 | 2.895611 | 1.391306 | Hydrogen
| 32 |  | Hydrogen | 0 | 0 | 0 | 0 | 0.1086 | -1.2 | 3315 | 2.39 | 0.95 | 1.44 |  |  |  | 77 | 6.828645 | 19.70553 | 3703 | 1.921126 | 2.980899 | 1.059773 | Hydrogen
| 33 |  | Hydrogen | 0 | 0 | 0 | 0 | 0.1086 | -1.2 | 3315 | 2.39 | 0.95 | 1.44 |  |  |  | 77 | 9.109231 | 21.26273 | 3703 | 2.209288 | 3.056956 | 0.8476674 | Hydrogen
| 34 |  | Hydrogen | 0 | 0 | 0 | 0 | 0.1086 | -1.2 | 3315 | 2.39 | 0.95 | 1.44 |  |  |  | 77 | 11.46013 | 22.49628 | 3703 | 2.438874 | 3.11335 | 0.6744759 | Hydrogen
| 35 |  | Hydrogen | 0 | 0 | 0 | 0 | 0.1086 | -1.2 | 3315 | 2.39 | 0.95 | 1.44 |  |  |  | 77 | 13.71703 | 23.73009 | 3703 | 2.618638 | 3.166744 | 0.5481061 | Hydrogen
| 36 |  | Hydrogen | 0 | 0 | 0 | 0 | 0.1086 | -1.2 | 3315 | 2.39 | 0.95 | 1.44 |  |  |  | 77 | 15.85654 | 25.17985 | 3703 | 2.763582 | 3.226044 | 0.4624622 | Hydrogen
| 37 |  | Hydrogen | 0 | 0 | 0 | 0 | 0.1086 | -1.2 | 3315 | 2.39 | 0.95 | 1.44 |  |  |  | 77 | 18.04312 | 26.7373 | 3703 | 2.892764 | 3.28606 | 0.3932953 | Hydrogen
| 38 |  | Hydrogen | 0 | 0 | 0 | 0 | 0.1086 | -1.2 | 3315 | 2.39 | 0.95 | 1.44 |  |  |  | 77 | 20.11203 | 28.02552 | 3703 | 3.001318 | 3.333116 | 0.3317975 | Hydrogen
21 | 0 | MCN-1-3h | Hydrogen | 0 | 0 | 0 | 0 | 0.1086 | -1.2 | 872 | 0.84 | 0.35 | 0.49 | 92.7 | 4.3 | 2.3 | 77 | 0.01747859 | 1.365449 | 3704 | -4.046778 | 0.3114829 | 4.358261 | Hydrogen
| 1 |  | Hydrogen | 0 | 0 | 0 | 0 | 0.1086 | -1.2 | 872 | 0.84 | 0.35 | 0.49 | 92.7 | 4.3 | 2.3 | 77 | 0.03230836 | 1.79402 | 3704 | -3.432429 | 0.5844589 | 4.016888 | Hydrogen
| 2 |  | Hydrogen | 0 | 0 | 0 | 0 | 0.1086 | -1.2 | 872 | 0.84 | 0.35 | 0.49 | 92.7 | 4.3 | 2.3 | 77 | 0.05819872 | 2.242525 | 3704 | -2.843892 | 0.8076024 | 3.651494 | Hydrogen
| 3 |  | Hydrogen | 0 | 0 | 0 | 0 | 0.1086 | -1.2 | 872 | 0.84 | 0.35 | 0.49 | 92.7 | 4.3 | 2.3 | 77 | 0.09269674 | 2.730897 | 3704 | -2.378422 | 1.00463 | 3.383052 | Hydrogen
| 4 |  | Hydrogen | 0 | 0 | 0 | 0 | 0.1086 | -1.2 | 872 | 0.84 | 0.35 | 0.49 | 92.7 | 4.3 | 2.3 | 77 | 0.1616051 | 3.27907 | 3704 | -1.8226 | 1.18756 | 3.01016 | Hydrogen
| 5 |  | Hydrogen | 0 | 0 | 0 | 0 | 0.1086 | -1.2 | 872 | 0.84 | 0.35 | 0.49 | 92.7 | 4.3 | 2.3 | 77 | 0.2489388 | 3.817276 | 3704 | -1.390548 | 1.339537 | 2.730085 | Hydrogen
| 6 |  | Hydrogen | 0 | 0 | 0 | 0 | 0.1086 | -1.2 | 872 | 0.84 | 0.35 | 0.49 | 92.7 | 4.3 | 2.3 | 77 | 0.3472842 | 4.136213 | 3704 | -1.057612 | 1.419781 | 2.477392 | Hydrogen
| 7 |  | Hydrogen | 0 | 0 | 0 | 0 | 0.1086 | -1.2 | 872 | 0.84 | 0.35 | 0.49 | 92.7 | 4.3 | 2.3 | 77 | 0.4456154 | 4.385382 | 3704 | -0.8082991 | 1.478277 | 2.286576 | Hydrogen
| 8 |  | Hydrogen | 0 | 0 | 0 | 0 | 0.1086 | -1.2 | 872 | 0.84 | 0.35 | 0.49 | 92.7 | 4.3 | 2.3 | 77 | 0.572202 | 4.634551 | 3704 | -0.5582632 | 1.533539 | 2.091803 | Hydrogen
| 9 |  | Hydrogen | 0 | 0 | 0 | 0 | 0.1086 | -1.2 | 872 | 0.84 | 0.35 | 0.49 | 92.7 | 4.3 | 2.3 | 77 | 0.6877056 | 4.754153 | 3704 | -0.3743944 | 1.559019 | 1.933413 | Hydrogen
| 10 |  | Hydrogen | 0 | 0 | 0 | 0 | 0.1086 | -1.2 | 872 | 0.84 | 0.35 | 0.49 | 92.7 | 4.3 | 2.3 | 77 | 0.8130229 | 4.803987 | 3704 | -0.206996 | 1.569446 | 1.776442 | Hydrogen
| 11 |  | Hydrogen | 0 | 0 | 0 | 0 | 0.1086 | -1.2 | 872 | 0.84 | 0.35 | 0.49 | 92.7 | 4.3 | 2.3 | 77 | 0.9051605 | 4.803987 | 3704 | -0.09964298 | 1.569446 | 1.669089 | Hydrogen
| 12 |  | Hydrogen | 0 | 0 | 0 | 0 | 0.1086 | -1.2 | 872 | 0.84 | 0.35 | 0.49 | 92.7 | 4.3 | 2.3 | 77 | 0.9874721 | 4.813953 | 3704 | -0.01260699 | 1.571519 | 1.584126 | Hydrogen
| 13 | MCN-1-1h | Hydrogen | 0 | 0 | 0 | 0 | 0.1086 | -1.2 | 597 | 0.73 | 0.46 | 0.27 | 87.8 | 5.6 | 4.5 | 77 | 0.01002188 | 0.9468439 | 3705 | -4.602985 | -0.05462108 | 4.548364 | Hydrogen
| 14 |  | Hydrogen | 0 | 0 | 0 | 0 | 0.1086 | -1.2 | 597 | 0.73 | 0.46 | 0.27 | 87.8 | 5.6 | 4.5 | 77 | 0.0174541 | 1.245847 | 3705 | -4.04818 | 0.2198158 | 4.267996 | Hydrogen
| 15 |  | Hydrogen | 0 | 0 | 0 | 0 | 0.1086 | -1.2 | 597 | 0.73 | 0.46 | 0.27 | 87.8 | 5.6 | 4.5 | 77 | 0.03841821 | 1.634551 | 3705 | -3.259224 | 0.4913685 | 3.750592 | Hydrogen
| 16 |  | Hydrogen | 0 | 0 | 0 | 0 | 0.1086 | -1.2 | 597 | 0.73 | 0.46 | 0.27 | 87.8 | 5.6 | 4.5 | 77 | 0.06058633 | 1.903654 | 3705 | -2.803686 | 0.6437755 | 3.447461 | Hydrogen
| 17 |  | Hydrogen | 0 | 0 | 0 | 0 | 0.1086 | -1.2 | 597 | 0.73 | 0.46 | 0.27 | 87.8 | 5.6 | 4.5 | 77 | 0.1011881 | 2.202658 | 3705 | -2.290774 | 0.7896647 | 3.080439 | Hydrogen
| 18 |  | Hydrogen | 0 | 0 | 0 | 0 | 0.1086 | -1.2 | 597 | 0.73 | 0.46 | 0.27 | 87.8 | 5.6 | 4.5 | 77 | 0.1663578 | 2.491694 | 3705 | -1.793614 | 0.9129629 | 2.706577 | Hydrogen
| 19 |  | Hydrogen | 0 | 0 | 0 | 0 | 0.1086 | -1.2 | 597 | 0.73 | 0.46 | 0.27 | 87.8 | 5.6 | 4.5 | 77 | 0.2376517 | 2.69103 | 3705 | -1.436949 | 0.989924 | 2.426873 | Hydrogen
| 20 |  | Hydrogen | 0 | 0 | 0 | 0 | 0.1086 | -1.2 | 597 | 0.73 | 0.46 | 0.27 | 87.8 | 5.6 | 4.5 | 77 | 0.3273793 | 2.920266 | 3705 | -1.116636 | 1.071675 | 2.188311 | Hydrogen
| 21 |  | Hydrogen | 0 | 0 | 0 | 0 | 0.1086 | -1.2 | 597 | 0.73 | 0.46 | 0.27 | 87.8 | 5.6 | 4.5 | 77 | 0.4342874 | 3.059801 | 3705 | -0.8340487 | 1.11835 | 1.952398 | Hydrogen
| 22 |  | Hydrogen | 0 | 0 | 0 | 0 | 0.1086 | -1.2 | 597 | 0.73 | 0.46 | 0.27 | 87.8 | 5.6 | 4.5 | 77 | 0.5461035 | 3.169435 | 3705 | -0.6049468 | 1.153553 | 1.7585 | Hydrogen
| 23 |  | Hydrogen | 0 | 0 | 0 | 0 | 0.1086 | -1.2 | 597 | 0.73 | 0.46 | 0.27 | 87.8 | 5.6 | 4.5 | 77 | 0.673886 | 3.259136 | 3705 | -0.3946943 | 1.181462 | 1.576157 | Hydrogen
| 24 |  | Hydrogen | 0 | 0 | 0 | 0 | 0.1086 | -1.2 | 597 | 0.73 | 0.46 | 0.27 | 87.8 | 5.6 | 4.5 | 77 | 0.7942954 | 3.33887 | 3705 | -0.2302998 | 1.205633 | 1.435932 | Hydrogen
| 25 |  | Hydrogen | 0 | 0 | 0 | 0 | 0.1086 | -1.2 | 597 | 0.73 | 0.46 | 0.27 | 87.8 | 5.6 | 4.5 | 77 | 0.8876574 | 3.318937 | 3705 | -0.1191694 | 1.199645 | 1.318814 | Hydrogen
| 26 |  | Hydrogen | 0 | 0 | 0 | 0 | 0.1086 | -1.2 | 597 | 0.73 | 0.46 | 0.27 | 87.8 | 5.6 | 4.5 | 77 | 0.9810276 | 3.33887 | 3705 | -0.01915467 | 1.205633 | 1.224787 | Hydrogen
| 27 | MCN-1 | Hydrogen | 0 | 0 | 0 | 0 | 0.1086 | -1.2 | 408 | 0.38 | 0.21 | 0.17 | 65.5 | 17.4 | 13.8 | 77 | 0.009983103 | 0.7574751 | 3706 | -4.606861 | -0.2777646 | 4.329097 | Hydrogen
| 28 |  | Hydrogen | 0 | 0 | 0 | 0 | 0.1086 | -1.2 | 408 | 0.38 | 0.21 | 0.17 | 65.5 | 17.4 | 13.8 | 77 | 0.03222469 | 1.385382 | 3706 | -3.435022 | 0.325976 | 3.760998 | Hydrogen
| 29 |  | Hydrogen | 0 | 0 | 0 | 0 | 0.1086 | -1.2 | 408 | 0.38 | 0.21 | 0.17 | 65.5 | 17.4 | 13.8 | 77 | 0.06300864 | 1.734219 | 3706 | -2.764483 | 0.5505573 | 3.315041 | Hydrogen
| 30 |  | Hydrogen | 0 | 0 | 0 | 0 | 0.1086 | -1.2 | 408 | 0.38 | 0.21 | 0.17 | 65.5 | 17.4 | 13.8 | 77 | 0.1097468 | 2.003322 | 3706 | -2.209579 | 0.6948069 | 2.904386 | Hydrogen
| 31 |  | Hydrogen | 0 | 0 | 0 | 0 | 0.1086 | -1.2 | 408 | 0.38 | 0.21 | 0.17 | 65.5 | 17.4 | 13.8 | 77 | 0.1945787 | 2.322259 | 3706 | -1.636919 | 0.8425405 | 2.479459 | Hydrogen
| 32 |  | Hydrogen | 0 | 0 | 0 | 0 | 0.1086 | -1.2 | 408 | 0.38 | 0.21 | 0.17 | 65.5 | 17.4 | 13.8 | 77 | 0.2732395 | 2.501661 | 3706 | -1.297407 | 0.916955 | 2.214362 | Hydrogen
| 33 |  | Hydrogen | 0 | 0 | 0 | 0 | 0.1086 | -1.2 | 408 | 0.38 | 0.21 | 0.17 | 65.5 | 17.4 | 13.8 | 77 | 0.38999 | 2.710963 | 3706 | -0.9416343 | 0.9973041 | 1.938938 | Hydrogen
| 34 |  | Hydrogen | 0 | 0 | 0 | 0 | 0.1086 | -1.2 | 408 | 0.38 | 0.21 | 0.17 | 65.5 | 17.4 | 13.8 | 77 | 0.5054956 | 2.840532 | 3706 | -0.6822159 | 1.043991 | 1.726207 | Hydrogen
| 35 |  | Hydrogen | 0 | 0 | 0 | 0 | 0.1086 | -1.2 | 408 | 0.38 | 0.21 | 0.17 | 65.5 | 17.4 | 13.8 | 77 | 0.6246765 | 2.920266 | 3706 | -0.4705213 | 1.071675 | 1.542196 | Hydrogen
| 36 |  | Hydrogen | 0 | 0 | 0 | 0 | 0.1086 | -1.2 | 408 | 0.38 | 0.21 | 0.17 | 65.5 | 17.4 | 13.8 | 77 | 0.7573628 | 2.960133 | 3706 | -0.2779128 | 1.085234 | 1.363147 | Hydrogen
| 37 |  | Hydrogen | 0 | 0 | 0 | 0 | 0.1086 | -1.2 | 408 | 0.38 | 0.21 | 0.17 | 65.5 | 17.4 | 13.8 | 77 | 0.863018 | 2.980066 | 3706 | -0.1473197 | 1.091946 | 1.239265 | Hydrogen
| 38 |  | Hydrogen | 0 | 0 | 0 | 0 | 0.1086 | -1.2 | 408 | 0.38 | 0.21 | 0.17 | 65.5 | 17.4 | 13.8 | 77 | 0.9821847 | 2.990033 | 3706 | -0.01797591 | 1.095284 | 1.11326 | Hydrogen
22 | 0 | D1000-SU-K6 | Hydrogen | 0 | 0 | 0 | 0 | 0.1086 | -1.2 | 2259 |  |  | 0.97 |  |  |  | 298 | 1.70037 | 0.09073724 | 3707 | 0.530846 | -2.399787 | -2.930633 | Hydrogen
| 1 |  | Hydrogen | 0 | 0 | 0 | 0 | 0.1086 | -1.2 | 2259 |  |  | 0.97 |  |  |  | 298 | 11.142 | 0.6238185 | 3707 | 2.410722 | -0.4718958 | -2.882617 | Hydrogen
| 2 |  | Hydrogen | 0 | 0 | 0 | 0 | 0.1086 | -1.2 | 2259 |  |  | 0.97 |  |  |  | 298 | 23.27334 | 1.168242 | 3707 | 3.147308 | 0.1555 | -2.991808 | Hydrogen
| 3 |  | Hydrogen | 0 | 0 | 0 | 0 | 0.1086 | -1.2 | 2259 |  |  | 0.97 |  |  |  | 298 | 36.74858 | 1.701323 | 3707 | 3.6041 | 0.5314063 | -3.072693 | Hydrogen
| 4 |  | Hydrogen | 0 | 0 | 0 | 0 | 0.1086 | -1.2 | 2259 |  |  | 0.97 |  |  |  | 298 | 49.54838 | 2.177694 | 3707 | 3.90295 | 0.7782664 | -3.124683 | Hydrogen
| 5 |  | Hydrogen | 0 | 0 | 0 | 0 | 0.1086 | -1.2 | 2259 |  |  | 0.97 |  |  |  | 298 | 63.68827 | 2.574669 | 3707 | 4.154 | 0.9457211 | -3.208279 | Hydrogen
| 6 |  | Hydrogen | 0 | 0 | 0 | 0 | 0.1086 | -1.2 | 2259 |  |  | 0.97 |  |  |  | 298 | 81.53199 | 3.085066 | 3707 | 4.400995 | 1.126573 | -3.274422 | Hydrogen
| 7 |  | Hydrogen | 0 | 0 | 0 | 0 | 0.1086 | -1.2 | 2259 |  |  | 0.97 |  |  |  | 298 | 102.0661 | 3.618147 | 3707 | 4.62562 | 1.285962 | -3.339658 | Hydrogen
| 8 |  | Hydrogen | 0 | 0 | 0 | 0 | 0.1086 | -1.2 | 2259 |  |  | 0.97 |  |  |  | 298 | 123.9358 | 3.992439 | 3707 | 4.819763 | 1.384402 | -3.435361 | Hydrogen
| 9 |  | Hydrogen | 0 | 0 | 0 | 0 | 0.1086 | -1.2 | 2259 |  |  | 0.97 |  |  |  | 298 | 141.0983 | 4.344045 | 3707 | 4.949457 | 1.468806 | -3.480651 | Hydrogen
| 10 |  | Hydrogen | 0 | 0 | 0 | 0 | 0.1086 | -1.2 | 2259 |  |  | 0.97 |  |  |  | 298 | 159.2616 | 4.559546 | 3707 | 5.070548 | 1.517223 | -3.553325 | Hydrogen
| 11 |  | Hydrogen | 0 | 0 | 0 | 0 | 0.1086 | -1.2 | 2259 |  |  | 0.97 |  |  |  | 298 | 178.774 | 4.854442 | 3707 | 5.186122 | 1.579894 | -3.606228 | Hydrogen
| 12 |  | Hydrogen | 0 | 0 | 0 | 0 | 0.1086 | -1.2 | 2259 |  |  | 0.97 |  |  |  | 298 | 196.2612 | 5.00189 | 3707 | 5.279447 | 1.609816 | -3.669631 | Hydrogen
| 13 | D1000-K4 | Hydrogen | 0 | 0 | 0 | 0 | 0.1086 | -1.2 | 1456 |  |  | 0.67 |  |  |  | 298 | 9.453702 | 0.4877127 | 3708 | 2.246406 | -0.7180288 | -2.964435 | Hydrogen
| 14 |  | Hydrogen | 0 | 0 | 0 | 0 | 0.1086 | -1.2 | 1456 |  |  | 0.67 |  |  |  | 298 | 20.56965 | 0.9073724 | 3708 | 3.023817 | -0.09720233 | -3.121019 | Hydrogen
| 15 |  | Hydrogen | 0 | 0 | 0 | 0 | 0.1086 | -1.2 | 1456 |  |  | 0.67 |  |  |  | 298 | 41.11706 | 1.678639 | 3708 | 3.716423 | 0.5179833 | -3.19844 | Hydrogen
| 16 |  | Hydrogen | 0 | 0 | 0 | 0 | 0.1086 | -1.2 | 1456 |  |  | 0.67 |  |  |  | 298 | 58.63036 | 2.291115 | 3708 | 4.071253 | 0.8290387 | -3.242214 | Hydrogen
| 17 |  | Hydrogen | 0 | 0 | 0 | 0 | 0.1086 | -1.2 | 1456 |  |  | 0.67 |  |  |  | 298 | 80.84701 | 2.858223 | 3708 | 4.392559 | 1.0502 | -3.342358 | Hydrogen
| 18 |  | Hydrogen | 0 | 0 | 0 | 0 | 0.1086 | -1.2 | 1456 |  |  | 0.67 |  |  |  | 298 | 100.0372 | 3.402647 | 3708 | 4.605542 | 1.224554 | -3.380988 | Hydrogen
| 19 |  | Hydrogen | 0 | 0 | 0 | 0 | 0.1086 | -1.2 | 1456 |  |  | 0.67 |  |  |  | 298 | 119.8933 | 3.833648 | 3708 | 4.786602 | 1.343817 | -3.442785 | Hydrogen
| 20 |  | Hydrogen | 0 | 0 | 0 | 0 | 0.1086 | -1.2 | 1456 |  |  | 0.67 |  |  |  | 298 | 140.0797 | 4.162571 | 3708 | 4.942212 | 1.426133 | -3.516079 | Hydrogen
| 21 |  | Hydrogen | 0 | 0 | 0 | 0 | 0.1086 | -1.2 | 1456 |  |  | 0.67 |  |  |  | 298 | 161.6114 | 4.502836 | 3708 | 5.085195 | 1.504707 | -3.580487 | Hydrogen
| 22 |  | Hydrogen | 0 | 0 | 0 | 0 | 0.1086 | -1.2 | 1456 |  |  | 0.67 |  |  |  | 298 | 179.105 | 4.763705 | 3708 | 5.187972 | 1.561026 | -3.626947 | Hydrogen
| 23 |  | Hydrogen | 0 | 0 | 0 | 0 | 0.1086 | -1.2 | 1456 |  |  | 0.67 |  |  |  | 298 | 194.24 | 4.922495 | 3708 | 5.269094 | 1.593816 | -3.675279 | Hydrogen
| 24 | D1000-K3 | Hydrogen | 0 | 0 | 0 | 0 | 0.1086 | -1.2 | 1288 |  |  | 0.59 |  |  |  | 298 | 10.45829 | 0.4196597 | 3709 | 2.347395 | -0.868311 | -3.215706 | Hydrogen
| 25 |  | Hydrogen | 0 | 0 | 0 | 0 | 0.1086 | -1.2 | 1288 |  |  | 0.59 |  |  |  | 298 | 19.89166 | 0.805293 | 3709 | 2.990301 | -0.2165491 | -3.20685 | Hydrogen
| 26 |  | Hydrogen | 0 | 0 | 0 | 0 | 0.1086 | -1.2 | 1288 |  |  | 0.59 |  |  |  | 298 | 30.67211 | 1.236295 | 3709 | 3.423354 | 0.2121189 | -3.211235 | Hydrogen
| 27 |  | Hydrogen | 0 | 0 | 0 | 0 | 0.1086 | -1.2 | 1288 |  |  | 0.59 |  |  |  | 298 | 40.43844 | 1.565217 | 3709 | 3.699781 | 0.4480247 | -3.251756 | Hydrogen
| 28 |  | Hydrogen | 0 | 0 | 0 | 0 | 0.1086 | -1.2 | 1288 |  |  | 0.59 |  |  |  | 298 | 58.28279 | 2.086957 | 3709 | 4.065307 | 0.7357068 | -3.3296 | Hydrogen
| 29 |  | Hydrogen | 0 | 0 | 0 | 0 | 0.1086 | -1.2 | 1288 |  |  | 0.59 |  |  |  | 298 | 79.14791 | 2.529301 | 3709 | 4.371318 | 0.9279428 | -3.443376 | Hydrogen
| 30 |  | Hydrogen | 0 | 0 | 0 | 0 | 0.1086 | -1.2 | 1288 |  |  | 0.59 |  |  |  | 298 | 99.67435 | 2.926276 | 3709 | 4.601908 | 1.073731 | -3.528178 | Hydrogen
| 31 |  | Hydrogen | 0 | 0 | 0 | 0 | 0.1086 | -1.2 | 1288 |  |  | 0.59 |  |  |  | 298 | 119.5247 | 3.255198 | 3709 | 4.783523 | 1.180253 | -3.60327 | Hydrogen
| 32 |  | Hydrogen | 0 | 0 | 0 | 0 | 0.1086 | -1.2 | 1288 |  |  | 0.59 |  |  |  | 298 | 140.0423 | 3.493384 | 3709 | 4.941944 | 1.250871 | -3.691073 | Hydrogen
| 33 |  | Hydrogen | 0 | 0 | 0 | 0 | 0.1086 | -1.2 | 1288 |  |  | 0.59 |  |  |  | 298 | 159.2153 | 3.731569 | 3709 | 5.070257 | 1.316829 | -3.753428 | Hydrogen
| 34 |  | Hydrogen | 0 | 0 | 0 | 0 | 0.1086 | -1.2 | 1288 |  |  | 0.59 |  |  |  | 298 | 178.0477 | 3.890359 | 3709 | 5.182051 | 1.358501 | -3.82355 | Hydrogen
| 35 |  | Hydrogen | 0 | 0 | 0 | 0 | 0.1086 | -1.2 | 1288 |  |  | 0.59 |  |  |  | 298 | 195.202 | 4.094518 | 3709 | 5.274035 | 1.409649 | -3.864386 | Hydrogen
| 36 | D1000-K2 | Hydrogen | 0 | 0 | 0 | 0 | 0.1086 | -1.2 | 966 |  |  | 0.46 |  |  |  | 298 | 7.767946 | 0.3969754 | 3710 | 2.050006 | -0.9238809 | -2.973887 | Hydrogen
| 37 |  | Hydrogen | 0 | 0 | 0 | 0 | 0.1086 | -1.2 | 966 |  |  | 0.46 |  |  |  | 298 | 17.87549 | 0.8166352 | 3710 | 2.883431 | -0.2025628 | -3.085993 | Hydrogen
| 38 |  | Hydrogen | 0 | 0 | 0 | 0 | 0.1086 | -1.2 | 966 |  |  | 0.46 |  |  |  | 298 | 28.31536 | 1.168242 | 3710 | 3.343404 | 0.1555 | -3.187904 | Hydrogen
| 39 |  | Hydrogen | 0 | 0 | 0 | 0 | 0.1086 | -1.2 | 966 |  |  | 0.46 |  |  |  | 298 | 38.41718 | 1.485822 | 3710 | 3.648505 | 0.3959684 | -3.252536 | Hydrogen
| 40 |  | Hydrogen | 0 | 0 | 0 | 0 | 0.1086 | -1.2 | 966 |  |  | 0.46 |  |  |  | 298 | 59.62098 | 1.973535 | 3710 | 4.088007 | 0.6798263 | -3.408181 | Hydrogen
| 41 |  | Hydrogen | 0 | 0 | 0 | 0 | 0.1086 | -1.2 | 966 |  |  | 0.46 |  |  |  | 298 | 79.81446 | 2.427221 | 3710 | 4.379705 | 0.8867471 | -3.492958 | Hydrogen
| 42 |  | Hydrogen | 0 | 0 | 0 | 0 | 0.1086 | -1.2 | 966 |  |  | 0.46 |  |  |  | 298 | 99.99905 | 2.722117 | 3710 | 4.605161 | 1.00141 | -3.603751 | Hydrogen
| 43 |  | Hydrogen | 0 | 0 | 0 | 0 | 0.1086 | -1.2 | 966 |  |  | 0.46 |  |  |  | 298 | 120.1836 | 3.017013 | 3710 | 4.789021 | 1.104267 | -3.684754 | Hydrogen
| 44 |  | Hydrogen | 0 | 0 | 0 | 0 | 0.1086 | -1.2 | 966 |  |  | 0.46 |  |  |  | 298 | 139.6909 | 3.221172 | 3710 | 4.939432 | 1.169745 | -3.769687 | Hydrogen
| 45 |  | Hydrogen | 0 | 0 | 0 | 0 | 0.1086 | -1.2 | 966 |  |  | 0.46 |  |  |  | 298 | 159.8691 | 3.402647 | 3710 | 5.074355 | 1.224554 | -3.849802 | Hydrogen
| 46 |  | Hydrogen | 0 | 0 | 0 | 0 | 0.1086 | -1.2 | 966 |  |  | 0.46 |  |  |  | 298 | 179.0408 | 3.618147 | 3710 | 5.187614 | 1.285962 | -3.901652 | Hydrogen
| 47 |  | Hydrogen | 0 | 0 | 0 | 0 | 0.1086 | -1.2 | 966 |  |  | 0.46 |  |  |  | 298 | 196.5256 | 3.720227 | 3710 | 5.280792 | 1.313785 | -3.967008 | Hydrogen
| 48 | D1000-K1 | Hydrogen | 0 | 0 | 0 | 0 | 0.1086 | -1.2 | 683 |  |  | 0.31 |  |  |  | 298 | 9.443535 | 0.3062382 | 3711 | 2.24533 | -1.183392 | -3.428723 | Hydrogen
| 49 |  | Hydrogen | 0 | 0 | 0 | 0 | 0.1086 | -1.2 | 683 |  |  | 0.31 |  |  |  | 298 | 18.5395 | 0.6691871 | 3711 | 2.919904 | -0.4016915 | -3.321595 | Hydrogen
| 50 |  | Hydrogen | 0 | 0 | 0 | 0 | 0.1086 | -1.2 | 683 |  |  | 0.31 |  |  |  | 298 | 29.9884 | 1.032136 | 3711 | 3.400811 | 0.03163054 | -3.36918 | Hydrogen
| 51 |  | Hydrogen | 0 | 0 | 0 | 0 | 0.1086 | -1.2 | 683 |  |  | 0.31 |  |  |  | 298 | 39.75028 | 1.281664 | 3711 | 3.682617 | 0.2481589 | -3.434458 | Hydrogen
| 52 |  | Hydrogen | 0 | 0 | 0 | 0 | 0.1086 | -1.2 | 683 |  |  | 0.31 |  |  |  | 298 | 59.60509 | 1.689981 | 3711 | 4.087741 | 0.5247173 | -3.563024 | Hydrogen
| 53 |  | Hydrogen | 0 | 0 | 0 | 0 | 0.1086 | -1.2 | 683 |  |  | 0.31 |  |  |  | 298 | 77.77478 | 2.018904 | 3711 | 4.353817 | 0.7025546 | -3.651263 | Hydrogen
| 54 |  | Hydrogen | 0 | 0 | 0 | 0 | 0.1086 | -1.2 | 683 |  |  | 0.31 |  |  |  | 298 | 99.30327 | 2.302457 | 3711 | 4.598178 | 0.833977 | -3.764201 | Hydrogen
| 55 |  | Hydrogen | 0 | 0 | 0 | 0 | 0.1086 | -1.2 | 683 |  |  | 0.31 |  |  |  | 298 | 119.4847 | 2.540643 | 3711 | 4.783188 | 0.9324171 | -3.850771 | Hydrogen
| 56 |  | Hydrogen | 0 | 0 | 0 | 0 | 0.1086 | -1.2 | 683 |  |  | 0.31 |  |  |  | 298 | 139.3268 | 2.722117 | 3711 | 4.936822 | 1.00141 | -3.935412 | Hydrogen
| 57 |  | Hydrogen | 0 | 0 | 0 | 0 | 0.1086 | -1.2 | 683 |  |  | 0.31 |  |  |  | 298 | 159.5056 | 2.914934 | 3711 | 5.072079 | 1.069847 | -4.002232 | Hydrogen
| 58 |  | Hydrogen | 0 | 0 | 0 | 0 | 0.1086 | -1.2 | 683 |  |  | 0.31 |  |  |  | 298 | 179.0084 | 3.039698 | 3711 | 5.187433 | 1.111758 | -4.075675 | Hydrogen
| 59 |  | Hydrogen | 0 | 0 | 0 | 0 | 0.1086 | -1.2 | 683 |  |  | 0.31 |  |  |  | 298 | 198.1725 | 3.119093 | 3711 | 5.289138 | 1.137542 | -4.151596 | Hydrogen
| 60 | D700-SU-K3 | Hydrogen | 0 | 0 | 0 | 0 | 0.1086 | -1.2 | 2364 |  |  | 1.02 |  |  |  | 298 | 9.047619 | 0.4854071 | 3712 | 2.202502 | -0.7227674 | -2.925269 | Hydrogen
| 61 |  | Hydrogen | 0 | 0 | 0 | 0 | 0.1086 | -1.2 | 2364 |  |  | 1.02 |  |  |  | 298 | 19.52381 | 1.01851 | 3712 | 2.971635 | 0.01834076 | -2.953294 | Hydrogen
| 62 |  | Hydrogen | 0 | 0 | 0 | 0 | 0.1086 | -1.2 | 2364 |  |  | 1.02 |  |  |  | 298 | 39.52381 | 1.778187 | 3712 | 3.676903 | 0.5755945 | -3.101309 | Hydrogen
| 63 |  | Hydrogen | 0 | 0 | 0 | 0 | 0.1086 | -1.2 | 2364 |  |  | 1.02 |  |  |  | 298 | 59.04762 | 2.457181 | 3712 | 4.078344 | 0.8990149 | -3.179329 | Hydrogen
| 64 |  | Hydrogen | 0 | 0 | 0 | 0 | 0.1086 | -1.2 | 2364 |  |  | 1.02 |  |  |  | 298 | 79.04762 | 3.087826 | 3712 | 4.37005 | 1.127467 | -3.242583 | Hydrogen
| 65 |  | Hydrogen | 0 | 0 | 0 | 0 | 0.1086 | -1.2 | 2364 |  |  | 1.02 |  |  |  | 298 | 118.5714 | 4.026498 | 3712 | 4.775516 | 1.392897 | -3.382619 | Hydrogen
| 66 |  | Hydrogen | 0 | 0 | 0 | 0 | 0.1086 | -1.2 | 2364 |  |  | 1.02 |  |  |  | 298 | 159.0476 | 4.626536 | 3712 | 5.069204 | 1.531808 | -3.537395 | Hydrogen
| 67 |  | Hydrogen | 0 | 0 | 0 | 0 | 0.1086 | -1.2 | 2364 |  |  | 1.02 |  |  |  | 298 | 187.1429 | 4.99977 | 3712 | 5.231872 | 1.609392 | -3.62248 | Hydrogen
| 68 |  | Hydrogen | 0 | 0 | 0 | 0 | 0.1086 | -1.2 | 2364 |  |  | 1.02 |  |  |  | 298 | 196.6667 | 5.081183 | 3712 | 5.28151 | 1.625544 | -3.655966 | Hydrogen
| 69 | D700-K5 | Hydrogen | 0 | 0 | 0 | 0 | 0.1086 | -1.2 | 2888 |  |  | 1.23 |  |  |  | 298 | 1.428571 | 0.09769585 | 3713 | 0.3566749 | -2.325896 | -2.682571 | Hydrogen
| 70 |  | Hydrogen | 0 | 0 | 0 | 0 | 0.1086 | -1.2 | 2888 |  |  | 1.23 |  |  |  | 298 | 12.38095 | 0.5985791 | 3713 | 2.516159 | -0.5131966 | -3.029356 | Hydrogen
| 71 |  | Hydrogen | 0 | 0 | 0 | 0 | 0.1086 | -1.2 | 2888 |  |  | 1.23 |  |  |  | 298 | 29.04762 | 1.503149 | 3713 | 3.368937 | 0.4075622 | -2.961374 | Hydrogen
| 72 |  | Hydrogen | 0 | 0 | 0 | 0 | 0.1086 | -1.2 | 2888 |  |  | 1.23 |  |  |  | 298 | 40.95238 | 2.004109 | 3713 | 3.71241 | 0.6951996 | -3.01721 | Hydrogen
| 73 |  | Hydrogen | 0 | 0 | 0 | 0 | 0.1086 | -1.2 | 2888 |  |  | 1.23 |  |  |  | 298 | 59.52381 | 2.683026 | 3713 | 4.086376 | 0.9869453 | -3.099431 | Hydrogen
| 74 |  | Hydrogen | 0 | 0 | 0 | 0 | 0.1086 | -1.2 | 2888 |  |  | 1.23 |  |  |  | 298 | 79.52381 | 3.3298 | 3713 | 4.376056 | 1.202912 | -3.173144 | Hydrogen
| 75 |  | Hydrogen | 0 | 0 | 0 | 0 | 0.1086 | -1.2 | 2888 |  |  | 1.23 |  |  |  | 298 | 118.5714 | 4.445853 | 3713 | 4.775516 | 1.491972 | -3.283544 | Hydrogen
| 76 |  | Hydrogen | 0 | 0 | 0 | 0 | 0.1086 | -1.2 | 2888 |  |  | 1.23 |  |  |  | 298 | 140.4762 | 4.721813 | 3713 | 4.945038 | 1.552193 | -3.392845 | Hydrogen
| 77 |  | Hydrogen | 0 | 0 | 0 | 0 | 0.1086 | -1.2 | 2888 |  |  | 1.23 |  |  |  | 298 | 162.8571 | 5.17523 | 3713 | 5.092873 | 1.643884 | -3.44899 | Hydrogen
| 78 |  | Hydrogen | 0 | 0 | 0 | 0 | 0.1086 | -1.2 | 2888 |  |  | 1.23 |  |  |  | 298 | 187.619 | 5.499808 | 3713 | 5.234414 | 1.704713 | -3.5297 | Hydrogen
| 79 |  | Hydrogen | 0 | 0 | 0 | 0 | 0.1086 | -1.2 | 2888 |  |  | 1.23 |  |  |  | 298 | 195.7143 | 5.564977 | 3713 | 5.276656 | 1.716493 | -3.560163 | Hydrogen
| 80 | D700-K3 | Hydrogen | 0 | 0 | 0 | 0 | 0.1086 | -1.2 | 2004 |  |  | 0.94 |  |  |  | 298 | 9.047619 | 0.5337942 | 3714 | 2.202502 | -0.627745 | -2.830247 | Hydrogen
| 81 |  | Hydrogen | 0 | 0 | 0 | 0 | 0.1086 | -1.2 | 2004 |  |  | 0.94 |  |  |  | 298 | 20.47619 | 1.13149 | 3714 | 3.019263 | 0.1235354 | -2.895727 | Hydrogen
| 82 |  | Hydrogen | 0 | 0 | 0 | 0 | 0.1086 | -1.2 | 2004 |  |  | 0.94 |  |  |  | 298 | 30.47619 | 1.600038 | 3714 | 3.416946 | 0.4700276 | -2.946918 | Hydrogen
| 83 |  | Hydrogen | 0 | 0 | 0 | 0 | 0.1086 | -1.2 | 2004 |  |  | 0.94 |  |  |  | 298 | 60.47619 | 2.586329 | 3714 | 4.10225 | 0.9502394 | -3.15201 | Hydrogen
| 84 |  | Hydrogen | 0 | 0 | 0 | 0 | 0.1086 | -1.2 | 2004 |  |  | 0.94 |  |  |  | 298 | 80.47619 | 3.249232 | 3714 | 4.387961 | 1.178419 | -3.209543 | Hydrogen
| 85 |  | Hydrogen | 0 | 0 | 0 | 0 | 0.1086 | -1.2 | 2004 |  |  | 0.94 |  |  |  | 298 | 99.04762 | 3.75073 | 3714 | 4.595601 | 1.32195 | -3.27365 | Hydrogen
| 86 |  | Hydrogen | 0 | 0 | 0 | 0 | 0.1086 | -1.2 | 2004 |  |  | 0.94 |  |  |  | 298 | 118.5714 | 4.139401 | 3714 | 4.775516 | 1.420551 | -3.354964 | Hydrogen
| 87 |  | Hydrogen | 0 | 0 | 0 | 0 | 0.1086 | -1.2 | 2004 |  |  | 0.94 |  |  |  | 298 | 140 | 4.495968 | 3714 | 4.941642 | 1.503181 | -3.438461 | Hydrogen
| 88 |  | Hydrogen | 0 | 0 | 0 | 0 | 0.1086 | -1.2 | 2004 |  |  | 0.94 |  |  |  | 298 | 159.5238 | 4.755607 | 3714 | 5.072193 | 1.559324 | -3.512869 | Hydrogen
| 89 |  | Hydrogen | 0 | 0 | 0 | 0 | 0.1086 | -1.2 | 2004 |  |  | 0.94 |  |  |  | 298 | 176.1905 | 4.998886 | 3714 | 5.171566 | 1.609215 | -3.562351 | Hydrogen
| 90 |  | Hydrogen | 0 | 0 | 0 | 0 | 0.1086 | -1.2 | 2004 |  |  | 0.94 |  |  |  | 298 | 191.9048 | 5.161444 | 3714 | 5.256999 | 1.641216 | -3.615783 | Hydrogen
| 91 | D700-K2 | Hydrogen | 0 | 0 | 0 | 0 | 0.1086 | -1.2 | 1491 |  |  | 0.71 |  |  |  | 298 | 20.95238 | 0.8089478 | 3715 | 3.042252 | -0.2120209 | -3.254273 | Hydrogen
| 92 |  | Hydrogen | 0 | 0 | 0 | 0 | 0.1086 | -1.2 | 1491 |  |  | 0.71 |  |  |  | 298 | 30.95238 | 1.261367 | 3715 | 3.43245 | 0.2321962 | -3.200254 | Hydrogen
| 93 |  | Hydrogen | 0 | 0 | 0 | 0 | 0.1086 | -1.2 | 1491 |  |  | 0.71 |  |  |  | 298 | 40 | 1.600806 | 3715 | 3.688879 | 0.4705075 | -3.218372 | Hydrogen
| 94 |  | Hydrogen | 0 | 0 | 0 | 0 | 0.1086 | -1.2 | 1491 |  |  | 0.71 |  |  |  | 298 | 58.57143 | 2.182949 | 3715 | 4.070247 | 0.7806769 | -3.28957 | Hydrogen
| 95 |  | Hydrogen | 0 | 0 | 0 | 0 | 0.1086 | -1.2 | 1491 |  |  | 0.71 |  |  |  | 298 | 80 | 2.733065 | 3715 | 4.382027 | 1.005424 | -3.376603 | Hydrogen
| 96 |  | Hydrogen | 0 | 0 | 0 | 0 | 0.1086 | -1.2 | 1491 |  |  | 0.71 |  |  |  | 298 | 101.4286 | 3.186406 | 3715 | 4.619355 | 1.158893 | -3.460461 | Hydrogen
| 97 |  | Hydrogen | 0 | 0 | 0 | 0 | 0.1086 | -1.2 | 1491 |  |  | 0.71 |  |  |  | 298 | 118.5714 | 3.510369 | 3715 | 4.775516 | 1.255721 | -3.519794 | Hydrogen
| 98 |  | Hydrogen | 0 | 0 | 0 | 0 | 0.1086 | -1.2 | 1491 |  |  | 0.71 |  |  |  | 298 | 160.4762 | 4.078264 | 3715 | 5.078146 | 1.405671 | -3.672474 | Hydrogen
| 99 |  | Hydrogen | 0 | 0 | 0 | 0 | 0.1086 | -1.2 | 1491 |  |  | 0.71 |  |  |  | 298 | 177.1429 | 4.273157 | 3715 | 5.176957 | 1.452353 | -3.724604 | Hydrogen
| 100 |  | Hydrogen | 0 | 0 | 0 | 0 | 0.1086 | -1.2 | 1491 |  |  | 0.71 |  |  |  | 298 | 195.7143 | 4.435945 | 3715 | 5.276656 | 1.489741 | -3.786915 | Hydrogen
| 101 | D700-K1 | Hydrogen | 0 | 0 | 0 | 0 | 0.1086 | -1.2 | 999 |  |  | 0.46 |  |  |  | 298 | 11.42857 | 0.5017281 | 3716 | 2.436116 | -0.6896969 | -3.125813 | Hydrogen
| 102 |  | Hydrogen | 0 | 0 | 0 | 0 | 0.1086 | -1.2 | 999 |  |  | 0.46 |  |  |  | 298 | 30.47619 | 1.06778 | 3716 | 3.416946 | 0.06558204 | -3.351364 | Hydrogen
| 103 |  | Hydrogen | 0 | 0 | 0 | 0 | 0.1086 | -1.2 | 999 |  |  | 0.46 |  |  |  | 298 | 39.52381 | 1.439478 | 3716 | 3.676903 | 0.3642804 | -3.312623 | Hydrogen
| 104 |  | Hydrogen | 0 | 0 | 0 | 0 | 0.1086 | -1.2 | 999 |  |  | 0.46 |  |  |  | 298 | 58.09524 | 1.924846 | 3716 | 4.062084 | 0.6548462 | -3.407238 | Hydrogen
| 105 |  | Hydrogen | 0 | 0 | 0 | 0 | 0.1086 | -1.2 | 999 |  |  | 0.46 |  |  |  | 298 | 78.09524 | 2.426459 | 3716 | 4.357929 | 0.8864331 | -3.471496 | Hydrogen
| 106 |  | Hydrogen | 0 | 0 | 0 | 0 | 0.1086 | -1.2 | 999 |  |  | 0.46 |  |  |  | 298 | 100 | 2.783065 | 3716 | 4.60517 | 1.023553 | -3.581618 | Hydrogen
| 107 |  | Hydrogen | 0 | 0 | 0 | 0 | 0.1086 | -1.2 | 999 |  |  | 0.46 |  |  |  | 298 | 120.9524 | 3.091206 | 3716 | 4.795397 | 1.128561 | -3.666836 | Hydrogen
| 108 |  | Hydrogen | 0 | 0 | 0 | 0 | 0.1086 | -1.2 | 999 |  |  | 0.46 |  |  |  | 298 | 140.9524 | 3.270238 | 3716 | 4.948422 | 1.184863 | -3.763559 | Hydrogen
| 109 |  | Hydrogen | 0 | 0 | 0 | 0 | 0.1086 | -1.2 | 999 |  |  | 0.46 |  |  |  | 298 | 159.5238 | 3.465284 | 3716 | 5.072193 | 1.242795 | -3.829399 | Hydrogen
| 110 |  | Hydrogen | 0 | 0 | 0 | 0 | 0.1086 | -1.2 | 999 |  |  | 0.46 |  |  |  | 298 | 176.1905 | 3.708564 | 3716 | 5.171566 | 1.310645 | -3.860921 | Hydrogen
| 111 |  | Hydrogen | 0 | 0 | 0 | 0 | 0.1086 | -1.2 | 999 |  |  | 0.46 |  |  |  | 298 | 196.1905 | 3.82308 | 3716 | 5.279086 | 1.341056 | -3.93803 | Hydrogen
| 112 | D1000-SU-K6 | Hydrogen | 0 | 0 | 0 | 0 | 0.1086 | -1.2 | 2259 |  |  | 0.97 |  |  |  | 77 | 1.052632 | 11.93583 | 3717 | 0.05129329 | 2.479545 | 2.428251 | Hydrogen
| 113 |  | Hydrogen | 0 | 0 | 0 | 0 | 0.1086 | -1.2 | 2259 |  |  | 0.97 |  |  |  | 77 | 1.626794 | 14.72812 | 3717 | 0.4866114 | 2.689759 | 2.203147 | Hydrogen
| 114 |  | Hydrogen | 0 | 0 | 0 | 0 | 0.1086 | -1.2 | 2259 |  |  | 0.97 |  |  |  | 77 | 4.019139 | 16.88875 | 3717 | 1.391068 | 2.826648 | 1.43558 | Hydrogen
| 115 |  | Hydrogen | 0 | 0 | 0 | 0 | 0.1086 | -1.2 | 2259 |  |  | 0.97 |  |  |  | 77 | 5.837321 | 18.07273 | 3717 | 1.764272 | 2.894404 | 1.130132 | Hydrogen
| 116 |  | Hydrogen | 0 | 0 | 0 | 0 | 0.1086 | -1.2 | 2259 |  |  | 0.97 |  |  |  | 77 | 10.43062 | 19.88035 | 3717 | 2.344746 | 2.989732 | 0.6449859 | Hydrogen
| 117 |  | Hydrogen | 0 | 0 | 0 | 0 | 0.1086 | -1.2 | 2259 |  |  | 0.97 |  |  |  | 77 | 14.73684 | 20.57116 | 3717 | 2.690351 | 3.02389 | 0.3335393 | Hydrogen
| 118 |  | Hydrogen | 0 | 0 | 0 | 0 | 0.1086 | -1.2 | 2259 |  |  | 0.97 |  |  |  | 77 | 20.38278 | 21.46912 | 3717 | 3.01469 | 3.066616 | 0.05192544 | Hydrogen
| 119 |  | Hydrogen | 0 | 0 | 0 | 0 | 0.1086 | -1.2 | 2259 |  |  | 0.97 |  |  |  | 77 | 30.23923 | 21.73124 | 3717 | 3.40914 | 3.078751 | -0.3303893 | Hydrogen
| 120 |  | Hydrogen | 0 | 0 | 0 | 0 | 0.1086 | -1.2 | 2259 |  |  | 0.97 |  |  |  | 77 | 39.71292 | 21.64487 | 3717 | 3.681677 | 3.074768 | -0.606908 | Hydrogen
| 121 | D1000-K6 | Hydrogen | 0 | 0 | 0 | 0 | 0.1086 | -1.2 | 1894 |  |  | 0.89 |  |  |  | 77 | 1.244019 | 8.862868 | 3718 | 0.2183474 | 2.18187 | 1.963523 | Hydrogen
| 122 |  | Hydrogen | 0 | 0 | 0 | 0 | 0.1086 | -1.2 | 1894 |  |  | 0.89 |  |  |  | 77 | 2.200957 | 10.60701 | 3718 | 0.7888922 | 2.361515 | 1.572623 | Hydrogen
| 123 |  | Hydrogen | 0 | 0 | 0 | 0 | 0.1086 | -1.2 | 1894 |  |  | 0.89 |  |  |  | 77 | 3.636364 | 12.14081 | 3718 | 1.290984 | 2.496573 | 1.205589 | Hydrogen
| 124 |  | Hydrogen | 0 | 0 | 0 | 0 | 0.1086 | -1.2 | 1894 |  |  | 0.89 |  |  |  | 77 | 6.124402 | 13.32362 | 3718 | 1.812281 | 2.589539 | 0.7772574 | Hydrogen
| 125 |  | Hydrogen | 0 | 0 | 0 | 0 | 0.1086 | -1.2 | 1894 |  |  | 0.89 |  |  |  | 77 | 10.33493 | 14.78275 | 3718 | 2.335529 | 2.693461 | 0.3579318 | Hydrogen
| 126 |  | Hydrogen | 0 | 0 | 0 | 0 | 0.1086 | -1.2 | 1894 |  |  | 0.89 |  |  |  | 77 | 15.11962 | 15.47272 | 3718 | 2.715993 | 2.739079 | 0.02308554 | Hydrogen
| 127 |  | Hydrogen | 0 | 0 | 0 | 0 | 0.1086 | -1.2 | 1894 |  |  | 0.89 |  |  |  | 77 | 20.38278 | 15.67303 | 3718 | 3.01469 | 2.751941 | -0.2627487 | Hydrogen
| 128 |  | Hydrogen | 0 | 0 | 0 | 0 | 0.1086 | -1.2 | 1894 |  |  | 0.89 |  |  |  | 77 | 30.43062 | 15.86499 | 3718 | 3.415449 | 2.764115 | -0.6513348 | Hydrogen
| 129 |  | Hydrogen | 0 | 0 | 0 | 0 | 0.1086 | -1.2 | 1894 |  |  | 0.89 |  |  |  | 77 | 39.61722 | 16.05845 | 3718 | 3.679264 | 2.776235 | -0.9030291 | Hydrogen
| 130 | D1000-K4 | Hydrogen | 0 | 0 | 0 | 0 | 0.1086 | -1.2 | 1456 |  |  | 0.67 |  |  |  | 77 | 0.861244 | 10.39985 | 3719 | -0.1493774 | 2.341791 | 2.491169 | Hydrogen
| 131 |  | Hydrogen | 0 | 0 | 0 | 0 | 0.1086 | -1.2 | 1456 |  |  | 0.67 |  |  |  | 77 | 2.200957 | 12.84164 | 3719 | 0.7888922 | 2.552693 | 1.763801 | Hydrogen
| 132 |  | Hydrogen | 0 | 0 | 0 | 0 | 0.1086 | -1.2 | 1456 |  |  | 0.67 |  |  |  | 77 | 4.019139 | 14.09545 | 3719 | 1.391068 | 2.645852 | 1.254785 | Hydrogen
| 133 |  | Hydrogen | 0 | 0 | 0 | 0 | 0.1086 | -1.2 | 1456 |  |  | 0.67 |  |  |  | 77 | 6.028708 | 14.92993 | 3719 | 1.796533 | 2.703368 | 0.9068354 | Hydrogen
| 134 |  | Hydrogen | 0 | 0 | 0 | 0 | 0.1086 | -1.2 | 1456 |  |  | 0.67 |  |  |  | 77 | 10.04785 | 15.62124 | 3719 | 2.307358 | 2.748632 | 0.4412732 | Hydrogen
| 135 |  | Hydrogen | 0 | 0 | 0 | 0 | 0.1086 | -1.2 | 1456 |  |  | 0.67 |  |  |  | 77 | 15.311 | 16.31038 | 3719 | 2.728572 | 2.791802 | 0.06322967 | Hydrogen
| 136 |  | Hydrogen | 0 | 0 | 0 | 0 | 0.1086 | -1.2 | 1456 |  |  | 0.67 |  |  |  | 77 | 19.90431 | 16.65152 | 3719 | 2.990936 | 2.812501 | -0.1784346 | Hydrogen
| 137 |  | Hydrogen | 0 | 0 | 0 | 0 | 0.1086 | -1.2 | 1456 |  |  | 0.67 |  |  |  | 77 | 29.95215 | 16.70381 | 3719 | 3.399601 | 2.815637 | -0.5839644 | Hydrogen
| 138 | D700-SU-K3 | Hydrogen | 0 | 0 | 0 | 0 | 0.1086 | -1.2 | 2364 |  |  | 1.02 |  |  |  | 77 | 0.9195402 | 12.42824 | 3720 | -0.08388148 | 2.519971 | 2.603853 | Hydrogen
| 139 |  | Hydrogen | 0 | 0 | 0 | 0 | 0.1086 | -1.2 | 2364 |  |  | 1.02 |  |  |  | 77 | 2.206897 | 15.36726 | 3720 | 0.7915873 | 2.732239 | 1.940652 | Hydrogen
| 140 |  | Hydrogen | 0 | 0 | 0 | 0 | 0.1086 | -1.2 | 2364 |  |  | 1.02 |  |  |  | 77 | 3.862069 | 17.70407 | 3720 | 1.351203 | 2.873795 | 1.522591 | Hydrogen
| 141 |  | Hydrogen | 0 | 0 | 0 | 0 | 0.1086 | -1.2 | 2364 |  |  | 1.02 |  |  |  | 77 | 6.252874 | 19.30435 | 3720 | 1.833041 | 2.960331 | 1.127289 | Hydrogen
| 142 |  | Hydrogen | 0 | 0 | 0 | 0 | 0.1086 | -1.2 | 2364 |  |  | 1.02 |  |  |  | 77 | 10.11494 | 20.83533 | 3720 | 2.314014 | 3.03665 | 0.7226364 | Hydrogen
| 143 |  | Hydrogen | 0 | 0 | 0 | 0 | 0.1086 | -1.2 | 2364 |  |  | 1.02 |  |  |  | 77 | 15.26437 | 21.89624 | 3720 | 2.725521 | 3.086315 | 0.3607939 | Hydrogen
| 144 |  | Hydrogen | 0 | 0 | 0 | 0 | 0.1086 | -1.2 | 2364 |  |  | 1.02 |  |  |  | 77 | 20.87356 | 22.48848 | 3720 | 3.038483 | 3.113003 | 0.07451952 | Hydrogen
| 145 |  | Hydrogen | 0 | 0 | 0 | 0 | 0.1086 | -1.2 | 2364 |  |  | 1.02 |  |  |  | 77 | 29.97701 | 22.94118 | 3720 | 3.400431 | 3.132933 | -0.2674974 | Hydrogen
| 146 |  | Hydrogen | 0 | 0 | 0 | 0 | 0.1086 | -1.2 | 2364 |  |  | 1.02 |  |  |  | 77 | 39.81609 | 22.79104 | 3720 | 3.684271 | 3.126368 | -0.5579035 | Hydrogen
| 147 | D700-K5 | Hydrogen | 0 | 0 | 0 | 0 | 0.1086 | -1.2 | 2888 |  |  | 1.23 |  |  |  | 77 | 0.8275862 | 12.42839 | 3721 | -0.189242 | 2.519983 | 2.709225 | Hydrogen
| 148 |  | Hydrogen | 0 | 0 | 0 | 0 | 0.1086 | -1.2 | 2888 |  |  | 1.23 |  |  |  | 77 | 2.022989 | 15.96917 | 3721 | 0.7045759 | 2.77066 | 2.066084 | Hydrogen
| 149 |  | Hydrogen | 0 | 0 | 0 | 0 | 0.1086 | -1.2 | 2888 |  |  | 1.23 |  |  |  | 77 | 3.770115 | 18.37267 | 3721 | 1.327105 | 2.910864 | 1.583759 | Hydrogen
| 150 |  | Hydrogen | 0 | 0 | 0 | 0 | 0.1086 | -1.2 | 2888 |  |  | 1.23 |  |  |  | 77 | 6.436782 | 20.10618 | 3721 | 1.862029 | 3.001027 | 1.138999 | Hydrogen
| 151 |  | Hydrogen | 0 | 0 | 0 | 0 | 0.1086 | -1.2 | 2888 |  |  | 1.23 |  |  |  | 77 | 10.2069 | 21.9047 | 3721 | 2.323064 | 3.086701 | 0.7636374 | Hydrogen
| 152 |  | Hydrogen | 0 | 0 | 0 | 0 | 0.1086 | -1.2 | 2888 |  |  | 1.23 |  |  |  | 77 | 15.44828 | 23.29968 | 3721 | 2.737497 | 3.14844 | 0.4109422 | Hydrogen
| 153 |  | Hydrogen | 0 | 0 | 0 | 0 | 0.1086 | -1.2 | 2888 |  |  | 1.23 |  |  |  | 77 | 20.32184 | 24.02683 | 3721 | 3.011696 | 3.179171 | 0.167475 | Hydrogen
| 154 |  | Hydrogen | 0 | 0 | 0 | 0 | 0.1086 | -1.2 | 2888 |  |  | 1.23 |  |  |  | 77 | 29.88506 | 24.61245 | 3721 | 3.397359 | 3.203253 | -0.1941061 | Hydrogen
| 155 |  | Hydrogen | 0 | 0 | 0 | 0 | 0.1086 | -1.2 | 2888 |  |  | 1.23 |  |  |  | 77 | 40.36782 | 24.52809 | 3721 | 3.698033 | 3.199819 | -0.4982138 | Hydrogen
| 156 | D700-K3 | Hydrogen | 0 | 0 | 0 | 0 | 0.1086 | -1.2 | 2004 |  |  | 0.94 |  |  |  | 77 | 1.011494 | 11.02434 | 3722 | 0.0114287 | 2.400106 | 2.388677 | Hydrogen
| 157 |  | Hydrogen | 0 | 0 | 0 | 0 | 0.1086 | -1.2 | 2004 |  |  | 0.94 |  |  |  | 77 | 2.390805 | 13.82952 | 3722 | 0.87163 | 2.626806 | 1.755176 | Hydrogen
| 158 |  | Hydrogen | 0 | 0 | 0 | 0 | 0.1086 | -1.2 | 2004 |  |  | 0.94 |  |  |  | 77 | 4.137931 | 15.83195 | 3722 | 1.420196 | 2.76203 | 1.341834 | Hydrogen
| 159 |  | Hydrogen | 0 | 0 | 0 | 0 | 0.1086 | -1.2 | 2004 |  |  | 0.94 |  |  |  | 77 | 6.068966 | 17.03193 | 3722 | 1.803188 | 2.83509 | 1.031902 | Hydrogen
| 160 |  | Hydrogen | 0 | 0 | 0 | 0 | 0.1086 | -1.2 | 2004 |  |  | 0.94 |  |  |  | 77 | 10.11494 | 18.5626 | 3722 | 2.314014 | 2.921149 | 0.6071352 | Hydrogen
| 161 |  | Hydrogen | 0 | 0 | 0 | 0 | 0.1086 | -1.2 | 2004 |  |  | 0.94 |  |  |  | 77 | 15.08046 | 19.49013 | 3722 | 2.7134 | 2.969908 | 0.2565086 | Hydrogen
| 162 |  | Hydrogen | 0 | 0 | 0 | 0 | 0.1086 | -1.2 | 2004 |  |  | 0.94 |  |  |  | 77 | 20.22989 | 19.8826 | 3722 | 3.007161 | 2.989845 | -0.01731605 | Hydrogen
| 163 |  | Hydrogen | 0 | 0 | 0 | 0 | 0.1086 | -1.2 | 2004 |  |  | 0.94 |  |  |  | 77 | 30.34483 | 20.19992 | 3722 | 3.412626 | 3.005679 | -0.4069474 | Hydrogen
| 164 |  | Hydrogen | 0 | 0 | 0 | 0 | 0.1086 | -1.2 | 2004 |  |  | 0.94 |  |  |  | 77 | 40.27586 | 20.11648 | 3722 | 3.695752 | 3.001539 | -0.694213 | Hydrogen
| 165 | D700-K2 | Hydrogen | 0 | 0 | 0 | 0 | 0.1086 | -1.2 | 1491 |  |  | 0.71 |  |  |  | 77 | 2.206897 | 12.62662 | 3723 | 0.7915873 | 2.535807 | 1.74422 | Hydrogen
| 166 |  | Hydrogen | 0 | 0 | 0 | 0 | 0.1086 | -1.2 | 1491 |  |  | 0.71 |  |  |  | 77 | 3.862069 | 14.0276 | 3723 | 1.351203 | 2.641027 | 1.289824 | Hydrogen
| 167 |  | Hydrogen | 0 | 0 | 0 | 0 | 0.1086 | -1.2 | 1491 |  |  | 0.71 |  |  |  | 77 | 6.252874 | 15.29366 | 3723 | 1.833041 | 2.727438 | 0.894397 | Hydrogen
| 168 |  | Hydrogen | 0 | 0 | 0 | 0 | 0.1086 | -1.2 | 1491 |  |  | 0.71 |  |  |  | 77 | 9.83908 | 15.95611 | 3723 | 2.286362 | 2.769842 | 0.4834797 | Hydrogen
| 169 |  | Hydrogen | 0 | 0 | 0 | 0 | 0.1086 | -1.2 | 1491 |  |  | 0.71 |  |  |  | 77 | 15.44828 | 16.88257 | 3723 | 2.737497 | 2.826282 | 0.08878421 | Hydrogen
| 170 |  | Hydrogen | 0 | 0 | 0 | 0 | 0.1086 | -1.2 | 1491 |  |  | 0.71 |  |  |  | 77 | 20.04598 | 17.00857 | 3723 | 2.998028 | 2.833718 | -0.1643109 | Hydrogen
| 171 |  | Hydrogen | 0 | 0 | 0 | 0 | 0.1086 | -1.2 | 1491 |  |  | 0.71 |  |  |  | 77 | 30.16092 | 17.25905 | 3723 | 3.406547 | 2.848337 | -0.5582103 | Hydrogen
| 172 |  | Hydrogen | 0 | 0 | 0 | 0 | 0.1086 | -1.2 | 1491 |  |  | 0.71 |  |  |  | 77 | 40.09195 | 16.97508 | 3723 | 3.691176 | 2.831746 | -0.8594296 | Hydrogen
| 173 | D700-K1 | Hydrogen | 0 | 0 | 0 | 0 | 0.1086 | -1.2 | 999 |  |  | 0.46 |  |  |  | 77 | 1.195402 | 9.35291 | 3724 | 0.1784828 | 2.235688 | 2.057205 | Hydrogen
| 174 |  | Hydrogen | 0 | 0 | 0 | 0 | 0.1086 | -1.2 | 999 |  |  | 0.46 |  |  |  | 77 | 3.770115 | 11.48765 | 3724 | 1.327105 | 2.441272 | 1.114167 | Hydrogen
| 175 |  | Hydrogen | 0 | 0 | 0 | 0 | 0.1086 | -1.2 | 999 |  |  | 0.46 |  |  |  | 77 | 6.252874 | 12.55301 | 3724 | 1.833041 | 2.529961 | 0.6969197 | Hydrogen
| 176 |  | Hydrogen | 0 | 0 | 0 | 0 | 0.1086 | -1.2 | 999 |  |  | 0.46 |  |  |  | 77 | 9.655172 | 13.48316 | 3724 | 2.267494 | 2.601441 | 0.3339476 | Hydrogen
| 177 |  | Hydrogen | 0 | 0 | 0 | 0 | 0.1086 | -1.2 | 999 |  |  | 0.46 |  |  |  | 77 | 14.98851 | 14.81114 | 3724 | 2.707284 | 2.69538 | -0.01190376 | Hydrogen
| 178 |  | Hydrogen | 0 | 0 | 0 | 0 | 0.1086 | -1.2 | 999 |  |  | 0.46 |  |  |  | 77 | 20.41379 | 15.20315 | 3724 | 3.016211 | 2.721502 | -0.2947084 | Hydrogen
| 179 |  | Hydrogen | 0 | 0 | 0 | 0 | 0.1086 | -1.2 | 999 |  |  | 0.46 |  |  |  | 77 | 29.51724 | 15.52216 | 3724 | 3.384975 | 2.742269 | -0.6427059 | Hydrogen
23 | 0 | Com ZTC | Hydrogen | 0 | 0 | 0 | 0 | 0.1086 | -1.2 | 2577.8 |  |  | 1.44 |  |  |  | 77 | 0.02310405 | 1.575464 | 3725 | -3.767747 | 0.4545497 | 4.222297 | Hydrogen
| 1 |  | Hydrogen | 0 | 0 | 0 | 0 | 0.1086 | -1.2 | 2577.8 |  |  | 1.44 |  |  |  | 77 | 0.05499022 | 2.967257 | 3725 | -2.9006 | 1.087638 | 3.988238 | Hydrogen
| 2 |  | Hydrogen | 0 | 0 | 0 | 0 | 0.1086 | -1.2 | 2577.8 |  |  | 1.44 |  |  |  | 77 | 0.1044716 | 4.285091 | 3725 | -2.25884 | 1.455142 | 3.713982 | Hydrogen
| 3 |  | Hydrogen | 0 | 0 | 0 | 0 | 0.1086 | -1.2 | 2577.8 |  |  | 1.44 |  |  |  | 77 | 0.1698031 | 5.639001 | 3725 | -1.773116 | 1.729707 | 3.502822 | Hydrogen
| 4 |  | Hydrogen | 0 | 0 | 0 | 0 | 0.1086 | -1.2 | 2577.8 |  |  | 1.44 |  |  |  | 77 | 0.2509642 | 6.88236 | 3725 | -1.382445 | 1.928962 | 3.311407 | Hydrogen
| 5 |  | Hydrogen | 0 | 0 | 0 | 0 | 0.1086 | -1.2 | 2577.8 |  |  | 1.44 |  |  |  | 77 | 0.3532312 | 7.978318 | 3725 | -1.040632 | 2.076728 | 3.11736 | Hydrogen
| 6 |  | Hydrogen | 0 | 0 | 0 | 0 | 0.1086 | -1.2 | 2577.8 |  |  | 1.44 |  |  |  | 77 | 0.4554724 | 8.890993 | 3725 | -0.7864201 | 2.185039 | 2.971459 | Hydrogen
| 7 |  | Hydrogen | 0 | 0 | 0 | 0 | 0.1086 | -1.2 | 2577.8 |  |  | 1.44 |  |  |  | 77 | 0.5559479 | 9.767075 | 3725 | -0.5870806 | 2.279017 | 2.866098 | Hydrogen
| 8 |  | Hydrogen | 0 | 0 | 0 | 0 | 0.1086 | -1.2 | 2577.8 |  |  | 1.44 |  |  |  | 77 | 0.6652107 | 10.53286 | 3725 | -0.4076514 | 2.3545 | 2.762152 | Hydrogen
| 9 |  | Hydrogen | 0 | 0 | 0 | 0 | 0.1086 | -1.2 | 2577.8 |  |  | 1.44 |  |  |  | 77 | 0.7797345 | 11.15183 | 3725 | -0.2488018 | 2.411604 | 2.660406 | Hydrogen
| 10 |  | Hydrogen | 0 | 0 | 0 | 0 | 0.1086 | -1.2 | 2577.8 |  |  | 1.44 |  |  |  | 77 | 0.9312403 | 11.84276 | 3725 | -0.07123794 | 2.471717 | 2.542955 | Hydrogen
| 11 | FA-ZTC | Hydrogen | 0 | 0 | 0 | 0 | 0.1086 | -1.2 | 1112.2 |  |  | 0.48 |  |  |  | 77 | 0.02592593 | 1.239521 | 3726 | -3.652512 | 0.214725 | 3.867237 | Hydrogen
| 12 |  | Hydrogen | 0 | 0 | 0 | 0 | 0.1086 | -1.2 | 1112.2 |  |  | 0.48 |  |  |  | 77 | 0.06111111 | 2.011976 | 3726 | -2.795062 | 0.6991173 | 3.494179 | Hydrogen
| 13 |  | Hydrogen | 0 | 0 | 0 | 0 | 0.1086 | -1.2 | 1112.2 |  |  | 0.48 |  |  |  | 77 | 0.1092593 | 2.676647 | 3726 | -2.214032 | 0.9845648 | 3.198596 | Hydrogen
| 14 |  | Hydrogen | 0 | 0 | 0 | 0 | 0.1086 | -1.2 | 1112.2 |  |  | 0.48 |  |  |  | 77 | 0.1888889 | 3.305389 | 3726 | -1.666596 | 1.195554 | 2.862151 | Hydrogen
| 15 |  | Hydrogen | 0 | 0 | 0 | 0 | 0.1086 | -1.2 | 1112.2 |  |  | 0.48 |  |  |  | 77 | 0.2685185 | 3.862275 | 3726 | -1.314835 | 1.351257 | 2.666092 | Hydrogen
| 16 |  | Hydrogen | 0 | 0 | 0 | 0 | 0.1086 | -1.2 | 1112.2 |  |  | 0.48 |  |  |  | 77 | 0.3796296 | 4.45509 | 3726 | -0.9685592 | 1.494047 | 2.462606 | Hydrogen
| 17 |  | Hydrogen | 0 | 0 | 0 | 0 | 0.1086 | -1.2 | 1112.2 |  |  | 0.48 |  |  |  | 77 | 0.4759259 | 4.886228 | 3726 | -0.7424931 | 1.586421 | 2.328914 | Hydrogen
| 18 |  | Hydrogen | 0 | 0 | 0 | 0 | 0.1086 | -1.2 | 1112.2 |  |  | 0.48 |  |  |  | 77 | 0.5685185 | 5.173653 | 3726 | -0.5647214 | 1.643579 | 2.2083 | Hydrogen
| 19 |  | Hydrogen | 0 | 0 | 0 | 0 | 0.1086 | -1.2 | 1112.2 |  |  | 0.48 |  |  |  | 77 | 0.6925926 | 5.550898 | 3726 | -0.3673133 | 1.71396 | 2.081273 | Hydrogen
| 20 |  | Hydrogen | 0 | 0 | 0 | 0 | 0.1086 | -1.2 | 1112.2 |  |  | 0.48 |  |  |  | 77 | 0.8 | 5.838323 | 3726 | -0.2231436 | 1.764444 | 1.987587 | Hydrogen
| 21 |  | Hydrogen | 0 | 0 | 0 | 0 | 0.1086 | -1.2 | 1112.2 |  |  | 0.48 |  |  |  | 77 | 0.9203704 | 6.125749 | 3726 | -0.08297911 | 1.812501 | 1.89548 | Hydrogen
24 | 0 | ACPT-600 | Hydrogen | 0 | 0 | 0 | 0 | 0.1086 | -1.2 | 1790 | 0.89 | 0.1 | 0.79 | 72.3 | 18 |  | 77 | 0.5460508 | 7.917415 | 3727 | -0.6050434 | 2.069065 | 2.674108 | Hydrogen
| 1 |  | Hydrogen | 0 | 0 | 0 | 0 | 0.1086 | -1.2 | 1790 | 0.89 | 0.1 | 0.79 | 72.3 | 18 |  | 77 | 1.265789 | 11.41831 | 3727 | 0.235696 | 2.435218 | 2.199522 | Hydrogen
| 2 |  | Hydrogen | 0 | 0 | 0 | 0 | 0.1086 | -1.2 | 1790 | 0.89 | 0.1 | 0.79 | 72.3 | 18 |  | 77 | 2.126714 | 13.30341 | 3727 | 0.754578 | 2.58802 | 1.833442 | Hydrogen
| 3 |  | Hydrogen | 0 | 0 | 0 | 0 | 0.1086 | -1.2 | 1790 | 0.89 | 0.1 | 0.79 | 72.3 | 18 |  | 77 | 3.990134 | 15.78097 | 3727 | 1.383825 | 2.758805 | 1.37498 | Hydrogen
| 4 |  | Hydrogen | 0 | 0 | 0 | 0 | 0.1086 | -1.2 | 1790 | 0.89 | 0.1 | 0.79 | 72.3 | 18 |  | 77 | 6.03116 | 17.18133 | 3727 | 1.796939 | 2.843823 | 1.046884 | Hydrogen
| 5 |  | Hydrogen | 0 | 0 | 0 | 0 | 0.1086 | -1.2 | 1790 | 0.89 | 0.1 | 0.79 | 72.3 | 18 |  | 77 | 8.537559 | 18.79713 | 3727 | 2.144475 | 2.933704 | 0.7892289 | Hydrogen
| 6 |  | Hydrogen | 0 | 0 | 0 | 0 | 0.1086 | -1.2 | 1790 | 0.89 | 0.1 | 0.79 | 72.3 | 18 |  | 77 | 11.36551 | 20.03591 | 3727 | 2.430584 | 2.997526 | 0.5669425 | Hydrogen
| 7 |  | Hydrogen | 0 | 0 | 0 | 0 | 0.1086 | -1.2 | 1790 | 0.89 | 0.1 | 0.79 | 72.3 | 18 |  | 77 | 14.30054 | 21.05925 | 3727 | 2.660298 | 3.04734 | 0.3870422 | Hydrogen
| 8 |  | Hydrogen | 0 | 0 | 0 | 0 | 0.1086 | -1.2 | 1790 | 0.89 | 0.1 | 0.79 | 72.3 | 18 |  | 77 | 17.05662 | 22.02873 | 3727 | 2.836538 | 3.092347 | 0.255809 | Hydrogen
| 9 |  | Hydrogen | 0 | 0 | 0 | 0 | 0.1086 | -1.2 | 1790 | 0.89 | 0.1 | 0.79 | 72.3 | 18 |  | 77 | 19.77672 | 22.83662 | 3727 | 2.984506 | 3.128366 | 0.1438599 | Hydrogen
| 10 | ACPT-700 | Hydrogen | 0 | 0 | 0 | 0 | 0.1086 | -1.2 | 1980 | 0.99 | 0.2 | 0.79 | 81.4 | 13.3 |  | 77 | 0.618956 | 9.048474 | 3728 | -0.4797211 | 2.202596 | 2.682317 | Hydrogen
| 11 |  | Hydrogen | 0 | 0 | 0 | 0 | 0.1086 | -1.2 | 1980 | 0.99 | 0.2 | 0.79 | 81.4 | 13.3 |  | 77 | 1.553556 | 12.71095 | 3728 | 0.4405468 | 2.542464 | 2.101917 | Hydrogen
| 12 |  | Hydrogen | 0 | 0 | 0 | 0 | 0.1086 | -1.2 | 1980 | 0.99 | 0.2 | 0.79 | 81.4 | 13.3 |  | 77 | 2.127677 | 14.11131 | 3728 | 0.7550309 | 2.646977 | 1.891946 | Hydrogen
| 13 |  | Hydrogen | 0 | 0 | 0 | 0 | 0.1086 | -1.2 | 1980 | 0.99 | 0.2 | 0.79 | 81.4 | 13.3 |  | 77 | 3.203142 | 15.88869 | 3728 | 1.164132 | 2.765607 | 1.601475 | Hydrogen
| 14 |  | Hydrogen | 0 | 0 | 0 | 0 | 0.1086 | -1.2 | 1980 | 0.99 | 0.2 | 0.79 | 81.4 | 13.3 |  | 77 | 4.922743 | 17.77379 | 3728 | 1.593866 | 2.877725 | 1.283859 | Hydrogen
| 15 |  | Hydrogen | 0 | 0 | 0 | 0 | 0.1086 | -1.2 | 1980 | 0.99 | 0.2 | 0.79 | 81.4 | 13.3 |  | 77 | 6.999611 | 19.22801 | 3728 | 1.945855 | 2.956368 | 1.010513 | Hydrogen
| 16 |  | Hydrogen | 0 | 0 | 0 | 0 | 0.1086 | -1.2 | 1980 | 0.99 | 0.2 | 0.79 | 81.4 | 13.3 |  | 77 | 9.07648 | 20.68223 | 3728 | 2.205686 | 3.029275 | 0.8235883 | Hydrogen
| 17 |  | Hydrogen | 0 | 0 | 0 | 0 | 0.1086 | -1.2 | 1980 | 0.99 | 0.2 | 0.79 | 81.4 | 13.3 |  | 77 | 11.08083 | 21.32855 | 3728 | 2.405216 | 3.060046 | 0.6548299 | Hydrogen
| 18 |  | Hydrogen | 0 | 0 | 0 | 0 | 0.1086 | -1.2 | 1980 | 0.99 | 0.2 | 0.79 | 81.4 | 13.3 |  | 77 | 13.51477 | 22.19031 | 3728 | 2.603783 | 3.099655 | 0.4958722 | Hydrogen
| 19 |  | Hydrogen | 0 | 0 | 0 | 0 | 0.1086 | -1.2 | 1980 | 0.99 | 0.2 | 0.79 | 81.4 | 13.3 |  | 77 | 15.16127 | 22.78276 | 3728 | 2.718744 | 3.126004 | 0.4072599 | Hydrogen
| 20 |  | Hydrogen | 0 | 0 | 0 | 0 | 0.1086 | -1.2 | 1980 | 0.99 | 0.2 | 0.79 | 81.4 | 13.3 |  | 77 | 17.55938 | 23.59066 | 3728 | 2.865588 | 3.160851 | 0.295263 | Hydrogen
| 21 |  | Hydrogen | 0 | 0 | 0 | 0 | 0.1086 | -1.2 | 1980 | 0.99 | 0.2 | 0.79 | 81.4 | 13.3 |  | 77 | 19.88547 | 24.02154 | 3728 | 2.989989 | 3.178951 | 0.1889617 | Hydrogen
| 22 | ACPT-750 | Hydrogen | 0 | 0 | 0 | 0 | 0.1086 | -1.2 | 2810 | 1.42 | 0.27 | 1.15 | 87.1 | 9.9 |  | 77 | 0.9426939 | 10.50269 | 3729 | -0.05901365 | 2.351632 | 2.410645 | Hydrogen
| 23 |  | Hydrogen | 0 | 0 | 0 | 0 | 0.1086 | -1.2 | 2810 | 1.42 | 0.27 | 1.15 | 87.1 | 9.9 |  | 77 | 1.913651 | 14.64991 | 3729 | 0.6490127 | 2.684434 | 2.035421 | Hydrogen
| 24 |  | Hydrogen | 0 | 0 | 0 | 0 | 0.1086 | -1.2 | 2810 | 1.42 | 0.27 | 1.15 | 87.1 | 9.9 |  | 77 | 3.0969 | 16.80431 | 3729 | 1.130402 | 2.821635 | 1.691234 | Hydrogen
| 25 |  | Hydrogen | 0 | 0 | 0 | 0 | 0.1086 | -1.2 | 2810 | 1.42 | 0.27 | 1.15 | 87.1 | 9.9 |  | 77 | 5.138954 | 19.06643 | 3729 | 1.636849 | 2.947929 | 1.31108 | Hydrogen
| 26 |  | Hydrogen | 0 | 0 | 0 | 0 | 0.1086 | -1.2 | 2810 | 1.42 | 0.27 | 1.15 | 87.1 | 9.9 |  | 77 | 7.180172 | 20.62837 | 3729 | 1.971323 | 3.026667 | 1.055344 | Hydrogen
| 27 |  | Hydrogen | 0 | 0 | 0 | 0 | 0.1086 | -1.2 | 2810 | 1.42 | 0.27 | 1.15 | 87.1 | 9.9 |  | 77 | 8.970623 | 21.92101 | 3729 | 2.193955 | 3.087445 | 0.8934902 | Hydrogen
| 28 |  | Hydrogen | 0 | 0 | 0 | 0 | 0.1086 | -1.2 | 2810 | 1.42 | 0.27 | 1.15 | 87.1 | 9.9 |  | 77 | 11.97779 | 23.42908 | 3729 | 2.483054 | 3.153978 | 0.6709242 | Hydrogen
| 29 |  | Hydrogen | 0 | 0 | 0 | 0 | 0.1086 | -1.2 | 2810 | 1.42 | 0.27 | 1.15 | 87.1 | 9.9 |  | 77 | 15.02028 | 24.56014 | 3729 | 2.709401 | 3.201125 | 0.4917235 | Hydrogen
| 30 |  | Hydrogen | 0 | 0 | 0 | 0 | 0.1086 | -1.2 | 2810 | 1.42 | 0.27 | 1.15 | 87.1 | 9.9 |  | 77 | 17.81207 | 25.47576 | 3729 | 2.879876 | 3.237728 | 0.3578511 | Hydrogen
| 31 |  | Hydrogen | 0 | 0 | 0 | 0 | 0.1086 | -1.2 | 2810 | 1.42 | 0.27 | 1.15 | 87.1 | 9.9 |  | 77 | 19.81616 | 25.90664 | 3729 | 2.986498 | 3.254499 | 0.2680015 | Hydrogen
| 32 | ACPT-800 | Hydrogen | 0 | 0 | 0 | 0 | 0.1086 | -1.2 | 3010 | 1.57 | 0.38 | 1.19 | 88.3 | 8.2 |  | 77 | 0.7282818 | 10.71813 | 3730 | -0.3170672 | 2.371937 | 2.689004 | Hydrogen
| 33 |  | Hydrogen | 0 | 0 | 0 | 0 | 0.1086 | -1.2 | 3010 | 1.57 | 0.38 | 1.19 | 88.3 | 8.2 |  | 77 | 1.518613 | 13.41113 | 3730 | 0.4177976 | 2.596085 | 2.178287 | Hydrogen
| 34 |  | Hydrogen | 0 | 0 | 0 | 0 | 0.1086 | -1.2 | 3010 | 1.57 | 0.38 | 1.19 | 88.3 | 8.2 |  | 77 | 2.128769 | 15.02693 | 3730 | 0.755544 | 2.709844 | 1.9543 | Hydrogen
| 35 |  | Hydrogen | 0 | 0 | 0 | 0 | 0.1086 | -1.2 | 3010 | 1.57 | 0.38 | 1.19 | 88.3 | 8.2 |  | 77 | 3.0256 | 17.01975 | 3730 | 1.10711 | 2.834374 | 1.727265 | Hydrogen
| 36 |  | Hydrogen | 0 | 0 | 0 | 0 | 0.1086 | -1.2 | 3010 | 1.57 | 0.38 | 1.19 | 88.3 | 8.2 |  | 77 | 3.957567 | 18.47397 | 3730 | 1.375629 | 2.916363 | 1.540733 | Hydrogen
| 37 |  | Hydrogen | 0 | 0 | 0 | 0 | 0.1086 | -1.2 | 3010 | 1.57 | 0.38 | 1.19 | 88.3 | 8.2 |  | 77 | 6.035014 | 20.41293 | 3730 | 1.797578 | 3.016168 | 1.21859 | Hydrogen
| 38 |  | Hydrogen | 0 | 0 | 0 | 0 | 0.1086 | -1.2 | 3010 | 1.57 | 0.38 | 1.19 | 88.3 | 8.2 |  | 77 | 8.398557 | 22.24417 | 3730 | 2.12806 | 3.10208 | 0.9740198 | Hydrogen
| 39 |  | Hydrogen | 0 | 0 | 0 | 0 | 0.1086 | -1.2 | 3010 | 1.57 | 0.38 | 1.19 | 88.3 | 8.2 |  | 77 | 10.97632 | 23.69838 | 3730 | 2.39574 | 3.165407 | 0.7696666 | Hydrogen
| 40 |  | Hydrogen | 0 | 0 | 0 | 0 | 0.1086 | -1.2 | 3010 | 1.57 | 0.38 | 1.19 | 88.3 | 8.2 |  | 77 | 14.05472 | 24.93716 | 3730 | 2.642958 | 3.216359 | 0.5734009 | Hydrogen
| 41 |  | Hydrogen | 0 | 0 | 0 | 0 | 0.1086 | -1.2 | 3010 | 1.57 | 0.38 | 1.19 | 88.3 | 8.2 |  | 77 | 16.05926 | 25.74506 | 3730 | 2.776286 | 3.248243 | 0.4719571 | Hydrogen
| 42 |  | Hydrogen | 0 | 0 | 0 | 0 | 0.1086 | -1.2 | 3010 | 1.57 | 0.38 | 1.19 | 88.3 | 8.2 |  | 77 | 17.99205 | 26.39138 | 3730 | 2.88993 | 3.273038 | 0.3831073 | Hydrogen
| 43 |  | Hydrogen | 0 | 0 | 0 | 0 | 0.1086 | -1.2 | 3010 | 1.57 | 0.38 | 1.19 | 88.3 | 8.2 |  | 77 | 19.9605 | 26.92998 | 3730 | 2.993755 | 3.29324 | 0.2994851 | Hydrogen
| 44 | ACPT-850 | Hydrogen | 0 | 0 | 0 | 0 | 0.1086 | -1.2 | 3000 | 1.75 | 0.64 | 1.11 | 89 | 8.2 |  | 77 | 0.439487 | 8.563734 | 3731 | -0.8221471 | 2.147536 | 2.969683 | Hydrogen
| 45 |  | Hydrogen | 0 | 0 | 0 | 0 | 0.1086 | -1.2 | 3000 | 1.75 | 0.64 | 1.11 | 89 | 8.2 |  | 77 | 0.9440428 | 11.63375 | 3731 | -0.05758377 | 2.453911 | 2.511494 | Hydrogen
| 46 |  | Hydrogen | 0 | 0 | 0 | 0 | 0.1086 | -1.2 | 3000 | 1.75 | 0.64 | 1.11 | 89 | 8.2 |  | 77 | 1.303687 | 13.19569 | 3731 | 0.2651967 | 2.57989 | 2.314694 | Hydrogen
| 47 |  | Hydrogen | 0 | 0 | 0 | 0 | 0.1086 | -1.2 | 3000 | 1.75 | 0.64 | 1.11 | 89 | 8.2 |  | 77 | 2.165447 | 15.78097 | 3731 | 0.7726267 | 2.758805 | 1.986178 | Hydrogen
| 48 |  | Hydrogen | 0 | 0 | 0 | 0 | 0.1086 | -1.2 | 3000 | 1.75 | 0.64 | 1.11 | 89 | 8.2 |  | 77 | 3.062342 | 17.82765 | 3731 | 1.11918 | 2.880751 | 1.761571 | Hydrogen
| 49 |  | Hydrogen | 0 | 0 | 0 | 0 | 0.1086 | -1.2 | 3000 | 1.75 | 0.64 | 1.11 | 89 | 8.2 |  | 77 | 4.066058 | 19.44345 | 3731 | 1.402674 | 2.96751 | 1.564836 | Hydrogen
| 50 |  | Hydrogen | 0 | 0 | 0 | 0 | 0.1086 | -1.2 | 3000 | 1.75 | 0.64 | 1.11 | 89 | 8.2 |  | 77 | 6.000392 | 21.38241 | 3731 | 1.791825 | 3.062568 | 1.270744 | Hydrogen
| 51 |  | Hydrogen | 0 | 0 | 0 | 0 | 0.1086 | -1.2 | 3000 | 1.75 | 0.64 | 1.11 | 89 | 8.2 |  | 77 | 8.077453 | 22.9982 | 3731 | 2.089077 | 3.135416 | 1.04634 | Hydrogen
| 52 |  | Hydrogen | 0 | 0 | 0 | 0 | 0.1086 | -1.2 | 3000 | 1.75 | 0.64 | 1.11 | 89 | 8.2 |  | 77 | 10.15413 | 24.29084 | 3731 | 2.31788 | 3.190099 | 0.8722191 | Hydrogen
| 53 |  | Hydrogen | 0 | 0 | 0 | 0 | 0.1086 | -1.2 | 3000 | 1.75 | 0.64 | 1.11 | 89 | 8.2 |  | 77 | 12.08743 | 25.36804 | 3731 | 2.492166 | 3.23349 | 0.7413238 | Hydrogen
| 54 |  | Hydrogen | 0 | 0 | 0 | 0 | 0.1086 | -1.2 | 3000 | 1.75 | 0.64 | 1.11 | 89 | 8.2 |  | 77 | 13.98477 | 26.28366 | 3731 | 2.637969 | 3.268948 | 0.6309787 | Hydrogen
| 55 |  | Hydrogen | 0 | 0 | 0 | 0 | 0.1086 | -1.2 | 3000 | 1.75 | 0.64 | 1.11 | 89 | 8.2 |  | 77 | 15.98931 | 27.09156 | 3731 | 2.77192 | 3.299222 | 0.5273018 | Hydrogen
| 56 |  | Hydrogen | 0 | 0 | 0 | 0 | 0.1086 | -1.2 | 3000 | 1.75 | 0.64 | 1.11 | 89 | 8.2 |  | 77 | 17.99379 | 27.8456 | 3731 | 2.890027 | 3.326675 | 0.4366484 | Hydrogen
| 57 |  | Hydrogen | 0 | 0 | 0 | 0 | 0.1086 | -1.2 | 3000 | 1.75 | 0.64 | 1.11 | 89 | 8.2 |  | 77 | 19.85502 | 28.49192 | 3731 | 2.988457 | 3.349621 | 0.3611635 | Hydrogen
25 | 0 | CA | Hydrogen | 0 | 0 | 0 | 0 | 0.1086 | -1.2 | 2206 | 1.32 | 0.62 | 0.7 |  |  |  | 77 | 1.242378 | 12.19811 | 3732 | 0.2170272 | 2.501281 | 2.284254 | Hydrogen
| 1 |  | Hydrogen | 0 | 0 | 0 | 0 | 0.1086 | -1.2 | 2206 | 1.32 | 0.62 | 0.7 |  |  |  | 77 | 5.548466 | 18.09514 | 3732 | 1.713522 | 2.895643 | 1.182122 | Hydrogen
| 2 |  | Hydrogen | 0 | 0 | 0 | 0 | 0.1086 | -1.2 | 2206 | 1.32 | 0.62 | 0.7 |  |  |  | 77 | 12.16566 | 21.527 | 3732 | 2.498617 | 3.069308 | 0.5706906 | Hydrogen
| 3 |  | Hydrogen | 0 | 0 | 0 | 0 | 0.1086 | -1.2 | 2206 | 1.32 | 0.62 | 0.7 |  |  |  | 77 | 18.33006 | 22.89282 | 3732 | 2.908542 | 3.130823 | 0.2222809 | Hydrogen
| 4 |  | Hydrogen | 0 | 0 | 0 | 0 | 0.1086 | -1.2 | 2206 | 1.32 | 0.62 | 0.7 |  |  |  | 77 | 25.69369 | 23.66572 | 3732 | 3.246246 | 3.164028 | -0.08221794 | Hydrogen
| 5 |  | Hydrogen | 0 | 0 | 0 | 0 | 0.1086 | -1.2 | 2206 | 1.32 | 0.62 | 0.7 |  |  |  | 77 | 32.04588 | 24.04692 | 3732 | 3.467169 | 3.180007 | -0.2871618 | Hydrogen
| 6 |  | Hydrogen | 0 | 0 | 0 | 0 | 0.1086 | -1.2 | 2206 | 1.32 | 0.62 | 0.7 |  |  |  | 77 | 38.30635 | 24.32987 | 3732 | 3.645616 | 3.191705 | -0.4539108 | Hydrogen
| 7 |  | Hydrogen | 0 | 0 | 0 | 0 | 0.1086 | -1.2 | 2206 | 1.32 | 0.62 | 0.7 |  |  |  | 77 | 45.85669 | 24.41343 | 3732 | 3.825521 | 3.195133 | -0.6303875 | Hydrogen
| 8 | CA-CO-I | Hydrogen | 0 | 0 | 0 | 0 | 0.1086 | -1.2 | 1667 | 0.7 | 0.1 | 0.6 |  |  |  | 77 | 1.342073 | 10.13098 | 3733 | 0.2942152 | 2.315598 | 2.021383 | Hydrogen
| 9 |  | Hydrogen | 0 | 0 | 0 | 0 | 0.1086 | -1.2 | 1667 | 0.7 | 0.1 | 0.6 |  |  |  | 77 | 5.649611 | 15.63431 | 3733 | 1.731587 | 2.749468 | 1.017881 | Hydrogen
| 10 |  | Hydrogen | 0 | 0 | 0 | 0 | 0.1086 | -1.2 | 1667 | 0.7 | 0.1 | 0.6 |  |  |  | 77 | 11.81002 | 18.08282 | 3733 | 2.468948 | 2.894962 | 0.4260136 | Hydrogen
| 11 |  | Hydrogen | 0 | 0 | 0 | 0 | 0.1086 | -1.2 | 1667 | 0.7 | 0.1 | 0.6 |  |  |  | 77 | 17.23777 | 19.45008 | 3733 | 2.847103 | 2.967851 | 0.1207487 | Hydrogen
| 12 |  | Hydrogen | 0 | 0 | 0 | 0 | 0.1086 | -1.2 | 1667 | 0.7 | 0.1 | 0.6 |  |  |  | 77 | 25.06036 | 20.61579 | 3733 | 3.221287 | 3.026057 | -0.1952302 | Hydrogen
| 13 |  | Hydrogen | 0 | 0 | 0 | 0 | 0.1086 | -1.2 | 1667 | 0.7 | 0.1 | 0.6 |  |  |  | 77 | 32.33336 | 20.99517 | 3733 | 3.4761 | 3.044292 | -0.4318072 | Hydrogen
| 14 |  | Hydrogen | 0 | 0 | 0 | 0 | 0.1086 | -1.2 | 1667 | 0.7 | 0.1 | 0.6 |  |  |  | 77 | 39.60601 | 21.47298 | 3733 | 3.678981 | 3.066795 | -0.6121853 | Hydrogen
| 15 |  | Hydrogen | 0 | 0 | 0 | 0 | 0.1086 | -1.2 | 1667 | 0.7 | 0.1 | 0.6 |  |  |  | 77 | 46.14236 | 21.85381 | 3733 | 3.831731 | 3.084375 | -0.7473558 | Hydrogen
| 16 | CA-CO-II | Hydrogen | 0 | 0 | 0 | 0 | 0.1086 | -1.2 | 518 | 0.92 | 0.72 | 0.2 |  |  |  | 77 | 2.096853 | 5.208235 | 3734 | 0.7404374 | 1.650241 | 0.9098036 | Hydrogen
| 17 |  | Hydrogen | 0 | 0 | 0 | 0 | 0.1086 | -1.2 | 518 | 0.92 | 0.72 | 0.2 |  |  |  | 77 | 6.694412 | 6.970838 | 3734 | 1.901273 | 1.941736 | 0.04046235 | Hydrogen
| 18 |  | Hydrogen | 0 | 0 | 0 | 0 | 0.1086 | -1.2 | 518 | 0.92 | 0.72 | 0.2 |  |  |  | 77 | 12.49302 | 7.6484 | 3734 | 2.52517 | 2.034496 | -0.4906737 | Hydrogen
| 19 |  | Hydrogen | 0 | 0 | 0 | 0 | 0.1086 | -1.2 | 518 | 0.92 | 0.72 | 0.2 |  |  |  | 77 | 18.47579 | 8.325599 | 3734 | 2.916461 | 2.119335 | -0.7971264 | Hydrogen
| 20 |  | Hydrogen | 0 | 0 | 0 | 0 | 0.1086 | -1.2 | 518 | 0.92 | 0.72 | 0.2 |  |  |  | 77 | 25.56463 | 8.705346 | 3734 | 3.24121 | 2.163937 | -1.077273 | Hydrogen
| 21 |  | Hydrogen | 0 | 0 | 0 | 0 | 0.1086 | -1.2 | 518 | 0.92 | 0.72 | 0.2 |  |  |  | 77 | 31.82474 | 9.086724 | 3734 | 3.460244 | 2.206814 | -1.25343 | Hydrogen
| 22 |  | Hydrogen | 0 | 0 | 0 | 0 | 0.1086 | -1.2 | 518 | 0.92 | 0.72 | 0.2 |  |  |  | 77 | 38.27082 | 8.975609 | 3734 | 3.644688 | 2.194511 | -1.450177 | Hydrogen
| 23 |  | Hydrogen | 0 | 0 | 0 | 0 | 0.1086 | -1.2 | 518 | 0.92 | 0.72 | 0.2 |  |  |  | 77 | 45.26903 | 8.961833 | 3734 | 3.812623 | 2.192975 | -1.619648 | Hydrogen
| 24 | CA | Hydrogen | 0 | 0 | 0 | 0 | 0.1086 | -1.2 | 2206 | 1.32 | 0.62 | 0.7 |  |  |  | 296 | 5.028212 | 0.4267996 | 3735 | 1.615064 | -0.8514406 | -2.466505 | Hydrogen
| 25 |  | Hydrogen | 0 | 0 | 0 | 0 | 0.1086 | -1.2 | 2206 | 1.32 | 0.62 | 0.7 |  |  |  | 296 | 10.88664 | 0.8172016 | 3735 | 2.387537 | -0.2018694 | -2.589406 | Hydrogen
| 26 |  | Hydrogen | 0 | 0 | 0 | 0 | 0.1086 | -1.2 | 2206 | 1.32 | 0.62 | 0.7 |  |  |  | 296 | 17.93319 | 1.317517 | 3735 | 2.886653 | 0.2757487 | -2.610905 | Hydrogen
| 27 |  | Hydrogen | 0 | 0 | 0 | 0 | 0.1086 | -1.2 | 2206 | 1.32 | 0.62 | 0.7 |  |  |  | 296 | 24.25719 | 1.609846 | 3735 | 3.188713 | 0.4761383 | -2.712575 | Hydrogen
| 28 |  | Hydrogen | 0 | 0 | 0 | 0 | 0.1086 | -1.2 | 2206 | 1.32 | 0.62 | 0.7 |  |  |  | 296 | 32.22662 | 2.04871 | 3735 | 3.472793 | 0.7172104 | -2.755583 | Hydrogen
| 29 |  | Hydrogen | 0 | 0 | 0 | 0 | 0.1086 | -1.2 | 2206 | 1.32 | 0.62 | 0.7 |  |  |  | 296 | 38.91527 | 2.389929 | 3735 | 3.661387 | 0.8712638 | -2.790123 | Hydrogen
| 30 |  | Hydrogen | 0 | 0 | 0 | 0 | 0.1086 | -1.2 | 2206 | 1.32 | 0.62 | 0.7 |  |  |  | 296 | 46.24582 | 2.755481 | 3735 | 3.833971 | 1.013592 | -2.820379 | Hydrogen
| 31 | CA-CO-I | Hydrogen | 0 | 0 | 0 | 0 | 0.1086 | -1.2 | 1667 | 0.7 | 0.1 | 0.6 |  |  |  | 296 | 6.225334 | 0.3897718 | 3736 | 1.828627 | -0.942194 | -2.770821 | Hydrogen
| 32 |  | Hydrogen | 0 | 0 | 0 | 0 | 0.1086 | -1.2 | 1667 | 0.7 | 0.1 | 0.6 |  |  |  | 296 | 11.44713 | 0.6701256 | 3736 | 2.437739 | -0.4002901 | -2.838029 | Hydrogen
| 33 |  | Hydrogen | 0 | 0 | 0 | 0 | 0.1086 | -1.2 | 1667 | 0.7 | 0.1 | 0.6 |  |  |  | 296 | 17.76587 | 1.04817 | 3736 | 2.877279 | 0.04704578 | -2.830234 | Hydrogen
| 34 |  | Hydrogen | 0 | 0 | 0 | 0 | 0.1086 | -1.2 | 1667 | 0.7 | 0.1 | 0.6 |  |  |  | 296 | 25.55598 | 1.413609 | 3736 | 3.240871 | 0.3461461 | -2.894725 | Hydrogen
| 35 |  | Hydrogen | 0 | 0 | 0 | 0 | 0.1086 | -1.2 | 1667 | 0.7 | 0.1 | 0.6 |  |  |  | 296 | 27.48241 | 1.474362 | 3736 | 3.313546 | 0.3882253 | -2.925321 | Hydrogen
| 36 |  | Hydrogen | 0 | 0 | 0 | 0 | 0.1086 | -1.2 | 1667 | 0.7 | 0.1 | 0.6 |  |  |  | 296 | 32.7057 | 1.730226 | 3736 | 3.487549 | 0.5482518 | -2.939298 | Hydrogen
| 37 |  | Hydrogen | 0 | 0 | 0 | 0 | 0.1086 | -1.2 | 1667 | 0.7 | 0.1 | 0.6 |  |  |  | 296 | 38.38706 | 2.010467 | 3736 | 3.64772 | 0.698367 | -2.949353 | Hydrogen
| 38 |  | Hydrogen | 0 | 0 | 0 | 0 | 0.1086 | -1.2 | 1667 | 0.7 | 0.1 | 0.6 |  |  |  | 296 | 47.83385 | 2.338766 | 3736 | 3.867734 | 0.8496233 | -3.01811 | Hydrogen
| 39 | CA-CO-II | Hydrogen | 0 | 0 | 0 | 0 | 0.1086 | -1.2 | 518 | 0.92 | 0.72 | 0.2 |  |  |  | 296 | 6.142424 | 0.2428533 | 3737 | 1.815219 | -1.415298 | -3.230517 | Hydrogen
| 40 |  | Hydrogen | 0 | 0 | 0 | 0 | 0.1086 | -1.2 | 518 | 0.92 | 0.72 | 0.2 |  |  |  | 296 | 11.64596 | 0.4251789 | 3737 | 2.454959 | -0.8552451 | -3.310204 | Hydrogen
| 41 |  | Hydrogen | 0 | 0 | 0 | 0 | 0.1086 | -1.2 | 518 | 0.92 | 0.72 | 0.2 |  |  |  | 296 | 18.15754 | 0.6562373 | 3737 | 2.899086 | -0.4212328 | -3.320318 | Hydrogen
| 42 |  | Hydrogen | 0 | 0 | 0 | 0 | 0.1086 | -1.2 | 518 | 0.92 | 0.72 | 0.2 |  |  |  | 296 | 24.48679 | 0.8628506 | 3737 | 3.198134 | -0.1475137 | -3.345647 | Hydrogen
| 43 |  | Hydrogen | 0 | 0 | 0 | 0 | 0.1086 | -1.2 | 518 | 0.92 | 0.72 | 0.2 |  |  |  | 296 | 32.38156 | 1.020101 | 3737 | 3.477589 | 0.01990149 | -3.457688 | Hydrogen
| 44 |  | Hydrogen | 0 | 0 | 0 | 0 | 0.1086 | -1.2 | 518 | 0.92 | 0.72 | 0.2 |  |  |  | 296 | 37.97926 | 1.165669 | 3737 | 3.63704 | 0.153295 | -3.483745 | Hydrogen
| 45 |  | Hydrogen | 0 | 0 | 0 | 0 | 0.1086 | -1.2 | 518 | 0.92 | 0.72 | 0.2 |  |  |  | 296 | 44.77033 | 1.335434 | 3737 | 3.801546 | 0.2892565 | -3.512289 | Hydrogen
26 | 0 | CMK-1 | Hydrogen | 0 | 0 | 0 | 0 | 0.1086 | -1.2 | 1788 | 1.06 | 0.53 | 0.53 |  |  |  | 77 | 0.02086251 | 1.016548 | 3738 | -3.869802 | 0.01641303 | 3.886215 | Hydrogen
| 1 |  | Hydrogen | 0 | 0 | 0 | 0 | 0.1086 | -1.2 | 1788 | 1.06 | 0.53 | 0.53 |  |  |  | 77 | 0.04325338 | 1.631206 | 3738 | -3.14068 | 0.4893194 | 3.629999 | Hydrogen
| 2 |  | Hydrogen | 0 | 0 | 0 | 0 | 0.1086 | -1.2 | 1788 | 1.06 | 0.53 | 0.53 |  |  |  | 77 | 0.09591408 | 2.340426 | 3738 | -2.344302 | 0.8503328 | 3.194635 | Hydrogen
| 3 |  | Hydrogen | 0 | 0 | 0 | 0 | 0.1086 | -1.2 | 1788 | 1.06 | 0.53 | 0.53 |  |  |  | 77 | 0.1852216 | 3.191489 | 3738 | -1.686202 | 1.160488 | 2.84669 | Hydrogen
| 4 |  | Hydrogen | 0 | 0 | 0 | 0 | 0.1086 | -1.2 | 1788 | 1.06 | 0.53 | 0.53 |  |  |  | 77 | 0.2872378 | 3.853428 | 3738 | -1.247445 | 1.348963 | 2.596408 | Hydrogen
| 5 |  | Hydrogen | 0 | 0 | 0 | 0 | 0.1086 | -1.2 | 1788 | 1.06 | 0.53 | 0.53 |  |  |  | 77 | 0.3844356 | 4.255319 | 3738 | -0.9559791 | 1.44817 | 2.404149 | Hydrogen
| 6 |  | Hydrogen | 0 | 0 | 0 | 0 | 0.1086 | -1.2 | 1788 | 1.06 | 0.53 | 0.53 |  |  |  | 77 | 0.5214535 | 4.728132 | 3738 | -0.6511351 | 1.55353 | 2.204665 | Hydrogen
| 7 |  | Hydrogen | 0 | 0 | 0 | 0 | 0.1086 | -1.2 | 1788 | 1.06 | 0.53 | 0.53 |  |  |  | 77 | 0.6377445 | 5.035461 | 3738 | -0.4498175 | 1.616505 | 2.066323 | Hydrogen
| 8 |  | Hydrogen | 0 | 0 | 0 | 0 | 0.1086 | -1.2 | 1788 | 1.06 | 0.53 | 0.53 |  |  |  | 77 | 0.7667706 | 5.319149 | 3738 | -0.2655677 | 1.671313 | 1.936881 | Hydrogen
| 9 |  | Hydrogen | 0 | 0 | 0 | 0 | 0.1086 | -1.2 | 1788 | 1.06 | 0.53 | 0.53 |  |  |  | 77 | 0.883039 | 5.484634 | 3738 | -0.124386 | 1.70195 | 1.826336 | Hydrogen
| 10 |  | Hydrogen | 0 | 0 | 0 | 0 | 0.1086 | -1.2 | 1788 | 1.06 | 0.53 | 0.53 |  |  |  | 77 | 0.9769993 | 5.555556 | 3738 | -0.02326935 | 1.714798 | 1.738068 | Hydrogen
| 11 | C850-2 | Hydrogen | 0 | 0 | 0 | 0 | 0.1086 | -1.2 | 1889 | 1.09 | 0.48 | 0.61 |  |  |  | 77 | 0.0114213 | 1.725768 | 3739 | -4.472275 | 0.5456724 | 5.017948 | Hydrogen
| 12 |  | Hydrogen | 0 | 0 | 0 | 0 | 0.1086 | -1.2 | 1889 | 1.09 | 0.48 | 0.61 |  |  |  | 77 | 0.03546476 | 2.718676 | 3739 | -3.339216 | 1.000145 | 4.339361 | Hydrogen
| 13 |  | Hydrogen | 0 | 0 | 0 | 0 | 0.1086 | -1.2 | 1889 | 1.09 | 0.48 | 0.61 |  |  |  | 77 | 0.09295147 | 3.735225 | 3739 | -2.375678 | 1.317808 | 3.693486 | Hydrogen
| 14 |  | Hydrogen | 0 | 0 | 0 | 0 | 0.1086 | -1.2 | 1889 | 1.09 | 0.48 | 0.61 |  |  |  | 77 | 0.1679579 | 4.775414 | 3739 | -1.784042 | 1.563481 | 3.347523 | Hydrogen
| 15 |  | Hydrogen | 0 | 0 | 0 | 0 | 0.1086 | -1.2 | 1889 | 1.09 | 0.48 | 0.61 |  |  |  | 77 | 0.2684119 | 5.626478 | 3739 | -1.315233 | 1.727484 | 3.042716 | Hydrogen
| 16 |  | Hydrogen | 0 | 0 | 0 | 0 | 0.1086 | -1.2 | 1889 | 1.09 | 0.48 | 0.61 |  |  |  | 77 | 0.3592741 | 6.241135 | 3739 | -1.02367 | 1.831162 | 2.854832 | Hydrogen
| 17 |  | Hydrogen | 0 | 0 | 0 | 0 | 0.1086 | -1.2 | 1889 | 1.09 | 0.48 | 0.61 |  |  |  | 77 | 0.4517023 | 6.690307 | 3739 | -0.794732 | 1.90066 | 2.695392 | Hydrogen
| 18 |  | Hydrogen | 0 | 0 | 0 | 0 | 0.1086 | -1.2 | 1889 | 1.09 | 0.48 | 0.61 |  |  |  | 77 | 0.5648198 | 7.068558 | 3739 | -0.5712485 | 1.955656 | 2.526905 | Hydrogen
| 19 |  | Hydrogen | 0 | 0 | 0 | 0 | 0.1086 | -1.2 | 1889 | 1.09 | 0.48 | 0.61 |  |  |  | 77 | 0.6938534 | 7.399527 | 3739 | -0.3654945 | 2.001416 | 2.366911 | Hydrogen
| 20 |  | Hydrogen | 0 | 0 | 0 | 0 | 0.1086 | -1.2 | 1889 | 1.09 | 0.48 | 0.61 |  |  |  | 77 | 0.8085408 | 7.635934 | 3739 | -0.2125242 | 2.032865 | 2.245389 | Hydrogen
| 21 |  | Hydrogen | 0 | 0 | 0 | 0 | 0.1086 | -1.2 | 1889 | 1.09 | 0.48 | 0.61 |  |  |  | 77 | 0.9725949 | 7.895981 | 3739 | -0.02778762 | 2.066354 | 2.094142 | Hydrogen
| 22 | C900-2 | Hydrogen | 0 | 0 | 0 | 0 | 0.1086 | -1.2 | 1986 | 1.16 | 0.5 | 0.66 |  |  |  | 77 | 0.0162699 | 2.174941 | 3740 | -4.118439 | 0.7770015 | 4.89544 | Hydrogen
| 23 |  | Hydrogen | 0 | 0 | 0 | 0 | 0.1086 | -1.2 | 1986 | 1.16 | 0.5 | 0.66 |  |  |  | 77 | 0.05466715 | 3.309693 | 3740 | -2.906492 | 1.196855 | 4.103348 | Hydrogen
| 24 |  | Hydrogen | 0 | 0 | 0 | 0 | 0.1086 | -1.2 | 1986 | 1.16 | 0.5 | 0.66 |  |  |  | 77 | 0.09140429 | 4.018913 | 3740 | -2.392463 | 1.391011 | 3.783474 | Hydrogen
| 25 |  | Hydrogen | 0 | 0 | 0 | 0 | 0.1086 | -1.2 | 1986 | 1.16 | 0.5 | 0.66 |  |  |  | 77 | 0.1185496 | 4.491726 | 3740 | -2.132424 | 1.502237 | 3.634661 | Hydrogen
| 26 |  | Hydrogen | 0 | 0 | 0 | 0 | 0.1086 | -1.2 | 1986 | 1.16 | 0.5 | 0.66 |  |  |  | 77 | 0.1839793 | 5.390071 | 3740 | -1.692932 | 1.684559 | 3.377491 | Hydrogen
| 27 |  | Hydrogen | 0 | 0 | 0 | 0 | 0.1086 | -1.2 | 1986 | 1.16 | 0.5 | 0.66 |  |  |  | 77 | 0.24936 | 5.981087 | 3740 | -1.388857 | 1.788602 | 3.17746 | Hydrogen
| 28 |  | Hydrogen | 0 | 0 | 0 | 0 | 0.1086 | -1.2 | 1986 | 1.16 | 0.5 | 0.66 |  |  |  | 77 | 0.3434296 | 6.737589 | 3740 | -1.068773 | 1.907702 | 2.976475 | Hydrogen
| 29 |  | Hydrogen | 0 | 0 | 0 | 0 | 0.1086 | -1.2 | 1986 | 1.16 | 0.5 | 0.66 |  |  |  | 77 | 0.4294921 | 7.210402 | 3740 | -0.8451519 | 1.975525 | 2.820677 | Hydrogen
| 30 |  | Hydrogen | 0 | 0 | 0 | 0 | 0.1086 | -1.2 | 1986 | 1.16 | 0.5 | 0.66 |  |  |  | 77 | 0.5314745 | 7.659574 | 3740 | -0.6321001 | 2.035956 | 2.668057 | Hydrogen
| 31 |  | Hydrogen | 0 | 0 | 0 | 0 | 0.1086 | -1.2 | 1986 | 1.16 | 0.5 | 0.66 |  |  |  | 77 | 0.6398262 | 8.108747 | 3740 | -0.4465586 | 2.092943 | 2.539502 | Hydrogen
| 32 |  | Hydrogen | 0 | 0 | 0 | 0 | 0.1086 | -1.2 | 1986 | 1.16 | 0.5 | 0.66 |  |  |  | 77 | 0.7593132 | 8.486998 | 3740 | -0.2753409 | 2.138535 | 2.413876 | Hydrogen
| 33 |  | Hydrogen | 0 | 0 | 0 | 0 | 0.1086 | -1.2 | 1986 | 1.16 | 0.5 | 0.66 |  |  |  | 77 | 0.8580732 | 8.699764 | 3740 | -0.1530659 | 2.163296 | 2.316362 | Hydrogen
| 34 |  | Hydrogen | 0 | 0 | 0 | 0 | 0.1086 | -1.2 | 1986 | 1.16 | 0.5 | 0.66 |  |  |  | 77 | 0.9807186 | 8.91253 | 3740 | -0.01946976 | 2.187458 | 2.206928 | Hydrogen
| 35 | C950-2 | Hydrogen | 0 | 0 | 0 | 0 | 0.1086 | -1.2 | 2373 | 1.43 | 0.62 | 0.81 |  |  |  | 77 | 0.01305883 | 2.009456 | 3741 | -4.338291 | 0.6978642 | 5.036155 | Hydrogen
| 36 |  | Hydrogen | 0 | 0 | 0 | 0 | 0.1086 | -1.2 | 2373 | 1.43 | 0.62 | 0.81 |  |  |  | 77 | 0.03550993 | 3.002364 | 3741 | -3.337943 | 1.0994 | 4.437343 | Hydrogen
| 37 |  | Hydrogen | 0 | 0 | 0 | 0 | 0.1086 | -1.2 | 2373 | 1.43 | 0.62 | 0.81 |  |  |  | 77 | 0.06749635 | 3.877069 | 3741 | -2.695682 | 1.355079 | 4.050761 | Hydrogen
| 38 |  | Hydrogen | 0 | 0 | 0 | 0 | 0.1086 | -1.2 | 2373 | 1.43 | 0.62 | 0.81 |  |  |  | 77 | 0.1122179 | 4.728132 | 3741 | -2.187313 | 1.55353 | 3.740843 | Hydrogen
| 39 |  | Hydrogen | 0 | 0 | 0 | 0 | 0.1086 | -1.2 | 2373 | 1.43 | 0.62 | 0.81 |  |  |  | 77 | 0.1808473 | 5.72104 | 3741 | -1.710102 | 1.744151 | 3.454253 | Hydrogen
| 40 |  | Hydrogen | 0 | 0 | 0 | 0 | 0.1086 | -1.2 | 2373 | 1.43 | 0.62 | 0.81 |  |  |  | 77 | 0.2494391 | 6.477541 | 3741 | -1.38854 | 1.868341 | 3.256882 | Hydrogen
| 41 |  | Hydrogen | 0 | 0 | 0 | 0 | 0.1086 | -1.2 | 2373 | 1.43 | 0.62 | 0.81 |  |  |  | 77 | 0.3243815 | 7.115839 | 3741 | -1.125835 | 1.962323 | 3.088158 | Hydrogen
| 42 |  | Hydrogen | 0 | 0 | 0 | 0 | 0.1086 | -1.2 | 2373 | 1.43 | 0.62 | 0.81 |  |  |  | 77 | 0.4168398 | 7.754137 | 3741 | -0.8750532 | 2.048227 | 2.92328 | Hydrogen
| 43 |  | Hydrogen | 0 | 0 | 0 | 0 | 0.1086 | -1.2 | 2373 | 1.43 | 0.62 | 0.81 |  |  |  | 77 | 0.5315987 | 8.439716 | 3741 | -0.6318664 | 2.132949 | 2.764815 | Hydrogen
| 44 |  | Hydrogen | 0 | 0 | 0 | 0 | 0.1086 | -1.2 | 2373 | 1.43 | 0.62 | 0.81 |  |  |  | 77 | 0.662266 | 9.030733 | 3741 | -0.4120879 | 2.200634 | 2.612721 | Hydrogen
| 45 |  | Hydrogen | 0 | 0 | 0 | 0 | 0.1086 | -1.2 | 2373 | 1.43 | 0.62 | 0.81 |  |  |  | 77 | 0.7737875 | 9.385343 | 3741 | -0.256458 | 2.239149 | 2.495607 | Hydrogen
| 46 |  | Hydrogen | 0 | 0 | 0 | 0 | 0.1086 | -1.2 | 2373 | 1.43 | 0.62 | 0.81 |  |  |  | 77 | 0.8693703 | 9.64539 | 3741 | -0.1399861 | 2.26648 | 2.406466 | Hydrogen
| 47 |  | Hydrogen | 0 | 0 | 0 | 0 | 0.1086 | -1.2 | 2373 | 1.43 | 0.62 | 0.81 |  |  |  | 77 | 0.979273 | 9.834515 | 3741 | -0.02094481 | 2.285898 | 2.306843 | Hydrogen
| 48 | C950-4 | Hydrogen | 0 | 0 | 0 | 0 | 0.1086 | -1.2 | 2741 | 1.73 | 0.79 | 0.94 |  |  |  | 77 | 0.02096774 | 2.25 | 3742 | -3.86477 | 0.8109302 | 4.6757 | Hydrogen
| 49 |  | Hydrogen | 0 | 0 | 0 | 0 | 0.1086 | -1.2 | 2741 | 1.73 | 0.79 | 0.94 |  |  |  | 77 | 0.0516129 | 3.232759 | 3742 | -2.963984 | 1.173336 | 4.137319 | Hydrogen
| 50 |  | Hydrogen | 0 | 0 | 0 | 0 | 0.1086 | -1.2 | 2741 | 1.73 | 0.79 | 0.94 |  |  |  | 77 | 0.1096774 | 4.706897 | 3742 | -2.210212 | 1.549029 | 3.759241 | Hydrogen
| 51 |  | Hydrogen | 0 | 0 | 0 | 0 | 0.1086 | -1.2 | 2741 | 1.73 | 0.79 | 0.94 |  |  |  | 77 | 0.1887097 | 6.12931 | 3742 | -1.667546 | 1.813082 | 3.480628 | Hydrogen
| 52 |  | Hydrogen | 0 | 0 | 0 | 0 | 0.1086 | -1.2 | 2741 | 1.73 | 0.79 | 0.94 |  |  |  | 77 | 0.2822581 | 7.293103 | 3742 | -1.264934 | 1.986929 | 3.251863 | Hydrogen
| 53 |  | Hydrogen | 0 | 0 | 0 | 0 | 0.1086 | -1.2 | 2741 | 1.73 | 0.79 | 0.94 |  |  |  | 77 | 0.4 | 8.37931 | 3742 | -0.9162907 | 2.125766 | 3.042056 | Hydrogen
| 54 |  | Hydrogen | 0 | 0 | 0 | 0 | 0.1086 | -1.2 | 2741 | 1.73 | 0.79 | 0.94 |  |  |  | 77 | 0.5693548 | 9.413793 | 3742 | -0.5632514 | 2.242176 | 2.805427 | Hydrogen
| 55 |  | Hydrogen | 0 | 0 | 0 | 0 | 0.1086 | -1.2 | 2741 | 1.73 | 0.79 | 0.94 |  |  |  | 77 | 0.7032258 | 10.03448 | 3742 | -0.3520772 | 2.306027 | 2.658105 | Hydrogen
| 56 |  | Hydrogen | 0 | 0 | 0 | 0 | 0.1086 | -1.2 | 2741 | 1.73 | 0.79 | 0.94 |  |  |  | 77 | 0.8322581 | 10.39655 | 3742 | -0.1836127 | 2.341474 | 2.525087 | Hydrogen
| 57 |  | Hydrogen | 0 | 0 | 0 | 0 | 0.1086 | -1.2 | 2741 | 1.73 | 0.79 | 0.94 |  |  |  | 77 | 0.9774194 | 10.78448 | 3742 | -0.02283949 | 2.378108 | 2.400948 | Hydrogen
27 | 0 | AC1 | Hydrogen | 0 | 0 | 0 | 0 | 0.1086 | -1.2 | 3306 |  |  | 1.2 |  |  |  | 303 | 10.06238 | 0.6088173 | 3743 | 2.308803 | -0.4962371 | -2.805041 | Hydrogen
| 1 |  | Hydrogen | 0 | 0 | 0 | 0 | 0.1086 | -1.2 | 3306 |  |  | 1.2 |  |  |  | 303 | 19.72322 | 1.045887 | 3743 | 2.981796 | 0.04486544 | -2.936931 | Hydrogen
| 2 |  | Hydrogen | 0 | 0 | 0 | 0 | 0.1086 | -1.2 | 3306 |  |  | 1.2 |  |  |  | 303 | 31.15666 | 1.525996 | 3743 | 3.439028 | 0.4226476 | -3.016381 | Hydrogen
| 3 |  | Hydrogen | 0 | 0 | 0 | 0 | 0.1086 | -1.2 | 3306 |  |  | 1.2 |  |  |  | 303 | 50.66908 | 2.278502 | 3743 | 3.925316 | 0.8235181 | -3.101798 | Hydrogen
| 4 |  | Hydrogen | 0 | 0 | 0 | 0 | 0.1086 | -1.2 | 3306 |  |  | 1.2 |  |  |  | 303 | 70.56791 | 2.887917 | 3743 | 4.256575 | 1.060536 | -3.19604 | Hydrogen
| 5 |  | Hydrogen | 0 | 0 | 0 | 0 | 0.1086 | -1.2 | 3306 |  |  | 1.2 |  |  |  | 303 | 101.6823 | 3.548091 | 3743 | 4.621854 | 1.26641 | -3.355444 | Hydrogen
| 6 |  | Hydrogen | 0 | 0 | 0 | 0 | 0.1086 | -1.2 | 3306 |  |  | 1.2 |  |  |  | 303 | 10.05006 | 0.3583693 | 3743 | 2.307579 | -1.026191 | -3.33377 | Hydrogen
| 7 | AC2 | Hydrogen | 0 | 0 | 0 | 0 | 0.1086 | -1.2 | 1060 |  |  | 0.49 |  |  |  | 303 | 19.31323 | 0.7095478 | 3744 | 2.960791 | -0.3431274 | -3.303918 | Hydrogen
| 8 |  | Hydrogen | 0 | 0 | 0 | 0 | 0.1086 | -1.2 | 1060 |  |  | 0.49 |  |  |  | 303 | 31.32981 | 1.046579 | 3744 | 3.44457 | 0.04552696 | -3.399043 | Hydrogen
| 9 |  | Hydrogen | 0 | 0 | 0 | 0 | 0.1086 | -1.2 | 1060 |  |  | 0.49 |  |  |  | 303 | 52.00778 | 1.498617 | 3744 | 3.951393 | 0.4045429 | -3.54685 | Hydrogen
| 10 |  | Hydrogen | 0 | 0 | 0 | 0 | 0.1086 | -1.2 | 1060 |  |  | 0.49 |  |  |  | 303 | 72.68012 | 1.836165 | 3744 | 4.286068 | 0.6076791 | -3.678389 | Hydrogen
| 11 |  | Hydrogen | 0 | 0 | 0 | 0 | 0.1086 | -1.2 | 1060 |  |  | 0.49 |  |  |  | 303 | 101.222 | 2.188493 | 3744 | 4.617316 | 0.7832131 | -3.834103 | Hydrogen
| 12 | ACF | Hydrogen | 0 | 0 | 0 | 0 | 0.1086 | -1.2 | 1984 |  |  | 0.65 |  |  |  | 303 | 10.64691 | 0.494362 | 3745 | 2.36527 | -0.7044873 | -3.069757 | Hydrogen
| 13 |  | Hydrogen | 0 | 0 | 0 | 0 | 0.1086 | -1.2 | 1984 |  |  | 0.65 |  |  |  | 303 | 21.09182 | 0.8742335 | 3745 | 3.048885 | -0.1344078 | -3.183293 | Hydrogen
| 14 |  | Hydrogen | 0 | 0 | 0 | 0 | 0.1086 | -1.2 | 1984 |  |  | 0.65 |  |  |  | 303 | 30.74633 | 1.182501 | 3745 | 3.425771 | 0.1676321 | -3.258139 | Hydrogen
| 15 |  | Hydrogen | 0 | 0 | 0 | 0 | 0.1086 | -1.2 | 1984 |  |  | 0.65 |  |  |  | 303 | 50.44456 | 1.713193 | 3745 | 3.920875 | 0.5383589 | -3.382516 | Hydrogen
| 16 |  | Hydrogen | 0 | 0 | 0 | 0 | 0.1086 | -1.2 | 1984 |  |  | 0.65 |  |  |  | 303 | 72.49853 | 2.143846 | 3745 | 4.283566 | 0.7626015 | -3.520965 | Hydrogen
| 17 |  | Hydrogen | 0 | 0 | 0 | 0 | 0.1086 | -1.2 | 1984 |  |  | 0.65 |  |  |  | 303 | 100.2627 | 2.682174 | 3745 | 4.607794 | 0.9866278 | -3.621166 | Hydrogen
28 | 0 | CAC1 | Hydrogen | 0 | 0 | 0 | 0 | 0.1086 | -1.2 | 2988 | 1.36 | 0.871 | 0.489 |  |  |  | 77 | 0.03010063 | 2.298257 | 3746 | -3.503209 | 0.832151 | 4.33536 | Hydrogen
| 1 |  | Hydrogen | 0 | 0 | 0 | 0 | 0.1086 | -1.2 | 2988 | 1.36 | 0.871 | 0.489 |  |  |  | 77 | 0.08801086 | 4.520117 | 3746 | -2.430295 | 1.508538 | 3.938833 | Hydrogen
| 2 |  | Hydrogen | 0 | 0 | 0 | 0 | 0.1086 | -1.2 | 2988 | 1.36 | 0.871 | 0.489 |  |  |  | 77 | 0.1734663 | 6.50697 | 3746 | -1.751772 | 1.872874 | 3.624646 | Hydrogen
| 3 |  | Hydrogen | 0 | 0 | 0 | 0 | 0.1086 | -1.2 | 2988 | 1.36 | 0.871 | 0.489 |  |  |  | 77 | 0.3035617 | 8.640802 | 3746 | -1.19217 | 2.156495 | 3.348666 | Hydrogen
| 4 |  | Hydrogen | 0 | 0 | 0 | 0 | 0.1086 | -1.2 | 2988 | 1.36 | 0.871 | 0.489 |  |  |  | 77 | 0.413214 | 10.00855 | 3746 | -0.8837897 | 2.303439 | 3.187229 | Hydrogen
| 5 |  | Hydrogen | 0 | 0 | 0 | 0 | 0.1086 | -1.2 | 2988 | 1.36 | 0.871 | 0.489 |  |  |  | 77 | 0.5469397 | 11.29567 | 3746 | -0.6034167 | 2.424419 | 3.027836 | Hydrogen
| 6 |  | Hydrogen | 0 | 0 | 0 | 0 | 0.1086 | -1.2 | 2988 | 1.36 | 0.871 | 0.489 |  |  |  | 77 | 0.7013024 | 12.50269 | 3746 | -0.3548162 | 2.525944 | 2.88076 | Hydrogen
| 7 |  | Hydrogen | 0 | 0 | 0 | 0 | 0.1086 | -1.2 | 2988 | 1.36 | 0.871 | 0.489 |  |  |  | 77 | 0.8385704 | 13.32772 | 3746 | -0.1760567 | 2.589846 | 2.765903 | Hydrogen
| 8 |  | Hydrogen | 0 | 0 | 0 | 0 | 0.1086 | -1.2 | 2988 | 1.36 | 0.871 | 0.489 |  |  |  | 77 | 0.9758561 | 14.07583 | 3746 | -0.02444019 | 2.644459 | 2.6689 | Hydrogen
| 9 | CAC0 | Hydrogen | 0 | 0 | 0 | 0 | 0.1086 | -1.2 | 3148 | 1.5 | 0.891 | 0.609 |  |  |  | 77 | 0.06087094 | 2.985831 | 3747 | -2.798999 | 1.093878 | 3.892877 | Hydrogen
| 10 |  | Hydrogen | 0 | 0 | 0 | 0 | 0.1086 | -1.2 | 3148 | 1.5 | 0.891 | 0.609 |  |  |  | 77 | 0.1291966 | 4.74455 | 3747 | -2.04642 | 1.556997 | 3.603417 | Hydrogen
| 11 |  | Hydrogen | 0 | 0 | 0 | 0 | 0.1086 | -1.2 | 3148 | 1.5 | 0.891 | 0.609 |  |  |  | 77 | 0.266165 | 6.877324 | 3747 | -1.323639 | 1.92823 | 3.251869 | Hydrogen
| 12 |  | Hydrogen | 0 | 0 | 0 | 0 | 0.1086 | -1.2 | 3148 | 1.5 | 0.891 | 0.609 |  |  |  | 77 | 0.4272774 | 8.621768 | 3747 | -0.8503219 | 2.15429 | 3.004612 | Hydrogen
| 13 |  | Hydrogen | 0 | 0 | 0 | 0 | 0.1086 | -1.2 | 3148 | 1.5 | 0.891 | 0.609 |  |  |  | 77 | 0.58164 | 9.828789 | 3747 | -0.5419035 | 2.285316 | 2.827219 | Hydrogen
| 14 |  | Hydrogen | 0 | 0 | 0 | 0 | 0.1086 | -1.2 | 3148 | 1.5 | 0.891 | 0.609 |  |  |  | 77 | 0.7463299 | 10.9573 | 3747 | -0.2925875 | 2.394006 | 2.686593 | Hydrogen
| 15 |  | Hydrogen | 0 | 0 | 0 | 0 | 0.1086 | -1.2 | 3148 | 1.5 | 0.891 | 0.609 |  |  |  | 77 | 0.8836685 | 11.47463 | 3747 | -0.1236733 | 2.440139 | 2.563812 | Hydrogen
| 16 |  | Hydrogen | 0 | 0 | 0 | 0 | 0.1086 | -1.2 | 3148 | 1.5 | 0.891 | 0.609 |  |  |  | 77 | 0.9763671 | 11.84499 | 3747 | -0.02391661 | 2.471905 | 2.495821 | Hydrogen
| 17 | CAC3 | Hydrogen | 0 | 0 | 0 | 0 | 0.1086 | -1.2 | 3169 | 1.84 | 0.949 | 0.891 |  |  |  | 77 | 0.01330561 | 0.6085332 | 3748 | -4.31957 | -0.4967038 | 3.822866 | Hydrogen
| 18 |  | Hydrogen | 0 | 0 | 0 | 0 | 0.1086 | -1.2 | 3169 | 1.84 | 0.949 | 0.891 |  |  |  | 77 | 0.04733624 | 2.064836 | 3748 | -3.050479 | 0.7250509 | 3.77553 | Hydrogen
| 19 |  | Hydrogen | 0 | 0 | 0 | 0 | 0.1086 | -1.2 | 3169 | 1.84 | 0.949 | 0.891 |  |  |  | 77 | 0.09513068 | 3.442099 | 3748 | -2.352504 | 1.236081 | 3.588585 | Hydrogen
| 20 |  | Hydrogen | 0 | 0 | 0 | 0 | 0.1086 | -1.2 | 3169 | 1.84 | 0.949 | 0.891 |  |  |  | 77 | 0.1738364 | 4.891528 | 3748 | -1.749641 | 1.587505 | 3.337145 | Hydrogen
| 21 |  | Hydrogen | 0 | 0 | 0 | 0 | 0.1086 | -1.2 | 3169 | 1.84 | 0.949 | 0.891 |  |  |  | 77 | 0.3143471 | 6.562219 | 3748 | -1.157257 | 1.881329 | 3.038586 | Hydrogen
| 22 |  | Hydrogen | 0 | 0 | 0 | 0 | 0.1086 | -1.2 | 3169 | 1.84 | 0.949 | 0.891 |  |  |  | 77 | 0.4241228 | 7.391484 | 3748 | -0.8577322 | 2.000329 | 2.858061 | Hydrogen
| 23 |  | Hydrogen | 0 | 0 | 0 | 0 | 0.1086 | -1.2 | 3169 | 1.84 | 0.949 | 0.891 |  |  |  | 77 | 0.5338985 | 8.22075 | 3748 | -0.6275496 | 2.106661 | 2.734211 | Hydrogen
| 24 |  | Hydrogen | 0 | 0 | 0 | 0 | 0.1086 | -1.2 | 3169 | 1.84 | 0.949 | 0.891 |  |  |  | 77 | 0.6917681 | 9.119539 | 3748 | -0.3685044 | 2.210419 | 2.578924 | Hydrogen
| 25 |  | Hydrogen | 0 | 0 | 0 | 0 | 0.1086 | -1.2 | 3169 | 1.84 | 0.949 | 0.891 |  |  |  | 77 | 0.8496731 | 9.864477 | 3748 | -0.1629036 | 2.28894 | 2.451844 | Hydrogen
| 26 |  | Hydrogen | 0 | 0 | 0 | 0 | 0.1086 | -1.2 | 3169 | 1.84 | 0.949 | 0.891 |  |  |  | 77 | 0.9732654 | 10.38392 | 3748 | -0.02709844 | 2.340259 | 2.367357 | Hydrogen
| 27 | CAC2 | Hydrogen | 0 | 0 | 0 | 0 | 0.1086 | -1.2 | 2615 | 1.6 | 0.756 | 0.844 |  |  |  | 77 | 0.03711471 | 1.681793 | 3749 | -3.293742 | 0.5198607 | 3.813603 | Hydrogen
| 28 |  | Hydrogen | 0 | 0 | 0 | 0 | 0.1086 | -1.2 | 2615 | 1.6 | 0.756 | 0.844 |  |  |  | 77 | 0.08492678 | 2.98213 | 3749 | -2.465966 | 1.092638 | 3.558604 | Hydrogen
| 29 |  | Hydrogen | 0 | 0 | 0 | 0 | 0.1086 | -1.2 | 2615 | 1.6 | 0.756 | 0.844 |  |  |  | 77 | 0.177414 | 4.275593 | 3749 | -1.72927 | 1.452923 | 3.182192 | Hydrogen
| 30 |  | Hydrogen | 0 | 0 | 0 | 0 | 0.1086 | -1.2 | 2615 | 1.6 | 0.756 | 0.844 |  |  |  | 77 | 0.2630809 | 5.339337 | 3749 | -1.335294 | 1.675101 | 3.010395 | Hydrogen
| 31 |  | Hydrogen | 0 | 0 | 0 | 0 | 0.1086 | -1.2 | 2615 | 1.6 | 0.756 | 0.844 |  |  |  | 77 | 0.3796768 | 6.398322 | 3749 | -0.9684349 | 1.856036 | 2.824471 | Hydrogen
| 32 |  | Hydrogen | 0 | 0 | 0 | 0 | 0.1086 | -1.2 | 2615 | 1.6 | 0.756 | 0.844 |  |  |  | 77 | 0.5272192 | 7.375623 | 3749 | -0.6401388 | 1.99818 | 2.638319 | Hydrogen
| 33 |  | Hydrogen | 0 | 0 | 0 | 0 | 0.1086 | -1.2 | 2615 | 1.6 | 0.756 | 0.844 |  |  |  | 77 | 0.6302099 | 7.821317 | 3749 | -0.4617024 | 2.056853 | 2.518555 | Hydrogen
| 34 |  | Hydrogen | 0 | 0 | 0 | 0 | 0.1086 | -1.2 | 2615 | 1.6 | 0.756 | 0.844 |  |  |  | 77 | 0.784643 | 8.720635 | 3749 | -0.2425264 | 2.165692 | 2.408218 | Hydrogen
| 35 |  | Hydrogen | 0 | 0 | 0 | 0 | 0.1086 | -1.2 | 2615 | 1.6 | 0.756 | 0.844 |  |  |  | 77 | 0.8842324 | 9.013006 | 3749 | -0.1230353 | 2.198669 | 2.321704 | Hydrogen
| 36 |  | Hydrogen | 0 | 0 | 0 | 0 | 0.1086 | -1.2 | 2615 | 1.6 | 0.756 | 0.844 |  |  |  | 77 | 0.9769663 | 9.229508 | 3749 | -0.0233031 | 2.222406 | 2.245709 | Hydrogen
| 37 | CAC6 | Hydrogen | 0 | 0 | 0 | 0 | 0.1086 | -1.2 | 3059 | 1.57 | 0.983 | 0.587 |  |  |  | 77 | 0.009074218 | 1.683673 | 3750 | -4.702318 | 0.520978 | 5.223296 | Hydrogen
| 38 |  | Hydrogen | 0 | 0 | 0 | 0 | 0.1086 | -1.2 | 3059 | 1.57 | 0.983 | 0.587 |  |  |  | 77 | 0.05642257 | 4.056122 | 3750 | -2.874886 | 1.400227 | 4.275113 | Hydrogen
| 39 |  | Hydrogen | 0 | 0 | 0 | 0 | 0.1086 | -1.2 | 3059 | 1.57 | 0.983 | 0.587 |  |  |  | 77 | 0.09042441 | 5.357143 | 3750 | -2.403241 | 1.678431 | 4.081672 | Hydrogen
| 40 |  | Hydrogen | 0 | 0 | 0 | 0 | 0.1086 | -1.2 | 3059 | 1.57 | 0.983 | 0.587 |  |  |  | 77 | 0.1761175 | 7.117347 | 3750 | -1.736604 | 1.962535 | 3.699139 | Hydrogen
| 41 |  | Hydrogen | 0 | 0 | 0 | 0 | 0.1086 | -1.2 | 3059 | 1.57 | 0.983 | 0.587 |  |  |  | 77 | 0.2516418 | 8.418367 | 3750 | -1.379748 | 2.130416 | 3.510164 | Hydrogen
| 42 |  | Hydrogen | 0 | 0 | 0 | 0 | 0.1086 | -1.2 | 3059 | 1.57 | 0.983 | 0.587 |  |  |  | 77 | 0.3411129 | 9.489796 | 3750 | -1.075542 | 2.250217 | 3.325759 | Hydrogen
| 43 |  | Hydrogen | 0 | 0 | 0 | 0 | 0.1086 | -1.2 | 3059 | 1.57 | 0.983 | 0.587 |  |  |  | 77 | 0.4857708 | 10.94388 | 3750 | -0.7220184 | 2.39278 | 3.114799 | Hydrogen
| 44 |  | Hydrogen | 0 | 0 | 0 | 0 | 0.1086 | -1.2 | 3059 | 1.57 | 0.983 | 0.587 |  |  |  | 77 | 0.6236848 | 12.01531 | 3750 | -0.4721102 | 2.486181 | 2.958292 | Hydrogen
| 45 |  | Hydrogen | 0 | 0 | 0 | 0 | 0.1086 | -1.2 | 3059 | 1.57 | 0.983 | 0.587 |  |  |  | 77 | 0.7582445 | 12.85714 | 3750 | -0.2767494 | 2.5539 | 2.830649 | Hydrogen
| 46 |  | Hydrogen | 0 | 0 | 0 | 0 | 0.1086 | -1.2 | 3059 | 1.57 | 0.983 | 0.587 |  |  |  | 77 | 0.8720429 | 13.69898 | 3750 | -0.1369166 | 2.617321 | 2.754238 | Hydrogen
| 47 |  | Hydrogen | 0 | 0 | 0 | 0 | 0.1086 | -1.2 | 3059 | 1.57 | 0.983 | 0.587 |  |  |  | 77 | 0.965292 | 14.08163 | 3750 | -0.03532463 | 2.644871 | 2.680196 | Hydrogen
| 48 | CAC7 | Hydrogen | 0 | 0 | 0 | 0 | 0.1086 | -1.2 | 3530 | 1.95 | 0.953 | 0.997 |  |  |  | 77 | 0.01288751 | 0.9183673 | 3751 | -4.351497 | -0.08515781 | 4.266339 | Hydrogen
| 49 |  | Hydrogen | 0 | 0 | 0 | 0 | 0.1086 | -1.2 | 3530 | 1.95 | 0.953 | 0.997 |  |  |  | 77 | 0.05345668 | 2.984694 | 3751 | -2.928884 | 1.093497 | 4.022381 | Hydrogen
| 50 |  | Hydrogen | 0 | 0 | 0 | 0 | 0.1086 | -1.2 | 3530 | 1.95 | 0.953 | 0.997 |  |  |  | 77 | 0.1251677 | 5.05102 | 3751 | -2.078101 | 1.61959 | 3.697691 | Hydrogen
| 51 |  | Hydrogen | 0 | 0 | 0 | 0 | 0.1086 | -1.2 | 3530 | 1.95 | 0.953 | 0.997 |  |  |  | 77 | 0.2040816 | 6.505102 | 3751 | -1.589235 | 1.872587 | 3.461822 | Hydrogen
| 52 |  | Hydrogen | 0 | 0 | 0 | 0 | 0.1086 | -1.2 | 3530 | 1.95 | 0.953 | 0.997 |  |  |  | 77 | 0.2968717 | 7.882653 | 3751 | -1.214455 | 2.064665 | 3.27912 | Hydrogen
| 53 |  | Hydrogen | 0 | 0 | 0 | 0 | 0.1086 | -1.2 | 3530 | 1.95 | 0.953 | 0.997 |  |  |  | 77 | 0.410423 | 9.260204 | 3751 | -0.890567 | 2.225726 | 3.116293 | Hydrogen
| 54 |  | Hydrogen | 0 | 0 | 0 | 0 | 0.1086 | -1.2 | 3530 | 1.95 | 0.953 | 0.997 |  |  |  | 77 | 0.5379211 | 10.40816 | 3751 | -0.6200435 | 2.34259 | 2.962634 | Hydrogen
| 55 |  | Hydrogen | 0 | 0 | 0 | 0 | 0.1086 | -1.2 | 3530 | 1.95 | 0.953 | 0.997 |  |  |  | 77 | 0.6861097 | 11.70918 | 3751 | -0.3767177 | 2.460373 | 2.837091 | Hydrogen
| 56 |  | Hydrogen | 0 | 0 | 0 | 0 | 0.1086 | -1.2 | 3530 | 1.95 | 0.953 | 0.997 |  |  |  | 77 | 0.8310501 | 12.55102 | 3751 | -0.1850652 | 2.529802 | 2.714867 | Hydrogen
| 57 |  | Hydrogen | 0 | 0 | 0 | 0 | 0.1086 | -1.2 | 3530 | 1.95 | 0.953 | 0.997 |  |  |  | 77 | 0.9484147 | 13.16327 | 3751 | -0.05296347 | 2.57743 | 2.630393 | Hydrogen
| 58 | CAC5 | Hydrogen | 0 | 0 | 0 | 0 | 0.1086 | -1.2 | 3146 | 1.75 | 0.911 | 0.839 |  |  |  | 77 | 0.02980016 | 1.760204 | 3752 | -3.513242 | 0.5654298 | 4.078671 | Hydrogen
| 59 |  | Hydrogen | 0 | 0 | 0 | 0 | 0.1086 | -1.2 | 3146 | 1.75 | 0.911 | 0.839 |  |  |  | 77 | 0.0843867 | 3.443878 | 3752 | -2.472346 | 1.236598 | 3.708944 | Hydrogen
| 60 |  | Hydrogen | 0 | 0 | 0 | 0 | 0.1086 | -1.2 | 3146 | 1.75 | 0.911 | 0.839 |  |  |  | 77 | 0.1735753 | 5.127551 | 3752 | -1.751144 | 1.634628 | 3.385772 | Hydrogen
| 61 |  | Hydrogen | 0 | 0 | 0 | 0 | 0.1086 | -1.2 | 3146 | 1.75 | 0.911 | 0.839 |  |  |  | 77 | 0.2835958 | 6.658163 | 3752 | -1.260205 | 1.895844 | 3.156049 | Hydrogen
| 62 |  | Hydrogen | 0 | 0 | 0 | 0 | 0.1086 | -1.2 | 3146 | 1.75 | 0.911 | 0.839 |  |  |  | 77 | 0.4110585 | 7.882653 | 3752 | -0.8890196 | 2.064665 | 2.953684 | Hydrogen
| 63 |  | Hydrogen | 0 | 0 | 0 | 0 | 0.1086 | -1.2 | 3146 | 1.75 | 0.911 | 0.839 |  |  |  | 77 | 0.5558576 | 9.030612 | 3752 | -0.5872431 | 2.20062 | 2.787863 | Hydrogen
| 64 |  | Hydrogen | 0 | 0 | 0 | 0 | 0.1086 | -1.2 | 3146 | 1.75 | 0.911 | 0.839 |  |  |  | 77 | 0.6870278 | 9.719388 | 3752 | -0.3753806 | 2.274123 | 2.649503 | Hydrogen
| 65 |  | Hydrogen | 0 | 0 | 0 | 0 | 0.1086 | -1.2 | 3146 | 1.75 | 0.911 | 0.839 |  |  |  | 77 | 0.8285432 | 10.48469 | 3752 | -0.1880863 | 2.349916 | 2.538003 | Hydrogen
| 66 |  | Hydrogen | 0 | 0 | 0 | 0 | 0.1086 | -1.2 | 3146 | 1.75 | 0.911 | 0.839 |  |  |  | 77 | 0.9666337 | 11.17347 | 3752 | -0.03393564 | 2.413542 | 2.447478 | Hydrogen
29 | 0 | AC1 | Hydrogen | 0 | 0 | 0 | 0 | 0.1086 | -1.2 | 3312 | 1.7 | 0.65 | 1.05 |  |  |  | 77 | 1.490927 | 16.89069 | 3753 | 0.3993979 | 2.826762 | 2.427365 | Hydrogen
| 1 |  | Hydrogen | 0 | 0 | 0 | 0 | 0.1086 | -1.2 | 3312 | 1.7 | 0.65 | 1.05 |  |  |  | 77 | 2.901815 | 20.42186 | 3753 | 1.065336 | 3.016606 | 1.95127 | Hydrogen
| 2 |  | Hydrogen | 0 | 0 | 0 | 0 | 0.1086 | -1.2 | 3312 | 1.7 | 0.65 | 1.05 |  |  |  | 77 | 4.058702 | 22.62847 | 3753 | 1.400863 | 3.119209 | 1.718346 | Hydrogen
| 3 |  | Hydrogen | 0 | 0 | 0 | 0 | 0.1086 | -1.2 | 3312 | 1.7 | 0.65 | 1.05 |  |  |  | 77 | 6.37901 | 25.27511 | 3753 | 1.853013 | 3.22982 | 1.376807 | Hydrogen
| 4 |  | Hydrogen | 0 | 0 | 0 | 0 | 0.1086 | -1.2 | 3312 | 1.7 | 0.65 | 1.05 |  |  |  | 77 | 13.09819 | 28.57814 | 3753 | 2.572474 | 3.352642 | 0.7801683 | Hydrogen
| 5 |  | Hydrogen | 0 | 0 | 0 | 0 | 0.1086 | -1.2 | 3312 | 1.7 | 0.65 | 1.05 |  |  |  | 77 | 26.67783 | 31.98211 | 3753 | 3.283833 | 3.465177 | 0.1813438 | Hydrogen
| 6 |  | Hydrogen | 0 | 0 | 0 | 0 | 0.1086 | -1.2 | 3312 | 1.7 | 0.65 | 1.05 |  |  |  | 77 | 39.10099 | 33.06906 | 3753 | 3.666148 | 3.498598 | -0.1675496 | Hydrogen
| 7 |  | Hydrogen | 0 | 0 | 0 | 0 | 0.1086 | -1.2 | 3312 | 1.7 | 0.65 | 1.05 |  |  |  | 77 | 51.91618 | 33.16179 | 3753 | 3.949631 | 3.501398 | -0.4482323 | Hydrogen
| 8 |  | Hydrogen | 0 | 0 | 0 | 0 | 0.1086 | -1.2 | 3312 | 1.7 | 0.65 | 1.05 |  |  |  | 77 | 68.48585 | 33.13892 | 3753 | 4.226627 | 3.500708 | -0.7259187 | Hydrogen
| 9 |  | Hydrogen | 0 | 0 | 0 | 0 | 0.1086 | -1.2 | 3312 | 1.7 | 0.65 | 1.05 |  |  |  | 77 | 78.71285 | 33.01439 | 3753 | 4.365806 | 3.496944 | -0.8688627 | Hydrogen
30 | 0 | KUA1 | Hydrogen | 0 | 0 | 0 | 0 | 0.1086 | -1.2 | 1058 |  |  | 0.51 |  |  |  | 293 | 48.10127 | 2.530271 | 3754 | 3.873308 | 0.9283266 | -2.944982 | Hydrogen
| 1 |  | Hydrogen | 0 | 0 | 0 | 0 | 0.1086 | -1.2 | 1058 |  |  | 0.51 |  |  |  | 293 | 98.73418 | 4.258873 | 3754 | 4.592431 | 1.449004 | -3.143427 | Hydrogen
| 2 |  | Hydrogen | 0 | 0 | 0 | 0 | 0.1086 | -1.2 | 1058 |  |  | 0.51 |  |  |  | 293 | 194.9367 | 6.338205 | 3754 | 5.272675 | 1.846596 | -3.426079 | Hydrogen
| 3 |  | Hydrogen | 0 | 0 | 0 | 0 | 0.1086 | -1.2 | 1058 |  |  | 0.51 |  |  |  | 293 | 302.5316 | 7.916493 | 3754 | 5.712186 | 2.068948 | -3.643238 | Hydrogen
| 4 |  | Hydrogen | 0 | 0 | 0 | 0 | 0.1086 | -1.2 | 1058 |  |  | 0.51 |  |  |  | 293 | 407.5949 | 9.169102 | 3754 | 6.010274 | 2.215839 | -3.794434 | Hydrogen
| 5 |  | Hydrogen | 0 | 0 | 0 | 0 | 0.1086 | -1.2 | 1058 |  |  | 0.51 |  |  |  | 293 | 498.7342 | 9.970772 | 3754 | 6.212073 | 2.299658 | -3.912415 | Hydrogen
| 6 |  | Hydrogen | 0 | 0 | 0 | 0 | 0.1086 | -1.2 | 1058 |  |  | 0.51 |  |  |  | 293 | 597.4684 | 10.8476 | 3754 | 6.392701 | 2.383944 | -4.008758 | Hydrogen
| 7 |  | Hydrogen | 0 | 0 | 0 | 0 | 0.1086 | -1.2 | 1058 |  |  | 0.51 |  |  |  | 293 | 694.9367 | 11.54906 | 3754 | 6.543821 | 2.446604 | -4.097217 | Hydrogen
| 8 | ACFC50 | Hydrogen | 0 | 0 | 0 | 0 | 0.1086 | -1.2 | 1738 |  |  | 0.78 |  |  |  | 293 | 50.63291 | 2.254697 | 3755 | 3.924602 | 0.8130157 | -3.111586 | Hydrogen
| 9 |  | Hydrogen | 0 | 0 | 0 | 0 | 0.1086 | -1.2 | 1738 |  |  | 0.78 |  |  |  | 293 | 105.0633 | 3.983299 | 3755 | 4.654563 | 1.38211 | -3.272453 | Hydrogen
| 10 |  | Hydrogen | 0 | 0 | 0 | 0 | 0.1086 | -1.2 | 1738 |  |  | 0.78 |  |  |  | 293 | 197.4684 | 6.137787 | 3755 | 5.285578 | 1.814464 | -3.471114 | Hydrogen
| 11 |  | Hydrogen | 0 | 0 | 0 | 0 | 0.1086 | -1.2 | 1738 |  |  | 0.78 |  |  |  | 293 | 300 | 7.340292 | 3755 | 5.703782 | 1.993379 | -3.710404 | Hydrogen
| 12 |  | Hydrogen | 0 | 0 | 0 | 0 | 0.1086 | -1.2 | 1738 |  |  | 0.78 |  |  |  | 293 | 397.4684 | 8.267223 | 3755 | 5.985115 | 2.112299 | -3.872817 | Hydrogen
| 13 |  | Hydrogen | 0 | 0 | 0 | 0 | 0.1086 | -1.2 | 1738 |  |  | 0.78 |  |  |  | 293 | 507.5949 | 9.118998 | 3755 | 6.229684 | 2.21036 | -4.019324 | Hydrogen
| 14 |  | Hydrogen | 0 | 0 | 0 | 0 | 0.1086 | -1.2 | 1738 |  |  | 0.78 |  |  |  | 293 | 598.7342 | 9.745303 | 3755 | 6.394818 | 2.276785 | -4.118032 | Hydrogen
| 15 |  | Hydrogen | 0 | 0 | 0 | 0 | 0.1086 | -1.2 | 1738 |  |  | 0.78 |  |  |  | 293 | 694.9367 | 10.79749 | 3755 | 6.543821 | 2.379314 | -4.164507 | Hydrogen
| 16 | AX21 | Hydrogen | 0 | 0 | 0 | 0 | 0.1086 | -1.2 | 2575 |  |  | 0.86 |  |  |  | 293 | 98.73418 | 3.832985 | 3756 | 4.592431 | 1.343644 | -3.248787 | Hydrogen
| 17 |  | Hydrogen | 0 | 0 | 0 | 0 | 0.1086 | -1.2 | 2575 |  |  | 0.86 |  |  |  | 293 | 196.2025 | 5.762004 | 3756 | 5.279147 | 1.751285 | -3.527862 | Hydrogen
| 18 |  | Hydrogen | 0 | 0 | 0 | 0 | 0.1086 | -1.2 | 2575 |  |  | 0.86 |  |  |  | 293 | 296.2025 | 6.864301 | 3756 | 5.691043 | 1.926334 | -3.764709 | Hydrogen
| 19 |  | Hydrogen | 0 | 0 | 0 | 0 | 0.1086 | -1.2 | 2575 |  |  | 0.86 |  |  |  | 293 | 401.2658 | 7.465553 | 3756 | 5.994624 | 2.0103 | -3.984325 | Hydrogen
| 20 |  | Hydrogen | 0 | 0 | 0 | 0 | 0.1086 | -1.2 | 2575 |  |  | 0.86 |  |  |  | 293 | 497.4684 | 7.590814 | 3756 | 6.209532 | 2.026939 | -4.182593 | Hydrogen
| 21 |  | Hydrogen | 0 | 0 | 0 | 0 | 0.1086 | -1.2 | 2575 |  |  | 0.86 |  |  |  | 293 | 601.2658 | 7.841336 | 3756 | 6.399037 | 2.059409 | -4.339628 | Hydrogen
| 22 |  | Hydrogen | 0 | 0 | 0 | 0 | 0.1086 | -1.2 | 2575 |  |  | 0.86 |  |  |  | 293 | 700 | 7.891441 | 3756 | 6.55108 | 2.065779 | -4.485302 | Hydrogen
| 23 | COMM FABRIC | Hydrogen | 0 | 0 | 0 | 0 | 0.1086 | -1.2 | 1407 |  |  | 0.65 |  |  |  | 293 | 49.36709 | 1.979123 | 3757 | 3.899284 | 0.6826539 | -3.21663 | Hydrogen
| 24 |  | Hydrogen | 0 | 0 | 0 | 0 | 0.1086 | -1.2 | 1407 |  |  | 0.65 |  |  |  | 293 | 105.0633 | 3.331942 | 3757 | 4.654563 | 1.203555 | -3.451008 | Hydrogen
| 25 |  | Hydrogen | 0 | 0 | 0 | 0 | 0.1086 | -1.2 | 1407 |  |  | 0.65 |  |  |  | 293 | 198.7342 | 4.509395 | 3757 | 5.291968 | 1.506163 | -3.785805 | Hydrogen
| 26 |  | Hydrogen | 0 | 0 | 0 | 0 | 0.1086 | -1.2 | 1407 |  |  | 0.65 |  |  |  | 293 | 301.2658 | 5.185804 | 3757 | 5.707993 | 1.645925 | -4.062068 | Hydrogen
| 27 |  | Hydrogen | 0 | 0 | 0 | 0 | 0.1086 | -1.2 | 1407 |  |  | 0.65 |  |  |  | 293 | 402.5316 | 5.686848 | 3757 | 5.997774 | 1.738156 | -4.259618 | Hydrogen
| 28 |  | Hydrogen | 0 | 0 | 0 | 0 | 0.1086 | -1.2 | 1407 |  |  | 0.65 |  |  |  | 293 | 497.4684 | 5.93737 | 3757 | 6.209532 | 1.781266 | -4.428266 | Hydrogen
| 29 |  | Hydrogen | 0 | 0 | 0 | 0 | 0.1086 | -1.2 | 1407 |  |  | 0.65 |  |  |  | 293 | 597.4684 | 6.06263 | 3757 | 6.392701 | 1.802144 | -4.590558 | Hydrogen
| 30 |  | Hydrogen | 0 | 0 | 0 | 0 | 0.1086 | -1.2 | 1407 |  |  | 0.65 |  |  |  | 293 | 700 | 6.087683 | 3757 | 6.55108 | 1.806267 | -4.744813 | Hydrogen
| 31 | AC35 | Hydrogen | 0 | 0 | 0 | 0 | 0.1086 | -1.2 | 1204 |  |  | 0.54 |  |  |  | 293 | 49.36709 | 1.578288 | 3758 | 3.899284 | 0.4563408 | -3.442943 | Hydrogen
| 32 |  | Hydrogen | 0 | 0 | 0 | 0 | 0.1086 | -1.2 | 1204 |  |  | 0.54 |  |  |  | 293 | 105.0633 | 2.555324 | 3758 | 4.654563 | 0.9381789 | -3.716384 | Hydrogen
| 33 |  | Hydrogen | 0 | 0 | 0 | 0 | 0.1086 | -1.2 | 1204 |  |  | 0.54 |  |  |  | 293 | 296.2025 | 4.534447 | 3758 | 5.691043 | 1.511703 | -4.17934 | Hydrogen
| 34 |  | Hydrogen | 0 | 0 | 0 | 0 | 0.1086 | -1.2 | 1204 |  |  | 0.54 |  |  |  | 293 | 401.2658 | 5.160752 | 3758 | 5.994624 | 1.641082 | -4.353542 | Hydrogen
| 35 |  | Hydrogen | 0 | 0 | 0 | 0 | 0.1086 | -1.2 | 1204 |  |  | 0.54 |  |  |  | 293 | 510.1266 | 5.286013 | 3758 | 6.234659 | 1.665064 | -4.569595 | Hydrogen
| 36 |  | Hydrogen | 0 | 0 | 0 | 0 | 0.1086 | -1.2 | 1204 |  |  | 0.54 |  |  |  | 293 | 589.8734 | 5.286013 | 3758 | 6.379908 | 1.665064 | -4.714844 | Hydrogen
| 37 |  | Hydrogen | 0 | 0 | 0 | 0 | 0.1086 | -1.2 | 1204 |  |  | 0.54 |  |  |  | 293 | 698.7342 | 5.336117 | 3758 | 6.54927 | 1.674498 | -4.874772 | Hydrogen
| 38 | ACFC26 | Hydrogen | 0 | 0 | 0 | 0 | 0.1086 | -1.2 | 1079 |  |  | 0.39 |  |  |  | 293 | 48.10127 | 1.277662 | 3759 | 3.873308 | 0.2450317 | -3.628277 | Hydrogen
| 39 |  | Hydrogen | 0 | 0 | 0 | 0 | 0.1086 | -1.2 | 1079 |  |  | 0.39 |  |  |  | 293 | 103.7975 | 2.204593 | 3759 | 4.642442 | 0.7905429 | -3.851899 | Hydrogen
| 40 |  | Hydrogen | 0 | 0 | 0 | 0 | 0.1086 | -1.2 | 1079 |  |  | 0.39 |  |  |  | 293 | 202.5316 | 2.981211 | 3759 | 5.310896 | 1.09233 | -4.218567 | Hydrogen
| 41 |  | Hydrogen | 0 | 0 | 0 | 0 | 0.1086 | -1.2 | 1079 |  |  | 0.39 |  |  |  | 293 | 308.8608 | 3.407098 | 3759 | 5.732891 | 1.225861 | -4.50703 | Hydrogen
| 42 |  | Hydrogen | 0 | 0 | 0 | 0 | 0.1086 | -1.2 | 1079 |  |  | 0.39 |  |  |  | 293 | 397.4684 | 3.507307 | 3759 | 5.985115 | 1.254848 | -4.730267 | Hydrogen
| 43 |  | Hydrogen | 0 | 0 | 0 | 0 | 0.1086 | -1.2 | 1079 |  |  | 0.39 |  |  |  | 293 | 498.7342 | 3.632568 | 3759 | 6.212073 | 1.28994 | -4.922133 | Hydrogen
| 44 |  | Hydrogen | 0 | 0 | 0 | 0 | 0.1086 | -1.2 | 1079 |  |  | 0.39 |  |  |  | 293 | 598.7342 | 3.958246 | 3759 | 6.394818 | 1.375801 | -5.019017 | Hydrogen
| 45 |  | Hydrogen | 0 | 0 | 0 | 0 | 0.1086 | -1.2 | 1079 |  |  | 0.39 |  |  |  | 293 | 698.7342 | 4.23382 | 3759 | 6.54927 | 1.443105 | -5.106166 | Hydrogen
31 | 0 | N-C-2 | Hydrogen | 0 | 0 | 0 | 0 | 0.1086 | -1.2 | 1995 | 0.87 | 0.49 | 0.38 |  |  |  | 77 | 0.03108418 | 2.829143 | 3760 | -3.471056 | 1.039974 | 4.51103 | Hydrogen
| 1 |  | Hydrogen | 0 | 0 | 0 | 0 | 0.1086 | -1.2 | 1995 | 0.87 | 0.49 | 0.38 |  |  |  | 77 | 0.06605389 | 3.849222 | 3760 | -2.717284 | 1.347871 | 4.065155 | Hydrogen
| 2 |  | Hydrogen | 0 | 0 | 0 | 0 | 0.1086 | -1.2 | 1995 | 0.87 | 0.49 | 0.38 |  |  |  | 77 | 0.130165 | 5.124807 | 3760 | -2.038952 | 1.634093 | 3.673045 | Hydrogen
| 3 |  | Hydrogen | 0 | 0 | 0 | 0 | 0.1086 | -1.2 | 1995 | 0.87 | 0.49 | 0.38 |  |  |  | 77 | 0.1962189 | 5.967261 | 3760 | -1.628524 | 1.786288 | 3.414812 | Hydrogen
| 4 |  | Hydrogen | 0 | 0 | 0 | 0 | 0.1086 | -1.2 | 1995 | 0.87 | 0.49 | 0.38 |  |  |  | 77 | 0.2836432 | 6.835707 | 3760 | -1.260038 | 1.92216 | 3.182198 | Hydrogen
| 5 |  | Hydrogen | 0 | 0 | 0 | 0 | 0.1086 | -1.2 | 1995 | 0.87 | 0.49 | 0.38 |  |  |  | 77 | 0.3710674 | 7.551266 | 3760 | -0.9913715 | 2.021715 | 3.013087 | Hydrogen
| 6 |  | Hydrogen | 0 | 0 | 0 | 0 | 0.1086 | -1.2 | 1995 | 0.87 | 0.49 | 0.38 |  |  |  | 77 | 0.4856903 | 8.216512 | 3760 | -0.722184 | 2.106146 | 2.82833 | Hydrogen
| 7 |  | Hydrogen | 0 | 0 | 0 | 0 | 0.1086 | -1.2 | 1995 | 0.87 | 0.49 | 0.38 |  |  |  | 77 | 0.5983705 | 8.83075 | 3760 | -0.5135451 | 2.17824 | 2.691785 | Hydrogen
| 8 |  | Hydrogen | 0 | 0 | 0 | 0 | 0.1086 | -1.2 | 1995 | 0.87 | 0.49 | 0.38 |  |  |  | 77 | 0.7382493 | 9.394676 | 3760 | -0.3034737 | 2.240143 | 2.543617 | Hydrogen
| 9 |  | Hydrogen | 0 | 0 | 0 | 0 | 0.1086 | -1.2 | 1995 | 0.87 | 0.49 | 0.38 |  |  |  | 77 | 0.8567578 | 9.881647 | 3760 | -0.1546 | 2.290679 | 2.445279 | Hydrogen
| 10 |  | Hydrogen | 0 | 0 | 0 | 0 | 0.1086 | -1.2 | 1995 | 0.87 | 0.49 | 0.38 |  |  |  | 77 | 0.9597241 | 10.24084 | 3760 | -0.04110941 | 2.326384 | 2.367493 | Hydrogen
| 11 |  | Hydrogen | 0 | 0 | 0 | 0 | 0.1086 | -1.2 | 1995 | 0.87 | 0.49 | 0.38 |  |  |  | 77 | 1.13263 | 10.83104 | 3760 | 0.1245423 | 2.382416 | 2.257874 | Hydrogen
| 12 | N-C-3 | Hydrogen | 0 | 0 | 0 | 0 | 0.1086 | -1.2 | 1900 | 0.8 | 0.44 | 0.36 |  |  |  | 77 | 0.01748485 | 1.784094 | 3761 | -4.04642 | 0.5789105 | 4.625331 | Hydrogen
| 13 |  | Hydrogen | 0 | 0 | 0 | 0 | 0.1086 | -1.2 | 1900 | 0.8 | 0.44 | 0.36 |  |  |  | 77 | 0.03885523 | 2.676442 | 3761 | -3.247913 | 0.9844883 | 4.232401 | Hydrogen
| 14 |  | Hydrogen | 0 | 0 | 0 | 0 | 0.1086 | -1.2 | 1900 | 0.8 | 0.44 | 0.36 |  |  |  | 77 | 0.07771046 | 3.543727 | 3761 | -2.554765 | 1.265179 | 3.819944 | Hydrogen
| 15 |  | Hydrogen | 0 | 0 | 0 | 0 | 0.1086 | -1.2 | 1900 | 0.8 | 0.44 | 0.36 |  |  |  | 77 | 0.1321078 | 4.462346 | 3761 | -2.024137 | 1.495675 | 3.519812 | Hydrogen
| 16 |  | Hydrogen | 0 | 0 | 0 | 0 | 0.1086 | -1.2 | 1900 | 0.8 | 0.44 | 0.36 |  |  |  | 77 | 0.2001044 | 5.279365 | 3761 | -1.608916 | 1.663806 | 3.272722 | Hydrogen
| 17 |  | Hydrogen | 0 | 0 | 0 | 0 | 0.1086 | -1.2 | 1900 | 0.8 | 0.44 | 0.36 |  |  |  | 77 | 0.293357 | 6.147949 | 3761 | -1.226365 | 1.816119 | 3.042484 | Hydrogen
| 18 |  | Hydrogen | 0 | 0 | 0 | 0 | 0.1086 | -1.2 | 1900 | 0.8 | 0.44 | 0.36 |  |  |  | 77 | 0.4002088 | 6.940416 | 3761 | -0.9157688 | 1.937362 | 2.85313 | Hydrogen
| 19 |  | Hydrogen | 0 | 0 | 0 | 0 | 0.1086 | -1.2 | 1900 | 0.8 | 0.44 | 0.36 |  |  |  | 77 | 0.5012324 | 7.503413 | 3761 | -0.6906853 | 2.015358 | 2.706043 | Hydrogen
| 20 |  | Hydrogen | 0 | 0 | 0 | 0 | 0.1086 | -1.2 | 1900 | 0.8 | 0.44 | 0.36 |  |  |  | 77 | 0.6333402 | 8.118115 | 3761 | -0.4567475 | 2.094098 | 2.550846 | Hydrogen
| 21 |  | Hydrogen | 0 | 0 | 0 | 0 | 0.1086 | -1.2 | 1900 | 0.8 | 0.44 | 0.36 |  |  |  | 77 | 0.7673907 | 8.65642 | 3761 | -0.2647592 | 2.158301 | 2.42306 | Hydrogen
| 22 |  | Hydrogen | 0 | 0 | 0 | 0 | 0.1086 | -1.2 | 1900 | 0.8 | 0.44 | 0.36 |  |  |  | 77 | 0.8820137 | 9.015894 | 3761 | -0.1255477 | 2.198989 | 2.324537 | Hydrogen
| 23 |  | Hydrogen | 0 | 0 | 0 | 0 | 0.1086 | -1.2 | 1900 | 0.8 | 0.44 | 0.36 |  |  |  | 77 | 1.000522 | 9.37546 | 3761 | 0.0005219767 | 2.238096 | 2.237574 | Hydrogen
| 24 |  | Hydrogen | 0 | 0 | 0 | 0 | 0.1086 | -1.2 | 1900 | 0.8 | 0.44 | 0.36 |  |  |  | 77 | 1.126802 | 9.658769 | 3761 | 0.1193832 | 2.267866 | 2.148483 | Hydrogen
| 25 | N-C-4 | Hydrogen | 0 | 0 | 0 | 0 | 0.1086 | -1.2 | 1329 | 0.69 | 0.4 | 0.29 |  |  |  | 77 | 0.01359933 | 1.019568 | 3762 | -4.297735 | 0.01937921 | 4.317114 | Hydrogen
| 26 |  | Hydrogen | 0 | 0 | 0 | 0 | 0.1086 | -1.2 | 1329 | 0.69 | 0.4 | 0.29 |  |  |  | 77 | 0.03302694 | 1.631578 | 3762 | -3.410432 | 0.4895478 | 3.899979 | Hydrogen
| 27 |  | Hydrogen | 0 | 0 | 0 | 0 | 0.1086 | -1.2 | 1329 | 0.69 | 0.4 | 0.29 |  |  |  | 77 | 0.09713807 | 2.499467 | 3762 | -2.331622 | 0.9160774 | 3.247699 | Hydrogen
| 28 |  | Hydrogen | 0 | 0 | 0 | 0 | 0.1086 | -1.2 | 1329 | 0.69 | 0.4 | 0.29 |  |  |  | 77 | 0.1826196 | 3.291423 | 3762 | -1.70035 | 1.19132 | 2.89167 | Hydrogen
| 29 |  | Hydrogen | 0 | 0 | 0 | 0 | 0.1086 | -1.2 | 1329 | 0.69 | 0.4 | 0.29 |  |  |  | 77 | 0.293357 | 4.03302 | 3762 | -1.226365 | 1.394515 | 2.62088 | Hydrogen
| 30 |  | Hydrogen | 0 | 0 | 0 | 0 | 0.1086 | -1.2 | 1329 | 0.69 | 0.4 | 0.29 |  |  |  | 77 | 0.4429496 | 4.699102 | 3762 | -0.8142993 | 1.547371 | 2.361671 | Hydrogen
| 31 |  | Hydrogen | 0 | 0 | 0 | 0 | 0.1086 | -1.2 | 1329 | 0.69 | 0.4 | 0.29 |  |  |  | 77 | 0.5750574 | 5.186398 | 3762 | -0.5532855 | 1.646039 | 2.199325 | Hydrogen
| 32 |  | Hydrogen | 0 | 0 | 0 | 0 | 0.1086 | -1.2 | 1329 | 0.69 | 0.4 | 0.29 |  |  |  | 77 | 0.7363066 | 5.674391 | 3762 | -0.3061087 | 1.735963 | 2.042072 | Hydrogen
| 33 |  | Hydrogen | 0 | 0 | 0 | 0 | 0.1086 | -1.2 | 1329 | 0.69 | 0.4 | 0.29 |  |  |  | 77 | 0.8742426 | 6.059903 | 3762 | -0.1343973 | 1.801694 | 1.936091 | Hydrogen
| 34 |  | Hydrogen | 0 | 0 | 0 | 0 | 0.1086 | -1.2 | 1329 | 0.69 | 0.4 | 0.29 |  |  |  | 77 | 1.012179 | 6.34349 | 3762 | 0.01210512 | 1.847429 | 1.835324 | Hydrogen
| 35 |  | Hydrogen | 0 | 0 | 0 | 0 | 0.1086 | -1.2 | 1329 | 0.69 | 0.4 | 0.29 |  |  |  | 77 | 1.126802 | 6.575558 | 3762 | 0.1193832 | 1.883359 | 1.763976 | Hydrogen
| 36 | B-C-3 | Hydrogen | 0 | 0 | 0 | 0 | 0.1086 | -1.2 | 1497 | 1.03 | 0.73 | 0.3 |  |  |  | 77 | 0.0349697 | 1.886436 | 3763 | -3.353273 | 0.6346891 | 3.987962 | Hydrogen
| 37 |  | Hydrogen | 0 | 0 | 0 | 0 | 0.1086 | -1.2 | 1497 | 1.03 | 0.73 | 0.3 |  |  |  | 77 | 0.06216836 | 2.498631 | 3763 | -2.777909 | 0.9157431 | 3.693652 | Hydrogen
| 38 |  | Hydrogen | 0 | 0 | 0 | 0 | 0.1086 | -1.2 | 1497 | 1.03 | 0.73 | 0.3 |  |  |  | 77 | 0.1398788 | 3.468769 | 3763 | -1.966979 | 1.2438 | 3.210779 | Hydrogen
| 39 |  | Hydrogen | 0 | 0 | 0 | 0 | 0.1086 | -1.2 | 1497 | 1.03 | 0.73 | 0.3 |  |  |  | 77 | 0.2273031 | 4.107885 | 3763 | -1.481471 | 1.412908 | 2.894379 | Hydrogen
| 40 |  | Hydrogen | 0 | 0 | 0 | 0 | 0.1086 | -1.2 | 1497 | 1.03 | 0.73 | 0.3 |  |  |  | 77 | 0.3147273 | 4.594114 | 3763 | -1.156049 | 1.524776 | 2.680824 | Hydrogen
| 41 |  | Hydrogen | 0 | 0 | 0 | 0 | 0.1086 | -1.2 | 1497 | 1.03 | 0.73 | 0.3 |  |  |  | 77 | 0.4390641 | 5.157668 | 3763 | -0.8231099 | 1.640485 | 2.463595 | Hydrogen
| 42 |  | Hydrogen | 0 | 0 | 0 | 0 | 0.1086 | -1.2 | 1497 | 1.03 | 0.73 | 0.3 |  |  |  | 77 | 0.5517442 | 5.542576 | 3763 | -0.5946707 | 1.712459 | 2.30713 | Hydrogen
| 43 |  | Hydrogen | 0 | 0 | 0 | 0 | 0.1086 | -1.2 | 1497 | 1.03 | 0.73 | 0.3 |  |  |  | 77 | 0.6799665 | 5.927856 | 3763 | -0.3857118 | 1.779663 | 2.165374 | Hydrogen
| 44 |  | Hydrogen | 0 | 0 | 0 | 0 | 0.1086 | -1.2 | 1497 | 1.03 | 0.73 | 0.3 |  |  |  | 77 | 0.8256736 | 6.262591 | 3763 | -0.1915558 | 1.834594 | 2.02615 | Hydrogen
| 45 |  | Hydrogen | 0 | 0 | 0 | 0 | 0.1086 | -1.2 | 1497 | 1.03 | 0.73 | 0.3 |  |  |  | 77 | 0.9480676 | 6.62225 | 3763 | -0.05332952 | 1.890435 | 1.943765 | Hydrogen
| 46 |  | Hydrogen | 0 | 0 | 0 | 0 | 0.1086 | -1.2 | 1497 | 1.03 | 0.73 | 0.3 |  |  |  | 77 | 1.051034 | 6.777597 | 3763 | 0.04977435 | 1.913623 | 1.863848 | Hydrogen
| 47 |  | Hydrogen | 0 | 0 | 0 | 0 | 0.1086 | -1.2 | 1497 | 1.03 | 0.73 | 0.3 |  |  |  | 77 | 1.128744 | 6.93234 | 3763 | 0.1211058 | 1.936197 | 1.815092 | Hydrogen
| 48 | F-C-1 | Hydrogen | 0 | 0 | 0 | 0 | 0.1086 | -1.2 | 1219 | 4.01 | 3.939 | 0.071 |  |  |  | 77 | 0.03108418 | 1.300278 | 3764 | -3.471056 | 0.262578 | 3.733634 | Hydrogen
| 49 |  | Hydrogen | 0 | 0 | 0 | 0 | 0.1086 | -1.2 | 1219 | 4.01 | 3.939 | 0.071 |  |  |  | 77 | 0.06993941 | 1.86179 | 3764 | -2.660126 | 0.6215384 | 3.281664 | Hydrogen
| 50 |  | Hydrogen | 0 | 0 | 0 | 0 | 0.1086 | -1.2 | 1219 | 4.01 | 3.939 | 0.071 |  |  |  | 77 | 0.1340505 | 2.602273 | 3764 | -2.009538 | 0.9563853 | 2.965924 | Hydrogen
| 51 |  | Hydrogen | 0 | 0 | 0 | 0 | 0.1086 | -1.2 | 1219 | 4.01 | 3.939 | 0.071 |  |  |  | 77 | 0.1981617 | 3.138907 | 3764 | -1.618672 | 1.143875 | 2.762547 | Hydrogen
| 52 |  | Hydrogen | 0 | 0 | 0 | 0 | 0.1086 | -1.2 | 1219 | 4.01 | 3.939 | 0.071 |  |  |  | 77 | 0.2991853 | 3.752867 | 3764 | -1.206692 | 1.32252 | 2.529212 | Hydrogen
| 53 |  | Hydrogen | 0 | 0 | 0 | 0 | 0.1086 | -1.2 | 1219 | 4.01 | 3.939 | 0.071 |  |  |  | 77 | 0.4293503 | 4.367523 | 3764 | -0.8454822 | 1.474196 | 2.319678 | Hydrogen
| 54 |  | Hydrogen | 0 | 0 | 0 | 0 | 0.1086 | -1.2 | 1219 | 4.01 | 3.939 | 0.071 |  |  |  | 77 | 0.6236264 | 5.136596 | 3764 | -0.4722038 | 1.636391 | 2.108594 | Hydrogen
| 55 |  | Hydrogen | 0 | 0 | 0 | 0 | 0.1086 | -1.2 | 1219 | 4.01 | 3.939 | 0.071 |  |  |  | 77 | 0.7615625 | 5.598551 | 3764 | -0.2723831 | 1.722508 | 1.994891 | Hydrogen
| 56 |  | Hydrogen | 0 | 0 | 0 | 0 | 0.1086 | -1.2 | 1219 | 4.01 | 3.939 | 0.071 |  |  |  | 77 | 0.9674952 | 6.265979 | 3764 | -0.03304485 | 1.835135 | 1.86818 | Hydrogen
| 57 |  | Hydrogen | 0 | 0 | 0 | 0 | 0.1086 | -1.2 | 1219 | 4.01 | 3.939 | 0.071 |  |  |  | 77 | 1.068519 | 6.625128 | 3764 | 0.06627335 | 1.89087 | 1.824596 | Hydrogen
| 58 |  | Hydrogen | 0 | 0 | 0 | 0 | 0.1086 | -1.2 | 1219 | 4.01 | 3.939 | 0.071 |  |  |  | 77 | 1.130687 | 6.703056 | 3764 | 0.1228255 | 1.902564 | 1.779738 | Hydrogen
| 59 | F-C-4 | Hydrogen | 0 | 0 | 0 | 0 | 0.1086 | -1.2 | 1084 | 2.35 | 2.25 | 0.1 |  |  |  | 77 | 0.007771046 | 1.248759 | 3765 | -4.857351 | 0.22215 | 5.079501 | Hydrogen
| 60 |  | Hydrogen | 0 | 0 | 0 | 0 | 0.1086 | -1.2 | 1084 | 2.35 | 2.25 | 0.1 |  |  |  | 77 | 0.07188217 | 2.244053 | 3765 | -2.632727 | 0.8082834 | 3.44101 | Hydrogen
| 61 |  | Hydrogen | 0 | 0 | 0 | 0 | 0.1086 | -1.2 | 1084 | 2.35 | 2.25 | 0.1 |  |  |  | 77 | 0.1010236 | 2.728889 | 3765 | -2.292401 | 1.003895 | 3.296296 | Hydrogen
| 62 |  | Hydrogen | 0 | 0 | 0 | 0 | 0.1086 | -1.2 | 1084 | 2.35 | 2.25 | 0.1 |  |  |  | 77 | 0.1612492 | 3.23995 | 3765 | -1.824804 | 1.175558 | 3.000362 | Hydrogen
| 63 |  | Hydrogen | 0 | 0 | 0 | 0 | 0.1086 | -1.2 | 1084 | 2.35 | 2.25 | 0.1 |  |  |  | 77 | 0.2739294 | 3.879669 | 3765 | -1.294885 | 1.35575 | 2.650635 | Hydrogen
| 64 |  | Hydrogen | 0 | 0 | 0 | 0 | 0.1086 | -1.2 | 1084 | 2.35 | 2.25 | 0.1 |  |  |  | 77 | 0.3730102 | 4.289733 | 3765 | -0.9861496 | 1.456225 | 2.442374 | Hydrogen
| 65 |  | Hydrogen | 0 | 0 | 0 | 0 | 0.1086 | -1.2 | 1084 | 2.35 | 2.25 | 0.1 |  |  |  | 77 | 0.5070607 | 4.700633 | 3765 | -0.6791245 | 1.547697 | 2.226822 | Hydrogen
| 66 |  | Hydrogen | 0 | 0 | 0 | 0 | 0.1086 | -1.2 | 1084 | 2.35 | 2.25 | 0.1 |  |  |  | 77 | 0.6585961 | 5.188394 | 3765 | -0.4176448 | 1.646424 | 2.064069 | Hydrogen
| 67 |  | Hydrogen | 0 | 0 | 0 | 0 | 0.1086 | -1.2 | 1084 | 2.35 | 2.25 | 0.1 |  |  |  | 77 | 0.7790473 | 5.522526 | 3765 | -0.2496835 | 1.708835 | 1.958519 | Hydrogen
| 68 |  | Hydrogen | 0 | 0 | 0 | 0 | 0.1086 | -1.2 | 1084 | 2.35 | 2.25 | 0.1 |  |  |  | 77 | 0.8975558 | 5.805649 | 3765 | -0.10808 | 1.758831 | 1.866911 | Hydrogen
| 69 |  | Hydrogen | 0 | 0 | 0 | 0 | 0.1086 | -1.2 | 1084 | 2.35 | 2.25 | 0.1 |  |  |  | 77 | 1.008293 | 6.063105 | 3765 | 0.008258959 | 1.802222 | 1.793963 | Hydrogen
| 70 |  | Hydrogen | 0 | 0 | 0 | 0 | 0.1086 | -1.2 | 1084 | 2.35 | 2.25 | 0.1 |  |  |  | 77 | 1.128744 | 6.295313 | 3765 | 0.1211058 | 1.839805 | 1.7187 | Hydrogen
| 71 | F-C-5 | Hydrogen | 0 | 0 | 0 | 0 | 0.1086 | -1.2 | 938 | 1.45 | 1.359 | 0.091 |  |  |  | 77 | 0.01554209 | 0.6373984 | 3766 | -4.164203 | -0.4503604 | 3.713843 | Hydrogen
| 72 |  | Hydrogen | 0 | 0 | 0 | 0 | 0.1086 | -1.2 | 938 | 1.45 | 1.359 | 0.091 |  |  |  | 77 | 0.04856903 | 1.17329 | 3766 | -3.024769 | 0.1598119 | 3.184581 | Hydrogen
| 73 |  | Hydrogen | 0 | 0 | 0 | 0 | 0.1086 | -1.2 | 938 | 1.45 | 1.359 | 0.091 |  |  |  | 77 | 0.09519531 | 1.760469 | 3766 | -2.351825 | 0.5655802 | 2.917405 | Hydrogen
| 74 |  | Hydrogen | 0 | 0 | 0 | 0 | 0.1086 | -1.2 | 938 | 1.45 | 1.359 | 0.091 |  |  |  | 77 | 0.1729058 | 2.399353 | 3766 | -1.755009 | 0.875199 | 2.630208 | Hydrogen
| 75 |  | Hydrogen | 0 | 0 | 0 | 0 | 0.1086 | -1.2 | 938 | 1.45 | 1.359 | 0.091 |  |  |  | 77 | 0.2700438 | 2.987738 | 3766 | -1.309171 | 1.094517 | 2.403688 | Hydrogen
| 76 |  | Hydrogen | 0 | 0 | 0 | 0 | 0.1086 | -1.2 | 938 | 1.45 | 1.359 | 0.091 |  |  |  | 77 | 0.4021516 | 3.551478 | 3766 | -0.9109261 | 1.267364 | 2.17829 | Hydrogen
| 77 |  | Hydrogen | 0 | 0 | 0 | 0 | 0.1086 | -1.2 | 938 | 1.45 | 1.359 | 0.091 |  |  |  | 77 | 0.4954042 | 3.961403 | 3766 | -0.7023814 | 1.376598 | 2.07898 | Hydrogen
| 78 |  | Hydrogen | 0 | 0 | 0 | 0 | 0.1086 | -1.2 | 938 | 1.45 | 1.359 | 0.091 |  |  |  | 77 | 0.6100271 | 4.422801 | 3766 | -0.4942519 | 1.486773 | 1.981025 | Hydrogen
| 79 |  | Hydrogen | 0 | 0 | 0 | 0 | 0.1086 | -1.2 | 938 | 1.45 | 1.359 | 0.091 |  |  |  | 77 | 0.732421 | 4.858904 | 3766 | -0.3113997 | 1.580813 | 1.892213 | Hydrogen
| 80 |  | Hydrogen | 0 | 0 | 0 | 0 | 0.1086 | -1.2 | 938 | 1.45 | 1.359 | 0.091 |  |  |  | 77 | 0.8625861 | 5.295192 | 3766 | -0.1478204 | 1.666799 | 1.81462 | Hydrogen
| 81 |  | Hydrogen | 0 | 0 | 0 | 0 | 0.1086 | -1.2 | 938 | 1.45 | 1.359 | 0.091 |  |  |  | 77 | 1.004408 | 5.808202 | 3766 | 0.004397951 | 1.759271 | 1.754873 | Hydrogen
| 82 |  | Hydrogen | 0 | 0 | 0 | 0 | 0.1086 | -1.2 | 938 | 1.45 | 1.359 | 0.091 |  |  |  | 77 | 1.130687 | 6.116992 | 3766 | 0.1228255 | 1.81107 | 1.688245 | Hydrogen
| 83 | N-C-2 | Hydrogen | 0 | 0 | 0 | 0 | 0.1086 | -1.2 | 1995 | 0.87 | 0.49 | 0.38 |  |  |  | 77 | 0.9615385 | 9.207715 | 3767 | -0.03922071 | 2.220042 | 2.259262 | Hydrogen
| 84 |  | Hydrogen | 0 | 0 | 0 | 0 | 0.1086 | -1.2 | 1995 | 0.87 | 0.49 | 0.38 |  |  |  | 77 | 2.884615 | 14.54116 | 3767 | 1.059392 | 2.676983 | 1.617592 | Hydrogen
| 85 |  | Hydrogen | 0 | 0 | 0 | 0 | 0.1086 | -1.2 | 1995 | 0.87 | 0.49 | 0.38 |  |  |  | 77 | 5.681818 | 16.87625 | 3767 | 1.737271 | 2.825907 | 1.088636 | Hydrogen
| 86 |  | Hydrogen | 0 | 0 | 0 | 0 | 0.1086 | -1.2 | 1995 | 0.87 | 0.49 | 0.38 |  |  |  | 77 | 9.353147 | 19.21007 | 3767 | 2.235713 | 2.955434 | 0.7197216 | Hydrogen
| 87 |  | Hydrogen | 0 | 0 | 0 | 0 | 0.1086 | -1.2 | 1995 | 0.87 | 0.49 | 0.38 |  |  |  | 77 | 15.82168 | 20.224 | 3767 | 2.761381 | 3.00687 | 0.245489 | Hydrogen
| 88 |  | Hydrogen | 0 | 0 | 0 | 0 | 0.1086 | -1.2 | 1995 | 0.87 | 0.49 | 0.38 |  |  |  | 77 | 23.51399 | 20.94375 | 3767 | 3.157595 | 3.04184 | -0.1157552 | Hydrogen
| 89 |  | Hydrogen | 0 | 0 | 0 | 0 | 0.1086 | -1.2 | 1995 | 0.87 | 0.49 | 0.38 |  |  |  | 77 | 31.11888 | 21.37123 | 3767 | 3.437815 | 3.062046 | -0.3757692 | Hydrogen
| 90 |  | Hydrogen | 0 | 0 | 0 | 0 | 0.1086 | -1.2 | 1995 | 0.87 | 0.49 | 0.38 |  |  |  | 77 | 37.41259 | 21.36203 | 3767 | 3.622007 | 3.061615 | -0.5603923 | Hydrogen
| 91 |  | Hydrogen | 0 | 0 | 0 | 0 | 0.1086 | -1.2 | 1995 | 0.87 | 0.49 | 0.38 |  |  |  | 77 | 43.53147 | 21.42618 | 3767 | 3.773484 | 3.064614 | -0.7088706 | Hydrogen
| 92 |  | Hydrogen | 0 | 0 | 0 | 0 | 0.1086 | -1.2 | 1995 | 0.87 | 0.49 | 0.38 |  |  |  | 77 | 49.03846 | 21.56433 | 3767 | 3.892605 | 3.07104 | -0.8215645 | Hydrogen
| 104 | N-C-2 | Hydrogen | 0 | 0 | 0 | 0 | 0.1086 | -1.2 | 1995 | 0.87 | 0.49 | 0.38 |  |  |  | 140 | 1.748252 | 2.26212 | 3768 | 0.5586163 | 0.8163025 | 0.2576862 | Hydrogen
| 105 |  | Hydrogen | 0 | 0 | 0 | 0 | 0.1086 | -1.2 | 1995 | 0.87 | 0.49 | 0.38 |  |  |  | 140 | 7.08042 | 4.959003 | 3768 | 1.957333 | 1.601205 | -0.3561285 | Hydrogen
| 106 |  | Hydrogen | 0 | 0 | 0 | 0 | 0.1086 | -1.2 | 1995 | 0.87 | 0.49 | 0.38 |  |  |  | 140 | 11.27622 | 6.414857 | 3768 | 2.422696 | 1.858617 | -0.5640797 | Hydrogen
| 107 |  | Hydrogen | 0 | 0 | 0 | 0 | 0.1086 | -1.2 | 1995 | 0.87 | 0.49 | 0.38 |  |  |  | 140 | 16.60839 | 7.576652 | 3768 | 2.809908 | 2.025071 | -0.7848367 | Hydrogen
| 108 |  | Hydrogen | 0 | 0 | 0 | 0 | 0.1086 | -1.2 | 1995 | 0.87 | 0.49 | 0.38 |  |  |  | 140 | 22.72727 | 8.444899 | 3768 | 3.123566 | 2.133563 | -0.990003 | Hydrogen
| 109 |  | Hydrogen | 0 | 0 | 0 | 0 | 0.1086 | -1.2 | 1995 | 0.87 | 0.49 | 0.38 |  |  |  | 140 | 27.7972 | 9.095382 | 3768 | 3.324935 | 2.207767 | -1.117169 | Hydrogen
| 110 |  | Hydrogen | 0 | 0 | 0 | 0 | 0.1086 | -1.2 | 1995 | 0.87 | 0.49 | 0.38 |  |  |  | 140 | 33.47902 | 9.452572 | 3768 | 3.510919 | 2.246287 | -1.264632 | Hydrogen
| 111 |  | Hydrogen | 0 | 0 | 0 | 0 | 0.1086 | -1.2 | 1995 | 0.87 | 0.49 | 0.38 |  |  |  | 140 | 37.93706 | 9.811552 | 3768 | 3.635929 | 2.28356 | -1.352368 | Hydrogen
| 112 |  | Hydrogen | 0 | 0 | 0 | 0 | 0.1086 | -1.2 | 1995 | 0.87 | 0.49 | 0.38 |  |  |  | 140 | 42.13287 | 9.878517 | 3768 | 3.740828 | 2.290362 | -1.450466 | Hydrogen
| 113 |  | Hydrogen | 0 | 0 | 0 | 0 | 0.1086 | -1.2 | 1995 | 0.87 | 0.49 | 0.38 |  |  |  | 140 | 48.51399 | 10.23468 | 3768 | 3.881852 | 2.325782 | -1.55607 | Hydrogen
| 114 | N-C-2 | Hydrogen | 0 | 0 | 0 | 0 | 0.1086 | -1.2 | 1995 | 0.87 | 0.49 | 0.38 |  |  |  | 183 | 1.835664 | 0.8000041 | 3769 | 0.6074065 | -0.2231384 | -0.8305449 | Hydrogen
| 115 |  | Hydrogen | 0 | 0 | 0 | 0 | 0.1086 | -1.2 | 1995 | 0.87 | 0.49 | 0.38 |  |  |  | 183 | 5.506993 | 2.256625 | 3769 | 1.706019 | 0.8138703 | -0.8921484 | Hydrogen
| 116 |  | Hydrogen | 0 | 0 | 0 | 0 | 0.1086 | -1.2 | 1995 | 0.87 | 0.49 | 0.38 |  |  |  | 183 | 10.05245 | 3.346471 | 3769 | 2.307816 | 1.207906 | -1.09991 | Hydrogen
| 117 |  | Hydrogen | 0 | 0 | 0 | 0 | 0.1086 | -1.2 | 1995 | 0.87 | 0.49 | 0.38 |  |  |  | 183 | 14.5979 | 4.07082 | 3769 | 2.680878 | 1.403844 | -1.277033 | Hydrogen
| 118 |  | Hydrogen | 0 | 0 | 0 | 0 | 0.1086 | -1.2 | 1995 | 0.87 | 0.49 | 0.38 |  |  |  | 183 | 19.75524 | 4.794274 | 3769 | 2.983419 | 1.567422 | -1.415997 | Hydrogen
| 119 |  | Hydrogen | 0 | 0 | 0 | 0 | 0.1086 | -1.2 | 1995 | 0.87 | 0.49 | 0.38 |  |  |  | 183 | 24.21329 | 5.226353 | 3769 | 3.186902 | 1.653714 | -1.533188 | Hydrogen
| 120 |  | Hydrogen | 0 | 0 | 0 | 0 | 0.1086 | -1.2 | 1995 | 0.87 | 0.49 | 0.38 |  |  |  | 183 | 29.54545 | 5.657154 | 3769 | 3.38593 | 1.732921 | -1.653009 | Hydrogen
| 121 |  | Hydrogen | 0 | 0 | 0 | 0 | 0.1086 | -1.2 | 1995 | 0.87 | 0.49 | 0.38 |  |  |  | 183 | 35.4021 | 6.014088 | 3769 | 3.566771 | 1.794105 | -1.772666 | Hydrogen
| 122 |  | Hydrogen | 0 | 0 | 0 | 0 | 0.1086 | -1.2 | 1995 | 0.87 | 0.49 | 0.38 |  |  |  | 183 | 41.08392 | 6.298179 | 3769 | 3.715617 | 1.840261 | -1.875356 | Hydrogen
| 123 |  | Hydrogen | 0 | 0 | 0 | 0 | 0.1086 | -1.2 | 1995 | 0.87 | 0.49 | 0.38 |  |  |  | 183 | 45.54196 | 6.43786 | 3769 | 3.818634 | 1.862196 | -1.956438 | Hydrogen
| 124 |  | Hydrogen | 0 | 0 | 0 | 0 | 0.1086 | -1.2 | 1995 | 0.87 | 0.49 | 0.38 |  |  |  | 183 | 48.86364 | 6.506104 | 3769 | 3.889033 | 1.872741 | -2.016293 | Hydrogen
32 | 0 | AC-ZTC1 | Hydrogen | 0 | 0 | 0 | 0 | 0.1086 | -1.2 | 3064 | 1.66 | 0.5 | 1.16 |  |  |  | 77 | 0.228457 | 8.208955 | 3770 | -1.476407 | 2.105226 | 3.581633 | Hydrogen
| 1 |  | Hydrogen | 0 | 0 | 0 | 0 | 0.1086 | -1.2 | 3064 | 1.66 | 0.5 | 1.16 |  |  |  | 77 | 0.5596788 | 10.97015 | 3770 | -0.5803922 | 2.395178 | 2.97557 | Hydrogen
| 2 |  | Hydrogen | 0 | 0 | 0 | 0 | 0.1086 | -1.2 | 3064 | 1.66 | 0.5 | 1.16 |  |  |  | 77 | 1.072778 | 13.50746 | 3770 | 0.07025172 | 2.603242 | 2.532991 | Hydrogen
| 3 |  | Hydrogen | 0 | 0 | 0 | 0 | 0.1086 | -1.2 | 3064 | 1.66 | 0.5 | 1.16 |  |  |  | 77 | 1.986787 | 16.19403 | 3770 | 0.6865189 | 2.784643 | 2.098124 | Hydrogen
| 4 |  | Hydrogen | 0 | 0 | 0 | 0 | 0.1086 | -1.2 | 3064 | 1.66 | 0.5 | 1.16 |  |  |  | 77 | 3.08213 | 18.20896 | 3770 | 1.125621 | 2.901914 | 1.776292 | Hydrogen
| 5 |  | Hydrogen | 0 | 0 | 0 | 0 | 0.1086 | -1.2 | 3064 | 1.66 | 0.5 | 1.16 |  |  |  | 77 | 5.089217 | 21.04478 | 3770 | 1.627124 | 3.046652 | 1.419528 | Hydrogen
| 6 |  | Hydrogen | 0 | 0 | 0 | 0 | 0.1086 | -1.2 | 3064 | 1.66 | 0.5 | 1.16 |  |  |  | 77 | 7.022084 | 22.76119 | 3770 | 1.94906 | 3.125057 | 1.175997 | Hydrogen
| 7 |  | Hydrogen | 0 | 0 | 0 | 0 | 0.1086 | -1.2 | 3064 | 1.66 | 0.5 | 1.16 |  |  |  | 77 | 10.01178 | 24.77612 | 3770 | 2.303762 | 3.20988 | 0.9061178 | Hydrogen
| 8 |  | Hydrogen | 0 | 0 | 0 | 0 | 0.1086 | -1.2 | 3064 | 1.66 | 0.5 | 1.16 |  |  |  | 77 | 12.08982 | 26.04478 | 3770 | 2.492364 | 3.259817 | 0.7674531 | Hydrogen
| 9 |  | Hydrogen | 0 | 0 | 0 | 0 | 0.1086 | -1.2 | 3064 | 1.66 | 0.5 | 1.16 |  |  |  | 77 | 15.0063 | 27.76119 | 3770 | 2.70847 | 3.323639 | 0.6151692 | Hydrogen
| 10 |  | Hydrogen | 0 | 0 | 0 | 0 | 0.1086 | -1.2 | 3064 | 1.66 | 0.5 | 1.16 |  |  |  | 77 | 17.59409 | 28.80597 | 3770 | 2.867563 | 3.360583 | 0.4930197 | Hydrogen
| 11 |  | Hydrogen | 0 | 0 | 0 | 0 | 0.1086 | -1.2 | 3064 | 1.66 | 0.5 | 1.16 |  |  |  | 77 | 20.03652 | 30.14925 | 3770 | 2.997557 | 3.40616 | 0.4086035 | Hydrogen
| 12 | AC-ZTC2 | Hydrogen | 0 | 0 | 0 | 0 | 0.1086 | -1.2 | 2626 | 1.67 | 1 | 0.67 |  |  |  | 77 | 0.4833755 | 8.134328 | 3771 | -0.7269616 | 2.096093 | 2.823055 | Hydrogen
| 13 |  | Hydrogen | 0 | 0 | 0 | 0 | 0.1086 | -1.2 | 2626 | 1.67 | 1 | 0.67 |  |  |  | 77 | 0.8511178 | 10.97015 | 3771 | -0.1612047 | 2.395178 | 2.556383 | Hydrogen
| 14 |  | Hydrogen | 0 | 0 | 0 | 0 | 0.1086 | -1.2 | 2626 | 1.67 | 1 | 0.67 |  |  |  | 77 | 1.582615 | 13.35821 | 3771 | 0.4590786 | 2.592131 | 2.133052 | Hydrogen
| 15 |  | Hydrogen | 0 | 0 | 0 | 0 | 0.1086 | -1.2 | 2626 | 1.67 | 1 | 0.67 |  |  |  | 77 | 2.89699 | 15.74627 | 3771 | 1.063672 | 2.756603 | 1.692931 | Hydrogen
| 16 |  | Hydrogen | 0 | 0 | 0 | 0 | 0.1086 | -1.2 | 2626 | 1.67 | 1 | 0.67 |  |  |  | 77 | 5.086045 | 18.43284 | 3771 | 1.626501 | 2.914134 | 1.287633 | Hydrogen
| 17 |  | Hydrogen | 0 | 0 | 0 | 0 | 0.1086 | -1.2 | 2626 | 1.67 | 1 | 0.67 |  |  |  | 77 | 7.018731 | 20 | 3771 | 1.948583 | 2.995732 | 1.04715 | Hydrogen
| 18 |  | Hydrogen | 0 | 0 | 0 | 0 | 0.1086 | -1.2 | 2626 | 1.67 | 1 | 0.67 |  |  |  | 77 | 9.060707 | 21.56716 | 3771 | 2.203947 | 3.071172 | 0.8672248 | Hydrogen
| 19 |  | Hydrogen | 0 | 0 | 0 | 0 | 0.1086 | -1.2 | 2626 | 1.67 | 1 | 0.67 |  |  |  | 77 | 12.08638 | 23.20896 | 3771 | 2.492079 | 3.144538 | 0.652459 | Hydrogen
| 20 |  | Hydrogen | 0 | 0 | 0 | 0 | 0.1086 | -1.2 | 2626 | 1.67 | 1 | 0.67 |  |  |  | 77 | 14.85723 | 25 | 3771 | 2.698486 | 3.218876 | 0.5203895 | Hydrogen
| 21 |  | Hydrogen | 0 | 0 | 0 | 0 | 0.1086 | -1.2 | 2626 | 1.67 | 1 | 0.67 |  |  |  | 77 | 17.59083 | 26.1194 | 3771 | 2.867377 | 3.262678 | 0.395301 | Hydrogen
| 22 |  | Hydrogen | 0 | 0 | 0 | 0 | 0.1086 | -1.2 | 2626 | 1.67 | 1 | 0.67 |  |  |  | 77 | 19.95995 | 27.08955 | 3771 | 2.993728 | 3.299148 | 0.3054206 | Hydrogen
| 23 | AC-ZTC3 | Hydrogen | 0 | 0 | 0 | 0 | 0.1086 | -1.2 | 2072 | 1.64 | 1.57 | 0.07 |  |  |  | 77 | 0.2989606 | 6.268657 | 3772 | -1.207444 | 1.835562 | 3.043006 | Hydrogen
| 24 |  | Hydrogen | 0 | 0 | 0 | 0 | 0.1086 | -1.2 | 2072 | 1.64 | 1.57 | 0.07 |  |  |  | 77 | 0.7032234 | 9.179104 | 3772 | -0.3520806 | 2.21693 | 2.56901 | Hydrogen
| 25 |  | Hydrogen | 0 | 0 | 0 | 0 | 0.1086 | -1.2 | 2072 | 1.64 | 1.57 | 0.07 |  |  |  | 77 | 1.507671 | 11.64179 | 3772 | 0.4105662 | 2.454601 | 2.044035 | Hydrogen
| 26 |  | Hydrogen | 0 | 0 | 0 | 0 | 0.1086 | -1.2 | 2072 | 1.64 | 1.57 | 0.07 |  |  |  | 77 | 2.967675 | 13.95522 | 3772 | 1.087779 | 2.635854 | 1.548075 | Hydrogen
| 27 |  | Hydrogen | 0 | 0 | 0 | 0 | 0.1086 | -1.2 | 2072 | 1.64 | 1.57 | 0.07 |  |  |  | 77 | 5.010286 | 16.04478 | 3772 | 1.611493 | 2.775383 | 1.16389 | Hydrogen
| 28 |  | Hydrogen | 0 | 0 | 0 | 0 | 0.1086 | -1.2 | 2072 | 1.64 | 1.57 | 0.07 |  |  |  | 77 | 7.562642 | 17.91045 | 3772 | 2.023221 | 2.885384 | 0.8621636 | Hydrogen
| 29 |  | Hydrogen | 0 | 0 | 0 | 0 | 0.1086 | -1.2 | 2072 | 1.64 | 1.57 | 0.07 |  |  |  | 77 | 10.15098 | 19.40299 | 3772 | 2.31757 | 2.965427 | 0.6478571 | Hydrogen
| 30 |  | Hydrogen | 0 | 0 | 0 | 0 | 0.1086 | -1.2 | 2072 | 1.64 | 1.57 | 0.07 |  |  |  | 77 | 12.15571 | 20.29851 | 3772 | 2.497799 | 3.010547 | 0.5127487 | Hydrogen
| 31 |  | Hydrogen | 0 | 0 | 0 | 0 | 0.1086 | -1.2 | 2072 | 1.64 | 1.57 | 0.07 |  |  |  | 77 | 14.48849 | 21.34328 | 3772 | 2.673354 | 3.060737 | 0.3873828 | Hydrogen
| 32 |  | Hydrogen | 0 | 0 | 0 | 0 | 0.1086 | -1.2 | 2072 | 1.64 | 1.57 | 0.07 |  |  |  | 77 | 17.11262 | 22.31343 | 3772 | 2.839816 | 3.105189 | 0.2653729 | Hydrogen
| 33 |  | Hydrogen | 0 | 0 | 0 | 0 | 0.1086 | -1.2 | 2072 | 1.64 | 1.57 | 0.07 |  |  |  | 77 | 20.06489 | 23.50746 | 3772 | 2.998971 | 3.157318 | 0.1583467 | Hydrogen
| 34 | ZTC1 | Hydrogen | 0 | 0 | 0 | 0 | 0.1086 | -1.2 | 1665 | 1.06 | 0.55 | 0.61 |  |  |  | 77 | 0.1868617 | 3.955224 | 3773 | -1.677387 | 1.375037 | 3.052424 | Hydrogen
| 35 |  | Hydrogen | 0 | 0 | 0 | 0 | 0.1086 | -1.2 | 1665 | 1.06 | 0.55 | 0.61 |  |  |  | 77 | 0.4802943 | 5.597015 | 3773 | -0.7333562 | 1.722233 | 2.45559 | Hydrogen
| 36 |  | Hydrogen | 0 | 0 | 0 | 0 | 0.1086 | -1.2 | 1665 | 1.06 | 0.55 | 0.61 |  |  |  | 77 | 0.8463149 | 7.014925 | 3773 | -0.1668638 | 1.94804 | 2.114904 | Hydrogen
| 37 |  | Hydrogen | 0 | 0 | 0 | 0 | 0.1086 | -1.2 | 1665 | 1.06 | 0.55 | 0.61 |  |  |  | 77 | 1.686467 | 8.880597 | 3773 | 0.5226361 | 2.183869 | 1.661233 | Hydrogen
| 38 |  | Hydrogen | 0 | 0 | 0 | 0 | 0.1086 | -1.2 | 1665 | 1.06 | 0.55 | 0.61 |  |  |  | 77 | 2.780904 | 10.14925 | 3773 | 1.022776 | 2.3174 | 1.294624 | Hydrogen
| 39 |  | Hydrogen | 0 | 0 | 0 | 0 | 0.1086 | -1.2 | 1665 | 1.06 | 0.55 | 0.61 |  |  |  | 77 | 4.348839 | 11.34328 | 3773 | 1.469909 | 2.428626 | 0.958717 | Hydrogen
| 40 |  | Hydrogen | 0 | 0 | 0 | 0 | 0.1086 | -1.2 | 1665 | 1.06 | 0.55 | 0.61 |  |  |  | 77 | 5.989361 | 12.31343 | 3773 | 1.789985 | 2.510691 | 0.720706 | Hydrogen
| 41 |  | Hydrogen | 0 | 0 | 0 | 0 | 0.1086 | -1.2 | 1665 | 1.06 | 0.55 | 0.61 |  |  |  | 77 | 8.504835 | 13.80597 | 3773 | 2.140635 | 2.625101 | 0.4844663 | Hydrogen
| 42 |  | Hydrogen | 0 | 0 | 0 | 0 | 0.1086 | -1.2 | 1665 | 1.06 | 0.55 | 0.61 |  |  |  | 77 | 10.98306 | 14.62687 | 3773 | 2.396354 | 2.68286 | 0.2865056 | Hydrogen
| 43 |  | Hydrogen | 0 | 0 | 0 | 0 | 0.1086 | -1.2 | 1665 | 1.06 | 0.55 | 0.61 |  |  |  | 77 | 13.38834 | 15.37313 | 3773 | 2.594384 | 2.732621 | 0.1382372 | Hydrogen
| 44 |  | Hydrogen | 0 | 0 | 0 | 0 | 0.1086 | -1.2 | 1665 | 1.06 | 0.55 | 0.61 |  |  |  | 77 | 15.57477 | 15.89552 | 3773 | 2.745652 | 2.766037 | 0.02038533 | Hydrogen
| 45 |  | Hydrogen | 0 | 0 | 0 | 0 | 0.1086 | -1.2 | 1665 | 1.06 | 0.55 | 0.61 |  |  |  | 77 | 17.61566 | 16.56716 | 3773 | 2.868788 | 2.807423 | -0.06136536 | Hydrogen
| 46 |  | Hydrogen | 0 | 0 | 0 | 0 | 0.1086 | -1.2 | 1665 | 1.06 | 0.55 | 0.61 |  |  |  | 77 | 20.0937 | 17.23881 | 3773 | 3.000406 | 2.847163 | -0.1532435 | Hydrogen
| 47 | ZTC2 | Hydrogen | 0 | 0 | 0 | 0 | 0.1086 | -1.2 | 1626 | 0.97 | 0.36 | 0.61 |  |  |  | 77 | 0.2584527 | 2.910448 | 3774 | -1.353042 | 1.068307 | 2.421349 | Hydrogen
| 48 |  | Hydrogen | 0 | 0 | 0 | 0 | 0.1086 | -1.2 | 1626 | 0.97 | 0.36 | 0.61 |  |  |  | 77 | 0.9899501 | 5.298507 | 3774 | -0.01010077 | 1.667425 | 1.677526 | Hydrogen
| 49 |  | Hydrogen | 0 | 0 | 0 | 0 | 0.1086 | -1.2 | 1626 | 0.97 | 0.36 | 0.61 |  |  |  | 77 | 1.683749 | 6.641791 | 3774 | 0.5210228 | 1.893382 | 1.372359 | Hydrogen
| 50 |  | Hydrogen | 0 | 0 | 0 | 0 | 0.1086 | -1.2 | 1626 | 0.97 | 0.36 | 0.61 |  |  |  | 77 | 3.143119 | 8.432836 | 3774 | 1.145216 | 2.132133 | 0.9869176 | Hydrogen
| 51 |  | Hydrogen | 0 | 0 | 0 | 0 | 0.1086 | -1.2 | 1626 | 0.97 | 0.36 | 0.61 |  |  |  | 77 | 5.257864 | 9.925373 | 3774 | 1.659725 | 2.295094 | 0.6353696 | Hydrogen
| 52 |  | Hydrogen | 0 | 0 | 0 | 0 | 0.1086 | -1.2 | 1626 | 0.97 | 0.36 | 0.61 |  |  |  | 77 | 8.028346 | 11.41791 | 3774 | 2.082979 | 2.435183 | 0.3522046 | Hydrogen
| 53 |  | Hydrogen | 0 | 0 | 0 | 0 | 0.1086 | -1.2 | 1626 | 0.97 | 0.36 | 0.61 |  |  |  | 77 | 10.65238 | 12.31343 | 3774 | 2.365784 | 2.510691 | 0.144907 | Hydrogen
| 54 |  | Hydrogen | 0 | 0 | 0 | 0 | 0.1086 | -1.2 | 1626 | 0.97 | 0.36 | 0.61 |  |  |  | 77 | 12.91212 | 13.20896 | 3774 | 2.558167 | 2.580895 | 0.02272829 | Hydrogen
| 55 |  | Hydrogen | 0 | 0 | 0 | 0 | 0.1086 | -1.2 | 1626 | 0.97 | 0.36 | 0.61 |  |  |  | 77 | 15.35383 | 13.95522 | 3774 | 2.731365 | 2.635854 | -0.09551117 | Hydrogen
| 56 |  | Hydrogen | 0 | 0 | 0 | 0 | 0.1086 | -1.2 | 1626 | 0.97 | 0.36 | 0.61 |  |  |  | 77 | 17.64946 | 14.40299 | 3774 | 2.870705 | 2.667435 | -0.2032696 | Hydrogen
| 57 |  | Hydrogen | 0 | 0 | 0 | 0 | 0.1086 | -1.2 | 1626 | 0.97 | 0.36 | 0.61 |  |  |  | 77 | 20.01821 | 15.07463 | 3774 | 2.996643 | 2.713013 | -0.2836296 | Hydrogen
| 58 | ZTC3 | Hydrogen | 0 | 0 | 0 | 0 | 0.1086 | -1.2 | 1338 | 0.78 | 0.28 | 0.5 |  |  |  | 77 | 0.2934327 | 1.716418 | 3775 | -1.226107 | 0.5402395 | 1.766347 | Hydrogen
| 59 |  | Hydrogen | 0 | 0 | 0 | 0 | 0.1086 | -1.2 | 1338 | 0.78 | 0.28 | 0.5 |  |  |  | 77 | 0.6233858 | 3.432836 | 3775 | -0.4725897 | 1.233387 | 1.705976 | Hydrogen
| 60 |  | Hydrogen | 0 | 0 | 0 | 0 | 0.1086 | -1.2 | 1338 | 0.78 | 0.28 | 0.5 |  |  |  | 77 | 1.535945 | 4.925373 | 3775 | 0.4291459 | 1.5944 | 1.165254 | Hydrogen
| 61 |  | Hydrogen | 0 | 0 | 0 | 0 | 0.1086 | -1.2 | 1338 | 0.78 | 0.28 | 0.5 |  |  |  | 77 | 2.812441 | 6.119403 | 3775 | 1.034053 | 1.811465 | 0.7774119 | Hydrogen
| 62 |  | Hydrogen | 0 | 0 | 0 | 0 | 0.1086 | -1.2 | 1338 | 0.78 | 0.28 | 0.5 |  |  |  | 77 | 4.781194 | 7.38806 | 3775 | 1.56469 | 1.999865 | 0.4351748 | Hydrogen
| 63 |  | Hydrogen | 0 | 0 | 0 | 0 | 0.1086 | -1.2 | 1338 | 0.78 | 0.28 | 0.5 |  |  |  | 77 | 7.259694 | 8.432836 | 3775 | 1.982338 | 2.132133 | 0.1497954 | Hydrogen
| 64 |  | Hydrogen | 0 | 0 | 0 | 0 | 0.1086 | -1.2 | 1338 | 0.78 | 0.28 | 0.5 |  |  |  | 77 | 9.956683 | 9.402985 | 3775 | 2.298244 | 2.241027 | -0.05721677 | Hydrogen
| 65 |  | Hydrogen | 0 | 0 | 0 | 0 | 0.1086 | -1.2 | 1338 | 0.78 | 0.28 | 0.5 |  |  |  | 77 | 12.72626 | 10.14925 | 3775 | 2.543668 | 2.3174 | -0.2262674 | Hydrogen
| 66 |  | Hydrogen | 0 | 0 | 0 | 0 | 0.1086 | -1.2 | 1338 | 0.78 | 0.28 | 0.5 |  |  |  | 77 | 15.71442 | 10.89552 | 3775 | 2.754578 | 2.388352 | -0.3662265 | Hydrogen
| 67 |  | Hydrogen | 0 | 0 | 0 | 0 | 0.1086 | -1.2 | 1338 | 0.78 | 0.28 | 0.5 |  |  |  | 77 | 18.37443 | 11.41791 | 3775 | 2.91096 | 2.435183 | -0.4757768 | Hydrogen
| 68 |  | Hydrogen | 0 | 0 | 0 | 0 | 0.1086 | -1.2 | 1338 | 0.78 | 0.28 | 0.5 |  |  |  | 77 | 20.05048 | 11.64179 | 3775 | 2.998253 | 2.454601 | -0.5436516 | Hydrogen
33 | 0 | RCIE HUSK-1 | Hydrogen | 0 | 0 | 0 | 0 | 0.1086 | -1.2 | 2052 | 1.11 | 0.15 | 0.96 |  |  |  | 303 | 3.042789 | 0.228308 | 3776 | 1.112775 | -1.47706 | -2.589834 | Hydrogen
| 1 |  | Hydrogen | 0 | 0 | 0 | 0 | 0.1086 | -1.2 | 2052 | 1.11 | 0.15 | 0.96 |  |  |  | 303 | 10.07924 | 0.5082182 | 3776 | 2.310478 | -0.6768443 | -2.987322 | Hydrogen
| 2 |  | Hydrogen | 0 | 0 | 0 | 0 | 0.1086 | -1.2 | 2052 | 1.11 | 0.15 | 0.96 |  |  |  | 303 | 19.39778 | 0.9333855 | 3776 | 2.965159 | -0.06893701 | -3.034096 | Hydrogen
| 3 |  | Hydrogen | 0 | 0 | 0 | 0 | 0.1086 | -1.2 | 2052 | 1.11 | 0.15 | 0.96 |  |  |  | 303 | 39.55626 | 1.658913 | 3776 | 3.677724 | 0.5061625 | -3.171561 | Hydrogen
| 4 |  | Hydrogen | 0 | 0 | 0 | 0 | 0.1086 | -1.2 | 2052 | 1.11 | 0.15 | 0.96 |  |  |  | 303 | 79.11252 | 2.652891 | 3776 | 4.370871 | 0.9756499 | -3.395221 | Hydrogen
| 5 |  | Hydrogen | 0 | 0 | 0 | 0 | 0.1086 | -1.2 | 2052 | 1.11 | 0.15 | 0.96 |  |  |  | 303 | 99.08082 | 3.316097 | 3776 | 4.595936 | 1.198788 | -3.397147 | Hydrogen
| 6 |  | Hydrogen | 0 | 0 | 0 | 0 | 0.1086 | -1.2 | 2052 | 1.11 | 0.15 | 0.96 |  |  |  | 303 | 116.0063 | 3.709437 | 3776 | 4.753645 | 1.31088 | -3.442765 | Hydrogen
| 7 | PAN-B4 | Hydrogen | 0 | 0 | 0 | 0 | 0.1086 | -1.2 | 3145 | 2.9 | 1.17 | 1.73 |  |  |  | 303 | 4.37401 | 0.3944265 | 3777 | 1.47568 | -0.9303225 | -2.406003 | Hydrogen
| 8 |  | Hydrogen | 0 | 0 | 0 | 0 | 0.1086 | -1.2 | 3145 | 2.9 | 1.17 | 1.73 |  |  |  | 303 | 6.846276 | 0.4773293 | 3777 | 1.923705 | -0.7395486 | -2.663253 | Hydrogen
| 9 |  | Hydrogen | 0 | 0 | 0 | 0 | 0.1086 | -1.2 | 3145 | 2.9 | 1.17 | 1.73 |  |  |  | 303 | 19.9683 | 0.9437257 | 3777 | 2.994146 | -0.05791974 | -3.052066 | Hydrogen
| 10 |  | Hydrogen | 0 | 0 | 0 | 0 | 0.1086 | -1.2 | 3145 | 2.9 | 1.17 | 1.73 |  |  |  | 303 | 39.93661 | 1.544594 | 3777 | 3.687293 | 0.4347612 | -3.252532 | Hydrogen
| 11 |  | Hydrogen | 0 | 0 | 0 | 0 | 0.1086 | -1.2 | 3145 | 2.9 | 1.17 | 1.73 |  |  |  | 303 | 78.73217 | 2.621755 | 3777 | 4.366052 | 0.9638439 | -3.402208 | Hydrogen
| 12 |  | Hydrogen | 0 | 0 | 0 | 0 | 0.1086 | -1.2 | 3145 | 2.9 | 1.17 | 1.73 |  |  |  | 303 | 98.89065 | 3.14988 | 3777 | 4.594015 | 1.147364 | -3.44665 | Hydrogen
| 13 |  | Hydrogen | 0 | 0 | 0 | 0 | 0.1086 | -1.2 | 3145 | 2.9 | 1.17 | 1.73 |  |  |  | 303 | 119.0491 | 3.709173 | 3777 | 4.779536 | 1.310809 | -3.468727 | Hydrogen
| 14 | PAN-B2 | Hydrogen | 0 | 0 | 0 | 0 | 0.1086 | -1.2 | 2778 | 1.84 | 0.54 | 1.3 |  |  |  | 303 | 5.134707 | 0.2385165 | 3778 | 1.636023 | -1.433317 | -3.06934 | Hydrogen
| 15 |  | Hydrogen | 0 | 0 | 0 | 0 | 0.1086 | -1.2 | 2778 | 1.84 | 0.54 | 1.3 |  |  |  | 303 | 19.77813 | 0.839846 | 3778 | 2.984577 | -0.1745367 | -3.159113 | Hydrogen
| 16 |  | Hydrogen | 0 | 0 | 0 | 0 | 0.1086 | -1.2 | 2778 | 1.84 | 0.54 | 1.3 |  |  |  | 303 | 39.74643 | 1.399156 | 3778 | 3.68252 | 0.3358693 | -3.346651 | Hydrogen
| 17 |  | Hydrogen | 0 | 0 | 0 | 0 | 0.1086 | -1.2 | 2778 | 1.84 | 0.54 | 1.3 |  |  |  | 303 | 79.87322 | 2.393085 | 3778 | 4.380441 | 0.8725831 | -3.507857 | Hydrogen
| 18 |  | Hydrogen | 0 | 0 | 0 | 0 | 0.1086 | -1.2 | 2778 | 1.84 | 0.54 | 1.3 |  |  |  | 303 | 99.65135 | 2.97319 | 3778 | 4.601678 | 1.089636 | -3.512042 | Hydrogen
| 19 |  | Hydrogen | 0 | 0 | 0 | 0 | 0.1086 | -1.2 | 2778 | 1.84 | 0.54 | 1.3 |  |  |  | 303 | 118.859 | 3.397501 | 3778 | 4.777938 | 1.22304 | -3.554897 | Hydrogen
| 20 | PAN-B1 | Hydrogen | 0 | 0 | 0 | 0 | 0.1086 | -1.2 | 2625 | 1.44 | 0.2 | 1.24 |  |  |  | 303 | 2.852615 | 0.2075452 | 3779 | 1.048236 | -1.572406 | -2.620642 | Hydrogen
| 21 |  | Hydrogen | 0 | 0 | 0 | 0 | 0.1086 | -1.2 | 2625 | 1.44 | 0.2 | 1.24 |  |  |  | 303 | 20.34865 | 0.7878486 | 3779 | 3.013015 | -0.2384493 | -3.251464 | Hydrogen
| 22 |  | Hydrogen | 0 | 0 | 0 | 0 | 0.1086 | -1.2 | 2625 | 1.44 | 0.2 | 1.24 |  |  |  | 303 | 39.36609 | 1.326462 | 3779 | 3.672905 | 0.2825151 | -3.39039 | Hydrogen
| 23 |  | Hydrogen | 0 | 0 | 0 | 0 | 0.1086 | -1.2 | 2625 | 1.44 | 0.2 | 1.24 |  |  |  | 303 | 79.87322 | 2.268409 | 3779 | 4.380441 | 0.8190788 | -3.561362 | Hydrogen
| 24 |  | Hydrogen | 0 | 0 | 0 | 0 | 0.1086 | -1.2 | 2625 | 1.44 | 0.2 | 1.24 |  |  |  | 303 | 99.08082 | 2.70311 | 3779 | 4.595936 | 0.9944029 | -3.601533 | Hydrogen
| 25 |  | Hydrogen | 0 | 0 | 0 | 0 | 0.1086 | -1.2 | 2625 | 1.44 | 0.2 | 1.24 |  |  |  | 303 | 118.2884 | 3.002746 | 3779 | 4.773126 | 1.099527 | -3.673599 | Hydrogen
| 26 | PAN-A2 | Hydrogen | 0 | 0 | 0 | 0 | 0.1086 | -1.2 | 1747 | 1.05 | 0.05 | 1 |  |  |  | 303 | 5.324881 | 0.2281104 | 3780 | 1.67239 | -1.477926 | -3.150316 | Hydrogen
| 27 |  | Hydrogen | 0 | 0 | 0 | 0 | 0.1086 | -1.2 | 1747 | 1.05 | 0.05 | 1 |  |  |  | 303 | 10.64976 | 0.3523247 | 3780 | 2.365538 | -1.043202 | -3.40874 | Hydrogen
| 28 |  | Hydrogen | 0 | 0 | 0 | 0 | 0.1086 | -1.2 | 1747 | 1.05 | 0.05 | 1 |  |  |  | 303 | 38.98574 | 1.035586 | 3780 | 3.663196 | 0.03496711 | -3.628229 | Hydrogen
| 29 |  | Hydrogen | 0 | 0 | 0 | 0 | 0.1086 | -1.2 | 1747 | 1.05 | 0.05 | 1 |  |  |  | 303 | 79.49287 | 1.852858 | 3780 | 4.375667 | 0.6167292 | -3.758938 | Hydrogen
| 30 |  | Hydrogen | 0 | 0 | 0 | 0 | 0.1086 | -1.2 | 1747 | 1.05 | 0.05 | 1 |  |  |  | 303 | 99.46117 | 2.412168 | 3780 | 4.599767 | 0.8805259 | -3.719241 | Hydrogen
| 31 |  | Hydrogen | 0 | 0 | 0 | 0 | 0.1086 | -1.2 | 1747 | 1.05 | 0.05 | 1 |  |  |  | 303 | 119.6197 | 2.711721 | 3780 | 4.784317 | 0.9975836 | -3.786734 | Hydrogen
| 32 | PAN-A1 | Hydrogen | 0 | 0 | 0 | 0 | 0.1086 | -1.2 | 1597 | 0.92 | 0.05 | 0.87 |  |  |  | 303 | 4.944532 | 0.1346368 | 3781 | 1.598282 | -2.005174 | -3.603457 | Hydrogen
| 33 |  | Hydrogen | 0 | 0 | 0 | 0 | 0.1086 | -1.2 | 1597 | 0.92 | 0.05 | 0.87 |  |  |  | 303 | 10.45959 | 0.3315619 | 3781 | 2.347519 | -1.103941 | -3.45146 | Hydrogen
| 34 |  | Hydrogen | 0 | 0 | 0 | 0 | 0.1086 | -1.2 | 1597 | 0.92 | 0.05 | 0.87 |  |  |  | 303 | 39.74643 | 0.9420133 | 3781 | 3.68252 | -0.05973589 | -3.742256 | Hydrogen
| 35 |  | Hydrogen | 0 | 0 | 0 | 0 | 0.1086 | -1.2 | 1597 | 0.92 | 0.05 | 0.87 |  |  |  | 303 | 79.30269 | 1.624303 | 3781 | 4.373272 | 0.4850787 | -3.888193 | Hydrogen
| 36 |  | Hydrogen | 0 | 0 | 0 | 0 | 0.1086 | -1.2 | 1597 | 0.92 | 0.05 | 0.87 |  |  |  | 303 | 100.2219 | 2.058855 | 3781 | 4.607386 | 0.7221501 | -3.885236 | Hydrogen
| 37 |  | Hydrogen | 0 | 0 | 0 | 0 | 0.1086 | -1.2 | 1597 | 0.92 | 0.05 | 0.87 |  |  |  | 303 | 119.2393 | 2.493572 | 3781 | 4.781132 | 0.9137164 | -3.867416 | Hydrogen
34 | 0 | CAC1 | Hydrogen | 0 | 0 | 0 | 0 | 0.1086 | -1.2 | 3711 | 2.07 | 0.977 | 1.093 |  |  |  | 77 | 0.01559427 | 4.135741 | 3782 | -4.160852 | 1.419667 | 5.580518 | Hydrogen
| 1 |  | Hydrogen | 0 | 0 | 0 | 0 | 0.1086 | -1.2 | 3711 | 2.07 | 0.977 | 1.093 |  |  |  | 77 | 0.06566009 | 6.26481 | 3782 | -2.723264 | 1.834948 | 4.558212 | Hydrogen
| 2 |  | Hydrogen | 0 | 0 | 0 | 0 | 0.1086 | -1.2 | 3711 | 2.07 | 0.977 | 1.093 |  |  |  | 77 | 0.1831723 | 9.085112 | 3782 | -1.697328 | 2.206637 | 3.903965 | Hydrogen
| 3 |  | Hydrogen | 0 | 0 | 0 | 0 | 0.1086 | -1.2 | 3711 | 2.07 | 0.977 | 1.093 |  |  |  | 77 | 0.2990849 | 11.03636 | 3782 | -1.207028 | 2.401195 | 3.608223 | Hydrogen
| 4 |  | Hydrogen | 0 | 0 | 0 | 0 | 0.1086 | -1.2 | 3711 | 2.07 | 0.977 | 1.093 |  |  |  | 77 | 0.4264301 | 12.5085 | 3782 | -0.8523068 | 2.526408 | 3.378715 | Hydrogen
| 5 |  | Hydrogen | 0 | 0 | 0 | 0 | 0.1086 | -1.2 | 3711 | 2.07 | 0.977 | 1.093 |  |  |  | 77 | 0.5519535 | 13.80079 | 3782 | -0.5942914 | 2.624726 | 3.219017 | Hydrogen
| 6 |  | Hydrogen | 0 | 0 | 0 | 0 | 0.1086 | -1.2 | 3711 | 2.07 | 0.977 | 1.093 |  |  |  | 77 | 0.696351 | 14.85391 | 3782 | -0.3619014 | 2.698263 | 3.060165 | Hydrogen
| 7 |  | Hydrogen | 0 | 0 | 0 | 0 | 0.1086 | -1.2 | 3711 | 2.07 | 0.977 | 1.093 |  |  |  | 77 | 0.8389557 | 15.6373 | 3782 | -0.1755973 | 2.749659 | 2.925256 | Hydrogen
| 8 |  | Hydrogen | 0 | 0 | 0 | 0 | 0.1086 | -1.2 | 3711 | 2.07 | 0.977 | 1.093 |  |  |  | 77 | 0.9666099 | 16.15054 | 3782 | -0.03396027 | 2.781954 | 2.815914 | Hydrogen
| 9 | CAC2 | Hydrogen | 0 | 0 | 0 | 0 | 0.1086 | -1.2 | 3268 | 1.67 | 0.644 | 1.026 |  |  |  | 77 | 0.06085146 | 3.687611 | 3783 | -2.79932 | 1.304979 | 4.104298 | Hydrogen
| 10 |  | Hydrogen | 0 | 0 | 0 | 0 | 0.1086 | -1.2 | 3268 | 1.67 | 0.644 | 1.026 |  |  |  | 77 | 0.1708257 | 6.567619 | 3783 | -1.767112 | 1.882151 | 3.649263 | Hydrogen
| 11 |  | Hydrogen | 0 | 0 | 0 | 0 | 0.1086 | -1.2 | 3268 | 1.67 | 0.644 | 1.026 |  |  |  | 77 | 0.2661583 | 8.218592 | 3783 | -1.323664 | 2.106399 | 3.430063 | Hydrogen
| 12 |  | Hydrogen | 0 | 0 | 0 | 0 | 0.1086 | -1.2 | 3268 | 1.67 | 0.644 | 1.026 |  |  |  | 77 | 0.3822254 | 9.690392 | 3783 | -0.9617447 | 2.271135 | 3.23288 | Hydrogen
| 13 |  | Hydrogen | 0 | 0 | 0 | 0 | 0.1086 | -1.2 | 3268 | 1.67 | 0.644 | 1.026 |  |  |  | 77 | 0.5508367 | 11.43346 | 3783 | -0.5963169 | 2.436544 | 3.032861 | Hydrogen
| 14 |  | Hydrogen | 0 | 0 | 0 | 0 | 0.1086 | -1.2 | 3268 | 1.67 | 0.644 | 1.026 |  |  |  | 77 | 0.6971235 | 12.45668 | 3783 | -0.3607927 | 2.522257 | 2.883049 | Hydrogen
| 15 |  | Hydrogen | 0 | 0 | 0 | 0 | 0.1086 | -1.2 | 3268 | 1.67 | 0.644 | 1.026 |  |  |  | 77 | 0.8396413 | 13.50975 | 3783 | -0.1747805 | 2.603412 | 2.778192 | Hydrogen
| 16 |  | Hydrogen | 0 | 0 | 0 | 0 | 0.1086 | -1.2 | 3268 | 1.67 | 0.644 | 1.026 |  |  |  | 77 | 0.9841547 | 14.20329 | 3783 | -0.0159722 | 2.653474 | 2.669446 | Hydrogen
| 17 | CAC4 | Hydrogen | 0 | 0 | 0 | 0 | 0.1086 | -1.2 | 2900 | 1.45 | 0.487 | 0.963 |  |  |  | 77 | 0.03487388 | 2.638031 | 3784 | -3.356017 | 0.9700328 | 4.32605 | Hydrogen
| 18 |  | Hydrogen | 0 | 0 | 0 | 0 | 0.1086 | -1.2 | 2900 | 1.45 | 0.487 | 0.963 |  |  |  | 77 | 0.08312761 | 4.557285 | 3784 | -2.487378 | 1.516727 | 4.004105 | Hydrogen
| 19 |  | Hydrogen | 0 | 0 | 0 | 0 | 0.1086 | -1.2 | 2900 | 1.45 | 0.487 | 0.963 |  |  |  | 77 | 0.1447226 | 5.90759 | 3784 | -1.932937 | 1.776238 | 3.709175 | Hydrogen
| 20 |  | Hydrogen | 0 | 0 | 0 | 0 | 0.1086 | -1.2 | 2900 | 1.45 | 0.487 | 0.963 |  |  |  | 77 | 0.2269457 | 7.408341 | 3784 | -1.483044 | 2.002607 | 3.485651 | Hydrogen
| 21 |  | Hydrogen | 0 | 0 | 0 | 0 | 0.1086 | -1.2 | 2900 | 1.45 | 0.487 | 0.963 |  |  |  | 77 | 0.307463 | 8.369658 | 3784 | -1.1794 | 2.124613 | 3.304013 | Hydrogen
| 22 |  | Hydrogen | 0 | 0 | 0 | 0 | 0.1086 | -1.2 | 2900 | 1.45 | 0.487 | 0.963 |  |  |  | 77 | 0.4142379 | 9.511556 | 3784 | -0.8813147 | 2.252508 | 3.133822 | Hydrogen
| 23 |  | Hydrogen | 0 | 0 | 0 | 0 | 0.1086 | -1.2 | 2900 | 1.45 | 0.487 | 0.963 |  |  |  | 77 | 0.5567075 | 10.71446 | 3784 | -0.5857154 | 2.371594 | 2.957309 | Hydrogen
| 24 |  | Hydrogen | 0 | 0 | 0 | 0 | 0.1086 | -1.2 | 2900 | 1.45 | 0.487 | 0.963 |  |  |  | 77 | 0.6654876 | 11.46686 | 3784 | -0.4072353 | 2.439461 | 2.846696 | Hydrogen
| 25 |  | Hydrogen | 0 | 0 | 0 | 0 | 0.1086 | -1.2 | 2900 | 1.45 | 0.487 | 0.963 |  |  |  | 77 | 0.7874544 | 12.12976 | 3784 | -0.2389498 | 2.495662 | 2.734612 | Hydrogen
| 26 |  | Hydrogen | 0 | 0 | 0 | 0 | 0.1086 | -1.2 | 2900 | 1.45 | 0.487 | 0.963 |  |  |  | 77 | 0.9131517 | 12.88267 | 3784 | -0.09085331 | 2.555883 | 2.646736 | Hydrogen
| 27 |  | Hydrogen | 0 | 0 | 0 | 0 | 0.1086 | -1.2 | 2900 | 1.45 | 0.487 | 0.963 |  |  |  | 77 | 0.9845216 | 13.0646 | 3784 | -0.01559944 | 2.569907 | 2.585506 | Hydrogen
| 28 | CAC5 | Hydrogen | 0 | 0 | 0 | 0 | 0.1086 | -1.2 | 2762 | 1.49 | 0.635 | 0.855 |  |  |  | 77 | 0.06284701 | 3.328082 | 3785 | -2.767052 | 1.202396 | 3.969448 | Hydrogen
| 29 |  | Hydrogen | 0 | 0 | 0 | 0 | 0.1086 | -1.2 | 2762 | 1.49 | 0.635 | 0.855 |  |  |  | 77 | 0.1336666 | 5.218046 | 3785 | -2.012407 | 1.652123 | 3.66453 | Hydrogen
| 30 |  | Hydrogen | 0 | 0 | 0 | 0 | 0.1086 | -1.2 | 2762 | 1.49 | 0.635 | 0.855 |  |  |  | 77 | 0.264607 | 7.19971 | 3785 | -1.32951 | 1.974041 | 3.30355 | Hydrogen
| 31 |  | Hydrogen | 0 | 0 | 0 | 0 | 0.1086 | -1.2 | 2762 | 1.49 | 0.635 | 0.855 |  |  |  | 77 | 0.38453 | 8.371968 | 3785 | -0.9557336 | 2.124889 | 3.080622 | Hydrogen
| 32 |  | Hydrogen | 0 | 0 | 0 | 0 | 0.1086 | -1.2 | 2762 | 1.49 | 0.635 | 0.855 |  |  |  | 77 | 0.482003 | 9.21393 | 3785 | -0.7298049 | 2.220716 | 2.950521 | Hydrogen
| 33 |  | Hydrogen | 0 | 0 | 0 | 0 | 0.1086 | -1.2 | 2762 | 1.49 | 0.635 | 0.855 |  |  |  | 77 | 0.5888938 | 9.996242 | 3785 | -0.5295094 | 2.302209 | 2.831719 | Hydrogen
| 34 |  | Hydrogen | 0 | 0 | 0 | 0 | 0.1086 | -1.2 | 2762 | 1.49 | 0.635 | 0.855 |  |  |  | 77 | 0.7033322 | 10.68888 | 3785 | -0.3519259 | 2.369204 | 2.72113 | Hydrogen
| 35 |  | Hydrogen | 0 | 0 | 0 | 0 | 0.1086 | -1.2 | 2762 | 1.49 | 0.635 | 0.855 |  |  |  | 77 | 0.8290874 | 11.262 | 3785 | -0.1874297 | 2.421434 | 2.608864 | Hydrogen
| 36 |  | Hydrogen | 0 | 0 | 0 | 0 | 0.1086 | -1.2 | 2762 | 1.49 | 0.635 | 0.855 |  |  |  | 77 | 0.9567512 | 11.74528 | 3785 | -0.04421186 | 2.463451 | 2.507663 | Hydrogen
| 37 | CAC7 | Hydrogen | 0 | 0 | 0 | 0 | 0.1086 | -1.2 | 2568 | 1.43 | 0.637 | 0.793 |  |  |  | 77 | 0.03681149 | 2.458295 | 3786 | -3.301945 | 0.8994678 | 4.201413 | Hydrogen
| 38 |  | Hydrogen | 0 | 0 | 0 | 0 | 0.1086 | -1.2 | 2568 | 1.43 | 0.637 | 0.793 |  |  |  | 77 | 0.09268051 | 4.078119 | 3786 | -2.378597 | 1.405636 | 3.784233 | Hydrogen
| 39 |  | Hydrogen | 0 | 0 | 0 | 0 | 0.1086 | -1.2 | 2568 | 1.43 | 0.637 | 0.793 |  |  |  | 77 | 0.1487426 | 5.098635 | 3786 | -1.905538 | 1.628973 | 3.534511 | Hydrogen
| 40 |  | Hydrogen | 0 | 0 | 0 | 0 | 0.1086 | -1.2 | 2568 | 1.43 | 0.637 | 0.793 |  |  |  | 77 | 0.2198036 | 6.239463 | 3786 | -1.515021 | 1.830894 | 3.345915 | Hydrogen
| 41 |  | Hydrogen | 0 | 0 | 0 | 0 | 0.1086 | -1.2 | 2568 | 1.43 | 0.637 | 0.793 |  |  |  | 77 | 0.3078879 | 7.051178 | 3786 | -1.17802 | 1.953195 | 3.131214 | Hydrogen
| 42 |  | Hydrogen | 0 | 0 | 0 | 0 | 0.1086 | -1.2 | 2568 | 1.43 | 0.637 | 0.793 |  |  |  | 77 | 0.4297196 | 8.133596 | 3786 | -0.8446225 | 2.096003 | 2.940626 | Hydrogen
| 43 |  | Hydrogen | 0 | 0 | 0 | 0 | 0.1086 | -1.2 | 2568 | 1.43 | 0.637 | 0.793 |  |  |  | 77 | 0.5497584 | 8.946268 | 3786 | -0.5982763 | 2.191236 | 2.789513 | Hydrogen
| 44 |  | Hydrogen | 0 | 0 | 0 | 0 | 0.1086 | -1.2 | 2568 | 1.43 | 0.637 | 0.793 |  |  |  | 77 | 0.6604955 | 9.459004 | 3786 | -0.414765 | 2.246967 | 2.661732 | Hydrogen
| 45 |  | Hydrogen | 0 | 0 | 0 | 0 | 0.1086 | -1.2 | 2568 | 1.43 | 0.637 | 0.793 |  |  |  | 77 | 0.7900004 | 10.0622 | 3786 | -0.2357219 | 2.308786 | 2.544508 | Hydrogen
| 46 |  | Hydrogen | 0 | 0 | 0 | 0 | 0.1086 | -1.2 | 2568 | 1.43 | 0.637 | 0.793 |  |  |  | 77 | 0.897036 | 10.39503 | 3786 | -0.1086593 | 2.341328 | 2.449987 | Hydrogen
| 47 |  | Hydrogen | 0 | 0 | 0 | 0 | 0.1086 | -1.2 | 2568 | 1.43 | 0.637 | 0.793 |  |  |  | 77 | 0.9890824 | 10.57758 | 3786 | -0.01097763 | 2.358737 | 2.369715 | Hydrogen
| 48 | AC | Hydrogen | 0 | 0 | 0 | 0 | 0.1086 | -1.2 | 1767 | 0.7 | 0 | 0.7 |  |  |  | 77 | 0.03099864 | 2.997504 | 3787 | -3.473812 | 1.09778 | 4.571592 | Hydrogen
| 49 |  | Hydrogen | 0 | 0 | 0 | 0 | 0.1086 | -1.2 | 1767 | 0.7 | 0 | 0.7 |  |  |  | 77 | 0.07195574 | 4.227327 | 3787 | -2.631704 | 1.44157 | 4.073274 | Hydrogen
| 50 |  | Hydrogen | 0 | 0 | 0 | 0 | 0.1086 | -1.2 | 1767 | 0.7 | 0 | 0.7 |  |  |  | 77 | 0.1317 | 5.487679 | 3787 | -2.027229 | 1.702505 | 3.729734 | Hydrogen
| 51 |  | Hydrogen | 0 | 0 | 0 | 0 | 0.1086 | -1.2 | 1767 | 0.7 | 0 | 0.7 |  |  |  | 77 | 0.2197167 | 6.509152 | 3787 | -1.515416 | 1.873209 | 3.388626 | Hydrogen
| 52 |  | Hydrogen | 0 | 0 | 0 | 0 | 0.1086 | -1.2 | 1767 | 0.7 | 0 | 0.7 |  |  |  | 77 | 0.3415677 | 7.531639 | 3787 | -1.074209 | 2.019113 | 3.093322 | Hydrogen
| 53 |  | Hydrogen | 0 | 0 | 0 | 0 | 0.1086 | -1.2 | 1767 | 0.7 | 0 | 0.7 |  |  |  | 77 | 0.4766826 | 8.2249 | 3787 | -0.7409044 | 2.107166 | 2.848071 | Hydrogen
| 54 |  | Hydrogen | 0 | 0 | 0 | 0 | 0.1086 | -1.2 | 1767 | 0.7 | 0 | 0.7 |  |  |  | 77 | 0.6155956 | 8.798412 | 3787 | -0.4851651 | 2.174571 | 2.659736 | Hydrogen
| 55 |  | Hydrogen | 0 | 0 | 0 | 0 | 0.1086 | -1.2 | 1767 | 0.7 | 0 | 0.7 |  |  |  | 77 | 0.7620562 | 9.282253 | 3787 | -0.271735 | 2.228104 | 2.499839 | Hydrogen
| 56 |  | Hydrogen | 0 | 0 | 0 | 0 | 0.1086 | -1.2 | 1767 | 0.7 | 0 | 0.7 |  |  |  | 77 | 0.8822882 | 9.495616 | 3787 | -0.1252365 | 2.25083 | 2.376067 | Hydrogen
| 57 |  | Hydrogen | 0 | 0 | 0 | 0 | 0.1086 | -1.2 | 1767 | 0.7 | 0 | 0.7 |  |  |  | 77 | 0.9724839 | 9.588216 | 3787 | -0.02790174 | 2.260535 | 2.288437 | Hydrogen
| 58 | ZTC | Hydrogen | 0 | 0 | 0 | 0 | 0.1086 | -1.2 | 3751 | 1.72 | 0.358 | 1.362 |  |  |  | 77 | 0.03724601 | 1.109849 | 3788 | -3.29021 | 0.1042237 | 3.394434 | Hydrogen
| 59 |  | Hydrogen | 0 | 0 | 0 | 0 | 0.1086 | -1.2 | 3751 | 1.72 | 0.358 | 1.362 |  |  |  | 77 | 0.09503333 | 2.609868 | 3788 | -2.353528 | 0.9592996 | 3.312827 | Hydrogen
| 60 |  | Hydrogen | 0 | 0 | 0 | 0 | 0.1086 | -1.2 | 3751 | 1.72 | 0.358 | 1.362 |  |  |  | 77 | 0.192294 | 4.11107 | 3788 | -1.64873 | 1.413683 | 3.062413 | Hydrogen
| 61 |  | Hydrogen | 0 | 0 | 0 | 0 | 0.1086 | -1.2 | 3751 | 1.72 | 0.358 | 1.362 |  |  |  | 77 | 0.2746909 | 5.072443 | 3788 | -1.292109 | 1.623823 | 2.915931 | Hydrogen
| 62 |  | Hydrogen | 0 | 0 | 0 | 0 | 0.1086 | -1.2 | 3751 | 1.72 | 0.358 | 1.362 |  |  |  | 77 | 0.3927246 | 6.27461 | 3788 | -0.9346467 | 1.836511 | 2.771158 | Hydrogen
| 63 |  | Hydrogen | 0 | 0 | 0 | 0 | 0.1086 | -1.2 | 3751 | 1.72 | 0.358 | 1.362 |  |  |  | 77 | 0.5183253 | 7.327176 | 3788 | -0.6571523 | 1.99159 | 2.648742 | Hydrogen
| 64 |  | Hydrogen | 0 | 0 | 0 | 0 | 0.1086 | -1.2 | 3751 | 1.72 | 0.358 | 1.362 |  |  |  | 77 | 0.657103 | 8.320204 | 3788 | -0.4199144 | 2.118687 | 2.538601 | Hydrogen
| 65 |  | Hydrogen | 0 | 0 | 0 | 0 | 0.1086 | -1.2 | 3751 | 1.72 | 0.358 | 1.362 |  |  |  | 77 | 0.8071589 | 9.31357 | 3788 | -0.2142348 | 2.231473 | 2.445707 | Hydrogen
| 66 |  | Hydrogen | 0 | 0 | 0 | 0 | 0.1086 | -1.2 | 3751 | 1.72 | 0.358 | 1.362 |  |  |  | 77 | 0.9103675 | 9.856047 | 3788 | -0.09390688 | 2.288085 | 2.381992 | Hydrogen
| 67 |  | Hydrogen | 0 | 0 | 0 | 0 | 0.1086 | -1.2 | 3751 | 1.72 | 0.358 | 1.362 |  |  |  | 77 | 0.9854293 | 10.24785 | 3788 | -0.01467794 | 2.327068 | 2.341746 | Hydrogen
35 | 0 | ZTC-X | Hydrogen | 0 | 0 | 0 | 0 | 0.1086 | -1.2 | 3332 | 1.66 | 0.48 | 1.18 |  |  |  | 77 | 0.4932273 | 6.501918 | 3789 | -0.7067851 | 1.872097 | 2.578882 | Hydrogen
| 1 |  | Hydrogen | 0 | 0 | 0 | 0 | 0.1086 | -1.2 | 3332 | 1.66 | 0.48 | 1.18 |  |  |  | 77 | 1.236674 | 12.79302 | 3789 | 0.2124256 | 2.5489 | 2.336474 | Hydrogen
| 2 |  | Hydrogen | 0 | 0 | 0 | 0 | 0.1086 | -1.2 | 3332 | 1.66 | 0.48 | 1.18 |  |  |  | 77 | 2.356652 | 17.61428 | 3789 | 0.8572419 | 2.86871 | 2.011468 | Hydrogen
| 3 |  | Hydrogen | 0 | 0 | 0 | 0 | 0.1086 | -1.2 | 3332 | 1.66 | 0.48 | 1.18 |  |  |  | 77 | 4.061131 | 21.31462 | 3789 | 1.401461 | 3.059393 | 1.657932 | Hydrogen
| 4 |  | Hydrogen | 0 | 0 | 0 | 0 | 0.1086 | -1.2 | 3332 | 1.66 | 0.48 | 1.18 |  |  |  | 77 | 6.432424 | 24.87276 | 3789 | 1.861352 | 3.213773 | 1.352422 | Hydrogen
| 5 |  | Hydrogen | 0 | 0 | 0 | 0 | 0.1086 | -1.2 | 3332 | 1.66 | 0.48 | 1.18 |  |  |  | 77 | 8.84604 | 27.80138 | 3789 | 2.17997 | 3.325086 | 1.145116 | Hydrogen
| 6 |  | Hydrogen | 0 | 0 | 0 | 0 | 0.1086 | -1.2 | 3332 | 1.66 | 0.48 | 1.18 |  |  |  | 77 | 11.88473 | 30.65789 | 3789 | 2.475255 | 3.42289 | 0.9476356 | Hydrogen
| 7 |  | Hydrogen | 0 | 0 | 0 | 0 | 0.1086 | -1.2 | 3332 | 1.66 | 0.48 | 1.18 |  |  |  | 77 | 14.88248 | 32.81524 | 3789 | 2.700185 | 3.490893 | 0.7907081 | Hydrogen
| 8 |  | Hydrogen | 0 | 0 | 0 | 0 | 0.1086 | -1.2 | 3332 | 1.66 | 0.48 | 1.18 |  |  |  | 77 | 17.75531 | 34.9031 | 3789 | 2.876685 | 3.552576 | 0.675891 | Hydrogen
| 9 |  | Hydrogen | 0 | 0 | 0 | 0 | 0.1086 | -1.2 | 3332 | 1.66 | 0.48 | 1.18 |  |  |  | 77 | 19.7956 | 36.22464 | 3789 | 2.98546 | 3.589739 | 0.6042798 | Hydrogen
| 10 | AC-ZTC | Hydrogen | 0 | 0 | 0 | 0 | 0.1086 | -1.2 | 3350 | 1.81 | 0.64 | 1.17 |  |  |  | 77 | 0.4076355 | 8.670049 | 3790 | -0.8973818 | 2.159874 | 3.057256 | Hydrogen
| 11 |  | Hydrogen | 0 | 0 | 0 | 0 | 0.1086 | -1.2 | 3350 | 1.81 | 0.64 | 1.17 |  |  |  | 77 | 0.8205887 | 12.23504 | 3790 | -0.1977333 | 2.504304 | 2.702037 | Hydrogen
| 12 |  | Hydrogen | 0 | 0 | 0 | 0 | 0.1086 | -1.2 | 3350 | 1.81 | 0.64 | 1.17 |  |  |  | 77 | 1.400938 | 15.10014 | 3790 | 0.3371417 | 2.714704 | 2.377563 | Hydrogen
| 13 |  | Hydrogen | 0 | 0 | 0 | 0 | 0.1086 | -1.2 | 3350 | 1.81 | 0.64 | 1.17 |  |  |  | 77 | 1.899482 | 16.497 | 3790 | 0.6415815 | 2.803179 | 2.161597 | Hydrogen
| 14 |  | Hydrogen | 0 | 0 | 0 | 0 | 0.1086 | -1.2 | 3350 | 1.81 | 0.64 | 1.17 |  |  |  | 77 | 3.396647 | 19.21904 | 3790 | 1.222789 | 2.955901 | 1.733113 | Hydrogen
| 15 |  | Hydrogen | 0 | 0 | 0 | 0 | 0.1086 | -1.2 | 3350 | 1.81 | 0.64 | 1.17 |  |  |  | 77 | 4.853019 | 21.10206 | 3790 | 1.579601 | 3.049371 | 1.46977 | Hydrogen
| 16 |  | Hydrogen | 0 | 0 | 0 | 0 | 0.1086 | -1.2 | 3350 | 1.81 | 0.64 | 1.17 |  |  |  | 77 | 7.225478 | 23.54132 | 3790 | 1.977613 | 3.158757 | 1.181144 | Hydrogen
| 17 |  | Hydrogen | 0 | 0 | 0 | 0 | 0.1086 | -1.2 | 3350 | 1.81 | 0.64 | 1.17 |  |  |  | 77 | 10.18127 | 25.97853 | 3790 | 2.32055 | 3.257271 | 0.9367205 | Hydrogen
| 18 |  | Hydrogen | 0 | 0 | 0 | 0 | 0.1086 | -1.2 | 3350 | 1.81 | 0.64 | 1.17 |  |  |  | 77 | 12.72105 | 27.78783 | 3790 | 2.543258 | 3.324598 | 0.7813399 | Hydrogen
| 19 |  | Hydrogen | 0 | 0 | 0 | 0 | 0.1086 | -1.2 | 3350 | 1.81 | 0.64 | 1.17 |  |  |  | 77 | 15.88606 | 29.38516 | 3790 | 2.765442 | 3.38049 | 0.6150479 | Hydrogen
| 20 |  | Hydrogen | 0 | 0 | 0 | 0 | 0.1086 | -1.2 | 3350 | 1.81 | 0.64 | 1.17 |  |  |  | 77 | 18.13483 | 30.56611 | 3790 | 2.897834 | 3.419892 | 0.5220576 | Hydrogen
| 21 |  | Hydrogen | 0 | 0 | 0 | 0 | 0.1086 | -1.2 | 3350 | 1.81 | 0.64 | 1.17 |  |  |  | 77 | 19.80099 | 31.04979 | 3790 | 2.985732 | 3.435592 | 0.4498602 | Hydrogen
| 22 | AC8-CA | Hydrogen | 0 | 0 | 0 | 0 | 0.1086 | -1.2 | 3343 | 2.65 | 2.29 | 0.36 |  |  |  | 77 | 0.3697566 | 5.033818 | 3791 | -0.9949104 | 1.616179 | 2.611089 | Hydrogen
| 23 |  | Hydrogen | 0 | 0 | 0 | 0 | 0.1086 | -1.2 | 3343 | 2.65 | 2.29 | 0.36 |  |  |  | 77 | 0.6585834 | 7.760081 | 3791 | -0.4176641 | 2.048993 | 2.466657 | Hydrogen
| 24 |  | Hydrogen | 0 | 0 | 0 | 0 | 0.1086 | -1.2 | 3343 | 2.65 | 2.29 | 0.36 |  |  |  | 77 | 0.9479201 | 9.996831 | 3791 | -0.05348504 | 2.302268 | 2.355753 | Hydrogen
| 25 |  | Hydrogen | 0 | 0 | 0 | 0 | 0.1086 | -1.2 | 3343 | 2.65 | 2.29 | 0.36 |  |  |  | 77 | 1.279943 | 11.25441 | 3791 | 0.2468159 | 2.42076 | 2.173944 | Hydrogen
| 26 |  | Hydrogen | 0 | 0 | 0 | 0 | 0.1086 | -1.2 | 3343 | 2.65 | 2.29 | 0.36 |  |  |  | 77 | 2.151887 | 14.18843 | 3791 | 0.7663452 | 2.652427 | 1.886081 | Hydrogen
| 27 |  | Hydrogen | 0 | 0 | 0 | 0 | 0.1086 | -1.2 | 3343 | 2.65 | 2.29 | 0.36 |  |  |  | 77 | 3.982095 | 17.18902 | 3791 | 1.381808 | 2.844271 | 1.462463 | Hydrogen
| 28 |  | Hydrogen | 0 | 0 | 0 | 0 | 0.1086 | -1.2 | 3343 | 2.65 | 2.29 | 0.36 |  |  |  | 77 | 6.437523 | 19.97764 | 3791 | 1.862144 | 2.994613 | 1.13247 | Hydrogen
| 29 |  | Hydrogen | 0 | 0 | 0 | 0 | 0.1086 | -1.2 | 3343 | 2.65 | 2.29 | 0.36 |  |  |  | 77 | 8.935493 | 21.92694 | 3791 | 2.190031 | 3.087716 | 0.8976849 | Hydrogen
| 30 |  | Hydrogen | 0 | 0 | 0 | 0 | 0.1086 | -1.2 | 3343 | 2.65 | 2.29 | 0.36 |  |  |  | 77 | 12.0168 | 23.87421 | 3791 | 2.486305 | 3.172799 | 0.6864934 | Hydrogen
| 31 |  | Hydrogen | 0 | 0 | 0 | 0 | 0.1086 | -1.2 | 3343 | 2.65 | 2.29 | 0.36 |  |  |  | 77 | 14.93238 | 24.91297 | 3791 | 2.703532 | 3.215389 | 0.5118564 | Hydrogen
| 32 |  | Hydrogen | 0 | 0 | 0 | 0 | 0.1086 | -1.2 | 3343 | 2.65 | 2.29 | 0.36 |  |  |  | 77 | 17.76434 | 26.23174 | 3791 | 2.877193 | 3.26697 | 0.3897769 | Hydrogen
| 33 |  | Hydrogen | 0 | 0 | 0 | 0 | 0.1086 | -1.2 | 3343 | 2.65 | 2.29 | 0.36 |  |  |  | 77 | 19.68029 | 26.92434 | 3791 | 2.979617 | 3.293031 | 0.3134132 | Hydrogen
| 34 | AC-AC | Hydrogen | 0 | 0 | 0 | 0 | 0.1086 | -1.2 | 2722 | 1.23 | 0.17 | 1.06 |  |  |  | 77 | 0.1698514 | 6.539146 | 3792 | -1.772831 | 1.877807 | 3.650638 | Hydrogen
| 35 |  | Hydrogen | 0 | 0 | 0 | 0 | 0.1086 | -1.2 | 2722 | 1.23 | 0.17 | 1.06 |  |  |  | 77 | 0.552017 | 10.02669 | 3792 | -0.5941765 | 2.305251 | 2.899427 | Hydrogen
| 36 |  | Hydrogen | 0 | 0 | 0 | 0 | 0.1086 | -1.2 | 2722 | 1.23 | 0.17 | 1.06 |  |  |  | 77 | 1.18896 | 13.45196 | 3792 | 0.1730787 | 2.599125 | 2.426046 | Hydrogen
| 37 |  | Hydrogen | 0 | 0 | 0 | 0 | 0.1086 | -1.2 | 2722 | 1.23 | 0.17 | 1.06 |  |  |  | 77 | 1.953291 | 16.25445 | 3792 | 0.6695156 | 2.788367 | 2.118851 | Hydrogen
| 38 |  | Hydrogen | 0 | 0 | 0 | 0 | 0.1086 | -1.2 | 2722 | 1.23 | 0.17 | 1.06 |  |  |  | 77 | 3.949045 | 19.86655 | 3792 | 1.373474 | 2.989037 | 1.615564 | Hydrogen
| 39 |  | Hydrogen | 0 | 0 | 0 | 0 | 0.1086 | -1.2 | 2722 | 1.23 | 0.17 | 1.06 |  |  |  | 77 | 6.624204 | 22.79359 | 3792 | 1.89073 | 3.12648 | 1.235749 | Hydrogen
| 40 |  | Hydrogen | 0 | 0 | 0 | 0 | 0.1086 | -1.2 | 2722 | 1.23 | 0.17 | 1.06 |  |  |  | 77 | 9.808917 | 25.65836 | 3792 | 2.283292 | 3.24487 | 0.9615777 | Hydrogen
| 41 |  | Hydrogen | 0 | 0 | 0 | 0 | 0.1086 | -1.2 | 2722 | 1.23 | 0.17 | 1.06 |  |  |  | 77 | 13.03609 | 27.83808 | 3792 | 2.567722 | 3.326405 | 0.7586829 | Hydrogen
| 42 |  | Hydrogen | 0 | 0 | 0 | 0 | 0.1086 | -1.2 | 2722 | 1.23 | 0.17 | 1.06 |  |  |  | 77 | 16.17834 | 29.70641 | 3792 | 2.783674 | 3.391363 | 0.6076891 | Hydrogen
| 43 |  | Hydrogen | 0 | 0 | 0 | 0 | 0.1086 | -1.2 | 2722 | 1.23 | 0.17 | 1.06 |  |  |  | 77 | 18.47134 | 31.26335 | 3792 | 2.91622 | 3.442446 | 0.5262261 | Hydrogen
| 44 |  | Hydrogen | 0 | 0 | 0 | 0 | 0.1086 | -1.2 | 2722 | 1.23 | 0.17 | 1.06 |  |  |  | 77 | 19.83015 | 31.88612 | 3792 | 2.987203 | 3.462171 | 0.4749674 | Hydrogen
| 45 | AC7-CA | Hydrogen | 0 | 0 | 0 | 0 | 0.1086 | -1.2 | 2782 | 2.04 | 1.46 | 0.58 |  |  |  | 77 | 0.4670913 | 3.238434 | 3793 | -0.7612305 | 1.17509 | 1.93632 | Hydrogen
| 46 |  | Hydrogen | 0 | 0 | 0 | 0 | 0.1086 | -1.2 | 2782 | 2.04 | 1.46 | 0.58 |  |  |  | 77 | 0.9766454 | 5.355872 | 3793 | -0.0236316 | 1.678194 | 1.701825 | Hydrogen
| 47 |  | Hydrogen | 0 | 0 | 0 | 0 | 0.1086 | -1.2 | 2782 | 2.04 | 1.46 | 0.58 |  |  |  | 77 | 2.038217 | 7.660142 | 3793 | 0.7120752 | 2.036031 | 1.323955 | Hydrogen
| 48 |  | Hydrogen | 0 | 0 | 0 | 0 | 0.1086 | -1.2 | 2782 | 2.04 | 1.46 | 0.58 |  |  |  | 77 | 3.269639 | 9.092527 | 3793 | 1.18468 | 2.207453 | 1.022773 | Hydrogen
| 49 |  | Hydrogen | 0 | 0 | 0 | 0 | 0.1086 | -1.2 | 2782 | 2.04 | 1.46 | 0.58 |  |  |  | 77 | 5.944798 | 11.27224 | 3793 | 1.782517 | 2.422343 | 0.6398266 | Hydrogen
| 50 |  | Hydrogen | 0 | 0 | 0 | 0 | 0.1086 | -1.2 | 2782 | 2.04 | 1.46 | 0.58 |  |  |  | 77 | 8.66242 | 12.58007 | 3793 | 2.158994 | 2.532114 | 0.3731197 | Hydrogen
| 51 |  | Hydrogen | 0 | 0 | 0 | 0 | 0.1086 | -1.2 | 2782 | 2.04 | 1.46 | 0.58 |  |  |  | 77 | 11.71975 | 13.82562 | 3793 | 2.461275 | 2.626524 | 0.1652485 | Hydrogen
| 52 |  | Hydrogen | 0 | 0 | 0 | 0 | 0.1086 | -1.2 | 2782 | 2.04 | 1.46 | 0.58 |  |  |  | 77 | 15.07431 | 14.88434 | 3793 | 2.712992 | 2.70031 | -0.01268221 | Hydrogen
| 53 |  | Hydrogen | 0 | 0 | 0 | 0 | 0.1086 | -1.2 | 2782 | 2.04 | 1.46 | 0.58 |  |  |  | 77 | 17.91932 | 15.50712 | 3793 | 2.885879 | 2.741299 | -0.1445804 | Hydrogen
| 54 |  | Hydrogen | 0 | 0 | 0 | 0 | 0.1086 | -1.2 | 2782 | 2.04 | 1.46 | 0.58 |  |  |  | 77 | 19.87261 | 15.69395 | 3793 | 2.989342 | 2.753275 | -0.2360672 | Hydrogen
| 55 | AC-MC | Hydrogen | 0 | 0 | 0 | 0 | 0.1086 | -1.2 | 2772 | 2.1 | 1.6 | 0.5 |  |  |  | 77 | 0.1698514 | 3.923488 | 3794 | -1.772831 | 1.366981 | 3.139812 | Hydrogen
| 56 |  | Hydrogen | 0 | 0 | 0 | 0 | 0.1086 | -1.2 | 2772 | 2.1 | 1.6 | 0.5 |  |  |  | 77 | 0.5944798 | 5.91637 | 3794 | -0.5200685 | 1.777723 | 2.297792 | Hydrogen
| 57 |  | Hydrogen | 0 | 0 | 0 | 0 | 0.1086 | -1.2 | 2772 | 2.1 | 1.6 | 0.5 |  |  |  | 77 | 1.358811 | 7.72242 | 3794 | 0.3066101 | 2.044128 | 1.737518 | Hydrogen
| 58 |  | Hydrogen | 0 | 0 | 0 | 0 | 0.1086 | -1.2 | 2772 | 2.1 | 1.6 | 0.5 |  |  |  | 77 | 2.845011 | 9.52847 | 3794 | 1.045567 | 2.254284 | 1.208717 | Hydrogen
| 59 |  | Hydrogen | 0 | 0 | 0 | 0 | 0.1086 | -1.2 | 2772 | 2.1 | 1.6 | 0.5 |  |  |  | 77 | 5.095541 | 10.8363 | 3794 | 1.628366 | 2.382902 | 0.7545356 | Hydrogen
| 60 |  | Hydrogen | 0 | 0 | 0 | 0 | 0.1086 | -1.2 | 2772 | 2.1 | 1.6 | 0.5 |  |  |  | 77 | 8.110403 | 12.20641 | 3794 | 2.093148 | 2.501961 | 0.4088133 | Hydrogen
| 61 |  | Hydrogen | 0 | 0 | 0 | 0 | 0.1086 | -1.2 | 2772 | 2.1 | 1.6 | 0.5 |  |  |  | 77 | 11.33758 | 13.07829 | 3794 | 2.428123 | 2.570954 | 0.1428309 | Hydrogen
| 62 |  | Hydrogen | 0 | 0 | 0 | 0 | 0.1086 | -1.2 | 2772 | 2.1 | 1.6 | 0.5 |  |  |  | 77 | 14.43737 | 13.76335 | 3794 | 2.66982 | 2.622009 | -0.04781088 | Hydrogen
| 63 |  | Hydrogen | 0 | 0 | 0 | 0 | 0.1086 | -1.2 | 2772 | 2.1 | 1.6 | 0.5 |  |  |  | 77 | 17.19745 | 14.57295 | 3794 | 2.844761 | 2.679167 | -0.1655939 | Hydrogen
| 64 |  | Hydrogen | 0 | 0 | 0 | 0 | 0.1086 | -1.2 | 2772 | 2.1 | 1.6 | 0.5 |  |  |  | 77 | 19.91507 | 14.88434 | 3794 | 2.991477 | 2.70031 | -0.2911672 | Hydrogen
36 | 0 | ARCF2 | Hydrogen | 0 | 0 | 0 | 0 | 0.1086 | -1.2 | 3144 |  |  | 0.744 |  |  |  | 298 | 2.237762 | 0.4065247 | 3795 | 0.8054764 | -0.9001105 | -1.705587 | Hydrogen
| 1 |  | Hydrogen | 0 | 0 | 0 | 0 | 0.1086 | -1.2 | 3144 |  |  | 0.744 |  |  |  | 298 | 5.944056 | 1.185369 | 3795 | 1.782392 | 0.1700541 | -1.612338 | Hydrogen
| 2 |  | Hydrogen | 0 | 0 | 0 | 0 | 0.1086 | -1.2 | 3144 |  |  | 0.744 |  |  |  | 298 | 10.48951 | 2.123486 | 3795 | 2.350376 | 0.7530592 | -1.597317 | Hydrogen
| 3 |  | Hydrogen | 0 | 0 | 0 | 0 | 0.1086 | -1.2 | 3144 |  |  | 0.744 |  |  |  | 298 | 14.54545 | 2.990867 | 3795 | 2.677279 | 1.095563 | -1.581715 | Hydrogen
| 4 |  | Hydrogen | 0 | 0 | 0 | 0 | 0.1086 | -1.2 | 3144 |  |  | 0.744 |  |  |  | 298 | 18.04196 | 3.876235 | 3795 | 2.8927 | 1.354864 | -1.537836 | Hydrogen
| 5 |  | Hydrogen | 0 | 0 | 0 | 0 | 0.1086 | -1.2 | 3144 |  |  | 0.744 |  |  |  | 298 | 22.93706 | 4.743243 | 3795 | 3.132754 | 1.556721 | -1.576033 | Hydrogen
| 6 |  | Hydrogen | 0 | 0 | 0 | 0 | 0.1086 | -1.2 | 3144 |  |  | 0.744 |  |  |  | 298 | 28.25175 | 5.645543 | 3795 | 3.341155 | 1.730866 | -1.610289 | Hydrogen
| 7 |  | Hydrogen | 0 | 0 | 0 | 0 | 0.1086 | -1.2 | 3144 |  |  | 0.744 |  |  |  | 298 | 35.24476 | 6.653528 | 3795 | 3.562317 | 1.895147 | -1.667169 | Hydrogen
| 8 |  | Hydrogen | 0 | 0 | 0 | 0 | 0.1086 | -1.2 | 3144 |  |  | 0.744 |  |  |  | 298 | 40.41958 | 7.289814 | 3795 | 3.699314 | 1.986478 | -1.712836 | Hydrogen
| 9 | ARCF1 | Hydrogen | 0 | 0 | 0 | 0 | 0.1086 | -1.2 | 1256 |  |  | 0.359 |  |  |  | 298 | 2.167832 | 0.1582187 | 3796 | 0.7737277 | -1.843777 | -2.617505 | Hydrogen
| 10 |  | Hydrogen | 0 | 0 | 0 | 0 | 0.1086 | -1.2 | 1256 |  |  | 0.359 |  |  |  | 298 | 5.174825 | 0.3697456 | 3796 | 1.643806 | -0.9949402 | -2.638746 | Hydrogen
| 11 |  | Hydrogen | 0 | 0 | 0 | 0 | 0.1086 | -1.2 | 1256 |  |  | 0.359 |  |  |  | 298 | 8.811189 | 0.61647 | 3796 | 2.176022 | -0.4837456 | -2.659768 | Hydrogen
| 12 |  | Hydrogen | 0 | 0 | 0 | 0 | 0.1086 | -1.2 | 1256 |  |  | 0.359 |  |  |  | 298 | 12.65734 | 0.9695316 | 3796 | 2.538237 | -0.03094223 | -2.56918 | Hydrogen
| 13 |  | Hydrogen | 0 | 0 | 0 | 0 | 0.1086 | -1.2 | 1256 |  |  | 0.359 |  |  |  | 298 | 18.11189 | 1.375095 | 3796 | 2.896569 | 0.3185228 | -2.578046 | Hydrogen
| 14 |  | Hydrogen | 0 | 0 | 0 | 0 | 0.1086 | -1.2 | 1256 |  |  | 0.359 |  |  |  | 298 | 24.1958 | 1.851333 | 3796 | 3.186179 | 0.6159058 | -2.570273 | Hydrogen
| 15 |  | Hydrogen | 0 | 0 | 0 | 0 | 0.1086 | -1.2 | 1256 |  |  | 0.359 |  |  |  | 298 | 29.3007 | 2.239313 | 3796 | 3.377611 | 0.806169 | -2.571442 | Hydrogen
| 16 |  | Hydrogen | 0 | 0 | 0 | 0 | 0.1086 | -1.2 | 1256 |  |  | 0.359 |  |  |  | 298 | 35.31469 | 2.73332 | 3796 | 3.564299 | 1.005517 | -2.558782 | Hydrogen
| 17 |  | Hydrogen | 0 | 0 | 0 | 0 | 0.1086 | -1.2 | 1256 |  |  | 0.359 |  |  |  | 298 | 40 | 3.068271 | 3796 | 3.688879 | 1.121114 | -2.567765 | Hydrogen
| 18 | ARCF2 | Hydrogen | 0 | 0 | 0 | 0 | 0.1086 | -1.2 | 3144 |  |  | 0.744 |  |  |  | 77 | 0.4690117 | 10.44419 | 3797 | -0.7571275 | 2.346046 | 3.103173 | Hydrogen
| 19 |  | Hydrogen | 0 | 0 | 0 | 0 | 0.1086 | -1.2 | 3144 |  |  | 0.744 |  |  |  | 77 | 1.474037 | 14.6697 | 3797 | 0.3880048 | 2.685784 | 2.29778 | Hydrogen
| 20 |  | Hydrogen | 0 | 0 | 0 | 0 | 0.1086 | -1.2 | 3144 |  |  | 0.744 |  |  |  | 77 | 3.082077 | 19.29385 | 3797 | 1.125604 | 2.959786 | 1.834183 | Hydrogen
| 21 |  | Hydrogen | 0 | 0 | 0 | 0 | 0.1086 | -1.2 | 3144 |  |  | 0.744 |  |  |  | 77 | 6.231156 | 23.041 | 3797 | 1.829562 | 3.137275 | 1.307714 | Hydrogen
| 22 |  | Hydrogen | 0 | 0 | 0 | 0 | 0.1086 | -1.2 | 3144 |  |  | 0.744 |  |  |  | 77 | 9.849246 | 25.4328 | 3797 | 2.287395 | 3.23604 | 0.9486448 | Hydrogen
| 23 |  | Hydrogen | 0 | 0 | 0 | 0 | 0.1086 | -1.2 | 3144 |  |  | 0.744 |  |  |  | 77 | 13.80235 | 27.74487 | 3797 | 2.624839 | 3.323051 | 0.6982126 | Hydrogen
| 24 |  | Hydrogen | 0 | 0 | 0 | 0 | 0.1086 | -1.2 | 3144 |  |  | 0.744 |  |  |  | 77 | 18.29146 | 29.81777 | 3797 | 2.906434 | 3.395104 | 0.4886703 | Hydrogen
| 25 |  | Hydrogen | 0 | 0 | 0 | 0 | 0.1086 | -1.2 | 3144 |  |  | 0.744 |  |  |  | 77 | 22.57956 | 31.4123 | 3797 | 3.117045 | 3.4472 | 0.3301543 | Hydrogen
| 26 |  | Hydrogen | 0 | 0 | 0 | 0 | 0.1086 | -1.2 | 3144 |  |  | 0.744 |  |  |  | 77 | 32.0938 | 33.24601 | 3797 | 3.468663 | 3.503935 | 0.03527193 | Hydrogen
| 27 |  | Hydrogen | 0 | 0 | 0 | 0 | 0.1086 | -1.2 | 3144 |  |  | 0.744 |  |  |  | 77 | 40.067 | 35 | 3797 | 3.690553 | 3.555348 | -0.135205 | Hydrogen
| 28 | ARCF1 | Hydrogen | 0 | 0 | 0 | 0 | 0.1086 | -1.2 | 1256 |  |  | 0.359 |  |  |  | 77 | 0.6700168 | 5.022779 | 3798 | -0.4004526 | 1.613983 | 2.014436 | Hydrogen
| 29 |  | Hydrogen | 0 | 0 | 0 | 0 | 0.1086 | -1.2 | 1256 |  |  | 0.359 |  |  |  | 77 | 2.613065 | 7.334852 | 3798 | 0.960524 | 1.992637 | 1.032113 | Hydrogen
| 30 |  | Hydrogen | 0 | 0 | 0 | 0 | 0.1086 | -1.2 | 1256 |  |  | 0.359 |  |  |  | 77 | 5.695142 | 9.248292 | 3798 | 1.739614 | 2.224439 | 0.4848252 | Hydrogen
| 31 |  | Hydrogen | 0 | 0 | 0 | 0 | 0.1086 | -1.2 | 1256 |  |  | 0.359 |  |  |  | 77 | 9.447236 | 10.7631 | 3798 | 2.245722 | 2.376123 | 0.1304012 | Hydrogen
| 32 |  | Hydrogen | 0 | 0 | 0 | 0 | 0.1086 | -1.2 | 1256 |  |  | 0.359 |  |  |  | 77 | 13.19933 | 11.64009 | 3798 | 2.580166 | 2.454455 | -0.1257108 | Hydrogen
| 33 |  | Hydrogen | 0 | 0 | 0 | 0 | 0.1086 | -1.2 | 1256 |  |  | 0.359 |  |  |  | 77 | 16.88442 | 12.91572 | 3798 | 2.826391 | 2.558445 | -0.2679464 | Hydrogen
| 34 |  | Hydrogen | 0 | 0 | 0 | 0 | 0.1086 | -1.2 | 1256 |  |  | 0.359 |  |  |  | 77 | 22.57956 | 13.79271 | 3798 | 3.117045 | 2.62414 | -0.492905 | Hydrogen
| 35 |  | Hydrogen | 0 | 0 | 0 | 0 | 0.1086 | -1.2 | 1256 |  |  | 0.359 |  |  |  | 77 | 31.55779 | 15.5467 | 3798 | 3.45182 | 2.743848 | -0.7079722 | Hydrogen
| 36 |  | Hydrogen | 0 | 0 | 0 | 0 | 0.1086 | -1.2 | 1256 |  |  | 0.359 |  |  |  | 77 | 40.33501 | 16.98178 | 3798 | 3.69722 | 2.832141 | -0.865079 | Hydrogen
37 | 0 | OP-CO2 | Hydrogen | 0 | 0 | 0 | 0 | 0.1086 | -1.2 | 1185 | 0.52 | 0.09 | 0.43 |  |  |  | 77 | 0.01874175 | 2.27197 | 3799 | -3.977002 | 0.8206475 | 4.797649 | Hydrogen
| 1 |  | Hydrogen | 0 | 0 | 0 | 0 | 0.1086 | -1.2 | 1185 | 0.52 | 0.09 | 0.43 |  |  |  | 77 | 0.04600248 | 3.285575 | 3799 | -3.07906 | 1.189542 | 4.268602 | Hydrogen
| 2 |  | Hydrogen | 0 | 0 | 0 | 0 | 0.1086 | -1.2 | 1185 | 0.52 | 0.09 | 0.43 |  |  |  | 77 | 0.09711635 | 4.223642 | 3799 | -2.331846 | 1.440698 | 3.772543 | Hydrogen
| 3 |  | Hydrogen | 0 | 0 | 0 | 0 | 0.1086 | -1.2 | 1185 | 0.52 | 0.09 | 0.43 |  |  |  | 77 | 0.158453 | 5.011295 | 3799 | -1.842297 | 1.611694 | 3.453992 | Hydrogen
| 4 |  | Hydrogen | 0 | 0 | 0 | 0 | 0.1086 | -1.2 | 1185 | 0.52 | 0.09 | 0.43 |  |  |  | 77 | 0.2470504 | 5.873584 | 3799 | -1.398163 | 1.770465 | 3.168628 | Hydrogen
| 5 |  | Hydrogen | 0 | 0 | 0 | 0 | 0.1086 | -1.2 | 1185 | 0.52 | 0.09 | 0.43 |  |  |  | 77 | 0.3458705 | 6.454004 | 3799 | -1.061691 | 1.864701 | 2.926392 | Hydrogen
| 6 |  | Hydrogen | 0 | 0 | 0 | 0 | 0.1086 | -1.2 | 1185 | 0.52 | 0.09 | 0.43 |  |  |  | 77 | 0.4600248 | 6.959036 | 3799 | -0.7764749 | 1.940041 | 2.716516 | Hydrogen
| 7 |  | Hydrogen | 0 | 0 | 0 | 0 | 0.1086 | -1.2 | 1185 | 0.52 | 0.09 | 0.43 |  |  |  | 77 | 0.5792905 | 7.388861 | 3799 | -0.5459512 | 1.999974 | 2.545925 | Hydrogen
| 8 |  | Hydrogen | 0 | 0 | 0 | 0 | 0.1086 | -1.2 | 1185 | 0.52 | 0.09 | 0.43 |  |  |  | 77 | 0.6900372 | 7.70616 | 3799 | -0.3710098 | 2.04202 | 2.41303 | Hydrogen
| 9 |  | Hydrogen | 0 | 0 | 0 | 0 | 0.1086 | -1.2 | 1185 | 0.52 | 0.09 | 0.43 |  |  |  | 77 | 0.7871535 | 7.929802 | 3799 | -0.239332 | 2.070628 | 2.30996 | Hydrogen
| 10 |  | Hydrogen | 0 | 0 | 0 | 0 | 0.1086 | -1.2 | 1185 | 0.52 | 0.09 | 0.43 |  |  |  | 77 | 0.8876775 | 8.134605 | 3799 | -0.1191468 | 2.096127 | 2.215274 | Hydrogen
| 11 |  | Hydrogen | 0 | 0 | 0 | 0 | 0.1086 | -1.2 | 1185 | 0.52 | 0.09 | 0.43 |  |  |  | 77 | 1.051242 | 8.375857 | 3799 | 0.04997217 | 2.125353 | 2.075381 | Hydrogen
| 12 | OP-H3PO4 | Hydrogen | 0 | 0 | 0 | 0 | 0.1086 | -1.2 | 1192 | 0.5 | 0.01 | 0.49 |  |  |  | 77 | 0.01533416 | 1.464519 | 3800 | -4.177672 | 0.3815267 | 4.559199 | Hydrogen
| 13 |  | Hydrogen | 0 | 0 | 0 | 0 | 0.1086 | -1.2 | 1192 | 0.5 | 0.01 | 0.49 |  |  |  | 77 | 0.04259489 | 2.628358 | 3800 | -3.156021 | 0.9663593 | 4.12238 | Hydrogen
| 14 |  | Hydrogen | 0 | 0 | 0 | 0 | 0.1086 | -1.2 | 1192 | 0.5 | 0.01 | 0.49 |  |  |  | 77 | 0.09541255 | 3.697851 | 3800 | -2.349545 | 1.307752 | 3.657297 | Hydrogen
| 15 |  | Hydrogen | 0 | 0 | 0 | 0 | 0.1086 | -1.2 | 1192 | 0.5 | 0.01 | 0.49 |  |  |  | 77 | 0.158453 | 4.57937 | 3800 | -1.842297 | 1.521561 | 3.363859 | Hydrogen
| 16 |  | Hydrogen | 0 | 0 | 0 | 0 | 0.1086 | -1.2 | 1192 | 0.5 | 0.01 | 0.49 |  |  |  | 77 | 0.2572731 | 5.479038 | 3800 | -1.357617 | 1.70093 | 3.058547 | Hydrogen
| 17 |  | Hydrogen | 0 | 0 | 0 | 0 | 0.1086 | -1.2 | 1192 | 0.5 | 0.01 | 0.49 |  |  |  | 77 | 0.3731312 | 6.171834 | 3800 | -0.9858251 | 1.819996 | 2.805821 | Hydrogen
| 18 |  | Hydrogen | 0 | 0 | 0 | 0 | 0.1086 | -1.2 | 1192 | 0.5 | 0.01 | 0.49 |  |  |  | 77 | 0.4804703 | 6.658207 | 3800 | -0.7329898 | 1.89585 | 2.62884 | Hydrogen
| 19 |  | Hydrogen | 0 | 0 | 0 | 0 | 0.1086 | -1.2 | 1192 | 0.5 | 0.01 | 0.49 |  |  |  | 77 | 0.6031436 | 7.106751 | 3800 | -0.5055999 | 1.961045 | 2.466645 | Hydrogen
| 20 |  | Hydrogen | 0 | 0 | 0 | 0 | 0.1086 | -1.2 | 1192 | 0.5 | 0.01 | 0.49 |  |  |  | 77 | 0.7530776 | 7.498478 | 3800 | -0.283587 | 2.0147 | 2.298287 | Hydrogen
| 21 |  | Hydrogen | 0 | 0 | 0 | 0 | 0.1086 | -1.2 | 1192 | 0.5 | 0.01 | 0.49 |  |  |  | 77 | 0.8706395 | 7.815656 | 3800 | -0.1385273 | 2.056129 | 2.194656 | Hydrogen
| 22 |  | Hydrogen | 0 | 0 | 0 | 0 | 0.1086 | -1.2 | 1192 | 0.5 | 0.01 | 0.49 |  |  |  | 77 | 0.9762748 | 8.00159 | 3800 | -0.02401114 | 2.07964 | 2.103651 | Hydrogen
| 23 |  | Hydrogen | 0 | 0 | 0 | 0 | 0.1086 | -1.2 | 1192 | 0.5 | 0.01 | 0.49 |  |  |  | 77 | 1.042723 | 8.113096 | 3800 | 0.04183543 | 2.09348 | 2.051644 | Hydrogen
| 24 | OP-KOH-1 | Hydrogen | 0 | 0 | 0 | 0 | 0.1086 | -1.2 | 760 | 0.31 | 0.01 | 0.3 |  |  |  | 77 | 0.01022277 | 1.802637 | 3801 | -4.583137 | 0.5892505 | 5.172388 | Hydrogen
| 25 |  | Hydrogen | 0 | 0 | 0 | 0 | 0.1086 | -1.2 | 760 | 0.31 | 0.01 | 0.3 |  |  |  | 77 | 0.02896452 | 3.004185 | 3801 | -3.541684 | 1.100006 | 4.64169 | Hydrogen
| 26 |  | Hydrogen | 0 | 0 | 0 | 0 | 0.1086 | -1.2 | 760 | 0.31 | 0.01 | 0.3 |  |  |  | 77 | 0.05622525 | 3.792437 | 3801 | -2.878389 | 1.333009 | 4.211398 | Hydrogen
| 27 |  | Hydrogen | 0 | 0 | 0 | 0 | 0.1086 | -1.2 | 760 | 0.31 | 0.01 | 0.3 |  |  |  | 77 | 0.1141543 | 4.674046 | 3801 | -2.170204 | 1.542025 | 3.712229 | Hydrogen
| 28 |  | Hydrogen | 0 | 0 | 0 | 0 | 0.1086 | -1.2 | 760 | 0.31 | 0.01 | 0.3 |  |  |  | 77 | 0.1754909 | 5.292685 | 3801 | -1.740168 | 1.666326 | 3.406493 | Hydrogen
| 29 |  | Hydrogen | 0 | 0 | 0 | 0 | 0.1086 | -1.2 | 760 | 0.31 | 0.01 | 0.3 |  |  |  | 77 | 0.2691997 | 5.835636 | 3801 | -1.312302 | 1.763983 | 3.076285 | Hydrogen
| 30 |  | Hydrogen | 0 | 0 | 0 | 0 | 0.1086 | -1.2 | 760 | 0.31 | 0.01 | 0.3 |  |  |  | 77 | 0.4140223 | 6.396466 | 3801 | -0.8818354 | 1.855746 | 2.737581 | Hydrogen
| 31 |  | Hydrogen | 0 | 0 | 0 | 0 | 0.1086 | -1.2 | 760 | 0.31 | 0.01 | 0.3 |  |  |  | 77 | 0.5673639 | 6.750574 | 3801 | -0.5667544 | 1.909627 | 2.476382 | Hydrogen
| 32 |  | Hydrogen | 0 | 0 | 0 | 0 | 0.1086 | -1.2 | 760 | 0.31 | 0.01 | 0.3 |  |  |  | 77 | 0.6985562 | 6.954837 | 3801 | -0.3587397 | 1.939437 | 2.298177 | Hydrogen
| 33 |  | Hydrogen | 0 | 0 | 0 | 0 | 0.1086 | -1.2 | 760 | 0.31 | 0.01 | 0.3 |  |  |  | 77 | 0.8365636 | 7.177759 | 3801 | -0.1784527 | 1.970987 | 2.14944 | Hydrogen
| 34 |  | Hydrogen | 0 | 0 | 0 | 0 | 0.1086 | -1.2 | 760 | 0.31 | 0.01 | 0.3 |  |  |  | 77 | 1.001832 | 7.325084 | 3801 | 0.001830094 | 1.991305 | 1.989474 | Hydrogen
| 35 |  | Hydrogen | 0 | 0 | 0 | 0 | 0.1086 | -1.2 | 760 | 0.31 | 0.01 | 0.3 |  |  |  | 77 | 1.044427 | 7.399451 | 3801 | 0.04346808 | 2.001406 | 1.957938 | Hydrogen
| 36 | OP-KOH-4 | Hydrogen | 0 | 0 | 0 | 0 | 0.1086 | -1.2 | 1269 | 0.61 | 0.13 | 0.48 |  |  |  | 77 | 0.02385314 | 2.065308 | 3802 | -3.73584 | 0.7252792 | 4.461119 | Hydrogen
| 37 |  | Hydrogen | 0 | 0 | 0 | 0 | 0.1086 | -1.2 | 1269 | 0.61 | 0.13 | 0.48 |  |  |  | 77 | 0.04941007 | 2.928707 | 3802 | -3.007601 | 1.074561 | 4.082162 | Hydrogen
| 38 |  | Hydrogen | 0 | 0 | 0 | 0 | 0.1086 | -1.2 | 1269 | 0.61 | 0.13 | 0.48 |  |  |  | 77 | 0.1073391 | 3.960551 | 3802 | -2.231762 | 1.376383 | 3.608145 | Hydrogen
| 39 |  | Hydrogen | 0 | 0 | 0 | 0 | 0.1086 | -1.2 | 1269 | 0.61 | 0.13 | 0.48 |  |  |  | 77 | 0.1891213 | 4.766623 | 3802 | -1.665367 | 1.561638 | 3.227005 | Hydrogen
| 40 |  | Hydrogen | 0 | 0 | 0 | 0 | 0.1086 | -1.2 | 1269 | 0.61 | 0.13 | 0.48 |  |  |  | 77 | 0.2743111 | 5.384842 | 3802 | -1.293492 | 1.683588 | 2.97708 | Hydrogen
| 41 |  | Hydrogen | 0 | 0 | 0 | 0 | 0.1086 | -1.2 | 1269 | 0.61 | 0.13 | 0.48 |  |  |  | 77 | 0.3935768 | 6.00246 | 3802 | -0.9324791 | 1.792169 | 2.724649 | Hydrogen
| 42 |  | Hydrogen | 0 | 0 | 0 | 0 | 0.1086 | -1.2 | 1269 | 0.61 | 0.13 | 0.48 |  |  |  | 77 | 0.5145462 | 6.413476 | 3802 | -0.6644698 | 1.858401 | 2.522871 | Hydrogen
| 43 |  | Hydrogen | 0 | 0 | 0 | 0 | 0.1086 | -1.2 | 1269 | 0.61 | 0.13 | 0.48 |  |  |  | 77 | 0.6593689 | 6.805292 | 3802 | -0.4164722 | 1.917701 | 2.334173 | Hydrogen
| 44 |  | Hydrogen | 0 | 0 | 0 | 0 | 0.1086 | -1.2 | 1269 | 0.61 | 0.13 | 0.48 |  |  |  | 77 | 0.7871535 | 7.028394 | 3802 | -0.239332 | 1.949958 | 2.18929 | Hydrogen
| 45 |  | Hydrogen | 0 | 0 | 0 | 0 | 0.1086 | -1.2 | 1269 | 0.61 | 0.13 | 0.48 |  |  |  | 77 | 0.9098268 | 7.232807 | 3802 | -0.09450101 | 1.978627 | 2.073128 | Hydrogen
38 | 0 | CA800 | Hydrogen | 0 | 0 | 0 | 0 | 0.1086 | -1.2 | 2191 | 1.79 | 1.23 | 0.56 |  |  |  | 77 | 0.4255319 | 3.303143 | 3803 | -0.8544153 | 1.194874 | 2.04929 | Hydrogen
| 1 |  | Hydrogen | 0 | 0 | 0 | 0 | 0.1086 | -1.2 | 2191 | 1.79 | 1.23 | 0.56 |  |  |  | 77 | 0.7528642 | 5.335654 | 3803 | -0.2838705 | 1.674412 | 1.958282 | Hydrogen
| 2 |  | Hydrogen | 0 | 0 | 0 | 0 | 0.1086 | -1.2 | 2191 | 1.79 | 1.23 | 0.56 |  |  |  | 77 | 1.407529 | 7.621016 | 3803 | 0.3418354 | 2.03091 | 1.689074 | Hydrogen
| 3 |  | Hydrogen | 0 | 0 | 0 | 0 | 0.1086 | -1.2 | 2191 | 1.79 | 1.23 | 0.56 |  |  |  | 77 | 2.487725 | 9.819829 | 3803 | 0.9113687 | 2.284404 | 1.373035 | Hydrogen
| 4 |  | Hydrogen | 0 | 0 | 0 | 0 | 0.1086 | -1.2 | 2191 | 1.79 | 1.23 | 0.56 |  |  |  | 77 | 4.026187 | 11.76246 | 3803 | 1.39282 | 2.464913 | 1.072094 | Hydrogen
| 5 |  | Hydrogen | 0 | 0 | 0 | 0 | 0.1086 | -1.2 | 2191 | 1.79 | 1.23 | 0.56 |  |  |  | 77 | 5.859247 | 13.44961 | 3803 | 1.768021 | 2.59895 | 0.830929 | Hydrogen
| 6 |  | Hydrogen | 0 | 0 | 0 | 0 | 0.1086 | -1.2 | 2191 | 1.79 | 1.23 | 0.56 |  |  |  | 77 | 8.183306 | 14.96519 | 3803 | 2.102096 | 2.705727 | 0.6036304 | Hydrogen
| 7 |  | Hydrogen | 0 | 0 | 0 | 0 | 0.1086 | -1.2 | 2191 | 1.79 | 1.23 | 0.56 |  |  |  | 77 | 10.67103 | 16.48007 | 3803 | 2.367533 | 2.802152 | 0.434619 | Hydrogen
| 8 |  | Hydrogen | 0 | 0 | 0 | 0 | 0.1086 | -1.2 | 2191 | 1.79 | 1.23 | 0.56 |  |  |  | 77 | 13.09329 | 17.31726 | 3803 | 2.5721 | 2.851704 | 0.279604 | Hydrogen
| 9 |  | Hydrogen | 0 | 0 | 0 | 0 | 0.1086 | -1.2 | 2191 | 1.79 | 1.23 | 0.56 |  |  |  | 77 | 15.25368 | 17.98607 | 3803 | 2.724821 | 2.889598 | 0.1647769 | Hydrogen
| 10 |  | Hydrogen | 0 | 0 | 0 | 0 | 0.1086 | -1.2 | 2191 | 1.79 | 1.23 | 0.56 |  |  |  | 77 | 17.34861 | 18.57042 | 3803 | 2.853512 | 2.92157 | 0.06805757 | Hydrogen
| 11 |  | Hydrogen | 0 | 0 | 0 | 0 | 0.1086 | -1.2 | 2191 | 1.79 | 1.23 | 0.56 |  |  |  | 77 | 18.9198 | 18.98749 | 3803 | 2.940209 | 2.94378 | 0.003571119 | Hydrogen
| 12 |  | Hydrogen | 0 | 0 | 0 | 0 | 0.1086 | -1.2 | 2191 | 1.79 | 1.23 | 0.56 |  |  |  | 77 | 20.06547 | 19.32162 | 3803 | 2.999 | 2.961225 | -0.03777569 | Hydrogen
| 13 | CB850 | Hydrogen | 0 | 0 | 0 | 0 | 0.1086 | -1.2 | 2611 | 1.74 | 0.95 | 0.79 |  |  |  | 77 | 0.3600655 | 5.761047 | 3804 | -1.021469 | 1.751119 | 2.772589 | Hydrogen
| 14 |  | Hydrogen | 0 | 0 | 0 | 0 | 0.1086 | -1.2 | 2611 | 1.74 | 0.95 | 0.79 |  |  |  | 77 | 0.7528642 | 8.979722 | 3804 | -0.2838705 | 2.194969 | 2.478839 | Hydrogen
| 15 |  | Hydrogen | 0 | 0 | 0 | 0 | 0.1086 | -1.2 | 2611 | 1.74 | 0.95 | 0.79 |  |  |  | 77 | 1.243863 | 11.35052 | 3804 | 0.2182215 | 2.429264 | 2.211042 | Hydrogen
| 16 |  | Hydrogen | 0 | 0 | 0 | 0 | 0.1086 | -1.2 | 2611 | 1.74 | 0.95 | 0.79 |  |  |  | 77 | 2.02946 | 13.72008 | 3804 | 0.7077697 | 2.61886 | 1.91109 | Hydrogen
| 17 |  | Hydrogen | 0 | 0 | 0 | 0 | 0.1086 | -1.2 | 2611 | 1.74 | 0.95 | 0.79 |  |  |  | 77 | 3.436989 | 16.59547 | 3804 | 1.234596 | 2.80913 | 1.574534 | Hydrogen
| 18 |  | Hydrogen | 0 | 0 | 0 | 0 | 0.1086 | -1.2 | 2611 | 1.74 | 0.95 | 0.79 |  |  |  | 77 | 5.139116 | 18.7069 | 3804 | 1.636881 | 2.928892 | 1.292011 | Hydrogen
| 19 |  | Hydrogen | 0 | 0 | 0 | 0 | 0.1086 | -1.2 | 2611 | 1.74 | 0.95 | 0.79 |  |  |  | 77 | 7.234043 | 20.73192 | 3804 | 1.978798 | 3.031675 | 1.052877 | Hydrogen
| 20 |  | Hydrogen | 0 | 0 | 0 | 0 | 0.1086 | -1.2 | 2611 | 1.74 | 0.95 | 0.79 |  |  |  | 77 | 8.903437 | 21.82654 | 3804 | 2.186437 | 3.083127 | 0.8966894 | Hydrogen
| 21 |  | Hydrogen | 0 | 0 | 0 | 0 | 0.1086 | -1.2 | 2611 | 1.74 | 0.95 | 0.79 |  |  |  | 77 | 10.9329 | 23.34337 | 3804 | 2.391776 | 3.150313 | 0.7585365 | Hydrogen
| 22 |  | Hydrogen | 0 | 0 | 0 | 0 | 0.1086 | -1.2 | 2611 | 1.74 | 0.95 | 0.79 |  |  |  | 77 | 12.92962 | 24.4366 | 3804 | 2.559521 | 3.196082 | 0.6365609 | Hydrogen
| 23 |  | Hydrogen | 0 | 0 | 0 | 0 | 0.1086 | -1.2 | 2611 | 1.74 | 0.95 | 0.79 |  |  |  | 77 | 15.05728 | 25.44453 | 3804 | 2.711862 | 3.236501 | 0.5246391 | Hydrogen
| 24 |  | Hydrogen | 0 | 0 | 0 | 0 | 0.1086 | -1.2 | 2611 | 1.74 | 0.95 | 0.79 |  |  |  | 77 | 17.18494 | 26.28298 | 3804 | 2.844034 | 3.268921 | 0.4248879 | Hydrogen
| 25 |  | Hydrogen | 0 | 0 | 0 | 0 | 0.1086 | -1.2 | 2611 | 1.74 | 0.95 | 0.79 |  |  |  | 77 | 19.96727 | 27.20339 | 3804 | 2.994094 | 3.303342 | 0.3092473 | Hydrogen
| 26 | CA850 | Hydrogen | 0 | 0 | 0 | 0 | 0.1086 | -1.2 | 3189 | 2.41 | 1.7 | 0.71 |  |  |  | 77 | 0.5237316 | 7.878998 | 3805 | -0.646776 | 2.064201 | 2.710977 | Hydrogen
| 27 |  | Hydrogen | 0 | 0 | 0 | 0 | 0.1086 | -1.2 | 3189 | 2.41 | 1.7 | 0.71 |  |  |  | 77 | 1.11293 | 11.60531 | 3805 | 0.1069958 | 2.451463 | 2.344467 | Hydrogen
| 28 |  | Hydrogen | 0 | 0 | 0 | 0 | 0.1086 | -1.2 | 3189 | 2.41 | 1.7 | 0.71 |  |  |  | 77 | 2.062193 | 14.82163 | 3805 | 0.72377 | 2.696088 | 1.972318 | Hydrogen
| 29 |  | Hydrogen | 0 | 0 | 0 | 0 | 0.1086 | -1.2 | 3189 | 2.41 | 1.7 | 0.71 |  |  |  | 77 | 2.913257 | 16.68243 | 3805 | 1.069272 | 2.814356 | 1.745085 | Hydrogen
| 30 |  | Hydrogen | 0 | 0 | 0 | 0 | 0.1086 | -1.2 | 3189 | 2.41 | 1.7 | 0.71 |  |  |  | 77 | 4.386252 | 19.30331 | 3805 | 1.478475 | 2.960277 | 1.481801 | Hydrogen
| 31 |  | Hydrogen | 0 | 0 | 0 | 0 | 0.1086 | -1.2 | 3189 | 2.41 | 1.7 | 0.71 |  |  |  | 77 | 6.284779 | 21.5834 | 3805 | 1.838131 | 3.071925 | 1.233794 | Hydrogen
| 32 |  | Hydrogen | 0 | 0 | 0 | 0 | 0.1086 | -1.2 | 3189 | 2.41 | 1.7 | 0.71 |  |  |  | 77 | 8.412439 | 23.52354 | 3805 | 2.129711 | 3.158002 | 1.02829 | Hydrogen
| 33 |  | Hydrogen | 0 | 0 | 0 | 0 | 0.1086 | -1.2 | 3189 | 2.41 | 1.7 | 0.71 |  |  |  | 77 | 10.70376 | 25.20874 | 3805 | 2.370595 | 3.227191 | 0.8565954 | Hydrogen
| 34 |  | Hydrogen | 0 | 0 | 0 | 0 | 0.1086 | -1.2 | 3189 | 2.41 | 1.7 | 0.71 |  |  |  | 77 | 12.53682 | 26.30267 | 3805 | 2.52867 | 3.269671 | 0.7410002 | Hydrogen
| 35 |  | Hydrogen | 0 | 0 | 0 | 0 | 0.1086 | -1.2 | 3189 | 2.41 | 1.7 | 0.71 |  |  |  | 77 | 14.99182 | 27.6482 | 3805 | 2.707504 | 3.319561 | 0.6120562 | Hydrogen
| 36 |  | Hydrogen | 0 | 0 | 0 | 0 | 0.1086 | -1.2 | 3189 | 2.41 | 1.7 | 0.71 |  |  |  | 77 | 17.05401 | 28.65641 | 3805 | 2.836385 | 3.355377 | 0.5189919 | Hydrogen
| 37 |  | Hydrogen | 0 | 0 | 0 | 0 | 0.1086 | -1.2 | 3189 | 2.41 | 1.7 | 0.71 |  |  |  | 77 | 19.93453 | 29.91539 | 3805 | 2.992454 | 3.398373 | 0.4059196 | Hydrogen
| 38 | CB850H | Hydrogen | 0 | 0 | 0 | 0 | 0.1086 | -1.2 | 3150 | 1.95 | 1.82 | 1.13 |  |  |  | 77 | 0.3600655 | 6.947488 | 3806 | -1.021469 | 1.93838 | 2.95985 | Hydrogen
| 39 |  | Hydrogen | 0 | 0 | 0 | 0 | 0.1086 | -1.2 | 3150 | 1.95 | 1.82 | 1.13 |  |  |  | 77 | 0.7855974 | 10.25077 | 3806 | -0.2413109 | 2.327353 | 2.568664 | Hydrogen
| 40 |  | Hydrogen | 0 | 0 | 0 | 0 | 0.1086 | -1.2 | 3150 | 1.95 | 1.82 | 1.13 |  |  |  | 77 | 1.472995 | 13.89192 | 3806 | 0.3872978 | 2.631308 | 2.24401 | Hydrogen
| 41 |  | Hydrogen | 0 | 0 | 0 | 0 | 0.1086 | -1.2 | 3150 | 1.95 | 1.82 | 1.13 |  |  |  | 77 | 2.389525 | 17.36262 | 3806 | 0.8710948 | 2.854319 | 1.983225 | Hydrogen
| 42 |  | Hydrogen | 0 | 0 | 0 | 0 | 0.1086 | -1.2 | 3150 | 1.95 | 1.82 | 1.13 |  |  |  | 77 | 3.96072 | 20.74579 | 3806 | 1.376426 | 3.032343 | 1.655917 | Hydrogen
| 43 |  | Hydrogen | 0 | 0 | 0 | 0 | 0.1086 | -1.2 | 3150 | 1.95 | 1.82 | 1.13 |  |  |  | 77 | 5.859247 | 23.6191 | 3806 | 1.768021 | 3.162056 | 1.394035 | Hydrogen
| 44 |  | Hydrogen | 0 | 0 | 0 | 0 | 0.1086 | -1.2 | 3150 | 1.95 | 1.82 | 1.13 |  |  |  | 77 | 7.725041 | 25.98408 | 3806 | 2.044467 | 3.257484 | 1.213017 | Hydrogen
| 45 |  | Hydrogen | 0 | 0 | 0 | 0 | 0.1086 | -1.2 | 3150 | 1.95 | 1.82 | 1.13 |  |  |  | 77 | 9.885434 | 28.26306 | 3806 | 2.291062 | 3.341556 | 1.050493 | Hydrogen
| 46 |  | Hydrogen | 0 | 0 | 0 | 0 | 0.1086 | -1.2 | 3150 | 1.95 | 1.82 | 1.13 |  |  |  | 77 | 11.84943 | 29.52592 | 3806 | 2.47228 | 3.385269 | 0.9129891 | Hydrogen
| 47 |  | Hydrogen | 0 | 0 | 0 | 0 | 0.1086 | -1.2 | 3150 | 1.95 | 1.82 | 1.13 |  |  |  | 77 | 14.20622 | 31.21085 | 3806 | 2.65368 | 3.440766 | 0.787086 | Hydrogen
| 48 |  | Hydrogen | 0 | 0 | 0 | 0 | 0.1086 | -1.2 | 3150 | 1.95 | 1.82 | 1.13 |  |  |  | 77 | 16.23568 | 32.2192 | 3806 | 2.787211 | 3.472563 | 0.6853514 | Hydrogen
| 49 |  | Hydrogen | 0 | 0 | 0 | 0 | 0.1086 | -1.2 | 3150 | 1.95 | 1.82 | 1.13 |  |  |  | 77 | 17.80687 | 33.39898 | 3806 | 2.879585 | 3.508526 | 0.6289409 | Hydrogen
| 50 |  | Hydrogen | 0 | 0 | 0 | 0 | 0.1086 | -1.2 | 3150 | 1.95 | 1.82 | 1.13 |  |  |  | 77 | 20 | 34.49139 | 3806 | 2.995732 | 3.54071 | 0.5449774 | Hydrogen
39 | 0 | AC-K5 | Hydrogen | 0 | 0 | 0 | 0 | 0.1086 | -1.2 | 3190 | 1.69 | 0.6 | 1.09 |  |  |  | 77 | 1.008729 | 13.25635 | 3807 | 0.008691132 | 2.584477 | 2.575786 | Hydrogen
| 1 |  | Hydrogen | 0 | 0 | 0 | 0 | 0.1086 | -1.2 | 3190 | 1.69 | 0.6 | 1.09 |  |  |  | 77 | 2.001331 | 18.18707 | 3807 | 0.6938124 | 2.900711 | 2.206898 | Hydrogen
| 2 |  | Hydrogen | 0 | 0 | 0 | 0 | 0.1086 | -1.2 | 3190 | 1.69 | 0.6 | 1.09 |  |  |  | 77 | 4.146005 | 22.87529 | 3807 | 1.422145 | 3.130057 | 1.707912 | Hydrogen
| 3 |  | Hydrogen | 0 | 0 | 0 | 0 | 0.1086 | -1.2 | 3190 | 1.69 | 0.6 | 1.09 |  |  |  | 77 | 6.082593 | 25.13857 | 3807 | 1.805431 | 3.224403 | 1.418972 | Hydrogen
| 4 |  | Hydrogen | 0 | 0 | 0 | 0 | 0.1086 | -1.2 | 3190 | 1.69 | 0.6 | 1.09 |  |  |  | 77 | 8.222883 | 27.56351 | 3807 | 2.106921 | 3.316493 | 1.209572 | Hydrogen
| 5 |  | Hydrogen | 0 | 0 | 0 | 0 | 0.1086 | -1.2 | 3190 | 1.69 | 0.6 | 1.09 |  |  |  | 77 | 10.12416 | 29.09931 | 3807 | 2.314925 | 3.370714 | 1.055789 | Hydrogen
| 6 |  | Hydrogen | 0 | 0 | 0 | 0 | 0.1086 | -1.2 | 3190 | 1.69 | 0.6 | 1.09 |  |  |  | 77 | 12.09355 | 30.79677 | 3807 | 2.492673 | 3.42741 | 0.9347372 | Hydrogen
| 7 |  | Hydrogen | 0 | 0 | 0 | 0 | 0.1086 | -1.2 | 3190 | 1.69 | 0.6 | 1.09 |  |  |  | 77 | 14.06169 | 31.84758 | 3807 | 2.643454 | 3.460961 | 0.8175071 | Hydrogen
| 8 |  | Hydrogen | 0 | 0 | 0 | 0 | 0.1086 | -1.2 | 3190 | 1.69 | 0.6 | 1.09 |  |  |  | 77 | 16.16573 | 33.06005 | 3807 | 2.782894 | 3.498325 | 0.7154317 | Hydrogen
| 9 |  | Hydrogen | 0 | 0 | 0 | 0 | 0.1086 | -1.2 | 3190 | 1.69 | 0.6 | 1.09 |  |  |  | 77 | 18.03265 | 34.35335 | 3807 | 2.892184 | 3.5367 | 0.6445157 | Hydrogen
| 10 |  | Hydrogen | 0 | 0 | 0 | 0 | 0.1086 | -1.2 | 3190 | 1.69 | 0.6 | 1.09 |  |  |  | 77 | 20.16949 | 35 | 3807 | 3.004171 | 3.555348 | 0.5511769 | Hydrogen
| 11 | AC-K3 | Hydrogen | 0 | 0 | 0 | 0 | 0.1086 | -1.2 | 2009 | 1 | 0.18 | 0.82 |  |  |  | 77 | 1.004815 | 11.23557 | 3808 | 0.004803102 | 2.419084 | 2.414281 | Hydrogen
| 12 |  | Hydrogen | 0 | 0 | 0 | 0 | 0.1086 | -1.2 | 2009 | 1 | 0.18 | 0.82 |  |  |  | 77 | 4.003836 | 19.48037 | 3808 | 1.387253 | 2.969407 | 1.582154 | Hydrogen
| 13 |  | Hydrogen | 0 | 0 | 0 | 0 | 0.1086 | -1.2 | 2009 | 1 | 0.18 | 0.82 |  |  |  | 77 | 6.040866 | 21.097 | 3808 | 1.798547 | 3.049131 | 1.250583 | Hydrogen
| 14 |  | Hydrogen | 0 | 0 | 0 | 0 | 0.1086 | -1.2 | 2009 | 1 | 0.18 | 0.82 |  |  |  | 77 | 8.179904 | 22.87529 | 3808 | 2.10168 | 3.130057 | 1.028377 | Hydrogen
| 15 |  | Hydrogen | 0 | 0 | 0 | 0 | 0.1086 | -1.2 | 2009 | 1 | 0.18 | 0.82 |  |  |  | 77 | 10.18147 | 23.6836 | 3808 | 2.320569 | 3.164783 | 0.8442136 | Hydrogen
| 16 |  | Hydrogen | 0 | 0 | 0 | 0 | 0.1086 | -1.2 | 2009 | 1 | 0.18 | 0.82 |  |  |  | 77 | 12.04822 | 24.89607 | 3808 | 2.488917 | 3.21471 | 0.7257928 | Hydrogen
| 17 |  | Hydrogen | 0 | 0 | 0 | 0 | 0.1086 | -1.2 | 2009 | 1 | 0.18 | 0.82 |  |  |  | 77 | 14.35535 | 25.94688 | 3808 | 2.664122 | 3.256051 | 0.5919291 | Hydrogen
| 18 |  | Hydrogen | 0 | 0 | 0 | 0 | 0.1086 | -1.2 | 2009 | 1 | 0.18 | 0.82 |  |  |  | 77 | 16.49282 | 26.91686 | 3808 | 2.802925 | 3.292753 | 0.4898279 | Hydrogen
| 19 |  | Hydrogen | 0 | 0 | 0 | 0 | 0.1086 | -1.2 | 2009 | 1 | 0.18 | 0.82 |  |  |  | 77 | 18.12103 | 27.48268 | 3808 | 2.897073 | 3.313556 | 0.4164827 | Hydrogen
| 20 |  | Hydrogen | 0 | 0 | 0 | 0 | 0.1086 | -1.2 | 2009 | 1 | 0.18 | 0.82 |  |  |  | 77 | 20.05449 | 28.12933 | 3808 | 2.998453 | 3.336813 | 0.3383599 | Hydrogen
| 21 | AC-C2 | Hydrogen | 0 | 0 | 0 | 0 | 0.1086 | -1.2 | 1488 | 1.22 | 0.62 | 0.6 |  |  |  | 77 | 0.8970133 | 8.083141 | 3809 | -0.1086845 | 2.089781 | 2.198465 | Hydrogen
| 22 |  | Hydrogen | 0 | 0 | 0 | 0 | 0.1086 | -1.2 | 1488 | 1.22 | 0.62 | 0.6 |  |  |  | 77 | 1.988805 | 11.72055 | 3809 | 0.6875339 | 2.461344 | 1.77381 | Hydrogen
| 23 |  | Hydrogen | 0 | 0 | 0 | 0 | 0.1086 | -1.2 | 1488 | 1.22 | 0.62 | 0.6 |  |  |  | 77 | 4.062082 | 14.54965 | 3809 | 1.401696 | 2.677567 | 1.275872 | Hydrogen
| 24 |  | Hydrogen | 0 | 0 | 0 | 0 | 0.1086 | -1.2 | 1488 | 1.22 | 0.62 | 0.6 |  |  |  | 77 | 5.963988 | 16.40878 | 3809 | 1.785739 | 2.797816 | 1.012077 | Hydrogen
| 25 |  | Hydrogen | 0 | 0 | 0 | 0 | 0.1086 | -1.2 | 1488 | 1.22 | 0.62 | 0.6 |  |  |  | 77 | 8.000548 | 17.78291 | 3809 | 2.07951 | 2.878238 | 0.7987278 | Hydrogen
| 26 |  | Hydrogen | 0 | 0 | 0 | 0 | 0.1086 | -1.2 | 1488 | 1.22 | 0.62 | 0.6 |  |  |  | 77 | 10.17192 | 18.75289 | 3809 | 2.319631 | 2.931348 | 0.6117169 | Hydrogen
| 27 |  | Hydrogen | 0 | 0 | 0 | 0 | 0.1086 | -1.2 | 1488 | 1.22 | 0.62 | 0.6 |  |  |  | 77 | 11.97056 | 19.8037 | 3809 | 2.482451 | 2.985869 | 0.5034179 | Hydrogen
| 28 |  | Hydrogen | 0 | 0 | 0 | 0 | 0.1086 | -1.2 | 1488 | 1.22 | 0.62 | 0.6 |  |  |  | 77 | 14.24363 | 20.77367 | 3809 | 2.65631 | 3.033686 | 0.3773767 | Hydrogen
| 29 |  | Hydrogen | 0 | 0 | 0 | 0 | 0.1086 | -1.2 | 1488 | 1.22 | 0.62 | 0.6 |  |  |  | 77 | 16.00806 | 21.66282 | 3809 | 2.773093 | 3.075597 | 0.3025047 | Hydrogen
| 30 |  | Hydrogen | 0 | 0 | 0 | 0 | 0.1086 | -1.2 | 1488 | 1.22 | 0.62 | 0.6 |  |  |  | 77 | 18.11117 | 22.3903 | 3809 | 2.896529 | 3.108628 | 0.2120991 | Hydrogen
| 31 |  | Hydrogen | 0 | 0 | 0 | 0 | 0.1086 | -1.2 | 1488 | 1.22 | 0.62 | 0.6 |  |  |  | 77 | 20.04541 | 23.44111 | 3809 | 2.998 | 3.154491 | 0.1564912 | Hydrogen
| 32 | AC | Hydrogen | 0 | 0 | 0 | 0 | 0.1086 | -1.2 | 1585 | 1.44 | 0.85 | 0.59 |  |  |  | 77 | 1.062277 | 5.900693 | 3810 | 0.06041507 | 1.77507 | 1.714655 | Hydrogen
| 33 |  | Hydrogen | 0 | 0 | 0 | 0 | 0.1086 | -1.2 | 1585 | 1.44 | 0.85 | 0.59 |  |  |  | 77 | 2.051435 | 9.053118 | 3810 | 0.7185394 | 2.203109 | 1.48457 | Hydrogen
| 34 |  | Hydrogen | 0 | 0 | 0 | 0 | 0.1086 | -1.2 | 1585 | 1.44 | 0.85 | 0.59 |  |  |  | 77 | 4.056915 | 11.88222 | 3810 | 1.400423 | 2.475043 | 1.07462 | Hydrogen
| 35 |  | Hydrogen | 0 | 0 | 0 | 0 | 0.1086 | -1.2 | 1585 | 1.44 | 0.85 | 0.59 |  |  |  | 77 | 6.093944 | 13.49885 | 3810 | 1.807296 | 2.602604 | 0.7953086 | Hydrogen
| 36 |  | Hydrogen | 0 | 0 | 0 | 0 | 0.1086 | -1.2 | 1585 | 1.44 | 0.85 | 0.59 |  |  |  | 77 | 8.130035 | 14.63048 | 3810 | 2.095565 | 2.683107 | 0.5875422 | Hydrogen
| 37 |  | Hydrogen | 0 | 0 | 0 | 0 | 0.1086 | -1.2 | 1585 | 1.44 | 0.85 | 0.59 |  |  |  | 77 | 10.13238 | 15.84296 | 3810 | 2.315737 | 2.762725 | 0.4469884 | Hydrogen
| 38 |  | Hydrogen | 0 | 0 | 0 | 0 | 0.1086 | -1.2 | 1585 | 1.44 | 0.85 | 0.59 |  |  |  | 77 | 12.06647 | 16.81293 | 3810 | 2.49043 | 2.822148 | 0.3317182 | Hydrogen
| 39 |  | Hydrogen | 0 | 0 | 0 | 0 | 0.1086 | -1.2 | 1585 | 1.44 | 0.85 | 0.59 |  |  |  | 77 | 14.00023 | 17.62125 | 3810 | 2.639074 | 2.869105 | 0.2300313 | Hydrogen
| 40 |  | Hydrogen | 0 | 0 | 0 | 0 | 0.1086 | -1.2 | 1585 | 1.44 | 0.85 | 0.59 |  |  |  | 77 | 17.96994 | 19.48037 | 3810 | 2.8887 | 2.969407 | 0.08070703 | Hydrogen
| 41 |  | Hydrogen | 0 | 0 | 0 | 0 | 0.1086 | -1.2 | 1585 | 1.44 | 0.85 | 0.59 |  |  |  | 77 | 20.03899 | 20.12702 | 3810 | 2.99768 | 3.002063 | 0.004383506 | Hydrogen
| 42 | AC-C4 | Hydrogen | 0 | 0 | 0 | 0 | 0.1086 | -1.2 | 1308 | 1.1 | 0.58 | 0.52 |  |  |  | 77 | 1.030101 | 6.789838 | 3811 | 0.02965723 | 1.915427 | 1.88577 | Hydrogen
| 43 |  | Hydrogen | 0 | 0 | 0 | 0 | 0.1086 | -1.2 | 1308 | 1.1 | 0.58 | 0.52 |  |  |  | 77 | 1.916155 | 9.214781 | 3811 | 0.6503203 | 2.220809 | 1.570488 | Hydrogen
| 44 |  | Hydrogen | 0 | 0 | 0 | 0 | 0.1086 | -1.2 | 1308 | 1.1 | 0.58 | 0.52 |  |  |  | 77 | 4.055506 | 11.15473 | 3811 | 1.400075 | 2.411864 | 1.011789 | Hydrogen
| 45 |  | Hydrogen | 0 | 0 | 0 | 0 | 0.1086 | -1.2 | 1308 | 1.1 | 0.58 | 0.52 |  |  |  | 77 | 6.092222 | 12.6097 | 3811 | 1.807013 | 2.534466 | 0.7274534 | Hydrogen
| 46 |  | Hydrogen | 0 | 0 | 0 | 0 | 0.1086 | -1.2 | 1308 | 1.1 | 0.58 | 0.52 |  |  |  | 77 | 8.060359 | 13.66051 | 3811 | 2.086958 | 2.614509 | 0.5275509 | Hydrogen
| 47 |  | Hydrogen | 0 | 0 | 0 | 0 | 0.1086 | -1.2 | 1308 | 1.1 | 0.58 | 0.52 |  |  |  | 77 | 10.60524 | 14.95381 | 3811 | 2.361348 | 2.704966 | 0.3436182 | Hydrogen
| 48 |  | Hydrogen | 0 | 0 | 0 | 0 | 0.1086 | -1.2 | 1308 | 1.1 | 0.58 | 0.52 |  |  |  | 77 | 12.09802 | 15.60046 | 3811 | 2.493041 | 2.747301 | 0.2542591 | Hydrogen
| 49 |  | Hydrogen | 0 | 0 | 0 | 0 | 0.1086 | -1.2 | 1308 | 1.1 | 0.58 | 0.52 |  |  |  | 77 | 14.81129 | 16.32794 | 3811 | 2.69539 | 2.792878 | 0.09748837 | Hydrogen
| 50 |  | Hydrogen | 0 | 0 | 0 | 0 | 0.1086 | -1.2 | 1308 | 1.1 | 0.58 | 0.52 |  |  |  | 77 | 17.69484 | 17.45958 | 3811 | 2.873273 | 2.859889 | -0.01338416 | Hydrogen
| 51 |  | Hydrogen | 0 | 0 | 0 | 0 | 0.1086 | -1.2 | 1308 | 1.1 | 0.58 | 0.52 |  |  |  | 77 | 20.13692 | 18.18707 | 3811 | 3.002555 | 2.900711 | -0.1018444 | Hydrogen
40 | 0 | AAC | Hydrogen | 0 | 0 | 0 | 0 | 0.1086 | -1.2 | 1784 | 1.113 | 1.095 | 0.018 | 72.66 |  | 1.41 | 77 | 0.02045178 | 0.8462256 | 3812 | -3.889686 | -0.1669693 | 3.722716 | Hydrogen
| 1 |  | Hydrogen | 0 | 0 | 0 | 0 | 0.1086 | -1.2 | 1784 | 1.113 | 1.095 | 0.018 | 72.66 |  | 1.41 | 77 | 0.06727202 | 1.788446 | 3812 | -2.699011 | 0.5813473 | 3.280358 | Hydrogen
| 2 |  | Hydrogen | 0 | 0 | 0 | 0 | 0.1086 | -1.2 | 1784 | 1.113 | 1.095 | 0.018 | 72.66 |  | 1.41 | 77 | 0.1367683 | 2.650419 | 3812 | -1.989467 | 0.9747176 | 2.964185 | Hydrogen
| 3 |  | Hydrogen | 0 | 0 | 0 | 0 | 0.1086 | -1.2 | 1784 | 1.113 | 1.095 | 0.018 | 72.66 |  | 1.41 | 77 | 0.1923939 | 3.224928 | 3812 | -1.64821 | 1.170911 | 2.819121 | Hydrogen
| 4 |  | Hydrogen | 0 | 0 | 0 | 0 | 0.1086 | -1.2 | 1784 | 1.113 | 1.095 | 0.018 | 72.66 |  | 1.41 | 77 | 0.2968014 | 3.862633 | 3812 | -1.214692 | 1.351349 | 2.566041 | Hydrogen
| 5 |  | Hydrogen | 0 | 0 | 0 | 0 | 0.1086 | -1.2 | 1784 | 1.113 | 1.095 | 0.018 | 72.66 |  | 1.41 | 77 | 0.4116696 | 4.484199 | 3812 | -0.8875343 | 1.50056 | 2.388094 | Hydrogen
| 6 |  | Hydrogen | 0 | 0 | 0 | 0 | 0.1086 | -1.2 | 1784 | 1.113 | 1.095 | 0.018 | 72.66 |  | 1.41 | 77 | 0.5300551 | 4.977859 | 3812 | -0.6347743 | 1.605 | 2.239774 | Hydrogen
| 7 |  | Hydrogen | 0 | 0 | 0 | 0 | 0.1086 | -1.2 | 1784 | 1.113 | 1.095 | 0.018 | 72.66 |  | 1.41 | 77 | 0.636273 | 5.343847 | 3812 | -0.4521275 | 1.675946 | 2.128073 | Hydrogen
| 8 |  | Hydrogen | 0 | 0 | 0 | 0 | 0.1086 | -1.2 | 1784 | 1.113 | 1.095 | 0.018 | 72.66 |  | 1.41 | 77 | 0.7634043 | 5.709522 | 3812 | -0.2699675 | 1.742135 | 2.012103 | Hydrogen
| 9 |  | Hydrogen | 0 | 0 | 0 | 0 | 0.1086 | -1.2 | 1784 | 1.113 | 1.095 | 0.018 | 72.66 |  | 1.41 | 77 | 0.8661685 | 5.947708 | 3812 | -0.1436758 | 1.783006 | 1.926682 | Hydrogen
| 10 |  | Hydrogen | 0 | 0 | 0 | 0 | 0.1086 | -1.2 | 1784 | 1.113 | 1.095 | 0.018 | 72.66 |  | 1.41 | 77 | 0.9602148 | 6.202007 | 3812 | -0.04059824 | 1.824873 | 1.865471 | Hydrogen
| 11 |  | Hydrogen | 0 | 0 | 0 | 0 | 0.1086 | -1.2 | 1784 | 1.113 | 1.095 | 0.018 | 72.66 |  | 1.41 | 77 | 1.062995 | 6.376266 | 3812 | 0.06109035 | 1.852583 | 1.791492 | Hydrogen
41 | 0 | AC6 | Hydrogen | 0 | 0 | 0 | 0 | 0.1086 | -1.2 | 3808 |  |  | 1.52 |  |  |  | 77 | 1.069519 | 12.09999 | 3813 | 0.06720875 | 2.493205 | 2.425996 | Hydrogen
| 1 |  | Hydrogen | 0 | 0 | 0 | 0 | 0.1086 | -1.2 | 3808 |  |  | 1.52 |  |  |  | 77 | 3.065954 | 17.12415 | 3813 | 1.120359 | 2.84049 | 1.720131 | Hydrogen
| 2 |  | Hydrogen | 0 | 0 | 0 | 0 | 0.1086 | -1.2 | 3808 |  |  | 1.52 |  |  |  | 77 | 5.846702 | 20.18641 | 3813 | 1.765878 | 3.005009 | 1.239132 | Hydrogen
| 3 |  | Hydrogen | 0 | 0 | 0 | 0 | 0.1086 | -1.2 | 3808 |  |  | 1.52 |  |  |  | 77 | 9.910873 | 22.73456 | 3813 | 2.293632 | 3.123886 | 0.830254 | Hydrogen
| 4 |  | Hydrogen | 0 | 0 | 0 | 0 | 0.1086 | -1.2 | 3808 |  |  | 1.52 |  |  |  | 77 | 14.97326 | 24.59878 | 3813 | 2.706266 | 3.202697 | 0.4964307 | Hydrogen
| 5 |  | Hydrogen | 0 | 0 | 0 | 0 | 0.1086 | -1.2 | 3808 |  |  | 1.52 |  |  |  | 77 | 19.96435 | 25.86655 | 3813 | 2.993948 | 3.252951 | 0.2590026 | Hydrogen
| 6 |  | Hydrogen | 0 | 0 | 0 | 0 | 0.1086 | -1.2 | 3808 |  |  | 1.52 |  |  |  | 77 | 30.01783 | 27.12354 | 3813 | 3.401791 | 3.300402 | -0.1013893 | Hydrogen
| 7 |  | Hydrogen | 0 | 0 | 0 | 0 | 0.1086 | -1.2 | 3808 |  |  | 1.52 |  |  |  | 77 | 40.0713 | 27.86917 | 3813 | 3.69066 | 3.327521 | -0.3631395 | Hydrogen
| 8 | AC5 | Hydrogen | 0 | 0 | 0 | 0 | 0.1086 | -1.2 | 3183 |  |  | 1.25 |  |  |  | 77 | 0.855615 | 11.07772 | 3814 | -0.1559348 | 2.404936 | 2.560871 | Hydrogen
| 9 |  | Hydrogen | 0 | 0 | 0 | 0 | 0.1086 | -1.2 | 3183 |  |  | 1.25 |  |  |  | 77 | 2.923351 | 16.69832 | 3814 | 1.072731 | 2.815308 | 1.742577 | Hydrogen
| 10 |  | Hydrogen | 0 | 0 | 0 | 0 | 0.1086 | -1.2 | 3183 |  |  | 1.25 |  |  |  | 77 | 6.060606 | 19.67459 | 3814 | 1.80181 | 2.979328 | 1.177518 | Hydrogen
| 11 |  | Hydrogen | 0 | 0 | 0 | 0 | 0.1086 | -1.2 | 3183 |  |  | 1.25 |  |  |  | 77 | 10.19608 | 21.79646 | 3814 | 2.322003 | 3.081747 | 0.7597443 | Hydrogen
| 12 |  | Hydrogen | 0 | 0 | 0 | 0 | 0.1086 | -1.2 | 3183 |  |  | 1.25 |  |  |  | 77 | 14.97326 | 23.4056 | 3814 | 2.706266 | 3.152975 | 0.4467091 | Hydrogen
| 13 |  | Hydrogen | 0 | 0 | 0 | 0 | 0.1086 | -1.2 | 3183 |  |  | 1.25 |  |  |  | 77 | 20.10695 | 24.50261 | 3814 | 3.001066 | 3.19878 | 0.1977141 | Hydrogen
| 14 |  | Hydrogen | 0 | 0 | 0 | 0 | 0.1086 | -1.2 | 3183 |  |  | 1.25 |  |  |  | 77 | 29.73262 | 25.84574 | 3814 | 3.392245 | 3.252146 | -0.140099 | Hydrogen
| 15 |  | Hydrogen | 0 | 0 | 0 | 0 | 0.1086 | -1.2 | 3183 |  |  | 1.25 |  |  |  | 77 | 39.9287 | 26.50583 | 3814 | 3.687095 | 3.277365 | -0.4097305 | Hydrogen
| 16 | MAX3000 | Hydrogen | 0 | 0 | 0 | 0 | 0.1086 | -1.2 | 3178 |  |  | 1.34 |  |  |  | 77 | 1.14082 | 10.3953 | 3815 | 0.1317473 | 2.341353 | 2.209606 | Hydrogen
| 17 |  | Hydrogen | 0 | 0 | 0 | 0 | 0.1086 | -1.2 | 3178 |  |  | 1.34 |  |  |  | 77 | 2.994652 | 15.33453 | 3815 | 1.096828 | 2.730107 | 1.633279 | Hydrogen
| 18 |  | Hydrogen | 0 | 0 | 0 | 0 | 0.1086 | -1.2 | 3178 |  |  | 1.34 |  |  |  | 77 | 6.203209 | 18.56633 | 3815 | 1.825067 | 2.92135 | 1.096283 | Hydrogen
| 19 |  | Hydrogen | 0 | 0 | 0 | 0 | 0.1086 | -1.2 | 3178 |  |  | 1.34 |  |  |  | 77 | 10.12478 | 20.85911 | 3815 | 2.314986 | 3.037791 | 0.7228051 | Hydrogen
| 20 |  | Hydrogen | 0 | 0 | 0 | 0 | 0.1086 | -1.2 | 3178 |  |  | 1.34 |  |  |  | 77 | 14.97326 | 22.38287 | 3815 | 2.706266 | 3.108296 | 0.4020298 | Hydrogen
| 21 |  | Hydrogen | 0 | 0 | 0 | 0 | 0.1086 | -1.2 | 3178 |  |  | 1.34 |  |  |  | 77 | 19.96435 | 23.65064 | 3815 | 2.993948 | 3.16339 | 0.1694422 | Hydrogen
| 22 |  | Hydrogen | 0 | 0 | 0 | 0 | 0.1086 | -1.2 | 3178 |  |  | 1.34 |  |  |  | 77 | 29.94652 | 24.99301 | 3815 | 3.399413 | 3.218596 | -0.180817 | Hydrogen
| 23 |  | Hydrogen | 0 | 0 | 0 | 0 | 0.1086 | -1.2 | 3178 |  |  | 1.34 |  |  |  | 77 | 40.0713 | 25.99417 | 3815 | 3.69066 | 3.257872 | -0.4327883 | Hydrogen
| 24 | MAX2000 | Hydrogen | 0 | 0 | 0 | 0 | 0.1086 | -1.2 | 2444 |  |  | 1.08 |  |  |  | 77 | 0.9982175 | 10.31037 | 3816 | -0.001784122 | 2.33315 | 2.334935 | Hydrogen
| 25 |  | Hydrogen | 0 | 0 | 0 | 0 | 0.1086 | -1.2 | 2444 |  |  | 1.08 |  |  |  | 77 | 2.85205 | 14.56779 | 3816 | 1.048038 | 2.678813 | 1.630775 | Hydrogen
| 26 |  | Hydrogen | 0 | 0 | 0 | 0 | 0.1086 | -1.2 | 2444 |  |  | 1.08 |  |  |  | 77 | 6.131907 | 17.11762 | 3816 | 1.813506 | 2.840108 | 1.026602 | Hydrogen
| 27 |  | Hydrogen | 0 | 0 | 0 | 0 | 0.1086 | -1.2 | 2444 |  |  | 1.08 |  |  |  | 77 | 9.982175 | 18.98441 | 3816 | 2.300801 | 2.943618 | 0.6428173 | Hydrogen
| 28 |  | Hydrogen | 0 | 0 | 0 | 0 | 0.1086 | -1.2 | 2444 |  |  | 1.08 |  |  |  | 77 | 15.04456 | 20.16681 | 3816 | 2.711017 | 3.004038 | 0.2930214 | Hydrogen
| 29 |  | Hydrogen | 0 | 0 | 0 | 0 | 0.1086 | -1.2 | 2444 |  |  | 1.08 |  |  |  | 77 | 20.32086 | 21.34875 | 3816 | 3.011648 | 3.060993 | 0.04934538 | Hydrogen
| 30 |  | Hydrogen | 0 | 0 | 0 | 0 | 0.1086 | -1.2 | 2444 |  |  | 1.08 |  |  |  | 77 | 30.01783 | 22.18036 | 3816 | 3.401791 | 3.099207 | -0.3025842 | Hydrogen
| 31 |  | Hydrogen | 0 | 0 | 0 | 0 | 0.1086 | -1.2 | 2444 |  |  | 1.08 |  |  |  | 77 | 39.8574 | 22.58553 | 3816 | 3.685308 | 3.117309 | -0.5679985 | Hydrogen
| 32 | AC4 | Hydrogen | 0 | 0 | 0 | 0 | 0.1086 | -1.2 | 2042 |  |  | 0.92 |  |  |  | 77 | 1.212121 | 11.5031 | 3817 | 0.1923719 | 2.442616 | 2.250245 | Hydrogen
| 33 |  | Hydrogen | 0 | 0 | 0 | 0 | 0.1086 | -1.2 | 2042 |  |  | 0.92 |  |  |  | 77 | 2.994652 | 14.56748 | 3817 | 1.096828 | 2.678792 | 1.581964 | Hydrogen
| 34 |  | Hydrogen | 0 | 0 | 0 | 0 | 0.1086 | -1.2 | 2042 |  |  | 0.92 |  |  |  | 77 | 6.060606 | 16.86209 | 3817 | 1.80181 | 2.825068 | 1.023258 | Hydrogen
| 35 |  | Hydrogen | 0 | 0 | 0 | 0 | 0.1086 | -1.2 | 2042 |  |  | 0.92 |  |  |  | 77 | 9.910873 | 18.21752 | 3817 | 2.293632 | 2.902384 | 0.6087513 | Hydrogen
| 36 |  | Hydrogen | 0 | 0 | 0 | 0 | 0.1086 | -1.2 | 2042 |  |  | 0.92 |  |  |  | 77 | 14.97326 | 19.39991 | 3817 | 2.706266 | 2.965269 | 0.2590026 | Hydrogen
| 37 |  | Hydrogen | 0 | 0 | 0 | 0 | 0.1086 | -1.2 | 2042 |  |  | 0.92 |  |  |  | 77 | 19.96435 | 19.98587 | 3817 | 2.993948 | 2.995026 | 0.001077443 | Hydrogen
| 38 |  | Hydrogen | 0 | 0 | 0 | 0 | 0.1086 | -1.2 | 2042 |  |  | 0.92 |  |  |  | 77 | 30.01783 | 20.64627 | 3817 | 3.401791 | 3.027535 | -0.3742568 | Hydrogen
| 39 |  | Hydrogen | 0 | 0 | 0 | 0 | 0.1086 | -1.2 | 2042 |  |  | 0.92 |  |  |  | 77 | 40.2139 | 21.30636 | 3817 | 3.694213 | 3.059006 | -0.6352071 | Hydrogen
| 40 | AC3 | Hydrogen | 0 | 0 | 0 | 0 | 0.1086 | -1.2 | 1719 |  |  | 0.77 |  |  |  | 77 | 0.9982175 | 8.179691 | 3818 | -0.001784122 | 2.101654 | 2.103439 | Hydrogen
| 41 |  | Hydrogen | 0 | 0 | 0 | 0 | 0.1086 | -1.2 | 1719 |  |  | 0.77 |  |  |  | 77 | 3.065954 | 11.24347 | 3818 | 1.120359 | 2.419787 | 1.299429 | Hydrogen
| 42 |  | Hydrogen | 0 | 0 | 0 | 0 | 0.1086 | -1.2 | 1719 |  |  | 0.77 |  |  |  | 77 | 6.131907 | 13.02671 | 3818 | 1.813506 | 2.567002 | 0.7534958 | Hydrogen
| 43 |  | Hydrogen | 0 | 0 | 0 | 0 | 0.1086 | -1.2 | 1719 |  |  | 0.77 |  |  |  | 77 | 10.05348 | 14.21153 | 3818 | 2.307918 | 2.654054 | 0.3461354 | Hydrogen
| 44 |  | Hydrogen | 0 | 0 | 0 | 0 | 0.1086 | -1.2 | 1719 |  |  | 0.77 |  |  |  | 77 | 15.18717 | 15.05287 | 3818 | 2.720451 | 2.711569 | -0.00888216 | Hydrogen
| 45 |  | Hydrogen | 0 | 0 | 0 | 0 | 0.1086 | -1.2 | 1719 |  |  | 0.77 |  |  |  | 77 | 19.96435 | 15.80974 | 3818 | 2.993948 | 2.760626 | -0.2333223 | Hydrogen
| 46 |  | Hydrogen | 0 | 0 | 0 | 0 | 0.1086 | -1.2 | 1719 |  |  | 0.77 |  |  |  | 77 | 30.30303 | 16.72521 | 3818 | 3.411248 | 2.816917 | -0.5943308 | Hydrogen
| 47 |  | Hydrogen | 0 | 0 | 0 | 0 | 0.1086 | -1.2 | 1719 |  |  | 0.77 |  |  |  | 77 | 40.0713 | 17.21576 | 3818 | 3.69066 | 2.845825 | -0.8448353 | Hydrogen
| 48 | AC0 | Hydrogen | 0 | 0 | 0 | 0 | 0.1086 | -1.2 | 1266 |  |  | 0.57 |  |  |  | 77 | 1.14082 | 7.753251 | 3819 | 0.1317473 | 2.048112 | 1.916365 | Hydrogen
| 49 |  | Hydrogen | 0 | 0 | 0 | 0 | 0.1086 | -1.2 | 1266 |  |  | 0.57 |  |  |  | 77 | 3.137255 | 10.22059 | 3819 | 1.143348 | 2.324404 | 1.181056 | Hydrogen
| 50 |  | Hydrogen | 0 | 0 | 0 | 0 | 0.1086 | -1.2 | 1266 |  |  | 0.57 |  |  |  | 77 | 6.27451 | 11.49231 | 3819 | 1.836495 | 2.441678 | 0.605183 | Hydrogen
| 51 |  | Hydrogen | 0 | 0 | 0 | 0 | 0.1086 | -1.2 | 1266 |  |  | 0.57 |  |  |  | 77 | 10.12478 | 12.50684 | 3819 | 2.314986 | 2.526275 | 0.2112898 | Hydrogen
| 52 |  | Hydrogen | 0 | 0 | 0 | 0 | 0.1086 | -1.2 | 1266 |  |  | 0.57 |  |  |  | 77 | 15.11586 | 13.00757 | 3819 | 2.715745 | 2.565531 | -0.1502137 | Hydrogen
| 53 |  | Hydrogen | 0 | 0 | 0 | 0 | 0.1086 | -1.2 | 1266 |  |  | 0.57 |  |  |  | 77 | 20.10695 | 13.33784 | 3819 | 3.001066 | 2.590605 | -0.4104605 | Hydrogen
| 54 |  | Hydrogen | 0 | 0 | 0 | 0 | 0.1086 | -1.2 | 1266 |  |  | 0.57 |  |  |  | 77 | 30.01783 | 14.25422 | 3819 | 3.401791 | 2.657053 | -0.7447381 | Hydrogen
| 55 |  | Hydrogen | 0 | 0 | 0 | 0 | 0.1086 | -1.2 | 1266 |  |  | 0.57 |  |  |  | 77 | 39.8574 | 14.40371 | 3819 | 3.685308 | 2.667486 | -1.017822 | Hydrogen
42 | 0 | CAC4 | Hydrogen | 0 | 0 | 0 | 0 | 0.1086 | -1.2 | 3708 | 2 | 0.869 | 1.131 |  |  |  | 77 | 0.05875616 | 6.114582 | 3820 | -2.834359 | 1.810676 | 4.645036 | Hydrogen
| 1 |  | Hydrogen | 0 | 0 | 0 | 0 | 0.1086 | -1.2 | 3708 | 2 | 0.869 | 1.131 |  |  |  | 77 | 0.1477423 | 8.354542 | 3820 | -1.912286 | 2.122805 | 4.035091 | Hydrogen
| 2 |  | Hydrogen | 0 | 0 | 0 | 0 | 0.1086 | -1.2 | 3708 | 2 | 0.869 | 1.131 |  |  |  | 77 | 0.2679619 | 10.51164 | 3820 | -1.31691 | 2.352483 | 3.669394 | Hydrogen
| 3 |  | Hydrogen | 0 | 0 | 0 | 0 | 0.1086 | -1.2 | 3708 | 2 | 0.869 | 1.131 |  |  |  | 77 | 0.3880926 | 12.22003 | 3820 | -0.9465114 | 2.503076 | 3.449588 | Hydrogen
| 4 |  | Hydrogen | 0 | 0 | 0 | 0 | 0.1086 | -1.2 | 3708 | 2 | 0.869 | 1.131 |  |  |  | 77 | 0.5289835 | 13.56044 | 3820 | -0.636798 | 2.607156 | 3.243954 | Hydrogen
| 5 |  | Hydrogen | 0 | 0 | 0 | 0 | 0.1086 | -1.2 | 3708 | 2 | 0.869 | 1.131 |  |  |  | 77 | 0.6559128 | 14.53428 | 3820 | -0.4217274 | 2.67651 | 3.098237 | Hydrogen
| 6 |  | Hydrogen | 0 | 0 | 0 | 0 | 0.1086 | -1.2 | 3708 | 2 | 0.869 | 1.131 |  |  |  | 77 | 0.7932183 | 15.30374 | 3820 | -0.2316568 | 2.728097 | 2.959754 | Hydrogen
| 7 |  | Hydrogen | 0 | 0 | 0 | 0 | 0.1086 | -1.2 | 3708 | 2 | 0.869 | 1.131 |  |  |  | 77 | 0.972182 | 16.0307 | 3820 | -0.02821227 | 2.774506 | 2.802718 | Hydrogen
| 8 | CAC3 | Hydrogen | 0 | 0 | 0 | 0 | 0.1086 | -1.2 | 3254 | 1.5 | 0.347 | 1.153 |  |  |  | 77 | 0.02864358 | 3.097163 | 3821 | -3.552826 | 1.130486 | 4.683312 | Hydrogen
| 9 |  | Hydrogen | 0 | 0 | 0 | 0 | 0.1086 | -1.2 | 3254 | 1.5 | 0.347 | 1.153 |  |  |  | 77 | 0.08110689 | 5.012272 | 3821 | -2.511987 | 1.611889 | 4.123877 | Hydrogen
| 10 |  | Hydrogen | 0 | 0 | 0 | 0 | 0.1086 | -1.2 | 3254 | 1.5 | 0.347 | 1.153 |  |  |  | 77 | 0.138738 | 6.723208 | 3821 | -1.975168 | 1.905565 | 3.880733 | Hydrogen
| 11 |  | Hydrogen | 0 | 0 | 0 | 0 | 0.1086 | -1.2 | 3254 | 1.5 | 0.347 | 1.153 |  |  |  | 77 | 0.2189222 | 8.351639 | 3821 | -1.519039 | 2.122458 | 3.641496 | Hydrogen
| 12 |  | Hydrogen | 0 | 0 | 0 | 0 | 0.1086 | -1.2 | 3254 | 1.5 | 0.347 | 1.153 |  |  |  | 77 | 0.3094826 | 9.775683 | 3821 | -1.172854 | 2.279898 | 3.452752 | Hydrogen
| 13 |  | Hydrogen | 0 | 0 | 0 | 0 | 0.1086 | -1.2 | 3254 | 1.5 | 0.347 | 1.153 |  |  |  | 77 | 0.415603 | 10.87275 | 3821 | -0.8780248 | 2.38626 | 3.264285 | Hydrogen
| 14 |  | Hydrogen | 0 | 0 | 0 | 0 | 0.1086 | -1.2 | 3254 | 1.5 | 0.347 | 1.153 |  |  |  | 77 | 0.5251714 | 11.8473 | 3821 | -0.6440306 | 2.4721 | 3.116131 | Hydrogen
| 15 |  | Hydrogen | 0 | 0 | 0 | 0 | 0.1086 | -1.2 | 3254 | 1.5 | 0.347 | 1.153 |  |  |  | 77 | 0.6347317 | 12.78106 | 3821 | -0.454553 | 2.547965 | 3.002518 | Hydrogen
| 16 |  | Hydrogen | 0 | 0 | 0 | 0 | 0.1086 | -1.2 | 3254 | 1.5 | 0.347 | 1.153 |  |  |  | 77 | 0.7598925 | 13.59181 | 3821 | -0.2745783 | 2.609467 | 2.884046 | Hydrogen
| 17 |  | Hydrogen | 0 | 0 | 0 | 0 | 0.1086 | -1.2 | 3254 | 1.5 | 0.347 | 1.153 |  |  |  | 77 | 0.8884851 | 14.19845 | 3821 | -0.1182374 | 2.653133 | 2.77137 | Hydrogen
| 18 |  | Hydrogen | 0 | 0 | 0 | 0 | 0.1086 | -1.2 | 3254 | 1.5 | 0.347 | 1.153 |  |  |  | 77 | 0.9857956 | 14.6432 | 3821 | -0.01430628 | 2.683976 | 2.698282 | Hydrogen
| 19 | CAC6 | Hydrogen | 0 | 0 | 0 | 0 | 0.1086 | -1.2 | 3268 | 1.67 | 0.644 | 1.026 |  |  |  | 77 | 0.01264639 | 1.221358 | 3822 | -4.370383 | 0.1999637 | 4.570347 | Hydrogen
| 20 |  | Hydrogen | 0 | 0 | 0 | 0 | 0.1086 | -1.2 | 3268 | 1.67 | 0.644 | 1.026 |  |  |  | 77 | 0.03373046 | 2.485067 | 3822 | -3.389354 | 0.9102997 | 4.299654 | Hydrogen
| 21 |  | Hydrogen | 0 | 0 | 0 | 0 | 0.1086 | -1.2 | 3268 | 1.67 | 0.644 | 1.026 |  |  |  | 77 | 0.08794606 | 4.48169 | 3822 | -2.431032 | 1.5 | 3.931032 | Hydrogen
| 22 |  | Hydrogen | 0 | 0 | 0 | 0 | 0.1086 | -1.2 | 3268 | 1.67 | 0.644 | 1.026 |  |  |  | 77 | 0.1420807 | 6.070391 | 3822 | -1.95136 | 1.803423 | 3.754783 | Hydrogen
| 23 |  | Hydrogen | 0 | 0 | 0 | 0 | 0.1086 | -1.2 | 3268 | 1.67 | 0.644 | 1.026 |  |  |  | 77 | 0.2274489 | 7.576232 | 3822 | -1.480829 | 2.025016 | 3.505846 | Hydrogen
| 24 |  | Hydrogen | 0 | 0 | 0 | 0 | 0.1086 | -1.2 | 3268 | 1.67 | 0.644 | 1.026 |  |  |  | 77 | 0.3493157 | 9.284548 | 3822 | -1.051779 | 2.228352 | 3.280131 | Hydrogen
| 25 |  | Hydrogen | 0 | 0 | 0 | 0 | 0.1086 | -1.2 | 3268 | 1.67 | 0.644 | 1.026 |  |  |  | 77 | 0.4571965 | 10.50392 | 3822 | -0.782642 | 2.351749 | 3.134391 | Hydrogen
| 26 |  | Hydrogen | 0 | 0 | 0 | 0 | 0.1086 | -1.2 | 3268 | 1.67 | 0.644 | 1.026 |  |  |  | 77 | 0.6050238 | 11.80325 | 3822 | -0.5024876 | 2.468375 | 2.970863 | Hydrogen
| 27 |  | Hydrogen | 0 | 0 | 0 | 0 | 0.1086 | -1.2 | 3268 | 1.67 | 0.644 | 1.026 |  |  |  | 77 | 0.7267205 | 12.65493 | 3822 | -0.3192133 | 2.538047 | 2.85726 | Hydrogen
| 28 |  | Hydrogen | 0 | 0 | 0 | 0 | 0.1086 | -1.2 | 3268 | 1.67 | 0.644 | 1.026 |  |  |  | 77 | 0.8536094 | 13.42482 | 3822 | -0.1582816 | 2.597105 | 2.755386 | Hydrogen
| 29 |  | Hydrogen | 0 | 0 | 0 | 0 | 0.1086 | -1.2 | 3268 | 1.67 | 0.644 | 1.026 |  |  |  | 77 | 0.9908905 | 14.0719 | 3822 | -0.009151196 | 2.64418 | 2.653331 | Hydrogen
| 30 | CAC5 | Hydrogen | 0 | 0 | 0 | 0 | 0.1086 | -1.2 | 2900 | 1.45 | 0.487 | 0.963 |  |  |  | 77 | 0.01258974 | 0.935813 | 3823 | -4.374873 | -0.06633964 | 4.308534 | Hydrogen
| 31 |  | Hydrogen | 0 | 0 | 0 | 0 | 0.1086 | -1.2 | 2900 | 1.45 | 0.487 | 0.963 |  |  |  | 77 | 0.06348692 | 3.70763 | 3823 | -2.756921 | 1.310393 | 4.067314 | Hydrogen
| 32 |  | Hydrogen | 0 | 0 | 0 | 0 | 0.1086 | -1.2 | 2900 | 1.45 | 0.487 | 0.963 |  |  |  | 77 | 0.1507288 | 5.906868 | 3823 | -1.892273 | 1.776116 | 3.668389 | Hydrogen
| 33 |  | Hydrogen | 0 | 0 | 0 | 0 | 0.1086 | -1.2 | 2900 | 1.45 | 0.487 | 0.963 |  |  |  | 77 | 0.2291203 | 7.249824 | 3823 | -1.473508 | 1.980977 | 3.454485 | Hydrogen
| 34 |  | Hydrogen | 0 | 0 | 0 | 0 | 0.1086 | -1.2 | 2900 | 1.45 | 0.487 | 0.963 |  |  |  | 77 | 0.3144319 | 8.47012 | 3823 | -1.156988 | 2.136545 | 3.293533 | Hydrogen
| 35 |  | Hydrogen | 0 | 0 | 0 | 0 | 0.1086 | -1.2 | 2900 | 1.45 | 0.487 | 0.963 |  |  |  | 77 | 0.4066231 | 9.363795 | 3823 | -0.8998686 | 2.236851 | 3.136719 | Hydrogen
| 36 |  | Hydrogen | 0 | 0 | 0 | 0 | 0.1086 | -1.2 | 2900 | 1.45 | 0.487 | 0.963 |  |  |  | 77 | 0.5074948 | 10.25712 | 3823 | -0.6782689 | 2.327972 | 3.006241 | Hydrogen
| 37 |  | Hydrogen | 0 | 0 | 0 | 0 | 0.1086 | -1.2 | 2900 | 1.45 | 0.487 | 0.963 |  |  |  | 77 | 0.6344241 | 11.23096 | 3823 | -0.4550376 | 2.418674 | 2.873712 | Hydrogen
| 38 |  | Hydrogen | 0 | 0 | 0 | 0 | 0.1086 | -1.2 | 2900 | 1.45 | 0.487 | 0.963 |  |  |  | 77 | 0.7543524 | 11.91954 | 3823 | -0.2818957 | 2.478179 | 2.760075 | Hydrogen
| 39 |  | Hydrogen | 0 | 0 | 0 | 0 | 0.1086 | -1.2 | 2900 | 1.45 | 0.487 | 0.963 |  |  |  | 77 | 0.8760006 | 12.52647 | 3823 | -0.1323885 | 2.527844 | 2.660232 | Hydrogen
| 40 |  | Hydrogen | 0 | 0 | 0 | 0 | 0.1086 | -1.2 | 2900 | 1.45 | 0.487 | 0.963 |  |  |  | 77 | 0.9958884 | 13.01109 | 3823 | -0.004120072 | 2.565802 | 2.569922 | Hydrogen
| 41 | CAC2 | Hydrogen | 0 | 0 | 0 | 0 | 0.1086 | -1.2 | 3191 | 1.48 | 0.403 | 1.077 |  |  |  | 77 | 0.06705624 | 4.196994 | 3824 | -2.702224 | 1.434369 | 4.136592 | Hydrogen
| 42 |  | Hydrogen | 0 | 0 | 0 | 0 | 0.1086 | -1.2 | 3191 | 1.48 | 0.403 | 1.077 |  |  |  | 77 | 0.09850024 | 5.174733 | 3824 | -2.317696 | 1.643788 | 3.961484 | Hydrogen
| 43 |  | Hydrogen | 0 | 0 | 0 | 0 | 0.1086 | -1.2 | 3191 | 1.48 | 0.403 | 1.077 |  |  |  | 77 | 0.183917 | 6.925328 | 3824 | -1.693271 | 1.935185 | 3.628456 | Hydrogen
| 44 |  | Hydrogen | 0 | 0 | 0 | 0 | 0.1086 | -1.2 | 3191 | 1.48 | 0.403 | 1.077 |  |  |  | 77 | 0.2640365 | 8.227421 | 3824 | -1.331668 | 2.107473 | 3.439141 | Hydrogen
| 45 |  | Hydrogen | 0 | 0 | 0 | 0 | 0.1086 | -1.2 | 3191 | 1.48 | 0.403 | 1.077 |  |  |  | 77 | 0.3840619 | 9.405508 | 3824 | -0.9569515 | 2.241295 | 3.198247 | Hydrogen
| 46 |  | Hydrogen | 0 | 0 | 0 | 0 | 0.1086 | -1.2 | 3191 | 1.48 | 0.403 | 1.077 |  |  |  | 77 | 0.5005504 | 10.2574 | 3824 | -0.692047 | 2.327999 | 3.020046 | Hydrogen
| 47 |  | Hydrogen | 0 | 0 | 0 | 0 | 0.1086 | -1.2 | 3191 | 1.48 | 0.403 | 1.077 |  |  |  | 77 | 0.6065656 | 10.82417 | 3824 | -0.4999424 | 2.381782 | 2.881724 | Hydrogen
| 48 |  | Hydrogen | 0 | 0 | 0 | 0 | 0.1086 | -1.2 | 3191 | 1.48 | 0.403 | 1.077 |  |  |  | 77 | 0.7368862 | 11.38995 | 3824 | -0.3053218 | 2.432731 | 2.738053 | Hydrogen
| 49 |  | Hydrogen | 0 | 0 | 0 | 0 | 0.1086 | -1.2 | 3191 | 1.48 | 0.403 | 1.077 |  |  |  | 77 | 0.8619661 | 11.79277 | 3824 | -0.1485393 | 2.467487 | 2.616026 | Hydrogen
| 50 |  | Hydrogen | 0 | 0 | 0 | 0 | 0.1086 | -1.2 | 3191 | 1.48 | 0.403 | 1.077 |  |  |  | 77 | 0.9783413 | 12.07357 | 3824 | -0.02189671 | 2.491019 | 2.512916 | Hydrogen
43 | 0 | 12ACA-800 | Hydrogen | 0 | 0 | 0 | 0 | 0.1086 | -1.2 | 915 | 0.99 | 0.62 | 0.37 |  |  |  | 77 | 0.2720424 | 5.155781 | 3825 | -1.301797 | 1.640119 | 2.941916 | Hydrogen
| 1 |  | Hydrogen | 0 | 0 | 0 | 0 | 0.1086 | -1.2 | 915 | 0.99 | 0.62 | 0.37 |  |  |  | 77 | 0.6519101 | 6.827332 | 3825 | -0.4278487 | 1.920934 | 2.348783 | Hydrogen
| 2 |  | Hydrogen | 0 | 0 | 0 | 0 | 0.1086 | -1.2 | 915 | 0.99 | 0.62 | 0.37 |  |  |  | 77 | 1.278288 | 8.165342 | 3825 | 0.245522 | 2.099899 | 1.854377 | Hydrogen
| 3 |  | Hydrogen | 0 | 0 | 0 | 0 | 0.1086 | -1.2 | 915 | 0.99 | 0.62 | 0.37 |  |  |  | 77 | 2.897814 | 9.696653 | 3825 | 1.063957 | 2.271781 | 1.207824 | Hydrogen
| 4 |  | Hydrogen | 0 | 0 | 0 | 0 | 0.1086 | -1.2 | 915 | 0.99 | 0.62 | 0.37 |  |  |  | 77 | 5.197963 | 10.89546 | 3825 | 1.648267 | 2.388346 | 0.7400793 | Hydrogen
| 5 |  | Hydrogen | 0 | 0 | 0 | 0 | 0.1086 | -1.2 | 915 | 0.99 | 0.62 | 0.37 |  |  |  | 77 | 7.247384 | 11.52088 | 3825 | 1.980641 | 2.444161 | 0.4635202 | Hydrogen
| 6 |  | Hydrogen | 0 | 0 | 0 | 0 | 0.1086 | -1.2 | 915 | 0.99 | 0.62 | 0.37 |  |  |  | 77 | 10.10301 | 12.14822 | 3825 | 2.312834 | 2.497182 | 0.1843485 | Hydrogen
| 7 |  | Hydrogen | 0 | 0 | 0 | 0 | 0.1086 | -1.2 | 915 | 0.99 | 0.62 | 0.37 |  |  |  | 77 | 13.051 | 12.63258 | 3825 | 2.568865 | 2.536279 | -0.0325859 | Hydrogen
| 8 |  | Hydrogen | 0 | 0 | 0 | 0 | 0.1086 | -1.2 | 915 | 0.99 | 0.62 | 0.37 |  |  |  | 77 | 16.12303 | 13.11724 | 3825 | 2.780248 | 2.573927 | -0.2063211 | Hydrogen
| 9 |  | Hydrogen | 0 | 0 | 0 | 0 | 0.1086 | -1.2 | 915 | 0.99 | 0.62 | 0.37 |  |  |  | 77 | 18.41851 | 13.31365 | 3825 | 2.913356 | 2.58879 | -0.3245666 | Hydrogen
| 10 |  | Hydrogen | 0 | 0 | 0 | 0 | 0.1086 | -1.2 | 915 | 0.99 | 0.62 | 0.37 |  |  |  | 77 | 19.93835 | 13.41274 | 3825 | 2.992645 | 2.596205 | -0.3964402 | Hydrogen
| 11 | 14ACA-700 | Hydrogen | 0 | 0 | 0 | 0 | 0.1086 | -1.2 | 1083 | 1.22 | 0.77 | 0.45 |  |  |  | 77 | 0.2146885 | 6.15803 | 3826 | -1.538567 | 1.817757 | 3.356324 | Hydrogen
| 12 |  | Hydrogen | 0 | 0 | 0 | 0 | 0.1086 | -1.2 | 1083 | 1.22 | 0.77 | 0.45 |  |  |  | 77 | 0.8470613 | 8.784838 | 3826 | -0.1659823 | 2.173027 | 2.33901 | Hydrogen
| 13 |  | Hydrogen | 0 | 0 | 0 | 0 | 0.1086 | -1.2 | 1083 | 1.22 | 0.77 | 0.45 |  |  |  | 77 | 1.848867 | 10.83973 | 3826 | 0.614573 | 2.383219 | 1.768646 | Hydrogen
| 14 |  | Hydrogen | 0 | 0 | 0 | 0 | 0.1086 | -1.2 | 1083 | 1.22 | 0.77 | 0.45 |  |  |  | 77 | 4.02787 | 12.65878 | 3826 | 1.393238 | 2.538351 | 1.145113 | Hydrogen
| 15 |  | Hydrogen | 0 | 0 | 0 | 0 | 0.1086 | -1.2 | 1083 | 1.22 | 0.77 | 0.45 |  |  |  | 77 | 7.042538 | 14.14569 | 3826 | 1.951969 | 2.64941 | 0.6974411 | Hydrogen
| 16 |  | Hydrogen | 0 | 0 | 0 | 0 | 0.1086 | -1.2 | 1083 | 1.22 | 0.77 | 0.45 |  |  |  | 77 | 9.930953 | 15.15497 | 3826 | 2.295656 | 2.718328 | 0.4226718 | Hydrogen
| 17 |  | Hydrogen | 0 | 0 | 0 | 0 | 0.1086 | -1.2 | 1083 | 1.22 | 0.77 | 0.45 |  |  |  | 77 | 13.098 | 16.06945 | 3826 | 2.572459 | 2.77692 | 0.2044604 | Hydrogen
| 18 |  | Hydrogen | 0 | 0 | 0 | 0 | 0.1086 | -1.2 | 1083 | 1.22 | 0.77 | 0.45 |  |  |  | 77 | 15.73679 | 16.744 | 3826 | 2.756002 | 2.81804 | 0.06203857 | Hydrogen
| 19 |  | Hydrogen | 0 | 0 | 0 | 0 | 0.1086 | -1.2 | 1083 | 1.22 | 0.77 | 0.45 |  |  |  | 77 | 17.9098 | 17.27425 | 3826 | 2.885348 | 2.849217 | -0.03613138 | Hydrogen
| 20 |  | Hydrogen | 0 | 0 | 0 | 0 | 0.1086 | -1.2 | 1083 | 1.22 | 0.77 | 0.45 |  |  |  | 77 | 19.9889 | 17.61334 | 3826 | 2.995177 | 2.868656 | -0.1265206 | Hydrogen
| 21 | 14ACA-800 | Hydrogen | 0 | 0 | 0 | 0 | 0.1086 | -1.2 | 1871 | 2.03 | 1.26 | 0.77 |  |  |  | 77 | 0.3411631 | 6.683392 | 3827 | -1.075395 | 1.899626 | 2.97502 | Hydrogen
| 22 |  | Hydrogen | 0 | 0 | 0 | 0 | 0.1086 | -1.2 | 1871 | 2.03 | 1.26 | 0.77 |  |  |  | 77 | 0.8176073 | 9.118896 | 3827 | -0.2013732 | 2.210349 | 2.411722 | Hydrogen
| 23 |  | Hydrogen | 0 | 0 | 0 | 0 | 0.1086 | -1.2 | 1871 | 2.03 | 1.26 | 0.77 |  |  |  | 77 | 1.571126 | 11.12547 | 3827 | 0.4517927 | 2.409237 | 1.957444 | Hydrogen
| 24 |  | Hydrogen | 0 | 0 | 0 | 0 | 0.1086 | -1.2 | 1871 | 2.03 | 1.26 | 0.77 |  |  |  | 77 | 3.036943 | 12.94281 | 3827 | 1.110852 | 2.56054 | 1.449689 | Hydrogen
| 25 |  | Hydrogen | 0 | 0 | 0 | 0 | 0.1086 | -1.2 | 1871 | 2.03 | 1.26 | 0.77 |  |  |  | 77 | 5.245401 | 14.42779 | 3827 | 1.657352 | 2.669156 | 1.011805 | Hydrogen
| 26 |  | Hydrogen | 0 | 0 | 0 | 0 | 0.1086 | -1.2 | 1871 | 2.03 | 1.26 | 0.77 |  |  |  | 77 | 8.009783 | 15.43678 | 3827 | 2.080664 | 2.736753 | 0.6560891 | Hydrogen
| 27 |  | Hydrogen | 0 | 0 | 0 | 0 | 0.1086 | -1.2 | 1871 | 2.03 | 1.26 | 0.77 |  |  |  | 77 | 11.48802 | 16.59066 | 3827 | 2.441305 | 2.80884 | 0.3675355 | Hydrogen
| 28 |  | Hydrogen | 0 | 0 | 0 | 0 | 0.1086 | -1.2 | 1871 | 2.03 | 1.26 | 0.77 |  |  |  | 77 | 14.06458 | 17.21734 | 3827 | 2.643659 | 2.845917 | 0.2022575 | Hydrogen
| 29 |  | Hydrogen | 0 | 0 | 0 | 0 | 0.1086 | -1.2 | 1871 | 2.03 | 1.26 | 0.77 |  |  |  | 77 | 16.98178 | 17.74936 | 3827 | 2.832141 | 2.876349 | 0.04420845 | Hydrogen
| 30 |  | Hydrogen | 0 | 0 | 0 | 0 | 0.1086 | -1.2 | 1871 | 2.03 | 1.26 | 0.77 |  |  |  | 77 | 19.86753 | 18.18584 | 3827 | 2.989087 | 2.900643 | -0.08844345 | Hydrogen
| 31 | 14ACA-900 | Hydrogen | 0 | 0 | 0 | 0 | 0.1086 | -1.2 | 1980 | 1.92 | 1.2 | 0.72 |  |  |  | 77 | 0.1825703 | 5.91929 | 3828 | -1.70062 | 1.778217 | 3.478836 | Hydrogen
| 32 |  | Hydrogen | 0 | 0 | 0 | 0 | 0.1086 | -1.2 | 1980 | 1.92 | 1.2 | 0.72 |  |  |  | 77 | 0.4745201 | 8.688483 | 3828 | -0.7454513 | 2.161998 | 2.90745 | Hydrogen
| 33 |  | Hydrogen | 0 | 0 | 0 | 0 | 0.1086 | -1.2 | 1980 | 1.92 | 1.2 | 0.72 |  |  |  | 77 | 1.043767 | 11.07648 | 3828 | 0.04283586 | 2.404824 | 2.361988 | Hydrogen
| 34 |  | Hydrogen | 0 | 0 | 0 | 0 | 0.1086 | -1.2 | 1980 | 1.92 | 1.2 | 0.72 |  |  |  | 77 | 2.077246 | 13.27465 | 3828 | 0.7310432 | 2.585856 | 1.854813 | Hydrogen
| 35 |  | Hydrogen | 0 | 0 | 0 | 0 | 0.1086 | -1.2 | 1980 | 1.92 | 1.2 | 0.72 |  |  |  | 77 | 3.855143 | 15.52233 | 3828 | 1.349408 | 2.742279 | 1.392871 | Hydrogen
| 36 |  | Hydrogen | 0 | 0 | 0 | 0 | 0.1086 | -1.2 | 1980 | 1.92 | 1.2 | 0.72 |  |  |  | 77 | 6.437473 | 17.39007 | 3828 | 1.862136 | 2.855899 | 0.993763 | Hydrogen
| 37 |  | Hydrogen | 0 | 0 | 0 | 0 | 0.1086 | -1.2 | 1980 | 1.92 | 1.2 | 0.72 |  |  |  | 77 | 8.861655 | 18.58917 | 3828 | 2.181734 | 2.922579 | 0.7408455 | Hydrogen
| 38 |  | Hydrogen | 0 | 0 | 0 | 0 | 0.1086 | -1.2 | 1980 | 1.92 | 1.2 | 0.72 |  |  |  | 77 | 11.47078 | 19.55005 | 3828 | 2.439803 | 2.972978 | 0.5331753 | Hydrogen
| 39 |  | Hydrogen | 0 | 0 | 0 | 0 | 0.1086 | -1.2 | 1980 | 1.92 | 1.2 | 0.72 |  |  |  | 77 | 14.45177 | 20.46409 | 3828 | 2.670817 | 3.018671 | 0.3478545 | Hydrogen
| 40 |  | Hydrogen | 0 | 0 | 0 | 0 | 0.1086 | -1.2 | 1980 | 1.92 | 1.2 | 0.72 |  |  |  | 77 | 17.18293 | 20.99566 | 3828 | 2.843916 | 3.044316 | 0.2003997 | Hydrogen
| 41 |  | Hydrogen | 0 | 0 | 0 | 0 | 0.1086 | -1.2 | 1980 | 1.92 | 1.2 | 0.72 |  |  |  | 77 | 19.9143 | 21.57497 | 3828 | 2.991438 | 3.071534 | 0.08009588 | Hydrogen
| 42 | 15ACA-800 | Hydrogen | 0 | 0 | 0 | 0 | 0.1086 | -1.2 | 1521 | 0.99 | 0.37 | 0.62 |  |  |  | 77 | 0.3429392 | 7.065258 | 3829 | -1.070202 | 1.955189 | 3.025392 | Hydrogen
| 43 |  | Hydrogen | 0 | 0 | 0 | 0 | 0.1086 | -1.2 | 1521 | 0.99 | 0.37 | 0.62 |  |  |  | 77 | 0.5686544 | 8.927371 | 3829 | -0.5644823 | 2.189122 | 2.753604 | Hydrogen
| 44 |  | Hydrogen | 0 | 0 | 0 | 0 | 0.1086 | -1.2 | 1521 | 0.99 | 0.37 | 0.62 |  |  |  | 77 | 1.072332 | 10.55149 | 3829 | 0.06983617 | 2.356267 | 2.28643 | Hydrogen
| 45 |  | Hydrogen | 0 | 0 | 0 | 0 | 0.1086 | -1.2 | 1521 | 0.99 | 0.37 | 0.62 |  |  |  | 77 | 1.948552 | 12.27195 | 3829 | 0.6670864 | 2.507316 | 1.84023 | Hydrogen
| 46 |  | Hydrogen | 0 | 0 | 0 | 0 | 0.1086 | -1.2 | 1521 | 0.99 | 0.37 | 0.62 |  |  |  | 77 | 4.097879 | 14.37732 | 3829 | 1.41047 | 2.665652 | 1.255183 | Hydrogen
| 47 |  | Hydrogen | 0 | 0 | 0 | 0 | 0.1086 | -1.2 | 1521 | 0.99 | 0.37 | 0.62 |  |  |  | 77 | 6.056495 | 15.47985 | 3829 | 1.801131 | 2.739539 | 0.9384078 | Hydrogen
| 48 |  | Hydrogen | 0 | 0 | 0 | 0 | 0.1086 | -1.2 | 1521 | 0.99 | 0.37 | 0.62 |  |  |  | 77 | 8.448781 | 16.48794 | 3829 | 2.134022 | 2.802629 | 0.6686073 | Hydrogen
| 49 |  | Hydrogen | 0 | 0 | 0 | 0 | 0.1086 | -1.2 | 1521 | 0.99 | 0.37 | 0.62 |  |  |  | 77 | 11.02601 | 17.25782 | 3829 | 2.400257 | 2.848265 | 0.4480087 | Hydrogen
| 50 |  | Hydrogen | 0 | 0 | 0 | 0 | 0.1086 | -1.2 | 1521 | 0.99 | 0.37 | 0.62 |  |  |  | 77 | 14.09869 | 17.88568 | 3829 | 2.646082 | 2.884 | 0.2379181 | Hydrogen
| 51 |  | Hydrogen | 0 | 0 | 0 | 0 | 0.1086 | -1.2 | 1521 | 0.99 | 0.37 | 0.62 |  |  |  | 77 | 16.45753 | 18.36863 | 3829 | 2.800783 | 2.910645 | 0.1098615 | Hydrogen
| 52 |  | Hydrogen | 0 | 0 | 0 | 0 | 0.1086 | -1.2 | 1521 | 0.99 | 0.37 | 0.62 |  |  |  | 77 | 18.66044 | 18.66029 | 3829 | 2.926406 | 2.926398 | -7.931787e-06 | Hydrogen
| 53 |  | Hydrogen | 0 | 0 | 0 | 0 | 0.1086 | -1.2 | 1521 | 0.99 | 0.37 | 0.62 |  |  |  | 77 | 19.99467 | 18.8544 | 3829 | 2.995466 | 2.936746 | -0.05871938 | Hydrogen
44 | 0 | 1%PT-C | Hydrogen | 0 | 0 | 0 | 0 | 0.1086 | -1.2 | 2750 | 1.43 | 0.05 | 1.38 |  |  |  | 77 | 0.01958623 | 1.85878963 | 3830 | -3.932929 | 0.6199255 | 4.552854 | Hydrogen
| 1 |  | Hydrogen | 0 | 0 | 0 | 0 | 0.1086 | -1.2 | 2750 | 1.43 | 0.05 | 1.38 |  |  |  | 77 | 0.04335449 | 2.93948127 | 3830 | -3.138345 | 1.078233 | 4.216578 | Hydrogen
| 2 |  | Hydrogen | 0 | 0 | 0 | 0 | 0.1086 | -1.2 | 2750 | 1.43 | 0.05 | 1.38 |  |  |  | 77 | 0.09297583 | 4.6685879 | 3830 | -2.375416 | 1.540857 | 3.916272 | Hydrogen
| 3 |  | Hydrogen | 0 | 0 | 0 | 0 | 0.1086 | -1.2 | 2750 | 1.43 | 0.05 | 1.38 |  |  |  | 77 | 0.17051652 | 6.48414986 | 3830 | -1.768923 | 1.869361 | 3.638284 | Hydrogen
| 4 |  | Hydrogen | 0 | 0 | 0 | 0 | 0.1086 | -1.2 | 2750 | 1.43 | 0.05 | 1.38 |  |  |  | 77 | 0.24584865 | 7.86743516 | 3830 | -1.403039 | 2.062732 | 3.465771 | Hydrogen
| 5 |  | Hydrogen | 0 | 0 | 0 | 0 | 0.1086 | -1.2 | 2750 | 1.43 | 0.05 | 1.38 |  |  |  | 77 | 0.35982121 | 9.25072046 | 3830 | -1.022148 | 2.224701 | 3.246849 | Hydrogen
| 6 |  | Hydrogen | 0 | 0 | 0 | 0 | 0.1086 | -1.2 | 2750 | 1.43 | 0.05 | 1.38 |  |  |  | 77 | 0.4887773 | 10.3314121 | 3830 | -0.7158483 | 2.335189 | 3.051037 | Hydrogen
| 7 |  | Hydrogen | 0 | 0 | 0 | 0 | 0.1086 | -1.2 | 2750 | 1.43 | 0.05 | 1.38 |  |  |  | 77 | 0.63274786 | 11.3256484 | 3830 | -0.4576833 | 2.42707 | 2.884753 | Hydrogen
| 8 |  | Hydrogen | 0 | 0 | 0 | 0 | 0.1086 | -1.2 | 2750 | 1.43 | 0.05 | 1.38 |  |  |  | 77 | 0.78315848 | 12.3198847 | 3830 | -0.2444202 | 2.511215 | 2.755635 | Hydrogen
| 9 |  | Hydrogen | 0 | 0 | 0 | 0 | 0.1086 | -1.2 | 2750 | 1.43 | 0.05 | 1.38 |  |  |  | 77 | 0.9829368 | 13.2708934 | 3830 | -0.01721045 | 2.585573 | 2.602784 | Hydrogen
| 10 |  | Hydrogen | 0 | 0 | 0 | 0 | 0.1086 | -1.2 | 2750 | 1.43 | 0.05 | 1.38 |  |  |  | 77 | 1.11824017 | 13.70317 | 3830 | 0.1117562 | 2.617627 | 2.505871 | Hydrogen
| 11 |  | Hydrogen | 0 | 0 | 0 | 0 | 0.1086 | -1.2 | 2750 | 1.43 | 0.05 | 1.38 |  |  |  | 77 | 1.19983297 | 13.832853 | 3830 | 0.1821824 | 2.627046 | 2.444864 | Hydrogen
| 12 | 6%PT-C | Hydrogen | 0 | 0 | 0 | 0 | 0.1086 | -1.2 | 1350 | 0.67 | 0.05 | 0.62 |  |  |  | 77 | 0.01949962 | 1.25360231 | 3831 | -3.93736 | 0.2260213 | 4.163382 | Hydrogen
| 13 |  | Hydrogen | 0 | 0 | 0 | 0 | 0.1086 | -1.2 | 1350 | 0.67 | 0.05 | 0.62 |  |  |  | 77 | 0.05823285 | 1.90201729 | 3831 | -2.843306 | 0.6429151 | 3.486221 | Hydrogen
| 14 |  | Hydrogen | 0 | 0 | 0 | 0 | 0.1086 | -1.2 | 1350 | 0.67 | 0.05 | 0.62 |  |  |  | 77 | 0.12060441 | 2.72334294 | 3831 | -2.115239 | 1.00186 | 3.1171 | Hydrogen
| 15 |  | Hydrogen | 0 | 0 | 0 | 0 | 0.1086 | -1.2 | 1350 | 0.67 | 0.05 | 0.62 |  |  |  | 77 | 0.20225908 | 3.28530259 | 3831 | -1.598206 | 1.189459 | 2.787665 | Hydrogen
| 16 |  | Hydrogen | 0 | 0 | 0 | 0 | 0.1086 | -1.2 | 1350 | 0.67 | 0.05 | 0.62 |  |  |  | 77 | 0.32471323 | 3.93371758 | 3831 | -1.124813 | 1.369585 | 2.494398 | Hydrogen
| 17 |  | Hydrogen | 0 | 0 | 0 | 0 | 0.1086 | -1.2 | 1350 | 0.67 | 0.05 | 0.62 |  |  |  | 77 | 0.45574796 | 4.5389049 | 3831 | -0.7858153 | 1.512686 | 2.298501 | Hydrogen
| 18 |  | Hydrogen | 0 | 0 | 0 | 0 | 0.1086 | -1.2 | 1350 | 0.67 | 0.05 | 0.62 |  |  |  | 77 | 0.60393147 | 4.97118156 | 3831 | -0.5042945 | 1.603658 | 2.107952 | Hydrogen
| 19 |  | Hydrogen | 0 | 0 | 0 | 0 | 0.1086 | -1.2 | 1350 | 0.67 | 0.05 | 0.62 |  |  |  | 77 | 0.77144757 | 5.48991354 | 3831 | -0.2594866 | 1.702913 | 1.962399 | Hydrogen
| 20 |  | Hydrogen | 0 | 0 | 0 | 0 | 0.1086 | -1.2 | 1350 | 0.67 | 0.05 | 0.62 |  |  |  | 77 | 0.9303336 | 5.70605187 | 3831 | -0.07221205 | 1.741527 | 1.813739 | Hydrogen
| 21 |  | Hydrogen | 0 | 0 | 0 | 0 | 0.1086 | -1.2 | 1350 | 0.67 | 0.05 | 0.62 |  |  |  | 77 | 1.05487259 | 5.9221902 | 3831 | 0.05341999 | 1.778706 | 1.725286 | Hydrogen
| 22 |  | Hydrogen | 0 | 0 | 0 | 0 | 0.1086 | -1.2 | 1350 | 0.67 | 0.05 | 0.62 |  |  |  | 77 | 1.19442603 | 6.0518732 | 3831 | 0.1776658 | 1.800368 | 1.622702 | Hydrogen
| 23 | 1%PT-C | Hydrogen | 0 | 0 | 0 | 0 | 0.1086 | -1.2 | 2750 | 1.43 | 0.05 | 1.38 |  |  |  | 87 | 0.0430761 | 0.99423631 | 3832 | -3.144787 | -0.005780364 | 3.139007 | Hydrogen
| 24 |  | Hydrogen | 0 | 0 | 0 | 0 | 0.1086 | -1.2 | 2750 | 1.43 | 0.05 | 1.38 |  |  |  | 87 | 0.10543529 | 1.72910663 | 3832 | -2.249658 | 0.5476049 | 2.797263 | Hydrogen
| 25 |  | Hydrogen | 0 | 0 | 0 | 0 | 0.1086 | -1.2 | 2750 | 1.43 | 0.05 | 1.38 |  |  |  | 87 | 0.17636269 | 2.33429395 | 3832 | -1.735213 | 0.8477095 | 2.582922 | Hydrogen
| 26 |  | Hydrogen | 0 | 0 | 0 | 0 | 0.1086 | -1.2 | 2750 | 1.43 | 0.05 | 1.38 |  |  |  | 87 | 0.28810195 | 3.11239193 | 3832 | -1.244441 | 1.135392 | 2.379832 | Hydrogen
| 27 |  | Hydrogen | 0 | 0 | 0 | 0 | 0.1086 | -1.2 | 2750 | 1.43 | 0.05 | 1.38 |  |  |  | 87 | 0.44062833 | 3.89048991 | 3832 | -0.8195535 | 1.358535 | 2.178089 | Hydrogen
| 28 |  | Hydrogen | 0 | 0 | 0 | 0 | 0.1086 | -1.2 | 2750 | 1.43 | 0.05 | 1.38 |  |  |  | 87 | 0.61245019 | 4.49567723 | 3832 | -0.4902877 | 1.503116 | 1.993404 | Hydrogen
| 29 |  | Hydrogen | 0 | 0 | 0 | 0 | 0.1086 | -1.2 | 2750 | 1.43 | 0.05 | 1.38 |  |  |  | 87 | 0.79071211 | 5.10086455 | 3832 | -0.2348213 | 1.62941 | 1.864231 | Hydrogen
| 30 |  | Hydrogen | 0 | 0 | 0 | 0 | 0.1086 | -1.2 | 2750 | 1.43 | 0.05 | 1.38 |  |  |  | 87 | 0.98398231 | 5.57636888 | 3832 | -0.01614736 | 1.718538 | 1.734685 | Hydrogen
| 31 |  | Hydrogen | 0 | 0 | 0 | 0 | 0.1086 | -1.2 | 2750 | 1.43 | 0.05 | 1.38 |  |  |  | 87 | 1.15362654 | 5.96541787 | 3832 | 0.1429105 | 1.785979 | 1.643069 | Hydrogen
| 32 | 6%PT-C | Hydrogen | 0 | 0 | 0 | 0 | 0.1086 | -1.2 | 1350 | 0.67 | 0.05 | 0.62 |  |  |  | 87 | 0.02800596 | 0.69164265 | 3833 | -3.575338 | -0.3686859 | 3.206652 | Hydrogen
| 33 |  | Hydrogen | 0 | 0 | 0 | 0 | 0.1086 | -1.2 | 1350 | 0.67 | 0.05 | 0.62 |  |  |  | 87 | 0.11183825 | 1.46974063 | 3833 | -2.190702 | 0.3850859 | 2.575788 | Hydrogen
| 34 |  | Hydrogen | 0 | 0 | 0 | 0 | 0.1086 | -1.2 | 1350 | 0.67 | 0.05 | 0.62 |  |  |  | 87 | 0.20422636 | 2.03170029 | 3833 | -1.588526 | 0.708873 | 2.297399 | Hydrogen
| 35 |  | Hydrogen | 0 | 0 | 0 | 0 | 0.1086 | -1.2 | 1350 | 0.67 | 0.05 | 0.62 |  |  |  | 87 | 0.3481598 | 2.76657061 | 3833 | -1.055094 | 1.017609 | 2.072702 | Hydrogen
| 36 |  | Hydrogen | 0 | 0 | 0 | 0 | 0.1086 | -1.2 | 1350 | 0.67 | 0.05 | 0.62 |  |  |  | 87 | 0.51996927 | 3.28530259 | 3833 | -0.6539856 | 1.189459 | 1.843444 | Hydrogen
| 37 |  | Hydrogen | 0 | 0 | 0 | 0 | 0.1086 | -1.2 | 1350 | 0.67 | 0.05 | 0.62 |  |  |  | 87 | 0.70895846 | 3.84726225 | 3833 | -0.3439583 | 1.347362 | 1.69132 | Hydrogen
| 38 |  | Hydrogen | 0 | 0 | 0 | 0 | 0.1086 | -1.2 | 1350 | 0.67 | 0.05 | 0.62 |  |  |  | 87 | 0.90004485 | 4.06340058 | 3833 | -0.1053107 | 1.40202 | 1.507331 | Hydrogen
| 39 |  | Hydrogen | 0 | 0 | 0 | 0 | 0.1086 | -1.2 | 1350 | 0.67 | 0.05 | 0.62 |  |  |  | 87 | 1.07612915 | 4.45244957 | 3833 | 0.07337048 | 1.493454 | 1.420084 | Hydrogen
| 40 |  | Hydrogen | 0 | 0 | 0 | 0 | 0.1086 | -1.2 | 1350 | 0.67 | 0.05 | 0.62 |  |  |  | 87 | 1.19635619 | 4.5389049 | 3833 | 0.1792804 | 1.512686 | 1.333405 | Hydrogen
| 41 | 0PT-C | Hydrogen | 0 | 0 | 0 | 0 | 0.1086 | -1.2 | 537 | 0.83 | 0.24 | 0.59 |  |  |  | 77 | 0.02797503 | 0.47550432 | 3834 | -3.576443 | -0.7433793 | 2.833064 | Hydrogen
| 42 |  | Hydrogen | 0 | 0 | 0 | 0 | 0.1086 | -1.2 | 537 | 0.83 | 0.24 | 0.59 |  |  |  | 77 | 0.13763565 | 1.72910663 | 3834 | -1.983145 | 0.5476049 | 2.53075 | Hydrogen
| 43 |  | Hydrogen | 0 | 0 | 0 | 0 | 0.1086 | -1.2 | 537 | 0.83 | 0.24 | 0.59 |  |  |  | 77 | 0.24287916 | 2.11815562 | 3834 | -1.415191 | 0.7505457 | 2.165737 | Hydrogen
| 44 |  | Hydrogen | 0 | 0 | 0 | 0 | 0.1086 | -1.2 | 537 | 0.83 | 0.24 | 0.59 |  |  |  | 77 | 0.43615555 | 2.63688761 | 3834 | -0.8297563 | 0.9695993 | 1.799356 | Hydrogen
| 45 |  | Hydrogen | 0 | 0 | 0 | 0 | 0.1086 | -1.2 | 537 | 0.83 | 0.24 | 0.59 |  |  |  | 77 | 0.61220892 | 2.80979827 | 3834 | -0.4906817 | 1.033113 | 1.523794 | Hydrogen
| 46 |  | Hydrogen | 0 | 0 | 0 | 0 | 0.1086 | -1.2 | 537 | 0.83 | 0.24 | 0.59 |  |  |  | 77 | 0.78824991 | 2.8962536 | 3834 | -0.2379401 | 1.063418 | 1.301358 | Hydrogen
| 47 |  | Hydrogen | 0 | 0 | 0 | 0 | 0.1086 | -1.2 | 537 | 0.83 | 0.24 | 0.59 |  |  |  | 77 | 0.92778479 | 2.8962536 | 3834 | -0.07495548 | 1.063418 | 1.138374 | Hydrogen
| 48 |  | Hydrogen | 0 | 0 | 0 | 0 | 0.1086 | -1.2 | 537 | 0.83 | 0.24 | 0.59 |  |  |  | 77 | 1.05659241 | 2.93948127 | 3834 | 0.05504902 | 1.078233 | 1.023184 | Hydrogen
| 49 |  | Hydrogen | 0 | 0 | 0 | 0 | 0.1086 | -1.2 | 537 | 0.83 | 0.24 | 0.59 |  |  |  | 77 | 1.20900125 | 2.8962536 | 3834 | 0.1897946 | 1.063418 | 0.8736234 | Hydrogen
45 | 0 | N-C-2 | Hydrogen | 0 | 0 | 0 | 0 | 0.1086 | -1.2 | 1995 | 0.87 | 0.49 | 0.38 |  |  |  | 77 | 0.9448819 | 8.991981 | 3835 | -0.05669534 | 2.196333 | 2.253029 | Hydrogen
| 1 |  | Hydrogen | 0 | 0 | 0 | 0 | 0.1086 | -1.2 | 1995 | 0.87 | 0.49 | 0.38 |  |  |  | 77 | 2.598425 | 14.57158 | 3835 | 0.9549056 | 2.679073 | 1.724167 | Hydrogen
| 2 |  | Hydrogen | 0 | 0 | 0 | 0 | 0.1086 | -1.2 | 1995 | 0.87 | 0.49 | 0.38 |  |  |  | 77 | 5.511811 | 17.00322 | 3835 | 1.706893 | 2.833403 | 1.12651 | Hydrogen
| 3 |  | Hydrogen | 0 | 0 | 0 | 0 | 0.1086 | -1.2 | 1995 | 0.87 | 0.49 | 0.38 |  |  |  | 77 | 8.897638 | 19.17302 | 3835 | 2.185786 | 2.953504 | 0.7677183 | Hydrogen
| 4 |  | Hydrogen | 0 | 0 | 0 | 0 | 0.1086 | -1.2 | 1995 | 0.87 | 0.49 | 0.38 |  |  |  | 77 | 15.35433 | 20.49383 | 3835 | 2.731398 | 3.020124 | 0.2887263 | Hydrogen
| 5 |  | Hydrogen | 0 | 0 | 0 | 0 | 0.1086 | -1.2 | 1995 | 0.87 | 0.49 | 0.38 |  |  |  | 77 | 22.67717 | 21.02838 | 3835 | 3.121358 | 3.045873 | -0.07548575 | Hydrogen
| 6 |  | Hydrogen | 0 | 0 | 0 | 0 | 0.1086 | -1.2 | 1995 | 0.87 | 0.49 | 0.38 |  |  |  | 77 | 29.84252 | 21.36586 | 3835 | 3.395934 | 3.061794 | -0.3341398 | Hydrogen
| 7 |  | Hydrogen | 0 | 0 | 0 | 0 | 0.1086 | -1.2 | 1995 | 0.87 | 0.49 | 0.38 |  |  |  | 77 | 36.53543 | 21.50588 | 3835 | 3.598283 | 3.068326 | -0.5299562 | Hydrogen
| 8 |  | Hydrogen | 0 | 0 | 0 | 0 | 0.1086 | -1.2 | 1995 | 0.87 | 0.49 | 0.38 |  |  |  | 77 | 42.99213 | 21.64559 | 3835 | 3.761017 | 3.074802 | -0.6862154 | Hydrogen
| 19 | C1 | Hydrogen | 0 | 0 | 0 | 0 | 0.1086 | -1.2 | 1363 | 0.82 | 0.53 | 0.29 |  |  |  | 77 | 0.68901802 | 6.75781621 | 3836 | -0.3724879 | 1.9107 | 2.283188 | Hydrogen
| 20 |  | Hydrogen | 0 | 0 | 0 | 0 | 0.1086 | -1.2 | 1363 | 0.82 | 0.53 | 0.29 |  |  |  | 77 | 1.97224932 | 9.09283611 | 3836 | 0.6791747 | 2.207487 | 1.528312 | Hydrogen
| 21 |  | Hydrogen | 0 | 0 | 0 | 0 | 0.1086 | -1.2 | 1363 | 0.82 | 0.53 | 0.29 |  |  |  | 77 | 4.28676274 | 11.1082138 | 3836 | 1.455532 | 2.407685 | 0.952153 | Hydrogen
| 22 |  | Hydrogen | 0 | 0 | 0 | 0 | 0.1086 | -1.2 | 1363 | 0.82 | 0.53 | 0.29 |  |  |  | 77 | 7.76172755 | 12.6433511 | 3836 | 2.049205 | 2.537131 | 0.4879265 | Hydrogen
| 23 |  | Hydrogen | 0 | 0 | 0 | 0 | 0.1086 | -1.2 | 1363 | 0.82 | 0.53 | 0.29 |  |  |  | 77 | 11.7537149 | 13.3752385 | 3836 | 2.464169 | 2.593405 | 0.1292358 | Hydrogen
| 24 |  | Hydrogen | 0 | 0 | 0 | 0 | 0.1086 | -1.2 | 1363 | 0.82 | 0.53 | 0.29 |  |  |  | 77 | 16.4544065 | 14.028122 | 3836 | 2.800593 | 2.641064 | -0.1595293 | Hydrogen
| 25 |  | Hydrogen | 0 | 0 | 0 | 0 | 0.1086 | -1.2 | 1363 | 0.82 | 0.53 | 0.29 |  |  |  | 77 | 22.6379547 | 14.0405554 | 3836 | 3.119628 | 2.64195 | -0.477678 | Hydrogen
| 26 |  | Hydrogen | 0 | 0 | 0 | 0 | 0.1086 | -1.2 | 1363 | 0.82 | 0.53 | 0.29 |  |  |  | 77 | 28.6923336 | 14.213587 | 3836 | 3.35663 | 2.654198 | -0.7024316 | Hydrogen
| 27 |  | Hydrogen | 0 | 0 | 0 | 0 | 0.1086 | -1.2 | 1363 | 0.82 | 0.53 | 0.29 |  |  |  | 77 | 33.7808785 | 14.2238186 | 3836 | 3.519895 | 2.654918 | -0.864977 | Hydrogen
46 | 9 | C-PASP | Hydrogen | 0 | 0 | 0 | 0 | 0.1086 | -1.2 | 952 | 0.61 | 0.12 | 0.49 | 87.23 | 11.33 | 1.44 | 77.3 | 0.03189493 | 2.205882 | 3837 | -3.445308 | 0.7911276 | 4.236436 | Hydrogen
| 10 |  | Hydrogen | 0 | 0 | 0 | 0 | 0.1086 | -1.2 | 952 | 0.61 | 0.12 | 0.49 | 87.23 | 11.33 | 1.44 | 77.3 | 0.1350844 | 4.779412 | 3837 | -2.001855 | 1.564317 | 3.566173 | Hydrogen
| 11 |  | Hydrogen | 0 | 0 | 0 | 0 | 0.1086 | -1.2 | 952 | 0.61 | 0.12 | 0.49 | 87.23 | 11.33 | 1.44 | 77.3 | 0.3095685 | 7.037815 | 3837 | -1.172576 | 1.951298 | 3.123874 | Hydrogen
| 12 |  | Hydrogen | 0 | 0 | 0 | 0 | 0.1086 | -1.2 | 952 | 0.61 | 0.12 | 0.49 | 87.23 | 11.33 | 1.44 | 77.3 | 0.4652908 | 8.455882 | 3837 | -0.7650927 | 2.134862 | 2.899955 | Hydrogen
| 13 |  | Hydrogen | 0 | 0 | 0 | 0 | 0.1086 | -1.2 | 952 | 0.61 | 0.12 | 0.49 | 87.23 | 11.33 | 1.44 | 77.3 | 0.6435272 | 9.926471 | 3837 | -0.440791 | 2.295205 | 2.735996 | Hydrogen
| 14 |  | Hydrogen | 0 | 0 | 0 | 0 | 0.1086 | -1.2 | 952 | 0.61 | 0.12 | 0.49 | 87.23 | 11.33 | 1.44 | 77.3 | 0.7804878 | 11.2395 | 3837 | -0.2478362 | 2.419434 | 2.66727 | Hydrogen
| 15 |  | Hydrogen | 0 | 0 | 0 | 0 | 0.1086 | -1.2 | 952 | 0.61 | 0.12 | 0.49 | 87.23 | 11.33 | 1.44 | 77.3 | 0.8930582 | 11.97479 | 3837 | -0.1131036 | 2.482804 | 2.595907 | Hydrogen
| 16 |  | Hydrogen | 0 | 0 | 0 | 0 | 0.1086 | -1.2 | 952 | 0.61 | 0.12 | 0.49 | 87.23 | 11.33 | 1.44 | 77.3 | 0.9924953 | 12.81513 | 3837 | -0.007532992 | 2.550626 | 2.558159 | Hydrogen
| 104 | LAC2600 | Hydrogen | 0 | 0 | 0 | 0 | 0.1086 | -1.2 | 1157 | 0.59 | 0.05 | 0.54 | 67.8 | 30.84 |  | 77 | 0.2971516 | 7.571156 | 3838 | -1.213513 | 2.024346 | 3.237859 | Hydrogen
| 105 |  | Hydrogen | 0 | 0 | 0 | 0 | 0.1086 | -1.2 | 1157 | 0.59 | 0.05 | 0.54 | 67.8 | 30.84 |  | 77 | 0.9321932 | 10.00403 | 3838 | -0.07021515 | 2.302988 | 2.373203 | Hydrogen
| 106 |  | Hydrogen | 0 | 0 | 0 | 0 | 0.1086 | -1.2 | 1157 | 0.59 | 0.05 | 0.54 | 67.8 | 30.84 |  | 77 | 1.845215 | 11.69054 | 3838 | 0.612596 | 2.45878 | 1.846184 | Hydrogen
| 107 |  | Hydrogen | 0 | 0 | 0 | 0 | 0.1086 | -1.2 | 1157 | 0.59 | 0.05 | 0.54 | 67.8 | 30.84 |  | 77 | 3.876695 | 13.19536 | 3838 | 1.354983 | 2.579865 | 1.224882 | Hydrogen
| 108 |  | Hydrogen | 0 | 0 | 0 | 0 | 0.1086 | -1.2 | 1157 | 0.59 | 0.05 | 0.54 | 67.8 | 30.84 |  | 77 | 6.886989 | 14.6113 | 3838 | 1.929634 | 2.681795 | 0.752161 | Hydrogen
| 109 |  | Hydrogen | 0 | 0 | 0 | 0 | 0.1086 | -1.2 | 1157 | 0.59 | 0.05 | 0.54 | 67.8 | 30.84 |  | 77 | 10.17526 | 15.28087 | 3838 | 2.31996 | 2.726602 | 0.406642 | Hydrogen
| 110 |  | Hydrogen | 0 | 0 | 0 | 0 | 0.1086 | -1.2 | 1157 | 0.59 | 0.05 | 0.54 | 67.8 | 30.84 |  | 77 | 14.30249 | 15.8609 | 3838 | 2.660434 | 2.763857 | 0.1034234 | Hydrogen
| 111 |  | Hydrogen | 0 | 0 | 0 | 0 | 0.1086 | -1.2 | 1157 | 0.59 | 0.05 | 0.54 | 67.8 | 30.84 |  | 77 | 17.93911 | 15.97135 | 3838 | 2.886983 | 2.770797 | -0.1161866 | Hydrogen
| 112 |  | Hydrogen | 0 | 0 | 0 | 0 | 0.1086 | -1.2 | 1157 | 0.59 | 0.05 | 0.54 | 67.8 | 30.84 |  | 77 | 19.9671 | 15.98083 | 3838 | 2.994086 | 2.77139 | -0.2226963 | Hydrogen
| 113 | LAC2700 | Hydrogen | 0 | 0 | 0 | 0 | 0.1086 | -1.2 | 1551 | 0.77 | 0.05 | 0.72 | 83.3 | 16.2 |  | 77 | 0.3659931 | 7.104188 | 3839 | -1.005141 | 1.960685 | 2.965825 | Hydrogen
| 114 |  | Hydrogen | 0 | 0 | 0 | 0 | 0.1086 | -1.2 | 1551 | 0.77 | 0.05 | 0.72 | 83.3 | 16.2 |  | 77 | 1.003649 | 10.65857 | 3839 | 0.003642397 | 2.366364 | 2.362722 | Hydrogen
| 115 |  | Hydrogen | 0 | 0 | 0 | 0 | 0.1086 | -1.2 | 1551 | 0.77 | 0.05 | 0.72 | 83.3 | 16.2 |  | 77 | 1.918414 | 13.09275 | 3839 | 0.6514988 | 2.572059 | 1.92056 | Hydrogen
| 116 |  | Hydrogen | 0 | 0 | 0 | 0 | 0.1086 | -1.2 | 1551 | 0.77 | 0.05 | 0.72 | 83.3 | 16.2 |  | 77 | 3.950765 | 14.97141 | 3839 | 1.373909 | 2.706142 | 1.332233 | Hydrogen
| 117 |  | Hydrogen | 0 | 0 | 0 | 0 | 0.1086 | -1.2 | 1551 | 0.77 | 0.05 | 0.72 | 83.3 | 16.2 |  | 77 | 6.891564 | 16.57393 | 3839 | 1.930298 | 2.807831 | 0.8775332 | Hydrogen
| 118 |  | Hydrogen | 0 | 0 | 0 | 0 | 0.1086 | -1.2 | 1551 | 0.77 | 0.05 | 0.72 | 83.3 | 16.2 |  | 77 | 9.970699 | 17.5229 | 3839 | 2.299651 | 2.863509 | 0.563858 | Hydrogen
| 119 |  | Hydrogen | 0 | 0 | 0 | 0 | 0.1086 | -1.2 | 1551 | 0.77 | 0.05 | 0.72 | 83.3 | 16.2 |  | 77 | 13.46877 | 18.19345 | 3839 | 2.600373 | 2.901062 | 0.3006885 | Hydrogen
| 120 |  | Hydrogen | 0 | 0 | 0 | 0 | 0.1086 | -1.2 | 1551 | 0.77 | 0.05 | 0.72 | 83.3 | 16.2 |  | 77 | 16.96618 | 18.58363 | 3839 | 2.831222 | 2.922281 | 0.09105915 | Hydrogen
| 121 |  | Hydrogen | 0 | 0 | 0 | 0 | 0.1086 | -1.2 | 1551 | 0.77 | 0.05 | 0.72 | 83.3 | 16.2 |  | 77 | 19.97364 | 18.7846 | 3839 | 2.994413 | 2.933037 | -0.06137613 | Hydrogen
| 122 | LAC2800 | Hydrogen | 0 | 0 | 0 | 0 | 0.1086 | -1.2 | 1924 | 0.95 | 0.08 | 0.87 | 85.9 | 13.75 |  | 77 | 0.3725287 | 9.907957 | 3840 | -0.9874411 | 2.293338 | 3.280779 | Hydrogen
| 123 |  | Hydrogen | 0 | 0 | 0 | 0 | 0.1086 | -1.2 | 1924 | 0.95 | 0.08 | 0.87 | 85.9 | 13.75 |  | 77 | 0.7285006 | 12.6199 | 3840 | -0.3167668 | 2.535275 | 2.852042 | Hydrogen
| 124 |  | Hydrogen | 0 | 0 | 0 | 0 | 0.1086 | -1.2 | 1924 | 0.95 | 0.08 | 0.87 | 85.9 | 13.75 |  | 77 | 1.713414 | 15.14787 | 3840 | 0.538488 | 2.71786 | 2.179372 | Hydrogen
| 125 |  | Hydrogen | 0 | 0 | 0 | 0 | 0.1086 | -1.2 | 1924 | 0.95 | 0.08 | 0.87 | 85.9 | 13.75 |  | 77 | 3.118131 | 17.77125 | 3840 | 1.137234 | 2.877582 | 1.740348 | Hydrogen
| 126 |  | Hydrogen | 0 | 0 | 0 | 0 | 0.1086 | -1.2 | 1924 | 0.95 | 0.08 | 0.87 | 85.9 | 13.75 |  | 77 | 5.92081 | 20.1208 | 3840 | 1.778473 | 3.001754 | 1.223281 | Hydrogen
| 127 |  | Hydrogen | 0 | 0 | 0 | 0 | 0.1086 | -1.2 | 1924 | 0.95 | 0.08 | 0.87 | 85.9 | 13.75 |  | 77 | 9.071401 | 21.72431 | 3840 | 2.205127 | 3.078432 | 0.873305 | Hydrogen
| 128 |  | Hydrogen | 0 | 0 | 0 | 0 | 0.1086 | -1.2 | 1924 | 0.95 | 0.08 | 0.87 | 85.9 | 13.75 |  | 77 | 12.70977 | 22.58243 | 3840 | 2.542371 | 3.117172 | 0.5748016 | Hydrogen
| 129 |  | Hydrogen | 0 | 0 | 0 | 0 | 0.1086 | -1.2 | 1924 | 0.95 | 0.08 | 0.87 | 85.9 | 13.75 |  | 77 | 16.83743 | 23.34938 | 3840 | 2.823604 | 3.150571 | 0.3269663 | Hydrogen
| 130 |  | Hydrogen | 0 | 0 | 0 | 0 | 0.1086 | -1.2 | 1924 | 0.95 | 0.08 | 0.87 | 85.9 | 13.75 |  | 77 | 19.98475 | 23.551 | 3840 | 2.994969 | 3.159168 | 0.164199 | Hydrogen
| 131 | LAC4600 | Hydrogen | 0 | 0 | 0 | 0 | 0.1086 | -1.2 | 1820 | 0.91 | 0.16 | 0.75 | 75.3 | 23.37 |  | 77 | 0.5034474 | 5.979283 | 3841 | -0.6862759 | 1.788301 | 2.474577 | Hydrogen
| 132 |  | Hydrogen | 0 | 0 | 0 | 0 | 0.1086 | -1.2 | 1820 | 0.91 | 0.16 | 0.75 | 75.3 | 23.37 |  | 77 | 1.209494 | 8.87318 | 3841 | 0.1902019 | 2.183033 | 1.992831 | Hydrogen
| 133 |  | Hydrogen | 0 | 0 | 0 | 0 | 0.1086 | -1.2 | 1820 | 0.91 | 0.16 | 0.75 | 75.3 | 23.37 |  | 77 | 2.123803 | 11.1119 | 3841 | 0.7532084 | 2.408016 | 1.654808 | Hydrogen
| 134 |  | Hydrogen | 0 | 0 | 0 | 0 | 0.1086 | -1.2 | 1820 | 0.91 | 0.16 | 0.75 | 75.3 | 23.37 |  | 77 | 4.437134 | 13.53099 | 3841 | 1.490009 | 2.604983 | 1.114974 | Hydrogen
| 135 |  | Hydrogen | 0 | 0 | 0 | 0 | 0.1086 | -1.2 | 1820 | 0.91 | 0.16 | 0.75 | 75.3 | 23.37 |  | 77 | 7.727951 | 15.29132 | 3841 | 2.044844 | 2.727285 | 0.6824414 | Hydrogen
| 136 |  | Hydrogen | 0 | 0 | 0 | 0 | 0.1086 | -1.2 | 1820 | 0.91 | 0.16 | 0.75 | 75.3 | 23.37 |  | 77 | 11.36667 | 16.30235 | 3841 | 2.430686 | 2.791309 | 0.3606239 | Hydrogen
| 137 |  | Hydrogen | 0 | 0 | 0 | 0 | 0.1086 | -1.2 | 1820 | 0.91 | 0.16 | 0.75 | 75.3 | 23.37 |  | 77 | 14.65487 | 16.94119 | 3841 | 2.684773 | 2.829748 | 0.1449751 | Hydrogen
| 138 |  | Hydrogen | 0 | 0 | 0 | 0 | 0.1086 | -1.2 | 1820 | 0.91 | 0.16 | 0.75 | 75.3 | 23.37 |  | 77 | 17.10327 | 17.30358 | 3841 | 2.83927 | 2.850914 | 0.01164383 | Hydrogen
| 139 |  | Hydrogen | 0 | 0 | 0 | 0 | 0.1086 | -1.2 | 1820 | 0.91 | 0.16 | 0.75 | 75.3 | 23.37 |  | 77 | 19.97081 | 17.4771 | 3841 | 2.994272 | 2.860891 | -0.1333802 | Hydrogen
| 140 | LAC4700 | Hydrogen | 0 | 0 | 0 | 0 | 0.1086 | -1.2 | 2038 | 1 | 0.16 | 0.84 | 78.3 | 21.18 |  | 77 | 1.001667 | 9.715272 | 3842 | 0.001665152 | 2.273699 | 2.272034 | Hydrogen
| 141 |  | Hydrogen | 0 | 0 | 0 | 0 | 0.1086 | -1.2 | 2038 | 1 | 0.16 | 0.84 | 78.3 | 21.18 |  | 77 | 1.776771 | 12.23501 | 3842 | 0.5747976 | 2.504302 | 1.929504 | Hydrogen
| 142 |  | Hydrogen | 0 | 0 | 0 | 0 | 0.1086 | -1.2 | 2038 | 1 | 0.16 | 0.84 | 78.3 | 21.18 |  | 77 | 2.970797 | 14.47243 | 3842 | 1.08883 | 2.672245 | 1.583415 | Hydrogen
| 143 |  | Hydrogen | 0 | 0 | 0 | 0 | 0.1086 | -1.2 | 2038 | 1 | 0.16 | 0.84 | 78.3 | 21.18 |  | 77 | 4.513599 | 16.33438 | 3842 | 1.507095 | 2.793272 | 1.286177 | Hydrogen
| 144 |  | Hydrogen | 0 | 0 | 0 | 0 | 0.1086 | -1.2 | 2038 | 1 | 0.16 | 0.84 | 78.3 | 21.18 |  | 77 | 7.315128 | 18.19044 | 3842 | 1.989945 | 2.900896 | 0.9109517 | Hydrogen
| 145 |  | Hydrogen | 0 | 0 | 0 | 0 | 0.1086 | -1.2 | 2038 | 1 | 0.16 | 0.84 | 78.3 | 21.18 |  | 77 | 10.81573 | 19.94979 | 3842 | 2.381002 | 2.993218 | 0.6122166 | Hydrogen
| 146 |  | Hydrogen | 0 | 0 | 0 | 0 | 0.1086 | -1.2 | 2038 | 1 | 0.16 | 0.84 | 78.3 | 21.18 |  | 77 | 14.59497 | 21.24054 | 3842 | 2.680677 | 3.055911 | 0.3752348 | Hydrogen
| 147 |  | Hydrogen | 0 | 0 | 0 | 0 | 0.1086 | -1.2 | 2038 | 1 | 0.16 | 0.84 | 78.3 | 21.18 |  | 77 | 17.53309 | 21.6941 | 3842 | 2.86409 | 3.07704 | 0.2129505 | Hydrogen
| 148 |  | Hydrogen | 0 | 0 | 0 | 0 | 0.1086 | -1.2 | 2038 | 1 | 0.16 | 0.84 | 78.3 | 21.18 |  | 77 | 19.70133 | 21.87088 | 3842 | 2.980686 | 3.085156 | 0.10447 | Hydrogen
| 149 | LAC4800 | Hydrogen | 0 | 0 | 0 | 0 | 0.1086 | -1.2 | 3235 | 1.77 | 0.84 | 0.93 | 84.9 | 14.69 |  | 77 | 0.7920965 | 9.809709 | 3843 | -0.2330721 | 2.283373 | 2.516445 | Hydrogen
| 150 |  | Hydrogen | 0 | 0 | 0 | 0 | 0.1086 | -1.2 | 3235 | 1.77 | 0.84 | 0.93 | 84.9 | 14.69 |  | 77 | 2.130121 | 13.82215 | 3843 | 0.7561787 | 2.626272 | 1.870094 | Hydrogen
| 151 |  | Hydrogen | 0 | 0 | 0 | 0 | 0.1086 | -1.2 | 3235 | 1.77 | 0.84 | 0.93 | 84.9 | 14.69 |  | 77 | 4.095984 | 17.17745 | 3843 | 1.410007 | 2.843597 | 1.43359 | Hydrogen
| 152 |  | Hydrogen | 0 | 0 | 0 | 0 | 0.1086 | -1.2 | 3235 | 1.77 | 0.84 | 0.93 | 84.9 | 14.69 |  | 77 | 6.269021 | 19.41028 | 3843 | 1.83562 | 2.965803 | 1.130183 | Hydrogen
| 153 |  | Hydrogen | 0 | 0 | 0 | 0 | 0.1086 | -1.2 | 3235 | 1.77 | 0.84 | 0.93 | 84.9 | 14.69 |  | 77 | 8.930256 | 21.08009 | 3843 | 2.189445 | 3.048329 | 0.858884 | Hydrogen
| 154 |  | Hydrogen | 0 | 0 | 0 | 0 | 0.1086 | -1.2 | 3235 | 1.77 | 0.84 | 0.93 | 84.9 | 14.69 |  | 77 | 12.70971 | 22.4643 | 3843 | 2.542366 | 3.111927 | 0.5695614 | Hydrogen
| 155 |  | Hydrogen | 0 | 0 | 0 | 0 | 0.1086 | -1.2 | 3235 | 1.77 | 0.84 | 0.93 | 84.9 | 14.69 |  | 77 | 15.92863 | 23.38384 | 3843 | 2.768118 | 3.152045 | 0.3839268 | Hydrogen
| 156 |  | Hydrogen | 0 | 0 | 0 | 0 | 0.1086 | -1.2 | 3235 | 1.77 | 0.84 | 0.93 | 84.9 | 14.69 |  | 77 | 18.23717 | 23.74688 | 3843 | 2.903462 | 3.167451 | 0.2639893 | Hydrogen
| 157 |  | Hydrogen | 0 | 0 | 0 | 0 | 0.1086 | -1.2 | 3235 | 1.77 | 0.84 | 0.93 | 84.9 | 14.69 |  | 77 | 19.84642 | 24.11319 | 3843 | 2.988023 | 3.182759 | 0.1947357 | Hydrogen
| 158 | LAC4900 | Hydrogen | 0 | 0 | 0 | 0 | 0.1086 | -1.2 | 2750 | 1.66 | 1.23 | 0.43 | 92.6 | 7.04 |  | 77 | 0.5104186 | 8.969904 | 3844 | -0.6725241 | 2.193875 | 2.866399 | Hydrogen
| 159 |  | Hydrogen | 0 | 0 | 0 | 0 | 0.1086 | -1.2 | 2750 | 1.66 | 1.23 | 0.43 | 92.6 | 7.04 |  | 77 | 0.9365299 | 11.77165 | 3844 | -0.06557384 | 2.465694 | 2.531268 | Hydrogen
| 160 |  | Hydrogen | 0 | 0 | 0 | 0 | 0.1086 | -1.2 | 2750 | 1.66 | 1.23 | 0.43 | 92.6 | 7.04 |  | 77 | 1.430828 | 13.82542 | 3844 | 0.3582531 | 2.626509 | 2.268256 | Hydrogen
| 161 |  | Hydrogen | 0 | 0 | 0 | 0 | 0.1086 | -1.2 | 2750 | 1.66 | 1.23 | 0.43 | 92.6 | 7.04 |  | 77 | 2.907404 | 17.27646 | 3844 | 1.06726 | 2.849345 | 1.782084 | Hydrogen
| 162 |  | Hydrogen | 0 | 0 | 0 | 0 | 0.1086 | -1.2 | 2750 | 1.66 | 1.23 | 0.43 | 92.6 | 7.04 |  | 77 | 4.169617 | 18.76589 | 3844 | 1.427824 | 2.932041 | 1.504217 | Hydrogen
| 163 |  | Hydrogen | 0 | 0 | 0 | 0 | 0.1086 | -1.2 | 2750 | 1.66 | 1.23 | 0.43 | 92.6 | 7.04 |  | 77 | 7.0426 | 21.27583 | 3844 | 1.951977 | 3.057572 | 1.105594 | Hydrogen
| 164 |  | Hydrogen | 0 | 0 | 0 | 0 | 0.1086 | -1.2 | 2750 | 1.66 | 1.23 | 0.43 | 92.6 | 7.04 |  | 77 | 9.773329 | 22.7584 | 3844 | 2.279657 | 3.124934 | 0.845277 | Hydrogen
| 165 |  | Hydrogen | 0 | 0 | 0 | 0 | 0.1086 | -1.2 | 2750 | 1.66 | 1.23 | 0.43 | 92.6 | 7.04 |  | 77 | 12.78312 | 23.95928 | 3844 | 2.548126 | 3.176356 | 0.6282303 | Hydrogen
| 166 |  | Hydrogen | 0 | 0 | 0 | 0 | 0.1086 | -1.2 | 2750 | 1.66 | 1.23 | 0.43 | 92.6 | 7.04 |  | 77 | 16.07219 | 24.97195 | 3844 | 2.777091 | 3.217753 | 0.4406625 | Hydrogen
| 167 |  | Hydrogen | 0 | 0 | 0 | 0 | 0.1086 | -1.2 | 2750 | 1.66 | 1.23 | 0.43 | 92.6 | 7.04 |  | 77 | 18.38117 | 25.52191 | 3844 | 2.911327 | 3.239537 | 0.3282106 | Hydrogen
| 168 |  | Hydrogen | 0 | 0 | 0 | 0 | 0.1086 | -1.2 | 2750 | 1.66 | 1.23 | 0.43 | 92.6 | 7.04 |  | 77 | 20.05991 | 25.70098 | 3844 | 2.998723 | 3.246529 | 0.247806 | Hydrogen
| 22 | AA-3M | Hydrogen | 0 | 0 | 0 | 0 | 0.1086 | -1.2 | 3220 | 2.27 | 1.06 | 1.21 | 84.6 | 11.4 | 3.5 | 77 | 0.8682445 | 10.07782 | 3845 | -0.1412819 | 2.310337 | 2.451619 | Hydrogen
| 23 |  | Hydrogen | 0 | 0 | 0 | 0 | 0.1086 | -1.2 | 3220 | 2.27 | 1.06 | 1.21 | 84.6 | 11.4 | 3.5 | 77 | 1.194717 | 12.05253 | 3845 | 0.1779093 | 2.489275 | 2.311365 | Hydrogen
| 24 |  | Hydrogen | 0 | 0 | 0 | 0 | 0.1086 | -1.2 | 3220 | 2.27 | 1.06 | 1.21 | 84.6 | 11.4 | 3.5 | 77 | 2.006592 | 15.11673 | 3845 | 0.6964378 | 2.715802 | 2.019364 | Hydrogen
| 25 |  | Hydrogen | 0 | 0 | 0 | 0 | 0.1086 | -1.2 | 3220 | 2.27 | 1.06 | 1.21 | 84.6 | 11.4 | 3.5 | 77 | 3.46374 | 18.79377 | 3845 | 1.242349 | 2.933526 | 1.691177 | Hydrogen
| 26 |  | Hydrogen | 0 | 0 | 0 | 0 | 0.1086 | -1.2 | 3220 | 2.27 | 1.06 | 1.21 | 84.6 | 11.4 | 3.5 | 77 | 5.038167 | 20.97276 | 3845 | 1.617042 | 3.043225 | 1.426182 | Hydrogen
| 27 |  | Hydrogen | 0 | 0 | 0 | 0 | 0.1086 | -1.2 | 3220 | 2.27 | 1.06 | 1.21 | 84.6 | 11.4 | 3.5 | 77 | 7.095648 | 23.21984 | 3845 | 1.959482 | 3.145007 | 1.185526 | Hydrogen
| 28 |  | Hydrogen | 0 | 0 | 0 | 0 | 0.1086 | -1.2 | 3220 | 2.27 | 1.06 | 1.21 | 84.6 | 11.4 | 3.5 | 77 | 9.152816 | 25.33074 | 3845 | 2.214062 | 3.232019 | 1.017957 | Hydrogen
| 29 |  | Hydrogen | 0 | 0 | 0 | 0 | 0.1086 | -1.2 | 3220 | 2.27 | 1.06 | 1.21 | 84.6 | 11.4 | 3.5 | 77 | 12.09592 | 27.71401 | 3845 | 2.492868 | 3.321938 | 0.8290696 | Hydrogen
| 30 |  | Hydrogen | 0 | 0 | 0 | 0 | 0.1086 | -1.2 | 3220 | 2.27 | 1.06 | 1.21 | 84.6 | 11.4 | 3.5 | 77 | 13.74833 | 28.8035 | 3845 | 2.620917 | 3.360497 | 0.7395799 | Hydrogen
| 31 |  | Hydrogen | 0 | 0 | 0 | 0 | 0.1086 | -1.2 | 3220 | 2.27 | 1.06 | 1.21 | 84.6 | 11.4 | 3.5 | 77 | 16.12539 | 30.02918 | 3845 | 2.780395 | 3.40217 | 0.6217746 | Hydrogen
| 32 |  | Hydrogen | 0 | 0 | 0 | 0 | 0.1086 | -1.2 | 3220 | 2.27 | 1.06 | 1.21 | 84.6 | 11.4 | 3.5 | 77 | 17.61605 | 30.77821 | 3845 | 2.86881 | 3.426807 | 0.5579968 | Hydrogen
| 33 |  | Hydrogen | 0 | 0 | 0 | 0 | 0.1086 | -1.2 | 3220 | 2.27 | 1.06 | 1.21 | 84.6 | 11.4 | 3.5 | 77 | 19.63094 | 32.00389 | 3845 | 2.977107 | 3.465857 | 0.4887507 | Hydrogen
| 34 | AS-2M | Hydrogen | 0 | 0 | 0 | 0 | 0.1086 | -1.2 | 3280 | 2.37 | 1.3 | 1.07 | 89.6 | 8.8 | 1.3 | 77 | 0.2940601 | 5.379377 | 3846 | -1.223971 | 1.682573 | 2.906544 | Hydrogen
| 35 |  | Hydrogen | 0 | 0 | 0 | 0 | 0.1086 | -1.2 | 3280 | 2.37 | 1.3 | 1.07 | 89.6 | 8.8 | 1.3 | 77 | 0.5419286 | 8.171206 | 3846 | -0.612621 | 2.100617 | 2.713238 | Hydrogen
| 36 |  | Hydrogen | 0 | 0 | 0 | 0 | 0.1086 | -1.2 | 3280 | 2.37 | 1.3 | 1.07 | 89.6 | 8.8 | 1.3 | 77 | 0.9134965 | 12.25681 | 3846 | -0.09047569 | 2.506082 | 2.596557 | Hydrogen
| 37 |  | Hydrogen | 0 | 0 | 0 | 0 | 0.1086 | -1.2 | 3280 | 2.37 | 1.3 | 1.07 | 89.6 | 8.8 | 1.3 | 77 | 1.401248 | 14.3677 | 3846 | 0.3373632 | 2.664983 | 2.32762 | Hydrogen
| 38 |  | Hydrogen | 0 | 0 | 0 | 0 | 0.1086 | -1.2 | 3280 | 2.37 | 1.3 | 1.07 | 89.6 | 8.8 | 1.3 | 77 | 2.900829 | 18.99805 | 3846 | 1.064997 | 2.944337 | 1.87934 | Hydrogen
| 39 |  | Hydrogen | 0 | 0 | 0 | 0 | 0.1086 | -1.2 | 3280 | 2.37 | 1.3 | 1.07 | 89.6 | 8.8 | 1.3 | 77 | 5.00137 | 22.47082 | 3846 | 1.609712 | 3.112217 | 1.502506 | Hydrogen
| 40 |  | Hydrogen | 0 | 0 | 0 | 0 | 0.1086 | -1.2 | 3280 | 2.37 | 1.3 | 1.07 | 89.6 | 8.8 | 1.3 | 77 | 8.027308 | 25.87549 | 3846 | 2.082849 | 3.253296 | 1.170447 | Hydrogen
| 41 |  | Hydrogen | 0 | 0 | 0 | 0 | 0.1086 | -1.2 | 3280 | 2.37 | 1.3 | 1.07 | 89.6 | 8.8 | 1.3 | 77 | 10.97057 | 28.32685 | 3846 | 2.395216 | 3.34381 | 0.9485938 | Hydrogen
| 42 |  | Hydrogen | 0 | 0 | 0 | 0 | 0.1086 | -1.2 | 3280 | 2.37 | 1.3 | 1.07 | 89.6 | 8.8 | 1.3 | 77 | 13.71184 | 30.43774 | 3846 | 2.61826 | 3.415683 | 0.7974235 | Hydrogen
| 43 |  | Hydrogen | 0 | 0 | 0 | 0 | 0.1086 | -1.2 | 3280 | 2.37 | 1.3 | 1.07 | 89.6 | 8.8 | 1.3 | 77 | 16.73402 | 32.20817 | 3846 | 2.817444 | 3.47222 | 0.6547762 | Hydrogen
| 44 |  | Hydrogen | 0 | 0 | 0 | 0 | 0.1086 | -1.2 | 3280 | 2.37 | 1.3 | 1.07 | 89.6 | 8.8 | 1.3 | 77 | 19.79613 | 33.84241 | 3846 | 2.985487 | 3.521715 | 0.5362283 | Hydrogen
| 45 | AA-0 | Hydrogen | 0 | 0 | 0 | 0 | 0.1086 | -1.2 | 3000 | 1.41 | 0.32 | 1.09 | 93.7 | 5.9 | 0.1 | 77 | 0.2981312 | 7.149805 | 3847 | -1.210222 | 1.967085 | 3.177307 | Hydrogen
| 46 |  | Hydrogen | 0 | 0 | 0 | 0 | 0.1086 | -1.2 | 3000 | 1.41 | 0.32 | 1.09 | 93.7 | 5.9 | 0.1 | 77 | 0.5475655 | 10.62257 | 3847 | -0.6022731 | 2.362981 | 2.965254 | Hydrogen
| 47 |  | Hydrogen | 0 | 0 | 0 | 0 | 0.1086 | -1.2 | 3000 | 1.41 | 0.32 | 1.09 | 93.7 | 5.9 | 0.1 | 77 | 1.48314 | 14.98054 | 3847 | 0.3941615 | 2.706752 | 2.312591 | Hydrogen
| 48 |  | Hydrogen | 0 | 0 | 0 | 0 | 0.1086 | -1.2 | 3000 | 1.41 | 0.32 | 1.09 | 93.7 | 5.9 | 0.1 | 77 | 2.898637 | 18.04475 | 3847 | 1.064241 | 2.892855 | 1.828614 | Hydrogen
| 49 |  | Hydrogen | 0 | 0 | 0 | 0 | 0.1086 | -1.2 | 3000 | 1.41 | 0.32 | 1.09 | 93.7 | 5.9 | 0.1 | 77 | 4.150663 | 20.01946 | 3847 | 1.423268 | 2.996705 | 1.573437 | Hydrogen
| 50 |  | Hydrogen | 0 | 0 | 0 | 0 | 0.1086 | -1.2 | 3000 | 1.41 | 0.32 | 1.09 | 93.7 | 5.9 | 0.1 | 77 | 6.609306 | 21.72179 | 3847 | 1.888479 | 3.078316 | 1.189837 | Hydrogen
| 51 |  | Hydrogen | 0 | 0 | 0 | 0 | 0.1086 | -1.2 | 3000 | 1.41 | 0.32 | 1.09 | 93.7 | 5.9 | 0.1 | 77 | 9.147805 | 23.15175 | 3847 | 2.213514 | 3.14207 | 0.9285564 | Hydrogen
| 52 |  | Hydrogen | 0 | 0 | 0 | 0 | 0.1086 | -1.2 | 3000 | 1.41 | 0.32 | 1.09 | 93.7 | 5.9 | 0.1 | 77 | 12.00714 | 24.10506 | 3847 | 2.485501 | 3.182422 | 0.6969202 | Hydrogen
| 53 |  | Hydrogen | 0 | 0 | 0 | 0 | 0.1086 | -1.2 | 3000 | 1.41 | 0.32 | 1.09 | 93.7 | 5.9 | 0.1 | 77 | 14.90609 | 24.78599 | 3847 | 2.70177 | 3.210279 | 0.5085088 | Hydrogen
| 54 |  | Hydrogen | 0 | 0 | 0 | 0 | 0.1086 | -1.2 | 3000 | 1.41 | 0.32 | 1.09 | 93.7 | 5.9 | 0.1 | 77 | 17.92592 | 25.53502 | 3847 | 2.886248 | 3.240051 | 0.353803 | Hydrogen
| 55 |  | Hydrogen | 0 | 0 | 0 | 0 | 0.1086 | -1.2 | 3000 | 1.41 | 0.32 | 1.09 | 93.7 | 5.9 | 0.1 | 77 | 19.89822 | 25.7393 | 3847 | 2.99063 | 3.248019 | 0.2573886 | Hydrogen
| 56 | AC-0 | Hydrogen | 0 | 0 | 0 | 0 | 0.1086 | -1.2 | 3100 | 1.46 | 0.41 | 1.05 | 95 | 4.4 | 0.1 | 77 | 0.2992273 | 7.626459 | 3848 | -1.206552 | 2.031624 | 3.238176 | Hydrogen
| 57 |  | Hydrogen | 0 | 0 | 0 | 0 | 0.1086 | -1.2 | 3100 | 1.46 | 0.41 | 1.05 | 95 | 4.4 | 0.1 | 77 | 0.7514347 | 11.78016 | 3848 | -0.285771 | 2.466416 | 2.752187 | Hydrogen
| 58 |  | Hydrogen | 0 | 0 | 0 | 0 | 0.1086 | -1.2 | 3100 | 1.46 | 0.41 | 1.05 | 95 | 4.4 | 0.1 | 77 | 1.360224 | 14.02724 | 3848 | 0.3076491 | 2.641001 | 2.333352 | Hydrogen
| 59 |  | Hydrogen | 0 | 0 | 0 | 0 | 0.1086 | -1.2 | 3100 | 1.46 | 0.41 | 1.05 | 95 | 4.4 | 0.1 | 77 | 2.009254 | 16.27432 | 3848 | 0.6977635 | 2.789588 | 2.091825 | Hydrogen
| 60 |  | Hydrogen | 0 | 0 | 0 | 0 | 0.1086 | -1.2 | 3100 | 1.46 | 0.41 | 1.05 | 95 | 4.4 | 0.1 | 77 | 3.140086 | 18.04475 | 3848 | 1.14425 | 2.892855 | 1.748605 | Hydrogen
| 61 |  | Hydrogen | 0 | 0 | 0 | 0 | 0.1086 | -1.2 | 3100 | 1.46 | 0.41 | 1.05 | 95 | 4.4 | 0.1 | 77 | 5.157325 | 20.29183 | 3848 | 1.640418 | 3.010218 | 1.3698 | Hydrogen
| 62 |  | Hydrogen | 0 | 0 | 0 | 0 | 0.1086 | -1.2 | 3100 | 1.46 | 0.41 | 1.05 | 95 | 4.4 | 0.1 | 77 | 7.85726 | 21.92607 | 3848 | 2.061438 | 3.087676 | 1.026238 | Hydrogen
| 63 |  | Hydrogen | 0 | 0 | 0 | 0 | 0.1086 | -1.2 | 3100 | 1.46 | 0.41 | 1.05 | 95 | 4.4 | 0.1 | 77 | 10.91812 | 23.01556 | 3848 | 2.390423 | 3.136171 | 0.7457473 | Hydrogen
| 64 |  | Hydrogen | 0 | 0 | 0 | 0 | 0.1086 | -1.2 | 3100 | 1.46 | 0.41 | 1.05 | 95 | 4.4 | 0.1 | 77 | 14.21979 | 23.83268 | 3848 | 2.654635 | 3.171058 | 0.5164231 | Hydrogen
| 65 |  | Hydrogen | 0 | 0 | 0 | 0 | 0.1086 | -1.2 | 3100 | 1.46 | 0.41 | 1.05 | 95 | 4.4 | 0.1 | 77 | 16.95715 | 24.24125 | 3848 | 2.83069 | 3.188056 | 0.3573659 | Hydrogen
| 66 |  | Hydrogen | 0 | 0 | 0 | 0 | 0.1086 | -1.2 | 3100 | 1.46 | 0.41 | 1.05 | 95 | 4.4 | 0.1 | 77 | 19.81492 | 24.51362 | 3848 | 2.986435 | 3.199229 | 0.2127936 | Hydrogen
47 | 0 | C3 | Hydrogen | 0 | 0 | 0 | 0 | 0.1086 | -1.2 | 1145 | 1.32 | 0.91 | 41 |  |  |  | 77 | 0.06554622 | 2.941176 | 3849 | -2.725 | 1.07881 | 3.803809 | Hydrogen
| 1 |  | Hydrogen | 0 | 0 | 0 | 0 | 0.1086 | -1.2 | 1145 | 1.32 | 0.91 | 41 |  |  |  | 77 | 0.1687783 | 4.072398 | 3849 | -1.779169 | 1.404232 | 3.183401 | Hydrogen
| 2 |  | Hydrogen | 0 | 0 | 0 | 0 | 0.1086 | -1.2 | 1145 | 1.32 | 0.91 | 41 |  |  |  | 77 | 0.3288946 | 5.113122 | 3849 | -1.112018 | 1.63181 | 2.743828 | Hydrogen
| 3 |  | Hydrogen | 0 | 0 | 0 | 0 | 0.1086 | -1.2 | 1145 | 1.32 | 0.91 | 41 |  |  |  | 77 | 0.7319974 | 6.199095 | 3849 | -0.3119783 | 1.824403 | 2.136382 | Hydrogen
| 4 |  | Hydrogen | 0 | 0 | 0 | 0 | 0.1086 | -1.2 | 1145 | 1.32 | 0.91 | 41 |  |  |  | 77 | 1.134324 | 7.013575 | 3849 | 0.1260373 | 1.947848 | 1.82181 | Hydrogen
| 5 |  | Hydrogen | 0 | 0 | 0 | 0 | 0.1086 | -1.2 | 1145 | 1.32 | 0.91 | 41 |  |  |  | 77 | 1.693407 | 7.692308 | 3849 | 0.5267422 | 2.040221 | 1.513479 | Hydrogen
| 6 |  | Hydrogen | 0 | 0 | 0 | 0 | 0.1086 | -1.2 | 1145 | 1.32 | 0.91 | 41 |  |  |  | 77 | 2.237298 | 8.054299 | 3849 | 0.8052689 | 2.086206 | 1.280937 | Hydrogen
| 7 |  | Hydrogen | 0 | 0 | 0 | 0 | 0.1086 | -1.2 | 1145 | 1.32 | 0.91 | 41 |  |  |  | 77 | 2.93872 | 8.552036 | 3849 | 1.077974 | 2.146169 | 1.068195 | Hydrogen
| 8 | C3PD | Hydrogen | 0 | 0 | 0 | 0 | 0.1086 | -1.2 | 942 | 1.1 | 0.77 | 0.34 |  |  |  | 77 | 0.07853911 | 2.488688 | 3850 | -2.544159 | 0.9117556 | 3.455914 | Hydrogen
| 9 |  | Hydrogen | 0 | 0 | 0 | 0 | 0.1086 | -1.2 | 942 | 1.1 | 0.77 | 0.34 |  |  |  | 77 | 0.1521655 | 3.257919 | 3850 | -1.882787 | 1.181089 | 3.063875 | Hydrogen
| 10 |  | Hydrogen | 0 | 0 | 0 | 0 | 0.1086 | -1.2 | 942 | 1.1 | 0.77 | 0.34 |  |  |  | 77 | 0.2835811 | 4.253394 | 3850 | -1.260257 | 1.447717 | 2.707974 | Hydrogen
| 11 |  | Hydrogen | 0 | 0 | 0 | 0 | 0.1086 | -1.2 | 942 | 1.1 | 0.77 | 0.34 |  |  |  | 77 | 0.5433096 | 5.158371 | 3850 | -0.6100759 | 1.640621 | 2.250697 | Hydrogen
| 12 |  | Hydrogen | 0 | 0 | 0 | 0 | 0.1086 | -1.2 | 942 | 1.1 | 0.77 | 0.34 |  |  |  | 77 | 0.9599224 | 5.972851 | 3850 | -0.0409028 | 1.787224 | 1.828127 | Hydrogen
| 13 |  | Hydrogen | 0 | 0 | 0 | 0 | 0.1086 | -1.2 | 942 | 1.1 | 0.77 | 0.34 |  |  |  | 77 | 1.447835 | 6.742081 | 3850 | 0.370069 | 1.908369 | 1.5383 | Hydrogen
| 14 |  | Hydrogen | 0 | 0 | 0 | 0 | 0.1086 | -1.2 | 942 | 1.1 | 0.77 | 0.34 |  |  |  | 77 | 2.063801 | 7.330317 | 3850 | 0.7245494 | 1.992019 | 1.267469 | Hydrogen
| 15 |  | Hydrogen | 0 | 0 | 0 | 0 | 0.1086 | -1.2 | 942 | 1.1 | 0.77 | 0.34 |  |  |  | 77 | 2.793407 | 7.692308 | 3850 | 1.027262 | 2.040221 | 1.012959 | Hydrogen
| 16 | C3 | Hydrogen | 0 | 0 | 0 | 0 | 0.1086 | -1.2 | 1145 | 1.32 | 0.91 | 41 |  |  |  | 298 | 1.038286 | 0.04293893 | 3851 | 0.03757113 | -3.147976 | -3.185548 | Hydrogen
| 17 |  | Hydrogen | 0 | 0 | 0 | 0 | 0.1086 | -1.2 | 1145 | 1.32 | 0.91 | 41 |  |  |  | 298 | 4.955434 | 0.1574427 | 3851 | 1.600485 | -1.848693 | -3.449178 | Hydrogen
| 18 |  | Hydrogen | 0 | 0 | 0 | 0 | 0.1086 | -1.2 | 1145 | 1.32 | 0.91 | 41 |  |  |  | 298 | 7.75283 | 0.2480916 | 3851 | 2.048058 | -1.393957 | -3.442015 | Hydrogen
| 19 |  | Hydrogen | 0 | 0 | 0 | 0 | 0.1086 | -1.2 | 1145 | 1.32 | 0.91 | 41 |  |  |  | 298 | 10.47029 | 0.336355 | 3851 | 2.348541 | -1.089588 | -3.43813 | Hydrogen
| 20 |  | Hydrogen | 0 | 0 | 0 | 0 | 0.1086 | -1.2 | 1145 | 1.32 | 0.91 | 41 |  |  |  | 298 | 13.98698 | 0.4508588 | 3851 | 2.638127 | -0.7966011 | -3.434728 | Hydrogen
| 21 |  | Hydrogen | 0 | 0 | 0 | 0 | 0.1086 | -1.2 | 1145 | 1.32 | 0.91 | 41 |  |  |  | 298 | 17.3444 | 0.5510496 | 3851 | 2.85327 | -0.5959304 | -3.4492 | Hydrogen
| 22 |  | Hydrogen | 0 | 0 | 0 | 0 | 0.1086 | -1.2 | 1145 | 1.32 | 0.91 | 41 |  |  |  | 298 | 22.06292 | 0.6583969 | 3851 | 3.093899 | -0.4179473 | -3.511846 | Hydrogen
| 23 |  | Hydrogen | 0 | 0 | 0 | 0 | 0.1086 | -1.2 | 1145 | 1.32 | 0.91 | 41 |  |  |  | 298 | 25.98252 | 0.7347328 | 3851 | 3.257424 | -0.3082484 | -3.565672 | Hydrogen
| 24 |  | Hydrogen | 0 | 0 | 0 | 0 | 0.1086 | -1.2 | 1145 | 1.32 | 0.91 | 41 |  |  |  | 298 | 29.66077 | 0.8277672 | 3851 | 3.389825 | -0.1890234 | -3.578849 | Hydrogen
| 25 | C3PD | Hydrogen | 0 | 0 | 0 | 0 | 0.1086 | -1.2 | 942 | 1.1 | 0.77 | 0.34 |  |  |  | 298 | 0.6236135 | 0.2647901 | 3852 | -0.4722246 | -1.328818 | -0.8565934 | Hydrogen
| 26 |  | Hydrogen | 0 | 0 | 0 | 0 | 0.1086 | -1.2 | 942 | 1.1 | 0.77 | 0.34 |  |  |  | 298 | 3.338625 | 0.3912214 | 3852 | 1.205559 | -0.9384817 | -2.144041 | Hydrogen
| 27 |  | Hydrogen | 0 | 0 | 0 | 0 | 0.1086 | -1.2 | 942 | 1.1 | 0.77 | 0.34 |  |  |  | 298 | 5.656388 | 0.4675573 | 3852 | 1.732786 | -0.7602335 | -2.493019 | Hydrogen
| 28 |  | Hydrogen | 0 | 0 | 0 | 0 | 0.1086 | -1.2 | 942 | 1.1 | 0.77 | 0.34 |  |  |  | 298 | 9.650877 | 0.625 | 3852 | 2.267049 | -0.4700036 | -2.737052 | Hydrogen
| 29 |  | Hydrogen | 0 | 0 | 0 | 0 | 0.1086 | -1.2 | 942 | 1.1 | 0.77 | 0.34 |  |  |  | 298 | 13.72867 | 0.7323473 | 3852 | 2.619486 | -0.3115004 | -2.930987 | Hydrogen
| 30 |  | Hydrogen | 0 | 0 | 0 | 0 | 0.1086 | -1.2 | 942 | 1.1 | 0.77 | 0.34 |  |  |  | 298 | 17.96679 | 0.8373092 | 3852 | 2.888525 | -0.1775619 | -3.066087 | Hydrogen
| 31 |  | Hydrogen | 0 | 0 | 0 | 0 | 0.1086 | -1.2 | 942 | 1.1 | 0.77 | 0.34 |  |  |  | 298 | 22.68501 | 0.9494275 | 3852 | 3.121704 | -0.05189613 | -3.1736 | Hydrogen
| 32 |  | Hydrogen | 0 | 0 | 0 | 0 | 0.1086 | -1.2 | 942 | 1.1 | 0.77 | 0.34 |  |  |  | 298 | 27.96433 | 1.054389 | 3852 | 3.33093 | 0.05296175 | -3.277968 | Hydrogen
48 | 0 | AC2 | Hydrogen | 0 | 0 | 0 | 0 | 0.1086 | -1.2 | 1767 | 0.9 | 0.27 | 0.63 |  |  |  | 77 | 1.863057 | 6.743631 | 3853 | 0.6222189 | 1.908598 | 1.28638 | Hydrogen
| 1 |  | Hydrogen | 0 | 0 | 0 | 0 | 0.1086 | -1.2 | 1767 | 0.9 | 0.27 | 0.63 |  |  |  | 77 | 3.43949 | 10.71448 | 3853 | 1.235323 | 2.371596 | 1.136273 | Hydrogen
| 2 |  | Hydrogen | 0 | 0 | 0 | 0 | 0.1086 | -1.2 | 1767 | 0.9 | 0.27 | 0.63 |  |  |  | 77 | 4.156051 | 12.58755 | 3853 | 1.424565 | 2.532708 | 1.108143 | Hydrogen
| 3 |  | Hydrogen | 0 | 0 | 0 | 0 | 0.1086 | -1.2 | 1767 | 0.9 | 0.27 | 0.63 |  |  |  | 77 | 7.022293 | 14.83355 | 3853 | 1.94909 | 2.696892 | 0.7478019 | Hydrogen
| 4 |  | Hydrogen | 0 | 0 | 0 | 0 | 0.1086 | -1.2 | 1767 | 0.9 | 0.27 | 0.63 |  |  |  | 77 | 14.33121 | 18.20006 | 3853 | 2.66244 | 2.901425 | 0.2389851 | Hydrogen
| 5 |  | Hydrogen | 0 | 0 | 0 | 0 | 0.1086 | -1.2 | 1767 | 0.9 | 0.27 | 0.63 |  |  |  | 77 | 27.2293 | 20.5876 | 3853 | 3.304294 | 3.024689 | -0.2796045 | Hydrogen
| 6 |  | Hydrogen | 0 | 0 | 0 | 0 | 0.1086 | -1.2 | 1767 | 0.9 | 0.27 | 0.63 |  |  |  | 77 | 41.4172 | 21.84988 | 3853 | 3.723696 | 3.084195 | -0.6395008 | Hydrogen
| 7 |  | Hydrogen | 0 | 0 | 0 | 0 | 0.1086 | -1.2 | 1767 | 0.9 | 0.27 | 0.63 |  |  |  | 77 | 52.45223 | 21.99058 | 3853 | 3.959903 | 3.090614 | -0.8692886 | Hydrogen
| 8 |  | Hydrogen | 0 | 0 | 0 | 0 | 0.1086 | -1.2 | 1767 | 0.9 | 0.27 | 0.63 |  |  |  | 77 | 69.21975 | 22.12651 | 3853 | 4.237286 | 3.096777 | -1.14051 | Hydrogen
| 9 |  | Hydrogen | 0 | 0 | 0 | 0 | 0.1086 | -1.2 | 1767 | 0.9 | 0.27 | 0.63 |  |  |  | 77 | 79.96815 | 21.89272 | 3853 | 4.381628 | 3.086154 | -1.295474 | Hydrogen
| 10 | AC3 | Hydrogen | 0 | 0 | 0 | 0 | 0.1086 | -1.2 | 2559 | 1.25 | 0.4 | 0.85 |  |  |  | 77 | 1.576433 | 13.93873 | 3854 | 0.4551648 | 2.634671 | 2.179507 | Hydrogen
| 11 |  | Hydrogen | 0 | 0 | 0 | 0 | 0.1086 | -1.2 | 2559 | 1.25 | 0.4 | 0.85 |  |  |  | 77 | 2.72293 | 17.83499 | 3854 | 1.001708 | 2.881162 | 1.879454 | Hydrogen
| 12 |  | Hydrogen | 0 | 0 | 0 | 0 | 0.1086 | -1.2 | 2559 | 1.25 | 0.4 | 0.85 |  |  |  | 77 | 4.156051 | 19.55757 | 3854 | 1.424565 | 2.973362 | 1.548797 | Hydrogen
| 13 |  | Hydrogen | 0 | 0 | 0 | 0 | 0.1086 | -1.2 | 2559 | 1.25 | 0.4 | 0.85 |  |  |  | 77 | 6.735669 | 21.72887 | 3854 | 1.907417 | 3.078642 | 1.171225 | Hydrogen
| 14 |  | Hydrogen | 0 | 0 | 0 | 0 | 0.1086 | -1.2 | 2559 | 1.25 | 0.4 | 0.85 |  |  |  | 77 | 14.04459 | 24.79559 | 3854 | 2.642237 | 3.210666 | 0.5684286 | Hydrogen
| 15 |  | Hydrogen | 0 | 0 | 0 | 0 | 0.1086 | -1.2 | 2559 | 1.25 | 0.4 | 0.85 |  |  |  | 77 | 25.93949 | 27.63365 | 3854 | 3.255767 | 3.319034 | 0.06326753 | Hydrogen
| 16 |  | Hydrogen | 0 | 0 | 0 | 0 | 0.1086 | -1.2 | 2559 | 1.25 | 0.4 | 0.85 |  |  |  | 77 | 40.70064 | 28.6706 | 3854 | 3.706244 | 3.355872 | -0.3503714 | Hydrogen
| 17 |  | Hydrogen | 0 | 0 | 0 | 0 | 0.1086 | -1.2 | 2559 | 1.25 | 0.4 | 0.85 |  |  |  | 77 | 53.02548 | 28.81023 | 3854 | 3.970773 | 3.360731 | -0.6100419 | Hydrogen
| 18 |  | Hydrogen | 0 | 0 | 0 | 0 | 0.1086 | -1.2 | 2559 | 1.25 | 0.4 | 0.85 |  |  |  | 77 | 68.35987 | 28.87241 | 3854 | 4.224786 | 3.362886 | -0.8618995 | Hydrogen
| 19 |  | Hydrogen | 0 | 0 | 0 | 0 | 0.1086 | -1.2 | 2559 | 1.25 | 0.4 | 0.85 |  |  |  | 77 | 79.53822 | 28.71321 | 3854 | 4.376238 | 3.357357 | -1.01888 | Hydrogen
| 20 | AC5 | Hydrogen | 0 | 0 | 0 | 0 | 0.1086 | -1.2 | 3208 | 1.75 | 0.74 | 1.01 | 90.11 | 5.99 | 0.3 | 77 | 1.719745 | 16.78658 | 3855 | 0.5421762 | 2.82058 | 2.278403 | Hydrogen
| 21 |  | Hydrogen | 0 | 0 | 0 | 0 | 0.1086 | -1.2 | 3208 | 1.75 | 0.74 | 1.01 | 90.11 | 5.99 | 0.3 | 77 | 2.579618 | 20.75802 | 3855 | 0.9476413 | 3.032933 | 2.085292 | Hydrogen
| 22 |  | Hydrogen | 0 | 0 | 0 | 0 | 0.1086 | -1.2 | 3208 | 1.75 | 0.74 | 1.01 | 90.11 | 5.99 | 0.3 | 77 | 4.442675 | 23.30465 | 3855 | 1.491257 | 3.148653 | 1.657396 | Hydrogen
| 23 |  | Hydrogen | 0 | 0 | 0 | 0 | 0.1086 | -1.2 | 3208 | 1.75 | 0.74 | 1.01 | 90.11 | 5.99 | 0.3 | 77 | 7.022293 | 25.85068 | 3855 | 1.94909 | 3.252337 | 1.303247 | Hydrogen
| 24 |  | Hydrogen | 0 | 0 | 0 | 0 | 0.1086 | -1.2 | 3208 | 1.75 | 0.74 | 1.01 | 90.11 | 5.99 | 0.3 | 77 | 14.04459 | 29.21743 | 3855 | 2.642237 | 3.374765 | 0.7325283 | Hydrogen
| 25 |  | Hydrogen | 0 | 0 | 0 | 0 | 0.1086 | -1.2 | 3208 | 1.75 | 0.74 | 1.01 | 90.11 | 5.99 | 0.3 | 77 | 26.51274 | 31.90512 | 3855 | 3.277625 | 3.462766 | 0.1851411 | Hydrogen
| 26 |  | Hydrogen | 0 | 0 | 0 | 0 | 0.1086 | -1.2 | 3208 | 1.75 | 0.74 | 1.01 | 90.11 | 5.99 | 0.3 | 77 | 40.12739 | 33.09292 | 3855 | 3.692059 | 3.499319 | -0.1927397 | Hydrogen
| 27 |  | Hydrogen | 0 | 0 | 0 | 0 | 0.1086 | -1.2 | 3208 | 1.75 | 0.74 | 1.01 | 90.11 | 5.99 | 0.3 | 77 | 52.16561 | 33.30774 | 3855 | 3.954423 | 3.50579 | -0.4486336 | Hydrogen
| 28 |  | Hydrogen | 0 | 0 | 0 | 0 | 0.1086 | -1.2 | 3208 | 1.75 | 0.74 | 1.01 | 90.11 | 5.99 | 0.3 | 77 | 68.78981 | 33.36884 | 3855 | 4.231056 | 3.507623 | -0.7234331 | Hydrogen
| 29 |  | Hydrogen | 0 | 0 | 0 | 0 | 0.1086 | -1.2 | 3208 | 1.75 | 0.74 | 1.01 | 90.11 | 5.99 | 0.3 | 77 | 79.68153 | 33.28482 | 3855 | 4.378038 | 3.505102 | -0.8729362 | Hydrogen
49 | 0 | ACNF-CD24-M | Hydrogen | 0 | 0 | 0 | 0 | 0.1086 | -1.2 | 1450 |  |  | 0.65 |  |  |  | 77 | 0.024327 | 3.030303 | 3856 | -3.716169 | 1.108663 | 4.824831 | Hydrogen
| 1 |  | Hydrogen | 0 | 0 | 0 | 0 | 0.1086 | -1.2 | 1450 |  |  | 0.65 |  |  |  | 77 | 0.07624495 | 4.680736 | 3856 | -2.573804 | 1.543455 | 4.117259 | Hydrogen
| 2 |  | Hydrogen | 0 | 0 | 0 | 0 | 0.1086 | -1.2 | 1450 |  |  | 0.65 |  |  |  | 77 | 0.1340028 | 5.573593 | 3856 | -2.009895 | 1.71804 | 3.727935 | Hydrogen
| 3 |  | Hydrogen | 0 | 0 | 0 | 0 | 0.1086 | -1.2 | 1450 |  |  | 0.65 |  |  |  | 77 | 0.2016814 | 6.385281 | 3856 | -1.601066 | 1.853996 | 3.455061 | Hydrogen
| 4 |  | Hydrogen | 0 | 0 | 0 | 0 | 0.1086 | -1.2 | 1450 |  |  | 0.65 |  |  |  | 77 | 0.3389309 | 7.41342 | 3856 | -1.081959 | 2.003292 | 3.085251 | Hydrogen
| 5 |  | Hydrogen | 0 | 0 | 0 | 0 | 0.1086 | -1.2 | 1450 |  |  | 0.65 |  |  |  | 77 | 0.4781285 | 8.198052 | 3856 | -0.7378758 | 2.103897 | 2.841772 | Hydrogen
| 6 |  | Hydrogen | 0 | 0 | 0 | 0 | 0.1086 | -1.2 | 1450 |  |  | 0.65 |  |  |  | 77 | 0.6272211 | 8.739177 | 3856 | -0.4664561 | 2.167816 | 2.634272 | Hydrogen
| 7 |  | Hydrogen | 0 | 0 | 0 | 0 | 0.1086 | -1.2 | 1450 |  |  | 0.65 |  |  |  | 77 | 0.8080975 | 9.253247 | 3856 | -0.2130725 | 2.224974 | 2.438047 | Hydrogen
| 8 |  | Hydrogen | 0 | 0 | 0 | 0 | 0.1086 | -1.2 | 1450 |  |  | 0.65 |  |  |  | 77 | 0.9472048 | 9.469697 | 3856 | -0.05423997 | 2.248097 | 2.302337 | Hydrogen
| 9 |  | Hydrogen | 0 | 0 | 0 | 0 | 0.1086 | -1.2 | 1450 |  |  | 0.65 |  |  |  | 77 | 1.135985 | 9.713203 | 3856 | 0.1275003 | 2.273486 | 2.145986 | Hydrogen
| 10 | CNF-M | Hydrogen | 0 | 0 | 0 | 0 | 0.1086 | -1.2 | 587 |  |  | 0.28 |  |  |  | 77 | 0.01431152 | 2.516234 | 3857 | -4.246691 | 0.9227632 | 5.169454 | Hydrogen
| 11 |  | Hydrogen | 0 | 0 | 0 | 0 | 0.1086 | -1.2 | 587 |  |  | 0.28 |  |  |  | 77 | 0.05824804 | 3.950216 | 3857 | -2.843045 | 1.37377 | 4.216815 | Hydrogen
| 12 |  | Hydrogen | 0 | 0 | 0 | 0 | 0.1086 | -1.2 | 587 |  |  | 0.28 |  |  |  | 77 | 0.1020427 | 4.491342 | 3857 | -2.282364 | 1.502152 | 3.784516 | Hydrogen
| 13 |  | Hydrogen | 0 | 0 | 0 | 0 | 0.1086 | -1.2 | 587 |  |  | 0.28 |  |  |  | 77 | 0.1835899 | 5.059524 | 3857 | -1.695051 | 1.621272 | 3.316323 | Hydrogen
| 14 |  | Hydrogen | 0 | 0 | 0 | 0 | 0.1086 | -1.2 | 587 |  |  | 0.28 |  |  |  | 77 | 0.2730541 | 5.438312 | 3857 | -1.298085 | 1.693469 | 2.991554 | Hydrogen
| 15 |  | Hydrogen | 0 | 0 | 0 | 0 | 0.1086 | -1.2 | 587 |  |  | 0.28 |  |  |  | 77 | 0.4181431 | 5.790043 | 3857 | -0.8719315 | 1.75614 | 2.628071 | Hydrogen
| 16 |  | Hydrogen | 0 | 0 | 0 | 0 | 0.1086 | -1.2 | 587 |  |  | 0.28 |  |  |  | 77 | 0.5850649 | 6.006494 | 3857 | -0.5360324 | 1.792841 | 2.328874 | Hydrogen
| 17 |  | Hydrogen | 0 | 0 | 0 | 0 | 0.1086 | -1.2 | 587 |  |  | 0.28 |  |  |  | 77 | 0.7301152 | 6.114719 | 3857 | -0.3145529 | 1.810699 | 2.125252 | Hydrogen
| 18 |  | Hydrogen | 0 | 0 | 0 | 0 | 0.1086 | -1.2 | 587 |  |  | 0.28 |  |  |  | 77 | 0.8652103 | 6.087662 | 3857 | -0.1447827 | 1.806264 | 1.951047 | Hydrogen
| 19 |  | Hydrogen | 0 | 0 | 0 | 0 | 0.1086 | -1.2 | 587 |  |  | 0.28 |  |  |  | 77 | 0.9943494 | 6.087662 | 3857 | -0.005666666 | 1.806264 | 1.811931 | Hydrogen
| 20 |  | Hydrogen | 0 | 0 | 0 | 0 | 0.1086 | -1.2 | 587 |  |  | 0.28 |  |  |  | 77 | 1.157255 | 6.03355 | 3857 | 0.1460505 | 1.797336 | 1.651285 | Hydrogen
| 21 | CNF | Hydrogen | 0 | 0 | 0 | 0 | 0.1086 | -1.2 | 520 |  |  | 0.22 |  |  |  | 77 | 0.05224908 | 3.70671 | 3858 | -2.951733 | 1.310145 | 4.261878 | Hydrogen
| 22 |  | Hydrogen | 0 | 0 | 0 | 0 | 0.1086 | -1.2 | 520 |  |  | 0.22 |  |  |  | 77 | 0.1039821 | 4.193723 | 3858 | -2.263536 | 1.433589 | 3.697125 | Hydrogen
| 23 |  | Hydrogen | 0 | 0 | 0 | 0 | 0.1086 | -1.2 | 520 |  |  | 0.22 |  |  |  | 77 | 0.1954545 | 4.707792 | 3858 | -1.632427 | 1.549219 | 3.181646 | Hydrogen
| 24 |  | Hydrogen | 0 | 0 | 0 | 0 | 0.1086 | -1.2 | 520 |  |  | 0.22 |  |  |  | 77 | 0.3286574 | 5.275974 | 3858 | -1.112739 | 1.663163 | 2.775903 | Hydrogen
| 25 |  | Hydrogen | 0 | 0 | 0 | 0 | 0.1086 | -1.2 | 520 |  |  | 0.22 |  |  |  | 77 | 0.5254107 | 5.681818 | 3858 | -0.6435751 | 1.737271 | 2.380846 | Hydrogen
| 26 |  | Hydrogen | 0 | 0 | 0 | 0 | 0.1086 | -1.2 | 520 |  |  | 0.22 |  |  |  | 77 | 0.8612626 | 6.25 | 3858 | -0.1493559 | 1.832581 | 1.981937 | Hydrogen
| 27 |  | Hydrogen | 0 | 0 | 0 | 0 | 0.1086 | -1.2 | 520 |  |  | 0.22 |  |  |  | 77 | 1.055986 | 6.385281 | 3858 | 0.05447499 | 1.853996 | 1.799521 | Hydrogen
| 28 |  | Hydrogen | 0 | 0 | 0 | 0 | 0.1086 | -1.2 | 520 |  |  | 0.22 |  |  |  | 77 | 1.141425 | 6.439394 | 3858 | 0.1322776 | 1.862434 | 1.730157 | Hydrogen
| 29 | ACNF-CD24 | Hydrogen | 0 | 0 | 0 | 0 | 0.1086 | -1.2 | 1910 |  |  | 0.87 |  |  |  | 77 | 0.02240905 | 3.463203 | 3859 | -3.79829 | 1.242194 | 5.040484 | Hydrogen
| 30 |  | Hydrogen | 0 | 0 | 0 | 0 | 0.1086 | -1.2 | 1910 |  |  | 0.87 |  |  |  | 77 | 0.08828589 | 5.438312 | 3859 | -2.427175 | 1.693469 | 4.120644 | Hydrogen
| 31 |  | Hydrogen | 0 | 0 | 0 | 0 | 0.1086 | -1.2 | 1910 |  |  | 0.87 |  |  |  | 77 | 0.1680055 | 7.007576 | 3859 | -1.783759 | 1.946992 | 3.73075 | Hydrogen
| 32 |  | Hydrogen | 0 | 0 | 0 | 0 | 0.1086 | -1.2 | 1910 |  |  | 0.87 |  |  |  | 77 | 0.2675325 | 8.198052 | 3859 | -1.318514 | 2.103897 | 3.422411 | Hydrogen
| 33 |  | Hydrogen | 0 | 0 | 0 | 0 | 0.1086 | -1.2 | 1910 |  |  | 0.87 |  |  |  | 77 | 0.416724 | 9.361472 | 3859 | -0.8753311 | 2.236603 | 3.111934 | Hydrogen
| 34 |  | Hydrogen | 0 | 0 | 0 | 0 | 0.1086 | -1.2 | 1910 |  |  | 0.87 |  |  |  | 77 | 0.5340372 | 9.95671 | 3859 | -0.6272899 | 2.298247 | 2.925537 | Hydrogen
| 35 |  | Hydrogen | 0 | 0 | 0 | 0 | 0.1086 | -1.2 | 1910 |  |  | 0.87 |  |  |  | 77 | 0.683147 | 10.60606 | 3859 | -0.3810452 | 2.361426 | 2.742471 | Hydrogen
| 36 |  | Hydrogen | 0 | 0 | 0 | 0 | 0.1086 | -1.2 | 1910 |  |  | 0.87 |  |  |  | 77 | 0.8421863 | 11.22835 | 3859 | -0.171754 | 2.418442 | 2.590196 | Hydrogen
| 37 |  | Hydrogen | 0 | 0 | 0 | 0 | 0.1086 | -1.2 | 1910 |  |  | 0.87 |  |  |  | 77 | 0.9733723 | 11.60714 | 3859 | -0.02698862 | 2.451621 | 2.478609 | Hydrogen
| 38 |  | Hydrogen | 0 | 0 | 0 | 0 | 0.1086 | -1.2 | 1910 |  |  | 0.87 |  |  |  | 77 | 1.136338 | 11.93182 | 3859 | 0.1278107 | 2.479209 | 2.351398 | Hydrogen
| 39 | ACNF-CD24 | Hydrogen | 0 | 0 | 0 | 0 | 0.1086 | -1.2 | 1910 |  |  | 0.87 |  |  |  | 298 | 8.377694 | 0.6163522 | 3860 | 2.125573 | -0.4839367 | -2.609509 | Hydrogen
| 40 |  | Hydrogen | 0 | 0 | 0 | 0 | 0.1086 | -1.2 | 1910 |  |  | 0.87 |  |  |  | 298 | 18.66734 | 1.159329 | 3860 | 2.926775 | 0.1478415 | -2.778934 | Hydrogen
| 41 |  | Hydrogen | 0 | 0 | 0 | 0 | 0.1086 | -1.2 | 1910 |  |  | 0.87 |  |  |  | 298 | 38.59589 | 2.127883 | 3860 | 3.653146 | 0.7551274 | -2.898018 | Hydrogen
| 42 |  | Hydrogen | 0 | 0 | 0 | 0 | 0.1086 | -1.2 | 1910 |  |  | 0.87 |  |  |  | 298 | 60.11103 | 2.949686 | 3860 | 4.096193 | 1.081699 | -3.014495 | Hydrogen
| 43 |  | Hydrogen | 0 | 0 | 0 | 0 | 0.1086 | -1.2 | 1910 |  |  | 0.87 |  |  |  | 298 | 100.8664 | 4.21174 | 3860 | 4.613797 | 1.437876 | -3.175921 | Hydrogen
| 44 |  | Hydrogen | 0 | 0 | 0 | 0 | 0.1086 | -1.2 | 1910 |  |  | 0.87 |  |  |  | 298 | 138.7136 | 5.165618 | 3860 | 4.932412 | 1.642025 | -3.290387 | Hydrogen
| 45 |  | Hydrogen | 0 | 0 | 0 | 0 | 0.1086 | -1.2 | 1910 |  |  | 0.87 |  |  |  | 298 | 177.5047 | 5.943396 | 3860 | 5.178997 | 1.782281 | -3.396717 | Hydrogen
| 46 |  | Hydrogen | 0 | 0 | 0 | 0 | 0.1086 | -1.2 | 1910 |  |  | 0.87 |  |  |  | 298 | 195.7769 | 6.295597 | 3860 | 5.276976 | 1.839851 | -3.437125 | Hydrogen
| 47 | ACNF-CD24-M | Hydrogen | 0 | 0 | 0 | 0 | 0.1086 | -1.2 | 1450 |  |  | 0.65 |  |  |  | 298 | 9.008302 | 0.5136268 | 3861 | 2.198147 | -0.6662583 | -2.864405 | Hydrogen
| 48 |  | Hydrogen | 0 | 0 | 0 | 0 | 0.1086 | -1.2 | 1450 |  |  | 0.65 |  |  |  | 298 | 18.64319 | 0.8951782 | 3861 | 2.925481 | -0.1107325 | -3.036213 | Hydrogen
| 49 |  | Hydrogen | 0 | 0 | 0 | 0 | 0.1086 | -1.2 | 1450 |  |  | 0.65 |  |  |  | 298 | 28.28344 | 1.33543 | 3861 | 3.342276 | 0.2892532 | -3.053023 | Hydrogen
| 50 |  | Hydrogen | 0 | 0 | 0 | 0 | 0.1086 | -1.2 | 1450 |  |  | 0.65 |  |  |  | 298 | 60.38004 | 2.392034 | 3861 | 4.100659 | 0.8721439 | -3.228515 | Hydrogen
| 51 |  | Hydrogen | 0 | 0 | 0 | 0 | 0.1086 | -1.2 | 1450 |  |  | 0.65 |  |  |  | 298 | 99.83799 | 3.463312 | 3861 | 4.603549 | 1.242225 | -3.361323 | Hydrogen
| 52 |  | Hydrogen | 0 | 0 | 0 | 0 | 0.1086 | -1.2 | 1450 |  |  | 0.65 |  |  |  | 298 | 139.2678 | 4.226415 | 3861 | 4.936398 | 1.441354 | -3.495044 | Hydrogen
| 53 |  | Hydrogen | 0 | 0 | 0 | 0 | 0.1086 | -1.2 | 1450 |  |  | 0.65 |  |  |  | 298 | 177.4014 | 4.813417 | 3861 | 5.178415 | 1.571407 | -3.607008 | Hydrogen
| 54 |  | Hydrogen | 0 | 0 | 0 | 0 | 0.1086 | -1.2 | 1450 |  |  | 0.65 |  |  |  | 298 | 197.2656 | 5.077568 | 3861 | 5.284551 | 1.624832 | -3.659718 | Hydrogen
| 55 | CNF-M | Hydrogen | 0 | 0 | 0 | 0 | 0.1086 | -1.2 | 587 |  |  | 0.28 |  |  |  | 298 | 10.60159 | 0.4402516 | 3862 | 2.361004 | -0.820409 | -3.181413 | Hydrogen
| 56 |  | Hydrogen | 0 | 0 | 0 | 0 | 0.1086 | -1.2 | 587 |  |  | 0.28 |  |  |  | 298 | 28.90465 | 1.129979 | 3862 | 3.364003 | 0.1221991 | -3.241804 | Hydrogen
| 57 |  | Hydrogen | 0 | 0 | 0 | 0 | 0.1086 | -1.2 | 587 |  |  | 0.28 |  |  |  | 298 | 58.42382 | 1.995807 | 3862 | 4.067724 | 0.6910485 | -3.376675 | Hydrogen
| 58 |  | Hydrogen | 0 | 0 | 0 | 0 | 0.1086 | -1.2 | 587 |  |  | 0.28 |  |  |  | 298 | 78.62675 | 2.465409 | 3862 | 4.364712 | 0.9023576 | -3.462354 | Hydrogen
| 59 |  | Hydrogen | 0 | 0 | 0 | 0 | 0.1086 | -1.2 | 587 |  |  | 0.28 |  |  |  | 298 | 119.9738 | 3.199161 | 3862 | 4.787274 | 1.162889 | -3.624385 | Hydrogen
| 60 |  | Hydrogen | 0 | 0 | 0 | 0 | 0.1086 | -1.2 | 587 |  |  | 0.28 |  |  |  | 298 | 159.7075 | 3.786164 | 3862 | 5.073344 | 1.331353 | -3.741991 | Hydrogen
| 61 |  | Hydrogen | 0 | 0 | 0 | 0 | 0.1086 | -1.2 | 587 |  |  | 0.28 |  |  |  | 298 | 196.2425 | 4.387841 | 3862 | 5.279351 | 1.478837 | -3.800514 | Hydrogen
| 62 | CNF | Hydrogen | 0 | 0 | 0 | 0 | 0.1086 | -1.2 | 520 |  |  | 0.22 |  |  |  | 298 | 9.63086 | 0.3228512 | 3863 | 2.264972 | -1.130564 | -3.395536 | Hydrogen
| 63 |  | Hydrogen | 0 | 0 | 0 | 0 | 0.1086 | -1.2 | 520 |  |  | 0.22 |  |  |  | 298 | 29.21392 | 1.012579 | 3863 | 3.374645 | 0.01250016 | -3.362145 | Hydrogen
| 64 |  | Hydrogen | 0 | 0 | 0 | 0 | 0.1086 | -1.2 | 520 |  |  | 0.22 |  |  |  | 298 | 57.76369 | 1.775681 | 3863 | 4.05636 | 0.5741842 | -3.482176 | Hydrogen
| 65 |  | Hydrogen | 0 | 0 | 0 | 0 | 0.1086 | -1.2 | 520 |  |  | 0.22 |  |  |  | 298 | 78.28126 | 2.186583 | 3863 | 4.360308 | 0.78234 | -3.577968 | Hydrogen
| 66 |  | Hydrogen | 0 | 0 | 0 | 0 | 0.1086 | -1.2 | 520 |  |  | 0.22 |  |  |  | 298 | 118.659 | 2.81761 | 3863 | 4.776253 | 1.035889 | -3.740364 | Hydrogen
| 67 |  | Hydrogen | 0 | 0 | 0 | 0 | 0.1086 | -1.2 | 520 |  |  | 0.22 |  |  |  | 298 | 159.9913 | 3.389937 | 3863 | 5.075119 | 1.220811 | -3.854308 | Hydrogen
| 68 |  | Hydrogen | 0 | 0 | 0 | 0 | 0.1086 | -1.2 | 520 |  |  | 0.22 |  |  |  | 298 | 195.8809 | 3.932914 | 3863 | 5.277507 | 1.369381 | -3.908126 | Hydrogen
50 | 0 | 0%PT-AC | Hydrogen | 0 | 0 | 0 | 0 | 0.1086 | -1.2 | 2200 | 1.21 | 0.27 | 0.94 |  |  |  | 77 | 0.7594925 | 8.860853 | 3864 | -0.2751048 | 2.181643 | 2.456748 | Hydrogen
| 1 |  | Hydrogen | 0 | 0 | 0 | 0 | 0.1086 | -1.2 | 2200 | 1.21 | 0.27 | 0.94 |  |  |  | 77 | 2.023182 | 11.54401 | 3864 | 0.7046716 | 2.446167 | 1.741495 | Hydrogen
| 2 |  | Hydrogen | 0 | 0 | 0 | 0 | 0.1086 | -1.2 | 2200 | 1.21 | 0.27 | 0.94 |  |  |  | 77 | 4.179721 | 14.22557 | 3864 | 1.430244 | 2.655041 | 1.224797 | Hydrogen
| 3 |  | Hydrogen | 0 | 0 | 0 | 0 | 0.1086 | -1.2 | 2200 | 1.21 | 0.27 | 0.94 |  |  |  | 77 | 7.403111 | 16.01008 | 3864 | 2.0019 | 2.773219 | 0.7713184 | Hydrogen
| 4 |  | Hydrogen | 0 | 0 | 0 | 0 | 0.1086 | -1.2 | 2200 | 1.21 | 0.27 | 0.94 |  |  |  | 77 | 17.77203 | 18.31889 | 3864 | 2.877626 | 2.907933 | 0.0303065 | Hydrogen
| 5 |  | Hydrogen | 0 | 0 | 0 | 0 | 0.1086 | -1.2 | 2200 | 1.21 | 0.27 | 0.94 |  |  |  | 77 | 27.41891 | 19.10724 | 3864 | 3.311233 | 2.950067 | -0.3611656 | Hydrogen
| 6 |  | Hydrogen | 0 | 0 | 0 | 0 | 0.1086 | -1.2 | 2200 | 1.21 | 0.27 | 0.94 |  |  |  | 77 | 37.95499 | 19.17789 | 3864 | 3.636401 | 2.953758 | -0.6826427 | Hydrogen
| 15 |  | Hydrogen | 0 | 0 | 0 | 0 | 0.1086 | -1.2 | 2200 | 1.21 | 0.27 | 0.94 |  |  |  | 150 | 1.611238 | 0.8030617 | 3865 | 0.4770031 | -0.2193237 | -0.6963268 | Hydrogen
| 16 |  | Hydrogen | 0 | 0 | 0 | 0 | 0.1086 | -1.2 | 2200 | 1.21 | 0.27 | 0.94 |  |  |  | 150 | 5.190398 | 2.318393 | 3865 | 1.64681 | 0.8408743 | -0.8059361 | Hydrogen
| 17 |  | Hydrogen | 0 | 0 | 0 | 0 | 0.1086 | -1.2 | 2200 | 1.21 | 0.27 | 0.94 |  |  |  | 150 | 11.27091 | 4.097789 | 3865 | 2.422225 | 1.410447 | -1.011777 | Hydrogen
| 18 |  | Hydrogen | 0 | 0 | 0 | 0 | 0.1086 | -1.2 | 2200 | 1.21 | 0.27 | 0.94 |  |  |  | 150 | 19.49105 | 5.246755 | 3865 | 2.969956 | 1.65761 | -1.312346 | Hydrogen
| 19 |  | Hydrogen | 0 | 0 | 0 | 0 | 0.1086 | -1.2 | 2200 | 1.21 | 0.27 | 0.94 |  |  |  | 150 | 27.35223 | 6.038308 | 3865 | 3.308798 | 1.798124 | -1.510674 | Hydrogen
| 20 |  | Hydrogen | 0 | 0 | 0 | 0 | 0.1086 | -1.2 | 2200 | 1.21 | 0.27 | 0.94 |  |  |  | 150 | 37.35443 | 6.467972 | 3865 | 3.620451 | 1.866863 | -1.753589 | Hydrogen
| 21 |  | Hydrogen | 0 | 0 | 0 | 0 | 0.1086 | -1.2 | 2200 | 1.21 | 0.27 | 0.94 |  |  |  | 150 | 45.39098 | 6.632612 | 3865 | 3.815313 | 1.891999 | -1.923315 | Hydrogen
| 28 |  | Hydrogen | 0 | 0 | 0 | 0 | 0.1086 | -1.2 | 2087 | 1.06 | 0.19 | 0.87 |  |  |  | 87 | 1.13571 | 5.414094 | 3866 | 0.1272584 | 1.689006 | 1.561747 | Hydrogen
| 29 |  | Hydrogen | 0 | 0 | 0 | 0 | 0.1086 | -1.2 | 2087 | 1.06 | 0.19 | 0.87 |  |  |  | 87 | 3.503551 | 8.304964 | 3866 | 1.253777 | 2.116853 | 0.8630764 | Hydrogen
| 30 |  | Hydrogen | 0 | 0 | 0 | 0 | 0.1086 | -1.2 | 2087 | 1.06 | 0.19 | 0.87 |  |  |  | 87 | 9.098663 | 10.20939 | 3866 | 2.208127 | 2.323308 | 0.1151802 | Hydrogen
| 31 |  | Hydrogen | 0 | 0 | 0 | 0 | 0.1086 | -1.2 | 2087 | 1.06 | 0.19 | 0.87 |  |  |  | 87 | 14.86529 | 11.30227 | 3866 | 2.699029 | 2.425003 | -0.2740258 | Hydrogen
| 32 |  | Hydrogen | 0 | 0 | 0 | 0 | 0.1086 | -1.2 | 2087 | 1.06 | 0.19 | 0.87 |  |  |  | 87 | 24.04647 | 12.13069 | 3866 | 3.179988 | 2.495738 | -0.6842498 | Hydrogen
| 33 |  | Hydrogen | 0 | 0 | 0 | 0 | 0.1086 | -1.2 | 2087 | 1.06 | 0.19 | 0.87 |  |  |  | 87 | 34.12045 | 12.32927 | 3866 | 3.529897 | 2.511976 | -1.017921 | Hydrogen
| 34 |  | Hydrogen | 0 | 0 | 0 | 0 | 0.1086 | -1.2 | 2087 | 1.06 | 0.19 | 0.87 |  |  |  | 87 | 42.39398 | 12.3442 | 3866 | 3.747006 | 2.513186 | -1.23382 | Hydrogen
| 35 |  | Hydrogen | 0 | 0 | 0 | 0 | 0.1086 | -1.2 | 2087 | 1.06 | 0.19 | 0.87 |  |  |  | 150 | 1.808793 | 0.904999 | 3867 | 0.5926596 | -0.09982146 | -0.6924811 | Hydrogen
| 36 |  | Hydrogen | 0 | 0 | 0 | 0 | 0.1086 | -1.2 | 2087 | 1.06 | 0.19 | 0.87 |  |  |  | 150 | 7.039551 | 2.357735 | 3867 | 1.951544 | 0.8577014 | -1.093843 | Hydrogen
| 37 |  | Hydrogen | 0 | 0 | 0 | 0 | 0.1086 | -1.2 | 2087 | 1.06 | 0.19 | 0.87 |  |  |  | 150 | 15.32977 | 3.996403 | 3867 | 2.729797 | 1.385395 | -1.344402 | Hydrogen
| 38 |  | Hydrogen | 0 | 0 | 0 | 0 | 0.1086 | -1.2 | 2087 | 1.06 | 0.19 | 0.87 |  |  |  | 150 | 22.52971 | 4.55063 | 3867 | 3.114835 | 1.515266 | -1.599569 | Hydrogen
| 39 |  | Hydrogen | 0 | 0 | 0 | 0 | 0.1086 | -1.2 | 2087 | 1.06 | 0.19 | 0.87 |  |  |  | 150 | 33.14977 | 5.381645 | 3867 | 3.501036 | 1.682994 | -1.818042 | Hydrogen
| 40 |  | Hydrogen | 0 | 0 | 0 | 0 | 0.1086 | -1.2 | 2087 | 1.06 | 0.19 | 0.87 |  |  |  | 150 | 40.52678 | 5.665573 | 3867 | 3.701963 | 1.734408 | -1.967555 | Hydrogen
| 41 |  | Hydrogen | 0 | 0 | 0 | 0 | 0.1086 | -1.2 | 2087 | 1.06 | 0.19 | 0.87 |  |  |  | 150 | 49.34361 | 6.042304 | 3867 | 3.898808 | 1.798785 | -2.100023 | Hydrogen
51 | 0 | HCPB | Hydrogen | 0 | 0 | 0 | 0 | 0.1086 | -1.2 | 1299 | 1.01 | 0.63 | 0.38 | 93.54 | 6.46 |  | 77 | 0.02908947 | 1.848214 | 3868 | -3.537379 | 0.6142199 | 4.151599 | Hydrogen
| 1 |  | Hydrogen | 0 | 0 | 0 | 0 | 0.1086 | -1.2 | 1299 | 1.01 | 0.63 | 0.38 | 93.54 | 6.46 |  | 77 | 0.1154254 | 3.294643 | 3868 | -2.159131 | 1.192298 | 3.351429 | Hydrogen
| 2 |  | Hydrogen | 0 | 0 | 0 | 0 | 0.1086 | -1.2 | 1299 | 1.01 | 0.63 | 0.38 | 93.54 | 6.46 |  | 77 | 0.2507984 | 4.258929 | 3868 | -1.383106 | 1.449018 | 2.832124 | Hydrogen
| 3 |  | Hydrogen | 0 | 0 | 0 | 0 | 0.1086 | -1.2 | 1299 | 1.01 | 0.63 | 0.38 | 93.54 | 6.46 |  | 77 | 0.4189176 | 5.142857 | 3868 | -0.870081 | 1.637609 | 2.50769 | Hydrogen
| 4 |  | Hydrogen | 0 | 0 | 0 | 0 | 0.1086 | -1.2 | 1299 | 1.01 | 0.63 | 0.38 | 93.54 | 6.46 |  | 77 | 0.5788457 | 6.026786 | 3868 | -0.5467194 | 1.796214 | 2.342933 | Hydrogen
| 5 |  | Hydrogen | 0 | 0 | 0 | 0 | 0.1086 | -1.2 | 1299 | 1.01 | 0.63 | 0.38 | 93.54 | 6.46 |  | 77 | 0.7427779 | 6.508929 | 3868 | -0.2973582 | 1.873175 | 2.170533 | Hydrogen
| 6 |  | Hydrogen | 0 | 0 | 0 | 0 | 0.1086 | -1.2 | 1299 | 1.01 | 0.63 | 0.38 | 93.54 | 6.46 |  | 77 | 0.9149013 | 6.991071 | 3868 | -0.08893912 | 1.944634 | 2.033573 | Hydrogen
| 7 |  | Hydrogen | 0 | 0 | 0 | 0 | 0.1086 | -1.2 | 1299 | 1.01 | 0.63 | 0.38 | 93.54 | 6.46 |  | 77 | 1.123885 | 7.473214 | 3868 | 0.1167912 | 2.011325 | 1.894534 | Hydrogen
| 8 | CHCPB-K-600 | Hydrogen | 0 | 0 | 0 | 0 | 0.1086 | -1.2 | 2739 | 1.84 | 0.64 | 1.2 | 89.29 | 10.71 |  | 77 | 0.05408337 | 3.696429 | 3869 | -2.917228 | 1.307367 | 4.224596 | Hydrogen
| 9 |  | Hydrogen | 0 | 0 | 0 | 0 | 0.1086 | -1.2 | 2739 | 1.84 | 0.64 | 1.2 | 89.29 | 10.71 |  | 77 | 0.1158825 | 5.303571 | 3869 | -2.155179 | 1.66838 | 3.823559 | Hydrogen
| 10 |  | Hydrogen | 0 | 0 | 0 | 0 | 0.1086 | -1.2 | 2739 | 1.84 | 0.64 | 1.2 | 89.29 | 10.71 |  | 77 | 0.2352023 | 7.714286 | 3869 | -1.447309 | 2.043074 | 3.490383 | Hydrogen
| 11 |  | Hydrogen | 0 | 0 | 0 | 0 | 0.1086 | -1.2 | 2739 | 1.84 | 0.64 | 1.2 | 89.29 | 10.71 |  | 77 | 0.3789859 | 9.642857 | 3869 | -0.9702564 | 2.266217 | 3.236474 | Hydrogen
| 12 |  | Hydrogen | 0 | 0 | 0 | 0 | 0.1086 | -1.2 | 2739 | 1.84 | 0.64 | 1.2 | 89.29 | 10.71 |  | 77 | 0.5595197 | 11.08929 | 3869 | -0.5806765 | 2.405979 | 2.986656 | Hydrogen
| 13 |  | Hydrogen | 0 | 0 | 0 | 0 | 0.1086 | -1.2 | 2739 | 1.84 | 0.64 | 1.2 | 89.29 | 10.71 |  | 77 | 0.7481716 | 12.21429 | 3869 | -0.2901229 | 2.502606 | 2.792729 | Hydrogen
| 14 |  | Hydrogen | 0 | 0 | 0 | 0 | 0.1086 | -1.2 | 2739 | 1.84 | 0.64 | 1.2 | 89.29 | 10.71 |  | 77 | 0.9204047 | 13.17857 | 3869 | -0.08294184 | 2.578592 | 2.661534 | Hydrogen
| 15 |  | Hydrogen | 0 | 0 | 0 | 0 | 0.1086 | -1.2 | 2739 | 1.84 | 0.64 | 1.2 | 89.29 | 10.71 |  | 77 | 1.133593 | 14.14286 | 3869 | 0.1253926 | 2.64921 | 2.523817 | Hydrogen
| 16 | CHCPB-K-700 | Hydrogen | 0 | 0 | 0 | 0 | 0.1086 | -1.2 | 3101 | 1.84 | 0.41 | 1.4 | 91.21 | 8.79 |  | 77 | 0.05395539 | 3.133929 | 3870 | -2.919598 | 1.142287 | 4.061885 | Hydrogen
| 17 |  | Hydrogen | 0 | 0 | 0 | 0 | 0.1086 | -1.2 | 3101 | 1.84 | 0.41 | 1.4 | 91.21 | 8.79 |  | 77 | 0.144716 | 6.026786 | 3870 | -1.932982 | 1.796214 | 3.729196 | Hydrogen
| 18 |  | Hydrogen | 0 | 0 | 0 | 0 | 0.1086 | -1.2 | 3101 | 1.84 | 0.41 | 1.4 | 91.21 | 8.79 |  | 77 | 0.2885909 | 8.357143 | 3870 | -1.242745 | 2.123117 | 3.365862 | Hydrogen
| 19 |  | Hydrogen | 0 | 0 | 0 | 0 | 0.1086 | -1.2 | 3101 | 1.84 | 0.41 | 1.4 | 91.21 | 8.79 |  | 77 | 0.4324476 | 10.60714 | 3870 | -0.8382941 | 2.361528 | 3.199822 | Hydrogen
| 20 |  | Hydrogen | 0 | 0 | 0 | 0 | 0.1086 | -1.2 | 3101 | 1.84 | 0.41 | 1.4 | 91.21 | 8.79 |  | 77 | 0.6336056 | 12.69643 | 3870 | -0.4563287 | 2.541321 | 2.997649 | Hydrogen
| 21 |  | Hydrogen | 0 | 0 | 0 | 0 | 0.1086 | -1.2 | 3101 | 1.84 | 0.41 | 1.4 | 91.21 | 8.79 |  | 77 | 0.8223123 | 14.0625 | 3870 | -0.195635 | 2.643512 | 2.839147 | Hydrogen
| 22 |  | Hydrogen | 0 | 0 | 0 | 0 | 0.1086 | -1.2 | 3101 | 1.84 | 0.41 | 1.4 | 91.21 | 8.79 |  | 77 | 0.9946733 | 15.58929 | 3870 | -0.005340907 | 2.746584 | 2.751925 | Hydrogen
| 23 |  | Hydrogen | 0 | 0 | 0 | 0 | 0.1086 | -1.2 | 3101 | 1.84 | 0.41 | 1.4 | 91.21 | 8.79 |  | 77 | 1.1218 | 16.3125 | 3870 | 0.1149348 | 2.791932 | 2.676997 | Hydrogen
| 24 | CHCPB-K-800 | Hydrogen | 0 | 0 | 0 | 0 | 0.1086 | -1.2 | 2772 | 1.65 | 0.41 | 1.24 | 93.55 | 6.45 |  | 77 | 0.02109946 | 2.732143 | 3871 | -3.858508 | 1.005086 | 4.863594 | Hydrogen
| 25 |  | Hydrogen | 0 | 0 | 0 | 0 | 0.1086 | -1.2 | 2772 | 1.65 | 0.41 | 1.24 | 93.55 | 6.45 |  | 77 | 0.08721355 | 5.303571 | 3871 | -2.439396 | 1.66838 | 4.107776 | Hydrogen
| 26 |  | Hydrogen | 0 | 0 | 0 | 0 | 0.1086 | -1.2 | 2772 | 1.65 | 0.41 | 1.24 | 93.55 | 6.45 |  | 77 | 0.1695271 | 7.071429 | 3871 | -1.774743 | 1.956063 | 3.730805 | Hydrogen
| 27 |  | Hydrogen | 0 | 0 | 0 | 0 | 0.1086 | -1.2 | 2772 | 1.65 | 0.41 | 1.24 | 93.55 | 6.45 |  | 77 | 0.2846051 | 8.839286 | 3871 | -1.256653 | 2.179206 | 3.435859 | Hydrogen
| 28 |  | Hydrogen | 0 | 0 | 0 | 0 | 0.1086 | -1.2 | 2772 | 1.65 | 0.41 | 1.24 | 93.55 | 6.45 |  | 77 | 0.3955144 | 10.28571 | 3871 | -0.9275681 | 2.330756 | 3.258324 | Hydrogen
| 29 |  | Hydrogen | 0 | 0 | 0 | 0 | 0.1086 | -1.2 | 2772 | 1.65 | 0.41 | 1.24 | 93.55 | 6.45 |  | 77 | 0.5227328 | 11.41071 | 3871 | -0.6486848 | 2.434553 | 3.083238 | Hydrogen
| 30 |  | Hydrogen | 0 | 0 | 0 | 0 | 0.1086 | -1.2 | 2772 | 1.65 | 0.41 | 1.24 | 93.55 | 6.45 |  | 77 | 0.744332 | 13.33929 | 3871 | -0.2952681 | 2.590713 | 2.885982 | Hydrogen
| 31 |  | Hydrogen | 0 | 0 | 0 | 0 | 0.1086 | -1.2 | 2772 | 1.65 | 0.41 | 1.24 | 93.55 | 6.45 |  | 77 | 0.9370795 | 14.46429 | 3871 | -0.06498718 | 2.671683 | 2.73667 | Hydrogen
| 32 |  | Hydrogen | 0 | 0 | 0 | 0 | 0.1086 | -1.2 | 2772 | 1.65 | 0.41 | 1.24 | 93.55 | 6.45 |  | 77 | 1.121599 | 15.42857 | 3871 | 0.1147555 | 2.736221 | 2.621466 | Hydrogen
52 | 0 | CX16AOXI | Hydrogen | 0 | 0 | 0 | 0 | 0.1086 | -1.2 | 1603 | 1.5 | 0.85 | 0.65 |  |  |  | 298 | 9.463722 | 0.4966499 | 3872 | 2.247466 | -0.6998699 | -2.947336 | Hydrogen
| 1 |  | Hydrogen | 0 | 0 | 0 | 0 | 0.1086 | -1.2 | 1603 | 1.5 | 0.85 | 0.65 |  |  |  | 298 | 20.18927 | 0.9768751 | 3872 | 3.005151 | -0.02339643 | -3.028548 | Hydrogen
| 2 |  | Hydrogen | 0 | 0 | 0 | 0 | 0.1086 | -1.2 | 1603 | 1.5 | 0.85 | 0.65 |  |  |  | 298 | 31.8612 | 1.424121 | 3872 | 3.461389 | 0.3535546 | -3.107834 | Hydrogen
| 3 |  | Hydrogen | 0 | 0 | 0 | 0 | 0.1086 | -1.2 | 1603 | 1.5 | 0.85 | 0.65 |  |  |  | 298 | 56.46688 | 2.285658 | 3872 | 4.033654 | 0.8266541 | -3.207 | Hydrogen
| 4 |  | Hydrogen | 0 | 0 | 0 | 0 | 0.1086 | -1.2 | 1603 | 1.5 | 0.85 | 0.65 |  |  |  | 298 | 78.5489 | 3.014756 | 3872 | 4.363721 | 1.103519 | -3.260202 | Hydrogen
| 5 |  | Hydrogen | 0 | 0 | 0 | 0 | 0.1086 | -1.2 | 1603 | 1.5 | 0.85 | 0.65 |  |  |  | 298 | 119.5584 | 4.042939 | 3872 | 4.783805 | 1.396972 | -3.386833 | Hydrogen
| 6 |  | Hydrogen | 0 | 0 | 0 | 0 | 0.1086 | -1.2 | 1603 | 1.5 | 0.85 | 0.65 |  |  |  | 298 | 157.4132 | 4.674166 | 3872 | 5.058875 | 1.542051 | -3.516824 | Hydrogen
| 7 |  | Hydrogen | 0 | 0 | 0 | 0 | 0.1086 | -1.2 | 1603 | 1.5 | 0.85 | 0.65 |  |  |  | 298 | 183.9117 | 5.039993 | 3872 | 5.214456 | 1.617405 | -3.597051 | Hydrogen
| 8 |  | Hydrogen | 0 | 0 | 0 | 0 | 0.1086 | -1.2 | 1603 | 1.5 | 0.85 | 0.65 |  |  |  | 298 | 196.2145 | 5.206299 | 3872 | 5.279209 | 1.649869 | -3.629339 | Hydrogen
| 9 | CX45AOXS | Hydrogen | 0 | 0 | 0 | 0 | 0.1086 | -1.2 | 1727 | 2.29 | 1.62 | 0.67 |  |  |  | 77 | 1.15872 | 9.993706 | 3873 | 0.1473156 | 2.301955 | 2.15464 | Hydrogen
| 10 |  | Hydrogen | 0 | 0 | 0 | 0 | 0.1086 | -1.2 | 1727 | 2.29 | 1.62 | 0.67 |  |  |  | 77 | 2.114558 | 12.17212 | 3873 | 0.748846 | 2.499148 | 1.750302 | Hydrogen
| 11 |  | Hydrogen | 0 | 0 | 0 | 0 | 0.1086 | -1.2 | 1727 | 2.29 | 1.62 | 0.67 |  |  |  | 77 | 4.276918 | 14.45854 | 3873 | 1.453233 | 2.671285 | 1.218053 | Hydrogen
| 12 |  | Hydrogen | 0 | 0 | 0 | 0 | 0.1086 | -1.2 | 1727 | 2.29 | 1.62 | 0.67 |  |  |  | 77 | 6.375421 | 16.51545 | 3873 | 1.85245 | 2.804296 | 0.9518461 | Hydrogen
| 13 |  | Hydrogen | 0 | 0 | 0 | 0 | 0.1086 | -1.2 | 1727 | 2.29 | 1.62 | 0.67 |  |  |  | 77 | 10.05957 | 17.52876 | 3873 | 2.308524 | 2.863843 | 0.5553185 | Hydrogen
| 14 |  | Hydrogen | 0 | 0 | 0 | 0 | 0.1086 | -1.2 | 1727 | 2.29 | 1.62 | 0.67 |  |  |  | 77 | 14.8862 | 18.30562 | 3873 | 2.700435 | 2.907208 | 0.2067734 | Hydrogen
| 15 |  | Hydrogen | 0 | 0 | 0 | 0 | 0.1086 | -1.2 | 1727 | 2.29 | 1.62 | 0.67 |  |  |  | 77 | 20.09287 | 18.50558 | 3873 | 3.000365 | 2.918072 | -0.08229258 | Hydrogen
| 16 |  | Hydrogen | 0 | 0 | 0 | 0 | 0.1086 | -1.2 | 1727 | 2.29 | 1.62 | 0.67 |  |  |  | 77 | 29.87165 | 19.13903 | 3873 | 3.39691 | 2.95173 | -0.4451799 | Hydrogen
53 | 0 | BCA | Hydrogen | 0 | 0 | 0 | 0 | 0.1086 | -1.2 | 419 | 0.196 | 0.044 | 0.152 |  |  |  | 77 | 0.02396166 | 0.7056523 | 3874 | -3.7313 | -0.3486327 | 3.382667 | Hydrogen
| 1 |  | Hydrogen | 0 | 0 | 0 | 0 | 0.1086 | -1.2 | 419 | 0.196 | 0.044 | 0.152 |  |  |  | 77 | 0.05271565 | 1.288307 | 3874 | -2.942843 | 0.2533292 | 3.196172 | Hydrogen
| 2 |  | Hydrogen | 0 | 0 | 0 | 0 | 0.1086 | -1.2 | 419 | 0.196 | 0.044 | 0.152 |  |  |  | 77 | 0.1022364 | 1.962462 | 3874 | -2.280467 | 0.6741998 | 2.954667 | Hydrogen
| 3 |  | Hydrogen | 0 | 0 | 0 | 0 | 0.1086 | -1.2 | 419 | 0.196 | 0.044 | 0.152 |  |  |  | 77 | 0.1677316 | 2.390426 | 3874 | -1.78539 | 0.8714716 | 2.656862 | Hydrogen
| 4 |  | Hydrogen | 0 | 0 | 0 | 0 | 0.1086 | -1.2 | 419 | 0.196 | 0.044 | 0.152 |  |  |  | 77 | 0.2571885 | 2.725516 | 3874 | -1.357946 | 1.002658 | 2.360604 | Hydrogen
| 5 |  | Hydrogen | 0 | 0 | 0 | 0 | 0.1086 | -1.2 | 419 | 0.196 | 0.044 | 0.152 |  |  |  | 77 | 0.3514377 | 3.091172 | 3874 | -1.045723 | 1.12855 | 2.174273 | Hydrogen
| 6 |  | Hydrogen | 0 | 0 | 0 | 0 | 0.1086 | -1.2 | 419 | 0.196 | 0.044 | 0.152 |  |  |  | 77 | 0.4616613 | 3.333487 | 3874 | -0.7729237 | 1.204019 | 1.976943 | Hydrogen
| 7 |  | Hydrogen | 0 | 0 | 0 | 0 | 0.1086 | -1.2 | 419 | 0.196 | 0.044 | 0.152 |  |  |  | 77 | 0.5878594 | 3.667449 | 3874 | -0.5312674 | 1.299496 | 1.830764 | Hydrogen
| 8 |  | Hydrogen | 0 | 0 | 0 | 0 | 0.1086 | -1.2 | 419 | 0.196 | 0.044 | 0.152 |  |  |  | 77 | 0.7060703 | 3.940231 | 3874 | -0.3480405 | 1.371239 | 1.71928 | Hydrogen
| 9 |  | Hydrogen | 0 | 0 | 0 | 0 | 0.1086 | -1.2 | 419 | 0.196 | 0.044 | 0.152 |  |  |  | 77 | 0.8386581 | 4.212572 | 3874 | -0.1759521 | 1.438073 | 1.614025 | Hydrogen
| 10 |  | Hydrogen | 0 | 0 | 0 | 0 | 0.1086 | -1.2 | 419 | 0.196 | 0.044 | 0.152 |  |  |  | 77 | 0.9744409 | 4.423389 | 3874 | -0.02589141 | 1.486906 | 1.512798 | Hydrogen
| 11 | K-700-BCA | Hydrogen | 0 | 0 | 0 | 0 | 0.1086 | -1.2 | 945 | 0.404 | 0.057 | 0.347 |  |  |  | 77 | 0.01757188 | 1.596512 | 3875 | -4.041455 | 0.4678212 | 4.509276 | Hydrogen
| 12 |  | Hydrogen | 0 | 0 | 0 | 0 | 0.1086 | -1.2 | 945 | 0.404 | 0.057 | 0.347 |  |  |  | 77 | 0.03833866 | 2.578675 | 3875 | -3.261297 | 0.9472757 | 4.208572 | Hydrogen
| 13 |  | Hydrogen | 0 | 0 | 0 | 0 | 0.1086 | -1.2 | 945 | 0.404 | 0.057 | 0.347 |  |  |  | 77 | 0.05750799 | 3.376612 | 3875 | -2.855831 | 1.216873 | 4.072704 | Hydrogen
| 14 |  | Hydrogen | 0 | 0 | 0 | 0 | 0.1086 | -1.2 | 945 | 0.404 | 0.057 | 0.347 |  |  |  | 77 | 0.09584665 | 4.327523 | 3875 | -2.345006 | 1.464995 | 3.810001 | Hydrogen
| 15 |  | Hydrogen | 0 | 0 | 0 | 0 | 0.1086 | -1.2 | 945 | 0.404 | 0.057 | 0.347 |  |  |  | 77 | 0.172524 | 5.369394 | 3875 | -1.757219 | 1.680715 | 3.437934 | Hydrogen
| 16 |  | Hydrogen | 0 | 0 | 0 | 0 | 0.1086 | -1.2 | 945 | 0.404 | 0.057 | 0.347 |  |  |  | 77 | 0.2555911 | 6.196081 | 3875 | -1.364177 | 1.823917 | 3.188094 | Hydrogen
| 17 |  | Hydrogen | 0 | 0 | 0 | 0 | 0.1086 | -1.2 | 945 | 0.404 | 0.057 | 0.347 |  |  |  | 77 | 0.3482428 | 6.715349 | 3875 | -1.054855 | 1.904396 | 2.959251 | Hydrogen
| 18 |  | Hydrogen | 0 | 0 | 0 | 0 | 0.1086 | -1.2 | 945 | 0.404 | 0.057 | 0.347 |  |  |  | 77 | 0.5047923 | 7.539779 | 3875 | -0.6836082 | 2.020193 | 2.703801 | Hydrogen
| 19 |  | Hydrogen | 0 | 0 | 0 | 0 | 0.1086 | -1.2 | 945 | 0.404 | 0.057 | 0.347 |  |  |  | 77 | 0.6501597 | 8.057428 | 3875 | -0.4305372 | 2.086594 | 2.517132 | Hydrogen
| 20 |  | Hydrogen | 0 | 0 | 0 | 0 | 0.1086 | -1.2 | 945 | 0.404 | 0.057 | 0.347 |  |  |  | 77 | 0.7827476 | 8.575468 | 3875 | -0.244945 | 2.148906 | 2.393851 | Hydrogen
| 21 |  | Hydrogen | 0 | 0 | 0 | 0 | 0.1086 | -1.2 | 945 | 0.404 | 0.057 | 0.347 |  |  |  | 77 | 0.9009585 | 8.940388 | 3875 | -0.1042961 | 2.190579 | 2.294875 | Hydrogen
| 22 |  | Hydrogen | 0 | 0 | 0 | 0 | 0.1086 | -1.2 | 945 | 0.404 | 0.057 | 0.347 |  |  |  | 77 | 0.985623 | 9.214201 | 3875 | -0.01448135 | 2.220746 | 2.235227 | Hydrogen
| 23 | K-800-BCA | Hydrogen | 0 | 0 | 0 | 0 | 0.1086 | -1.2 | 1428 | 0.688 | 0.189 | 0.499 |  |  |  | 77 | 0.02715655 | 2.425456 | 3876 | -3.606137 | 0.8860195 | 4.492157 | Hydrogen
| 24 |  | Hydrogen | 0 | 0 | 0 | 0 | 0.1086 | -1.2 | 1428 | 0.688 | 0.189 | 0.499 |  |  |  | 77 | 0.04632588 | 3.653368 | 3876 | -3.072055 | 1.29565 | 4.367704 | Hydrogen
| 25 |  | Hydrogen | 0 | 0 | 0 | 0 | 0.1086 | -1.2 | 1428 | 0.688 | 0.189 | 0.499 |  |  |  | 77 | 0.0686901 | 4.696908 | 3876 | -2.67815 | 1.546904 | 4.225055 | Hydrogen
| 26 |  | Hydrogen | 0 | 0 | 0 | 0 | 0.1086 | -1.2 | 1428 | 0.688 | 0.189 | 0.499 |  |  |  | 77 | 0.09744409 | 5.648113 | 3876 | -2.328477 | 1.731321 | 4.059798 | Hydrogen
| 27 |  | Hydrogen | 0 | 0 | 0 | 0 | 0.1086 | -1.2 | 1428 | 0.688 | 0.189 | 0.499 |  |  |  | 77 | 0.1389776 | 6.445363 | 3876 | -1.973442 | 1.863361 | 3.836803 | Hydrogen
| 28 |  | Hydrogen | 0 | 0 | 0 | 0 | 0.1086 | -1.2 | 1428 | 0.688 | 0.189 | 0.499 |  |  |  | 77 | 0.2140575 | 7.517996 | 3876 | -1.541511 | 2.0173 | 3.55881 | Hydrogen
| 29 |  | Hydrogen | 0 | 0 | 0 | 0 | 0.1086 | -1.2 | 1428 | 0.688 | 0.189 | 0.499 |  |  |  | 77 | 0.2779553 | 8.468122 | 3876 | -1.280295 | 2.136309 | 3.416604 | Hydrogen
| 30 |  | Hydrogen | 0 | 0 | 0 | 0 | 0.1086 | -1.2 | 1428 | 0.688 | 0.189 | 0.499 |  |  |  | 77 | 0.3674121 | 9.2639 | 3876 | -1.001271 | 2.226125 | 3.227396 | Hydrogen
| 31 |  | Hydrogen | 0 | 0 | 0 | 0 | 0.1086 | -1.2 | 1428 | 0.688 | 0.189 | 0.499 |  |  |  | 77 | 0.5127796 | 10.27295 | 3876 | -0.6679092 | 2.329514 | 2.997423 | Hydrogen
| 32 |  | Hydrogen | 0 | 0 | 0 | 0 | 0.1086 | -1.2 | 1428 | 0.688 | 0.189 | 0.499 |  |  |  | 77 | 0.6309904 | 11.03713 | 3876 | -0.4604646 | 2.401265 | 2.86173 | Hydrogen
| 33 |  | Hydrogen | 0 | 0 | 0 | 0 | 0.1086 | -1.2 | 1428 | 0.688 | 0.189 | 0.499 |  |  |  | 77 | 0.7380192 | 11.58667 | 3876 | -0.3037855 | 2.449855 | 2.753641 | Hydrogen
| 34 |  | Hydrogen | 0 | 0 | 0 | 0 | 0.1086 | -1.2 | 1428 | 0.688 | 0.189 | 0.499 |  |  |  | 77 | 0.8354633 | 12.04437 | 3876 | -0.1797689 | 2.488597 | 2.668366 | Hydrogen
| 35 |  | Hydrogen | 0 | 0 | 0 | 0 | 0.1086 | -1.2 | 1428 | 0.688 | 0.189 | 0.499 |  |  |  | 77 | 0.9217252 | 12.5024 | 3876 | -0.0815081 | 2.525921 | 2.607429 | Hydrogen
| 36 |  | Hydrogen | 0 | 0 | 0 | 0 | 0.1086 | -1.2 | 1428 | 0.688 | 0.189 | 0.499 |  |  |  | 77 | 0.985623 | 12.62329 | 3876 | -0.01448135 | 2.535544 | 2.550025 | Hydrogen
| 37 | K-900-BCA | Hydrogen | 0 | 0 | 0 | 0 | 0.1086 | -1.2 | 1753 | 1.229 | 0.547 | 0.682 |  |  |  | 77 | 0.00798722 | 1.934644 | 3877 | -4.829912 | 0.6599234 | 5.489836 | Hydrogen
| 38 |  | Hydrogen | 0 | 0 | 0 | 0 | 0.1086 | -1.2 | 1753 | 1.229 | 0.547 | 0.682 |  |  |  | 77 | 0.02396166 | 3.039805 | 3877 | -3.7313 | 1.111793 | 4.843093 | Hydrogen
| 39 |  | Hydrogen | 0 | 0 | 0 | 0 | 0.1086 | -1.2 | 1753 | 1.229 | 0.547 | 0.682 |  |  |  | 77 | 0.04952077 | 4.175383 | 3877 | -3.005363 | 1.429206 | 4.434569 | Hydrogen
| 40 |  | Hydrogen | 0 | 0 | 0 | 0 | 0.1086 | -1.2 | 1753 | 1.229 | 0.547 | 0.682 |  |  |  | 77 | 0.08785942 | 5.464132 | 3877 | -2.432017 | 1.698205 | 4.130222 | Hydrogen
| 41 |  | Hydrogen | 0 | 0 | 0 | 0 | 0.1086 | -1.2 | 1753 | 1.229 | 0.547 | 0.682 |  |  |  | 77 | 0.1533546 | 6.782759 | 3877 | -1.875002 | 1.914384 | 3.789386 | Hydrogen
| 42 |  | Hydrogen | 0 | 0 | 0 | 0 | 0.1086 | -1.2 | 1753 | 1.229 | 0.547 | 0.682 |  |  |  | 77 | 0.1932907 | 7.641484 | 3877 | -1.64356 | 2.033592 | 3.677152 | Hydrogen
| 43 |  | Hydrogen | 0 | 0 | 0 | 0 | 0.1086 | -1.2 | 1753 | 1.229 | 0.547 | 0.682 |  |  |  | 77 | 0.2571885 | 8.622322 | 3877 | -1.357946 | 2.154354 | 3.5123 | Hydrogen
| 44 |  | Hydrogen | 0 | 0 | 0 | 0 | 0.1086 | -1.2 | 1753 | 1.229 | 0.547 | 0.682 |  |  |  | 77 | 0.3498403 | 9.571565 | 3877 | -1.050279 | 2.258797 | 3.309075 | Hydrogen
| 45 |  | Hydrogen | 0 | 0 | 0 | 0 | 0.1086 | -1.2 | 1753 | 1.229 | 0.547 | 0.682 |  |  |  | 77 | 0.4456869 | 10.27501 | 3877 | -0.8081386 | 2.329715 | 3.137853 | Hydrogen
| 46 |  | Hydrogen | 0 | 0 | 0 | 0 | 0.1086 | -1.2 | 1753 | 1.229 | 0.547 | 0.682 |  |  |  | 77 | 0.5399361 | 10.9785 | 3877 | -0.6163045 | 2.395939 | 3.012244 | Hydrogen
| 47 |  | Hydrogen | 0 | 0 | 0 | 0 | 0.1086 | -1.2 | 1753 | 1.229 | 0.547 | 0.682 |  |  |  | 77 | 0.6501597 | 11.77364 | 3877 | -0.4305372 | 2.465863 | 2.896401 | Hydrogen
| 48 |  | Hydrogen | 0 | 0 | 0 | 0 | 0.1086 | -1.2 | 1753 | 1.229 | 0.547 | 0.682 |  |  |  | 77 | 0.7555911 | 12.35394 | 3877 | -0.280255 | 2.513975 | 2.79423 | Hydrogen
| 49 |  | Hydrogen | 0 | 0 | 0 | 0 | 0.1086 | -1.2 | 1753 | 1.229 | 0.547 | 0.682 |  |  |  | 77 | 0.8610224 | 12.93424 | 3877 | -0.1496348 | 2.559878 | 2.709513 | Hydrogen
| 50 |  | Hydrogen | 0 | 0 | 0 | 0 | 0.1086 | -1.2 | 1753 | 1.229 | 0.547 | 0.682 |  |  |  | 77 | 0.9776358 | 13.5142 | 3877 | -0.02261809 | 2.603741 | 2.626359 | Hydrogen
54 | 0 | MR-1/2 | Hydrogen | 0 | 0 | 0 | 0 | 0.1086 | -1.2 | 2147 | 0.894 | 0.132 | 0.762 |  |  |  | 77 | 0.03006263 | 2.727273 | 3878 | -3.504472 | 1.003302 | 4.507774 | Hydrogen
| 1 |  | Hydrogen | 0 | 0 | 0 | 0 | 0.1086 | -1.2 | 2147 | 0.894 | 0.132 | 0.762 |  |  |  | 77 | 0.0651357 | 4.121212 | 3878 | -2.731283 | 1.416147 | 4.14743 | Hydrogen
| 2 |  | Hydrogen | 0 | 0 | 0 | 0 | 0.1086 | -1.2 | 2147 | 0.894 | 0.132 | 0.762 |  |  |  | 77 | 0.1427975 | 5.909091 | 3878 | -1.946328 | 1.776492 | 3.72282 | Hydrogen
| 3 |  | Hydrogen | 0 | 0 | 0 | 0 | 0.1086 | -1.2 | 2147 | 0.894 | 0.132 | 0.762 |  |  |  | 77 | 0.2455115 | 7.393939 | 3878 | -1.404412 | 2.000661 | 3.405072 | Hydrogen
| 4 |  | Hydrogen | 0 | 0 | 0 | 0 | 0.1086 | -1.2 | 2147 | 0.894 | 0.132 | 0.762 |  |  |  | 77 | 0.3958246 | 8.939394 | 3878 | -0.926784 | 2.190468 | 3.117252 | Hydrogen
| 5 |  | Hydrogen | 0 | 0 | 0 | 0 | 0.1086 | -1.2 | 2147 | 0.894 | 0.132 | 0.762 |  |  |  | 77 | 0.606263 | 10.27273 | 3878 | -0.5004413 | 2.329493 | 2.829934 | Hydrogen
| 6 |  | Hydrogen | 0 | 0 | 0 | 0 | 0.1086 | -1.2 | 2147 | 0.894 | 0.132 | 0.762 |  |  |  | 77 | 0.8066806 | 11.12121 | 3878 | -0.2148275 | 2.408854 | 2.623682 | Hydrogen
| 7 |  | Hydrogen | 0 | 0 | 0 | 0 | 0.1086 | -1.2 | 2147 | 0.894 | 0.132 | 0.762 |  |  |  | 77 | 0.9344468 | 11.63636 | 3878 | -0.06780062 | 2.454135 | 2.521936 | Hydrogen
| 8 |  | Hydrogen | 0 | 0 | 0 | 0 | 0.1086 | -1.2 | 2147 | 0.894 | 0.132 | 0.762 |  |  |  | 77 | 1.012109 | 11.87879 | 3878 | 0.01203584 | 2.474754 | 2.462718 | Hydrogen
| 9 | MR-1/4 | Hydrogen | 0 | 0 | 0 | 0 | 0.1086 | -1.2 | 2647 | 1.512 | 0.557 | 0.955 |  |  |  | 77 | 0.03006263 | 2.242424 | 3879 | -3.504472 | 0.8075575 | 4.31203 | Hydrogen
| 10 |  | Hydrogen | 0 | 0 | 0 | 0 | 0.1086 | -1.2 | 2647 | 1.512 | 0.557 | 0.955 |  |  |  | 77 | 0.06263048 | 3.393939 | 3879 | -2.770503 | 1.221991 | 3.992495 | Hydrogen
| 11 |  | Hydrogen | 0 | 0 | 0 | 0 | 0.1086 | -1.2 | 2647 | 1.512 | 0.557 | 0.955 |  |  |  | 77 | 0.1202505 | 4.818182 | 3879 | -2.118178 | 1.572397 | 3.690575 | Hydrogen
| 12 |  | Hydrogen | 0 | 0 | 0 | 0 | 0.1086 | -1.2 | 2647 | 1.512 | 0.557 | 0.955 |  |  |  | 77 | 0.1929019 | 6.181818 | 3879 | -1.645574 | 1.821612 | 3.467186 | Hydrogen
| 13 |  | Hydrogen | 0 | 0 | 0 | 0 | 0.1086 | -1.2 | 2647 | 1.512 | 0.557 | 0.955 |  |  |  | 77 | 0.2906054 | 7.575758 | 3879 | -1.235789 | 2.024953 | 3.260742 | Hydrogen
| 14 |  | Hydrogen | 0 | 0 | 0 | 0 | 0.1086 | -1.2 | 2647 | 1.512 | 0.557 | 0.955 |  |  |  | 77 | 0.4208768 | 8.757576 | 3879 | -0.8654151 | 2.169919 | 3.035334 | Hydrogen
| 15 |  | Hydrogen | 0 | 0 | 0 | 0 | 0.1086 | -1.2 | 2647 | 1.512 | 0.557 | 0.955 |  |  |  | 77 | 0.5361169 | 9.787879 | 3879 | -0.623403 | 2.281145 | 2.904548 | Hydrogen
| 16 |  | Hydrogen | 0 | 0 | 0 | 0 | 0.1086 | -1.2 | 2647 | 1.512 | 0.557 | 0.955 |  |  |  | 77 | 0.7064718 | 10.78788 | 3879 | -0.347472 | 2.378423 | 2.725895 | Hydrogen
| 17 |  | Hydrogen | 0 | 0 | 0 | 0 | 0.1086 | -1.2 | 2647 | 1.512 | 0.557 | 0.955 |  |  |  | 77 | 0.8643006 | 11.60606 | 3879 | -0.1458346 | 2.451527 | 2.597362 | Hydrogen
| 18 |  | Hydrogen | 0 | 0 | 0 | 0 | 0.1086 | -1.2 | 2647 | 1.512 | 0.557 | 0.955 |  |  |  | 77 | 1.037161 | 12.33333 | 3879 | 0.03648693 | 2.512306 | 2.475819 | Hydrogen
| 19 | MR-1/2 | Hydrogen | 0 | 0 | 0 | 0 | 0.1086 | -1.2 | 2147 | 0.894 | 0.132 | 0.762 |  |  |  | 298 | 1.031388 | 0.06730769 | 3880 | 0.03090562 | -2.698481 | -2.729386 | Hydrogen
| 20 |  | Hydrogen | 0 | 0 | 0 | 0 | 0.1086 | -1.2 | 2147 | 0.894 | 0.132 | 0.762 |  |  |  | 298 | 9.743811 | 0.5721154 | 3880 | 2.276632 | -0.5584146 | -2.835047 | Hydrogen
| 21 |  | Hydrogen | 0 | 0 | 0 | 0 | 0.1086 | -1.2 | 2147 | 0.894 | 0.132 | 0.762 |  |  |  | 298 | 15.59571 | 0.7932692 | 3880 | 2.746996 | -0.2315926 | -2.978589 | Hydrogen
| 22 |  | Hydrogen | 0 | 0 | 0 | 0 | 0.1086 | -1.2 | 2147 | 0.894 | 0.132 | 0.762 |  |  |  | 298 | 20.8729 | 1.014423 | 3880 | 3.038452 | 0.01432005 | -3.024132 | Hydrogen
| 23 |  | Hydrogen | 0 | 0 | 0 | 0 | 0.1086 | -1.2 | 2147 | 0.894 | 0.132 | 0.762 |  |  |  | 298 | 50.48254 | 2.004808 | 3880 | 3.921627 | 0.6955481 | -3.226079 | Hydrogen
| 24 | MR-1/3 | Hydrogen | 0 | 0 | 0 | 0 | 0.1086 | -1.2 | 2541 | 1.258 | 0.362 | 0.896 |  |  |  | 298 | 1.809963 | 0.09813084 | 3881 | 0.5933064 | -2.321454 | -2.91476 | Hydrogen
| 25 |  | Hydrogen | 0 | 0 | 0 | 0 | 0.1086 | -1.2 | 2541 | 1.258 | 0.362 | 0.896 |  |  |  | 298 | 5.198015 | 0.2196262 | 3881 | 1.648277 | -1.515828 | -3.164105 | Hydrogen
| 26 |  | Hydrogen | 0 | 0 | 0 | 0 | 0.1086 | -1.2 | 2541 | 1.258 | 0.362 | 0.896 |  |  |  | 298 | 9.839491 | 0.5093458 | 3881 | 2.286404 | -0.6746281 | -2.961032 | Hydrogen
| 27 |  | Hydrogen | 0 | 0 | 0 | 0 | 0.1086 | -1.2 | 2541 | 1.258 | 0.362 | 0.896 |  |  |  | 298 | 20.80174 | 0.9859813 | 3881 | 3.035037 | -0.01411788 | -3.049154 | Hydrogen
| 28 |  | Hydrogen | 0 | 0 | 0 | 0 | 0.1086 | -1.2 | 2541 | 1.258 | 0.362 | 0.896 |  |  |  | 298 | 49.03396 | 1.981308 | 3881 | 3.892513 | 0.6837574 | -3.208756 | Hydrogen
| 29 | MR-1/4 | Hydrogen | 0 | 0 | 0 | 0 | 0.1086 | -1.2 | 2647 | 1.512 | 0.557 | 0.955 |  |  |  | 298 | 1.027706 | 0.06664863 | 3882 | 0.02732877 | -2.708321 | -2.73565 | Hydrogen
| 30 |  | Hydrogen | 0 | 0 | 0 | 0 | 0.1086 | -1.2 | 2647 | 1.512 | 0.557 | 0.955 |  |  |  | 298 | 5.359307 | 0.3045094 | 3882 | 1.678835 | -1.189053 | -2.867888 | Hydrogen
| 31 |  | Hydrogen | 0 | 0 | 0 | 0 | 0.1086 | -1.2 | 2647 | 1.512 | 0.557 | 0.955 |  |  |  | 298 | 10.48788 | 0.5756403 | 3882 | 2.35022 | -0.5522722 | -2.902492 | Hydrogen
| 32 |  | Hydrogen | 0 | 0 | 0 | 0 | 0.1086 | -1.2 | 2647 | 1.512 | 0.557 | 0.955 |  |  |  | 298 | 15.4987 | 0.7990801 | 3882 | 2.740756 | -0.2242941 | -2.96505 | Hydrogen
| 33 |  | Hydrogen | 0 | 0 | 0 | 0 | 0.1086 | -1.2 | 2647 | 1.512 | 0.557 | 0.955 |  |  |  | 298 | 20.51039 | 1.032062 | 3882 | 3.020932 | 0.03155844 | -2.989373 | Hydrogen
| 34 |  | Hydrogen | 0 | 0 | 0 | 0 | 0.1086 | -1.2 | 2647 | 1.512 | 0.557 | 0.955 |  |  |  | 298 | 50.11126 | 2.25827 | 3882 | 3.914246 | 0.8145991 | -3.099647 | Hydrogen
55 | 0 | PDAC | Hydrogen | 0 | 0 | 0 | 0 | 0.1086 | -1.2 | 2193 | 0.995 | 0.051 | 0.944 |  |  |  | 77 | 0.0110935 | 1.721834 | 3883 | -4.501396 | 0.5433898 | 5.044786 | Hydrogen
| 1 |  | Hydrogen | 0 | 0 | 0 | 0 | 0.1086 | -1.2 | 2193 | 0.995 | 0.051 | 0.944 |  |  |  | 77 | 0.01901743 | 2.869736 | 3883 | -3.962399 | 1.05422 | 5.016619 | Hydrogen
| 2 |  | Hydrogen | 0 | 0 | 0 | 0 | 0.1086 | -1.2 | 2193 | 0.995 | 0.051 | 0.944 |  |  |  | 77 | 0.03961965 | 3.918154 | 3883 | -3.22843 | 1.365621 | 4.594051 | Hydrogen
| 3 |  | Hydrogen | 0 | 0 | 0 | 0 | 0.1086 | -1.2 | 2193 | 0.995 | 0.051 | 0.944 |  |  |  | 77 | 0.07131537 | 5.0916 | 3883 | -2.640643 | 1.627592 | 4.268235 | Hydrogen
| 4 |  | Hydrogen | 0 | 0 | 0 | 0 | 0.1086 | -1.2 | 2193 | 0.995 | 0.051 | 0.944 |  |  |  | 77 | 0.1299525 | 6.465318 | 3883 | -2.040587 | 1.866452 | 3.907039 | Hydrogen
| 5 |  | Hydrogen | 0 | 0 | 0 | 0 | 0.1086 | -1.2 | 2193 | 0.995 | 0.051 | 0.944 |  |  |  | 77 | 0.2028526 | 7.664742 | 3883 | -1.595276 | 2.036631 | 3.631906 | Hydrogen
| 6 |  | Hydrogen | 0 | 0 | 0 | 0 | 0.1086 | -1.2 | 2193 | 0.995 | 0.051 | 0.944 |  |  |  | 77 | 0.3042789 | 8.914777 | 3883 | -1.18981 | 2.18771 | 3.377521 | Hydrogen
| 7 |  | Hydrogen | 0 | 0 | 0 | 0 | 0.1086 | -1.2 | 2193 | 0.995 | 0.051 | 0.944 |  |  |  | 77 | 0.4041204 | 9.815472 | 3883 | -0.9060423 | 2.28396 | 3.190002 | Hydrogen
| 8 |  | Hydrogen | 0 | 0 | 0 | 0 | 0.1086 | -1.2 | 2193 | 0.995 | 0.051 | 0.944 |  |  |  | 77 | 0.5103011 | 10.51672 | 3883 | -0.6727543 | 2.352967 | 3.025721 | Hydrogen
| 9 |  | Hydrogen | 0 | 0 | 0 | 0 | 0.1086 | -1.2 | 2193 | 0.995 | 0.051 | 0.944 |  |  |  | 77 | 0.614897 | 11.09319 | 3883 | -0.4863005 | 2.406331 | 2.892632 | Hydrogen
| 10 |  | Hydrogen | 0 | 0 | 0 | 0 | 0.1086 | -1.2 | 2193 | 0.995 | 0.051 | 0.944 |  |  |  | 77 | 0.7464342 | 11.69527 | 3883 | -0.2924478 | 2.459185 | 2.751632 | Hydrogen
| 11 |  | Hydrogen | 0 | 0 | 0 | 0 | 0.1086 | -1.2 | 2193 | 0.995 | 0.051 | 0.944 |  |  |  | 77 | 0.8637084 | 12.0974 | 3883 | -0.1465201 | 2.49299 | 2.63951 | Hydrogen
| 12 |  | Hydrogen | 0 | 0 | 0 | 0 | 0.1086 | -1.2 | 2193 | 0.995 | 0.051 | 0.944 |  |  |  | 77 | 0.9762282 | 12.39961 | 3883 | -0.0240589 | 2.517665 | 2.541724 | Hydrogen
| 13 |  | Hydrogen | 0 | 0 | 0 | 0 | 0.1086 | -1.2 | 2193 | 0.995 | 0.051 | 0.944 |  |  |  | 90 | 0.01901743 | 0.9735284 | 3884 | -3.962399 | -0.0268283 | 3.935571 | Hydrogen
| 14 |  | Hydrogen | 0 | 0 | 0 | 0 | 0.1086 | -1.2 | 2193 | 0.995 | 0.051 | 0.944 |  |  |  | 90 | 0.05229794 | 1.648011 | 3884 | -2.950798 | 0.4995694 | 3.450368 | Hydrogen
| 15 |  | Hydrogen | 0 | 0 | 0 | 0 | 0.1086 | -1.2 | 2193 | 0.995 | 0.051 | 0.944 |  |  |  | 90 | 0.1014263 | 2.622291 | 3884 | -2.288423 | 0.9640484 | 3.252471 | Hydrogen
| 16 |  | Hydrogen | 0 | 0 | 0 | 0 | 0.1086 | -1.2 | 2193 | 0.995 | 0.051 | 0.944 |  |  |  | 90 | 0.1473851 | 3.346991 | 3884 | -1.914706 | 1.208062 | 3.122768 | Hydrogen
| 17 |  | Hydrogen | 0 | 0 | 0 | 0 | 0.1086 | -1.2 | 2193 | 0.995 | 0.051 | 0.944 |  |  |  | 90 | 0.2044374 | 3.972167 | 3884 | -1.587493 | 1.379312 | 2.966805 | Hydrogen
| 18 |  | Hydrogen | 0 | 0 | 0 | 0 | 0.1086 | -1.2 | 2193 | 0.995 | 0.051 | 0.944 |  |  |  | 90 | 0.2805071 | 4.597817 | 3884 | -1.271156 | 1.525582 | 2.796738 | Hydrogen
| 19 |  | Hydrogen | 0 | 0 | 0 | 0 | 0.1086 | -1.2 | 2193 | 0.995 | 0.051 | 0.944 |  |  |  | 90 | 0.3708399 | 5.298674 | 3884 | -0.9919847 | 1.667457 | 2.659441 | Hydrogen
| 20 |  | Hydrogen | 0 | 0 | 0 | 0 | 0.1086 | -1.2 | 2193 | 0.995 | 0.051 | 0.944 |  |  |  | 90 | 0.451664 | 5.799692 | 3884 | -0.7948167 | 1.757805 | 2.552622 | Hydrogen
| 21 |  | Hydrogen | 0 | 0 | 0 | 0 | 0.1086 | -1.2 | 2193 | 0.995 | 0.051 | 0.944 |  |  |  | 90 | 0.5546751 | 6.450965 | 3884 | -0.5893727 | 1.86423 | 2.453602 | Hydrogen
| 22 |  | Hydrogen | 0 | 0 | 0 | 0 | 0.1086 | -1.2 | 2193 | 0.995 | 0.051 | 0.944 |  |  |  | 90 | 0.6719493 | 6.927943 | 3884 | -0.3975724 | 1.935563 | 2.333135 | Hydrogen
| 23 |  | Hydrogen | 0 | 0 | 0 | 0 | 0.1086 | -1.2 | 2193 | 0.995 | 0.051 | 0.944 |  |  |  | 90 | 0.7876387 | 7.429831 | 3884 | -0.2387158 | 2.005503 | 2.244219 | Hydrogen
| 24 |  | Hydrogen | 0 | 0 | 0 | 0 | 0.1086 | -1.2 | 2193 | 0.995 | 0.051 | 0.944 |  |  |  | 90 | 0.8969889 | 7.806811 | 3884 | -0.1087118 | 2.054997 | 2.163708 | Hydrogen
| 25 |  | Hydrogen | 0 | 0 | 0 | 0 | 0.1086 | -1.2 | 2193 | 0.995 | 0.051 | 0.944 |  |  |  | 90 | 1.007924 | 8.08403 | 3884 | 0.007892701 | 2.089891 | 2.081998 | Hydrogen
| 26 |  | Hydrogen | 0 | 0 | 0 | 0 | 0.1086 | -1.2 | 2193 | 0.995 | 0.051 | 0.944 |  |  |  | 100 | 0.022187 | 0.3997552 | 3885 | -3.808249 | -0.916903 | 2.891346 | Hydrogen
| 27 |  | Hydrogen | 0 | 0 | 0 | 0 | 0.1086 | -1.2 | 2193 | 0.995 | 0.051 | 0.944 |  |  |  | 100 | 0.08240887 | 1.224611 | 3885 | -2.496062 | 0.2026232 | 2.698685 | Hydrogen
| 28 |  | Hydrogen | 0 | 0 | 0 | 0 | 0.1086 | -1.2 | 2193 | 0.995 | 0.051 | 0.944 |  |  |  | 100 | 0.1521395 | 1.924954 | 3885 | -1.882958 | 0.6549019 | 2.53786 | Hydrogen
| 29 |  | Hydrogen | 0 | 0 | 0 | 0 | 0.1086 | -1.2 | 2193 | 0.995 | 0.051 | 0.944 |  |  |  | 100 | 0.2377179 | 2.550841 | 3885 | -1.436671 | 0.9364232 | 2.373094 | Hydrogen
| 30 |  | Hydrogen | 0 | 0 | 0 | 0 | 0.1086 | -1.2 | 2193 | 0.995 | 0.051 | 0.944 |  |  |  | 100 | 0.3486529 | 3.202312 | 3885 | -1.053678 | 1.163873 | 2.217551 | Hydrogen
| 31 |  | Hydrogen | 0 | 0 | 0 | 0 | 0.1086 | -1.2 | 2193 | 0.995 | 0.051 | 0.944 |  |  |  | 100 | 0.4801902 | 3.829346 | 3885 | -0.7335731 | 1.342694 | 2.076267 | Hydrogen
| 32 |  | Hydrogen | 0 | 0 | 0 | 0 | 0.1086 | -1.2 | 2193 | 0.995 | 0.051 | 0.944 |  |  |  | 100 | 0.6133122 | 4.35662 | 3885 | -0.4888812 | 1.471696 | 1.960578 | Hydrogen
| 33 |  | Hydrogen | 0 | 0 | 0 | 0 | 0.1086 | -1.2 | 2193 | 0.995 | 0.051 | 0.944 |  |  |  | 100 | 0.7147385 | 4.683501 | 3885 | -0.3358385 | 1.544046 | 1.879885 | Hydrogen
| 34 |  | Hydrogen | 0 | 0 | 0 | 0 | 0.1086 | -1.2 | 2193 | 0.995 | 0.051 | 0.944 |  |  |  | 100 | 0.8399366 | 5.035927 | 3885 | -0.1744289 | 1.616598 | 1.791026 | Hydrogen
| 35 |  | Hydrogen | 0 | 0 | 0 | 0 | 0.1086 | -1.2 | 2193 | 0.995 | 0.051 | 0.944 |  |  |  | 100 | 0.9445325 | 5.362888 | 3885 | -0.0570652 | 1.679503 | 1.736568 | Hydrogen
| 36 |  | Hydrogen | 0 | 0 | 0 | 0 | 0.1086 | -1.2 | 2193 | 0.995 | 0.051 | 0.944 |  |  |  | 100 | 1.017433 | 5.539357 | 3885 | 0.01728244 | 1.711878 | 1.694596 | Hydrogen
| 37 | PDAC | Hydrogen | 0 | 0 | 0 | 0 | 0.1086 | -1.2 | 2193 | 0.995 | 0.051 | 0.944 |  |  |  | 77 | 0.8695652 | 14.3067 | 3886 | -0.1397619 | 2.660728 | 2.80049 | Hydrogen
| 38 |  | Hydrogen | 0 | 0 | 0 | 0 | 0.1086 | -1.2 | 2193 | 0.995 | 0.051 | 0.944 |  |  |  | 77 | 1.73913 | 17.14621 | 3886 | 0.5533852 | 2.841777 | 2.288392 | Hydrogen
| 39 |  | Hydrogen | 0 | 0 | 0 | 0 | 0.1086 | -1.2 | 2193 | 0.995 | 0.051 | 0.944 |  |  |  | 77 | 4.47205 | 20.16307 | 3886 | 1.497847 | 3.003853 | 1.506006 | Hydrogen
| 40 |  | Hydrogen | 0 | 0 | 0 | 0 | 0.1086 | -1.2 | 2193 | 0.995 | 0.051 | 0.944 |  |  |  | 77 | 7.453416 | 22.13794 | 3886 | 2.008672 | 3.097293 | 1.08862 | Hydrogen
| 41 |  | Hydrogen | 0 | 0 | 0 | 0 | 0.1086 | -1.2 | 2193 | 0.995 | 0.051 | 0.944 |  |  |  | 77 | 12.29814 | 23.59517 | 3886 | 2.509448 | 3.161042 | 0.6515943 | Hydrogen
| 42 |  | Hydrogen | 0 | 0 | 0 | 0 | 0.1086 | -1.2 | 2193 | 0.995 | 0.051 | 0.944 |  |  |  | 77 | 19.00621 | 24.88225 | 3886 | 2.944766 | 3.214155 | 0.2693889 | Hydrogen
| 43 |  | Hydrogen | 0 | 0 | 0 | 0 | 0.1086 | -1.2 | 2193 | 0.995 | 0.051 | 0.944 |  |  |  | 77 | 26.08696 | 25.70673 | 3886 | 3.261435 | 3.246753 | -0.01468255 | Hydrogen
| 44 |  | Hydrogen | 0 | 0 | 0 | 0 | 0.1086 | -1.2 | 2193 | 0.995 | 0.051 | 0.944 |  |  |  | 77 | 34.16149 | 26.35939 | 3886 | 3.531099 | 3.271824 | -0.2592746 | Hydrogen
| 45 |  | Hydrogen | 0 | 0 | 0 | 0 | 0.1086 | -1.2 | 2193 | 0.995 | 0.051 | 0.944 |  |  |  | 77 | 42.85714 | 26.89741 | 3886 | 3.757872 | 3.29203 | -0.4658424 | Hydrogen
| 46 |  | Hydrogen | 0 | 0 | 0 | 0 | 0.1086 | -1.2 | 2193 | 0.995 | 0.051 | 0.944 |  |  |  | 77 | 51.67702 | 27.31984 | 3886 | 3.945013 | 3.307613 | -0.6374 | Hydrogen
| 47 |  | Hydrogen | 0 | 0 | 0 | 0 | 0.1086 | -1.2 | 2193 | 0.995 | 0.051 | 0.944 |  |  |  | 77 | 59.00621 | 27.50773 | 3886 | 4.077643 | 3.314467 | -0.7631755 | Hydrogen
| 48 | YP80F | Hydrogen | 0 | 0 | 0 | 0 | 0.1086 | -1.2 | 1889 | 1.11 | 0.181 | 0.929 |  |  |  | 77 | 0.9937888 | 11.93242 | 3887 | -0.00623055 | 2.479259 | 2.48549 | Hydrogen
| 49 |  | Hydrogen | 0 | 0 | 0 | 0 | 0.1086 | -1.2 | 1889 | 1.11 | 0.181 | 0.929 |  |  |  | 77 | 2.484472 | 14.42565 | 3887 | 0.9100602 | 2.669008 | 1.758947 | Hydrogen
| 50 |  | Hydrogen | 0 | 0 | 0 | 0 | 0.1086 | -1.2 | 1889 | 1.11 | 0.181 | 0.929 |  |  |  | 77 | 4.720497 | 16.39907 | 3887 | 1.551914 | 2.797225 | 1.245311 | Hydrogen
| 51 |  | Hydrogen | 0 | 0 | 0 | 0 | 0.1086 | -1.2 | 1889 | 1.11 | 0.181 | 0.929 |  |  |  | 77 | 7.826087 | 18.20044 | 3887 | 2.057463 | 2.901446 | 0.8439829 | Hydrogen
| 52 |  | Hydrogen | 0 | 0 | 0 | 0 | 0.1086 | -1.2 | 1889 | 1.11 | 0.181 | 0.929 |  |  |  | 77 | 11.5528 | 19.59759 | 3887 | 2.446927 | 2.975407 | 0.5284793 | Hydrogen
| 53 |  | Hydrogen | 0 | 0 | 0 | 0 | 0.1086 | -1.2 | 1889 | 1.11 | 0.181 | 0.929 |  |  |  | 77 | 19.37888 | 21.11849 | 3887 | 2.964184 | 3.050149 | 0.08596514 | Hydrogen
| 54 |  | Hydrogen | 0 | 0 | 0 | 0 | 0.1086 | -1.2 | 1889 | 1.11 | 0.181 | 0.929 |  |  |  | 77 | 29.06832 | 22.00592 | 3887 | 3.369649 | 3.091312 | -0.2783374 | Hydrogen
| 55 |  | Hydrogen | 0 | 0 | 0 | 0 | 0.1086 | -1.2 | 1889 | 1.11 | 0.181 | 0.929 |  |  |  | 77 | 38.26087 | 22.77657 | 3887 | 3.644428 | 3.125732 | -0.5186955 | Hydrogen
| 56 |  | Hydrogen | 0 | 0 | 0 | 0 | 0.1086 | -1.2 | 1889 | 1.11 | 0.181 | 0.929 |  |  |  | 77 | 45.71429 | 22.90678 | 3887 | 3.822411 | 3.131433 | -0.6909777 | Hydrogen
| 57 |  | Hydrogen | 0 | 0 | 0 | 0 | 0.1086 | -1.2 | 1889 | 1.11 | 0.181 | 0.929 |  |  |  | 77 | 51.42857 | 22.80199 | 3887 | 3.940194 | 3.126848 | -0.8133463 | Hydrogen
56 | 0 | C1 | Hydrogen | 0 | 0 | 0 | 0 | 0.1086 | -1.2 | 3012 | 1.7 | 0.72 | 0.98 |  |  |  | 77 | 0.006881365 | 2.042351 | 3888 | -4.978938 | 0.7141015 | 5.69304 | Hydrogen
| 1 |  | Hydrogen | 0 | 0 | 0 | 0 | 0.1086 | -1.2 | 3012 | 1.7 | 0.72 | 0.98 |  |  |  | 77 | 0.03620429 | 3.357478 | 3888 | -3.318578 | 1.21119 | 4.529768 | Hydrogen
| 2 |  | Hydrogen | 0 | 0 | 0 | 0 | 0.1086 | -1.2 | 3012 | 1.7 | 0.72 | 0.98 |  |  |  | 77 | 0.1038912 | 5.14284 | 3888 | -2.264411 | 1.637605 | 3.902017 | Hydrogen
| 3 |  | Hydrogen | 0 | 0 | 0 | 0 | 0.1086 | -1.2 | 3012 | 1.7 | 0.72 | 0.98 |  |  |  | 77 | 0.1845225 | 6.247704 | 3888 | -1.689984 | 1.832214 | 3.522198 | Hydrogen
| 4 |  | Hydrogen | 0 | 0 | 0 | 0 | 0.1086 | -1.2 | 3012 | 1.7 | 0.72 | 0.98 |  |  |  | 77 | 0.2974949 | 7.282778 | 3888 | -1.212358 | 1.985512 | 3.19787 | Hydrogen
| 5 |  | Hydrogen | 0 | 0 | 0 | 0 | 0.1086 | -1.2 | 3012 | 1.7 | 0.72 | 0.98 |  |  |  | 77 | 0.4390257 | 8.294936 | 3888 | -0.8231973 | 2.115645 | 2.938843 | Hydrogen
| 6 |  | Hydrogen | 0 | 0 | 0 | 0 | 0.1086 | -1.2 | 3012 | 1.7 | 0.72 | 0.98 |  |  |  | 77 | 0.5631585 | 8.860744 | 3888 | -0.5741941 | 2.181631 | 2.755825 | Hydrogen
| 7 |  | Hydrogen | 0 | 0 | 0 | 0 | 0.1086 | -1.2 | 3012 | 1.7 | 0.72 | 0.98 |  |  |  | 77 | 0.7063258 | 9.403451 | 3888 | -0.3476787 | 2.241077 | 2.588755 | Hydrogen
| 8 |  | Hydrogen | 0 | 0 | 0 | 0 | 0.1086 | -1.2 | 3012 | 1.7 | 0.72 | 0.98 |  |  |  | 77 | 0.8455896 | 9.781762 | 3888 | -0.1677211 | 2.28052 | 2.448241 | Hydrogen
| 9 |  | Hydrogen | 0 | 0 | 0 | 0 | 0.1086 | -1.2 | 3012 | 1.7 | 0.72 | 0.98 |  |  |  | 77 | 0.9866509 | 9.972315 | 3888 | -0.01343903 | 2.299813 | 2.313252 | Hydrogen
| 10 |  | Hydrogen | 0 | 0 | 0 | 0 | 0.1086 | -1.2 | 3012 | 1.7 | 0.72 | 0.98 |  |  |  | 77 | 1.192475 | 10.16413 | 3888 | 0.1760308 | 2.318865 | 2.142835 | Hydrogen
| 11 | C2 | Hydrogen | 0 | 0 | 0 | 0 | 0.1086 | -1.2 | 2080 | 0.9 | 0.13 | 0.77 |  |  |  | 77 | 0.01437977 | 1.83123 | 3889 | -4.241933 | 0.6049878 | 4.846921 | Hydrogen
| 12 |  | Hydrogen | 0 | 0 | 0 | 0 | 0.1086 | -1.2 | 2080 | 0.9 | 0.13 | 0.77 |  |  |  | 77 | 0.04551359 | 2.982074 | 3889 | -3.089744 | 1.092619 | 4.182363 | Hydrogen
| 13 |  | Hydrogen | 0 | 0 | 0 | 0 | 0.1086 | -1.2 | 2080 | 0.9 | 0.13 | 0.77 |  |  |  | 77 | 0.1071776 | 4.227411 | 3889 | -2.233268 | 1.44159 | 3.674858 | Hydrogen
| 14 |  | Hydrogen | 0 | 0 | 0 | 0 | 0.1086 | -1.2 | 2080 | 0.9 | 0.13 | 0.77 |  |  |  | 77 | 0.1953878 | 5.262001 | 3889 | -1.632769 | 1.660511 | 3.29328 | Hydrogen
| 15 |  | Hydrogen | 0 | 0 | 0 | 0 | 0.1086 | -1.2 | 2080 | 0.9 | 0.13 | 0.77 |  |  |  | 77 | 0.3101711 | 6.132791 | 3889 | -1.170631 | 1.81365 | 2.984281 | Hydrogen
| 16 |  | Hydrogen | 0 | 0 | 0 | 0 | 0.1086 | -1.2 | 2080 | 0.9 | 0.13 | 0.77 |  |  |  | 77 | 0.4705888 | 6.863628 | 3889 | -0.7537707 | 1.926236 | 2.680007 | Hydrogen
| 17 |  | Hydrogen | 0 | 0 | 0 | 0 | 0.1086 | -1.2 | 2080 | 0.9 | 0.13 | 0.77 |  |  |  | 77 | 0.6117842 | 7.288926 | 3889 | -0.4913757 | 1.986356 | 2.477732 | Hydrogen
| 18 |  | Hydrogen | 0 | 0 | 0 | 0 | 0.1086 | -1.2 | 2080 | 0.9 | 0.13 | 0.77 |  |  |  | 77 | 0.7300417 | 7.572929 | 3889 | -0.3146536 | 2.02458 | 2.339234 | Hydrogen
| 19 |  | Hydrogen | 0 | 0 | 0 | 0 | 0.1086 | -1.2 | 2080 | 0.9 | 0.13 | 0.77 |  |  |  | 77 | 0.9073743 | 7.905037 | 3889 | -0.0972002 | 2.0675 | 2.1647 | Hydrogen
| 20 |  | Hydrogen | 0 | 0 | 0 | 0 | 0.1086 | -1.2 | 2080 | 0.9 | 0.13 | 0.77 |  |  |  | 77 | 1.048369 | 7.978217 | 3889 | 0.04723517 | 2.076715 | 2.02948 | Hydrogen
| 21 |  | Hydrogen | 0 | 0 | 0 | 0 | 0.1086 | -1.2 | 2080 | 0.9 | 0.13 | 0.77 |  |  |  | 77 | 1.193199 | 8.098421 | 3889 | 0.176638 | 2.091669 | 1.915031 | Hydrogen
| 22 | C3 | Hydrogen | 0 | 0 | 0 | 0 | 0.1086 | -1.2 | 1006 | 0.5 | 0.24 | 0.26 |  |  |  | 77 | 0.008880046 | 2.206709 | 3890 | -4.723949 | 0.7915024 | 5.515451 | Hydrogen
| 23 |  | Hydrogen | 0 | 0 | 0 | 0 | 0.1086 | -1.2 | 1006 | 0.5 | 0.24 | 0.26 |  |  |  | 77 | 0.07849853 | 4.039057 | 3890 | -2.544675 | 1.396011 | 3.940687 | Hydrogen
| 24 |  | Hydrogen | 0 | 0 | 0 | 0 | 0.1086 | -1.2 | 1006 | 0.5 | 0.24 | 0.26 |  |  |  | 77 | 0.1703305 | 4.745079 | 3890 | -1.770014 | 1.557108 | 3.327122 | Hydrogen
| 25 |  | Hydrogen | 0 | 0 | 0 | 0 | 0.1086 | -1.2 | 1006 | 0.5 | 0.24 | 0.26 |  |  |  | 77 | 0.3174147 | 5.475656 | 3890 | -1.147546 | 1.700312 | 2.847858 | Hydrogen
| 26 |  | Hydrogen | 0 | 0 | 0 | 0 | 0.1086 | -1.2 | 1006 | 0.5 | 0.24 | 0.26 |  |  |  | 77 | 0.4832918 | 5.760591 | 3890 | -0.7271347 | 1.75104 | 2.478175 | Hydrogen
| 27 |  | Hydrogen | 0 | 0 | 0 | 0 | 0.1086 | -1.2 | 1006 | 0.5 | 0.24 | 0.26 |  |  |  | 77 | 0.639645 | 6.045339 | 3890 | -0.446842 | 1.799288 | 2.24613 | Hydrogen
| 28 |  | Hydrogen | 0 | 0 | 0 | 0 | 0.1086 | -1.2 | 1006 | 0.5 | 0.24 | 0.26 |  |  |  | 77 | 0.7997138 | 6.165841 | 3890 | -0.2235013 | 1.819025 | 2.042526 | Hydrogen
| 29 |  | Hydrogen | 0 | 0 | 0 | 0 | 0.1086 | -1.2 | 1006 | 0.5 | 0.24 | 0.26 |  |  |  | 77 | 0.9311707 | 6.215361 | 3890 | -0.07131266 | 1.827024 | 1.898337 | Hydrogen
| 30 |  | Hydrogen | 0 | 0 | 0 | 0 | 0.1086 | -1.2 | 1006 | 0.5 | 0.24 | 0.26 |  |  |  | 77 | 1.06075 | 6.311793 | 3890 | 0.05897584 | 1.84242 | 1.783444 | Hydrogen
| 31 |  | Hydrogen | 0 | 0 | 0 | 0 | 0.1086 | -1.2 | 1006 | 0.5 | 0.24 | 0.26 |  |  |  | 77 | 1.190275 | 6.314326 | 3890 | 0.1741843 | 1.842821 | 1.668637 | Hydrogen
| 32 | C4 | Hydrogen | 0 | 0 | 0 | 0 | 0.1086 | -1.2 | 606 | 0.3 | 0.06 | 0.24 |  |  |  | 77 | 0.008075208 | 0.7982428 | 3891 | -4.818957 | -0.2253425 | 4.593614 | Hydrogen
| 33 |  | Hydrogen | 0 | 0 | 0 | 0 | 0.1086 | -1.2 | 606 | 0.3 | 0.06 | 0.24 |  |  |  | 77 | 0.03310567 | 1.268216 | 3891 | -3.408051 | 0.2376112 | 3.645662 | Hydrogen
| 34 |  | Hydrogen | 0 | 0 | 0 | 0 | 0.1086 | -1.2 | 606 | 0.3 | 0.06 | 0.24 |  |  |  | 77 | 0.1174259 | 2.161884 | 3891 | -2.141948 | 0.7709802 | 2.912928 | Hydrogen
| 35 |  | Hydrogen | 0 | 0 | 0 | 0 | 0.1086 | -1.2 | 606 | 0.3 | 0.06 | 0.24 |  |  |  | 77 | 0.2149186 | 2.77412 | 3891 | -1.537496 | 1.020334 | 2.55783 | Hydrogen
| 36 |  | Hydrogen | 0 | 0 | 0 | 0 | 0.1086 | -1.2 | 606 | 0.3 | 0.06 | 0.24 |  |  |  | 77 | 0.359937 | 3.222966 | 3891 | -1.021826 | 1.170302 | 2.192129 | Hydrogen
| 37 |  | Hydrogen | 0 | 0 | 0 | 0 | 0.1086 | -1.2 | 606 | 0.3 | 0.06 | 0.24 |  |  |  | 77 | 0.5220179 | 3.531301 | 3891 | -0.6500534 | 1.261666 | 1.91172 | Hydrogen
| 38 |  | Hydrogen | 0 | 0 | 0 | 0 | 0.1086 | -1.2 | 606 | 0.3 | 0.06 | 0.24 |  |  |  | 77 | 0.6726031 | 3.72204 | 3891 | -0.3965999 | 1.314272 | 1.710872 | Hydrogen
| 39 |  | Hydrogen | 0 | 0 | 0 | 0 | 0.1086 | -1.2 | 606 | 0.3 | 0.06 | 0.24 |  |  |  | 77 | 0.8364681 | 3.819142 | 3891 | -0.1785669 | 1.340026 | 1.518593 | Hydrogen
| 40 |  | Hydrogen | 0 | 0 | 0 | 0 | 0.1086 | -1.2 | 606 | 0.3 | 0.06 | 0.24 |  |  |  | 77 | 1.004129 | 3.892845 | 3891 | 0.004120764 | 1.35914 | 1.355019 | Hydrogen
| 41 |  | Hydrogen | 0 | 0 | 0 | 0 | 0.1086 | -1.2 | 606 | 0.3 | 0.06 | 0.24 |  |  |  | 77 | 1.116511 | 3.895043 | 3891 | 0.1102091 | 1.359705 | 1.249496 | Hydrogen
| 42 |  | Hydrogen | 0 | 0 | 0 | 0 | 0.1086 | -1.2 | 606 | 0.3 | 0.06 | 0.24 |  |  |  | 77 | 1.200309 | 3.873208 | 3891 | 0.1825786 | 1.354083 | 1.171505 | Hydrogen
| 43 | C5 | Hydrogen | 0 | 0 | 0 | 0 | 0.1086 | -1.2 | 1069 | 1 | 0.9 | 0.1 |  |  |  | 77 | 0.007873998 | 0.4461262 | 3892 | -4.844189 | -0.8071535 | 4.037036 | Hydrogen
| 44 |  | Hydrogen | 0 | 0 | 0 | 0 | 0.1086 | -1.2 | 1069 | 1 | 0.9 | 0.1 |  |  |  | 77 | 0.0366872 | 0.869225 | 3892 | -3.305327 | -0.1401533 | 3.165174 | Hydrogen
| 45 |  | Hydrogen | 0 | 0 | 0 | 0 | 0.1086 | -1.2 | 1069 | 1 | 0.9 | 0.1 |  |  |  | 77 | 0.1056216 | 1.504376 | 3892 | -2.247893 | 0.4083784 | 2.656271 | Hydrogen
| 46 |  | Hydrogen | 0 | 0 | 0 | 0 | 0.1086 | -1.2 | 1069 | 1 | 0.9 | 0.1 |  |  |  | 77 | 0.2087884 | 2.046301 | 3892 | -1.566434 | 0.7160335 | 2.282468 | Hydrogen
| 47 |  | Hydrogen | 0 | 0 | 0 | 0 | 0.1086 | -1.2 | 1069 | 1 | 0.9 | 0.1 |  |  |  | 77 | 0.3672342 | 2.659729 | 3892 | -1.001756 | 0.9782241 | 1.97998 | Hydrogen
| 48 |  | Hydrogen | 0 | 0 | 0 | 0 | 0.1086 | -1.2 | 1069 | 1 | 0.9 | 0.1 |  |  |  | 77 | 0.5407975 | 3.062185 | 3892 | -0.6147105 | 1.119129 | 1.733839 | Hydrogen
| 49 |  | Hydrogen | 0 | 0 | 0 | 0 | 0.1086 | -1.2 | 1069 | 1 | 0.9 | 0.1 |  |  |  | 77 | 0.7256687 | 3.253595 | 3892 | -0.3206616 | 1.17976 | 1.500422 | Hydrogen
| 50 |  | Hydrogen | 0 | 0 | 0 | 0 | 0.1086 | -1.2 | 1069 | 1 | 0.9 | 0.1 |  |  |  | 77 | 0.912418 | 3.398093 | 3892 | -0.09165708 | 1.223214 | 1.314871 | Hydrogen
| 51 |  | Hydrogen | 0 | 0 | 0 | 0 | 0.1086 | -1.2 | 1069 | 1 | 0.9 | 0.1 |  |  |  | 77 | 1.043888 | 3.471087 | 3892 | 0.04295245 | 1.244468 | 1.201515 | Hydrogen
| 52 |  | Hydrogen | 0 | 0 | 0 | 0 | 0.1086 | -1.2 | 1069 | 1 | 0.9 | 0.1 |  |  |  | 77 | 1.182911 | 3.426858 | 3892 | 0.167978 | 1.231644 | 1.063666 | Hydrogen
57 | 0 | MDC-1 | Hydrogen | 0 | 0 | 0 | 0 | 0.1086 | -1.2 | 3174 | 4.06 | 3.05 | 1.01 |  |  |  | 77 | 0.03276091 | 3.60179 | 3893 | -3.418519 | 1.281431 | 4.69995 | Hydrogen
| 1 |  | Hydrogen | 0 | 0 | 0 | 0 | 0.1086 | -1.2 | 3174 | 4.06 | 3.05 | 1.01 |  |  |  | 77 | 0.06145358 | 4.697987 | 3893 | -2.789473 | 1.547134 | 4.336607 | Hydrogen
| 2 |  | Hydrogen | 0 | 0 | 0 | 0 | 0.1086 | -1.2 | 3174 | 4.06 | 3.05 | 1.01 |  |  |  | 77 | 0.1098147 | 6.263982 | 3893 | -2.208961 | 1.834816 | 4.043777 | Hydrogen
| 3 |  | Hydrogen | 0 | 0 | 0 | 0 | 0.1086 | -1.2 | 3174 | 4.06 | 3.05 | 1.01 |  |  |  | 77 | 0.1563567 | 7.634228 | 3893 | -1.855615 | 2.032642 | 3.888257 | Hydrogen
| 4 |  | Hydrogen | 0 | 0 | 0 | 0 | 0.1086 | -1.2 | 3174 | 4.06 | 3.05 | 1.01 |  |  |  | 77 | 0.2420685 | 9.121924 | 3893 | -1.418534 | 2.210681 | 3.629215 | Hydrogen
| 5 |  | Hydrogen | 0 | 0 | 0 | 0 | 0.1086 | -1.2 | 3174 | 4.06 | 3.05 | 1.01 |  |  |  | 77 | 0.3526913 | 10.60962 | 3893 | -1.042162 | 2.361761 | 3.403923 | Hydrogen
| 6 |  | Hydrogen | 0 | 0 | 0 | 0 | 0.1086 | -1.2 | 3174 | 4.06 | 3.05 | 1.01 |  |  |  | 77 | 0.523892 | 12.48881 | 3893 | -0.6464698 | 2.524833 | 3.171303 | Hydrogen
| 7 |  | Hydrogen | 0 | 0 | 0 | 0 | 0.1086 | -1.2 | 3174 | 4.06 | 3.05 | 1.01 |  |  |  | 77 | 0.7467179 | 14.48546 | 3893 | -0.2920678 | 2.673145 | 2.965213 | Hydrogen
| 8 |  | Hydrogen | 0 | 0 | 0 | 0 | 0.1086 | -1.2 | 3174 | 4.06 | 3.05 | 1.01 |  |  |  | 77 | 0.8500721 | 15.22931 | 3893 | -0.1624342 | 2.723222 | 2.885656 | Hydrogen
| 9 |  | Hydrogen | 0 | 0 | 0 | 0 | 0.1086 | -1.2 | 3174 | 4.06 | 3.05 | 1.01 |  |  |  | 77 | 1.062126 | 16.75615 | 3893 | 0.06027286 | 2.818765 | 2.758493 | Hydrogen
| 10 | MDC-3 | Hydrogen | 0 | 0 | 0 | 0 | 0.1086 | -1.2 | 1678 | 2.01 | 1.35 | 0.66 |  |  |  | 77 | 0.01106626 | 1.918345 | 3894 | -4.503854 | 0.6514626 | 5.155317 | Hydrogen
| 11 |  | Hydrogen | 0 | 0 | 0 | 0 | 0.1086 | -1.2 | 1678 | 2.01 | 1.35 | 0.66 |  |  |  | 77 | 0.03979874 | 3.210291 | 3894 | -3.22392 | 1.166362 | 4.390282 | Hydrogen
| 12 |  | Hydrogen | 0 | 0 | 0 | 0 | 0.1086 | -1.2 | 1678 | 2.01 | 1.35 | 0.66 |  |  |  | 77 | 0.06489288 | 4.110738 | 3894 | -2.735017 | 1.413603 | 4.14862 | Hydrogen
| 13 |  | Hydrogen | 0 | 0 | 0 | 0 | 0.1086 | -1.2 | 1678 | 2.01 | 1.35 | 0.66 |  |  |  | 77 | 0.1077488 | 4.854586 | 3894 | -2.227953 | 1.579924 | 3.807877 | Hydrogen
| 14 |  | Hydrogen | 0 | 0 | 0 | 0 | 0.1086 | -1.2 | 1678 | 2.01 | 1.35 | 0.66 |  |  |  | 77 | 0.1969715 | 6.107383 | 3894 | -1.624696 | 1.809498 | 3.434194 | Hydrogen
| 15 |  | Hydrogen | 0 | 0 | 0 | 0 | 0.1086 | -1.2 | 1678 | 2.01 | 1.35 | 0.66 |  |  |  | 77 | 0.2790052 | 7.00783 | 3894 | -1.276525 | 1.947028 | 3.223553 | Hydrogen
| 16 |  | Hydrogen | 0 | 0 | 0 | 0 | 0.1086 | -1.2 | 1678 | 2.01 | 1.35 | 0.66 |  |  |  | 77 | 0.3912561 | 7.751678 | 3894 | -0.938393 | 2.047909 | 2.986302 | Hydrogen
| 17 |  | Hydrogen | 0 | 0 | 0 | 0 | 0.1086 | -1.2 | 1678 | 2.01 | 1.35 | 0.66 |  |  |  | 77 | 0.5373228 | 8.534676 | 3894 | -0.6211563 | 2.144137 | 2.765294 | Hydrogen
| 18 |  | Hydrogen | 0 | 0 | 0 | 0 | 0.1086 | -1.2 | 1678 | 2.01 | 1.35 | 0.66 |  |  |  | 77 | 0.6744529 | 9.121924 | 3894 | -0.3938535 | 2.210681 | 2.604534 | Hydrogen
| 19 |  | Hydrogen | 0 | 0 | 0 | 0 | 0.1086 | -1.2 | 1678 | 2.01 | 1.35 | 0.66 |  |  |  | 77 | 0.8542876 | 9.709172 | 3894 | -0.1574874 | 2.273071 | 2.430558 | Hydrogen
| 20 |  | Hydrogen | 0 | 0 | 0 | 0 | 0.1086 | -1.2 | 1678 | 2.01 | 1.35 | 0.66 |  |  |  | 77 | 1.062592 | 10.29642 | 3894 | 0.06071126 | 2.331796 | 2.271085 | Hydrogen
| 21 | MDC-8 | Hydrogen | 0 | 0 | 0 | 0 | 0.1086 | -1.2 | 1978 | 1.92 | 1.14 | 0.78 |  |  |  | 77 | 0.01660337 | 2.897092 | 3895 | -4.098149 | 1.063707 | 5.161857 | Hydrogen
| 22 |  | Hydrogen | 0 | 0 | 0 | 0 | 0.1086 | -1.2 | 1978 | 1.92 | 1.14 | 0.78 |  |  |  | 77 | 0.03998185 | 4.110738 | 3895 | -3.21933 | 1.413603 | 4.632932 | Hydrogen
| 23 |  | Hydrogen | 0 | 0 | 0 | 0 | 0.1086 | -1.2 | 1978 | 1.92 | 1.14 | 0.78 |  |  |  | 77 | 0.07402056 | 5.246085 | 3895 | -2.603412 | 1.657482 | 4.260895 | Hydrogen
| 24 |  | Hydrogen | 0 | 0 | 0 | 0 | 0.1086 | -1.2 | 1978 | 1.92 | 1.14 | 0.78 |  |  |  | 77 | 0.1204829 | 6.224832 | 3895 | -2.116247 | 1.828546 | 3.944794 | Hydrogen
| 25 |  | Hydrogen | 0 | 0 | 0 | 0 | 0.1086 | -1.2 | 1978 | 1.92 | 1.14 | 0.78 |  |  |  | 77 | 0.1936357 | 7.203579 | 3895 | -1.641777 | 1.974578 | 3.616355 | Hydrogen
| 26 |  | Hydrogen | 0 | 0 | 0 | 0 | 0.1086 | -1.2 | 1978 | 1.92 | 1.14 | 0.78 |  |  |  | 77 | 0.3113282 | 8.456376 | 3895 | -1.166908 | 2.134921 | 3.301828 | Hydrogen
| 27 |  | Hydrogen | 0 | 0 | 0 | 0 | 0.1086 | -1.2 | 1978 | 1.92 | 1.14 | 0.78 |  |  |  | 77 | 0.4913062 | 9.748322 | 3895 | -0.7106877 | 2.277095 | 2.987783 | Hydrogen
| 28 |  | Hydrogen | 0 | 0 | 0 | 0 | 0.1086 | -1.2 | 1978 | 1.92 | 1.14 | 0.78 |  |  |  | 77 | 0.6426951 | 10.45302 | 3895 | -0.4420849 | 2.346891 | 2.788976 | Hydrogen
| 29 |  | Hydrogen | 0 | 0 | 0 | 0 | 0.1086 | -1.2 | 1978 | 1.92 | 1.14 | 0.78 |  |  |  | 77 | 0.829703 | 11.31432 | 3895 | -0.1866875 | 2.426069 | 2.612756 | Hydrogen
| 30 |  | Hydrogen | 0 | 0 | 0 | 0 | 0.1086 | -1.2 | 1978 | 1.92 | 1.14 | 0.78 |  |  |  | 77 | 1.064722 | 12.01902 | 3895 | 0.06271346 | 2.48649 | 2.423777 | Hydrogen
| 31 | MDC-1 | Hydrogen | 0 | 0 | 0 | 0 | 0.1086 | -1.2 | 3174 | 4.06 | 3.05 | 1.01 |  |  |  | 298 | 1.542491 | 0.6467607 | 3896 | 0.4333985 | -0.4357789 | -0.8691773 | Hydrogen
| 32 |  | Hydrogen | 0 | 0 | 0 | 0 | 0.1086 | -1.2 | 3174 | 4.06 | 3.05 | 1.01 |  |  |  | 298 | 10.68779 | 1.347512 | 3896 | 2.369102 | 0.2982602 | -2.070841 | Hydrogen
| 33 |  | Hydrogen | 0 | 0 | 0 | 0 | 0.1086 | -1.2 | 3174 | 4.06 | 3.05 | 1.01 |  |  |  | 298 | 21.01144 | 1.927521 | 3896 | 3.045067 | 0.6562346 | -2.388832 | Hydrogen
| 34 |  | Hydrogen | 0 | 0 | 0 | 0 | 0.1086 | -1.2 | 3174 | 4.06 | 3.05 | 1.01 |  |  |  | 298 | 30.31861 | 2.419921 | 3896 | 3.411762 | 0.883735 | -2.528027 | Hydrogen
| 35 |  | Hydrogen | 0 | 0 | 0 | 0 | 0.1086 | -1.2 | 3174 | 4.06 | 3.05 | 1.01 |  |  |  | 298 | 50.44211 | 3.075609 | 3896 | 3.920826 | 1.123503 | -2.797323 | Hydrogen
| 36 |  | Hydrogen | 0 | 0 | 0 | 0 | 0.1086 | -1.2 | 3174 | 4.06 | 3.05 | 1.01 |  |  |  | 298 | 70.73676 | 3.797068 | 3896 | 4.258965 | 1.334229 | -2.924736 | Hydrogen
| 37 |  | Hydrogen | 0 | 0 | 0 | 0 | 0.1086 | -1.2 | 3174 | 4.06 | 3.05 | 1.01 |  |  |  | 298 | 100.835 | 4.703856 | 3896 | 4.613485 | 1.548383 | -3.065103 | Hydrogen
58 | 0 | CC-KOH | Hydrogen | 0 | 0 | 0 | 0 | 0.1086 | -1.2 | 2464 | 1.21 | 0.19 | 1.02 |  |  |  | 77 | 0.01534132 | 1.492041 | 3897 | -4.177205 | 0.400145 | 4.57735 | Hydrogen
| 1 |  | Hydrogen | 0 | 0 | 0 | 0 | 0.1086 | -1.2 | 2464 | 1.21 | 0.19 | 1.02 |  |  |  | 77 | 0.0547988 | 4.118338 | 3897 | -2.904087 | 1.41545 | 4.319537 | Hydrogen
| 2 |  | Hydrogen | 0 | 0 | 0 | 0 | 0.1086 | -1.2 | 2464 | 1.21 | 0.19 | 1.02 |  |  |  | 77 | 0.1286472 | 5.794475 | 3897 | -2.050681 | 1.756905 | 3.807586 | Hydrogen
| 3 |  | Hydrogen | 0 | 0 | 0 | 0 | 0.1086 | -1.2 | 2464 | 1.21 | 0.19 | 1.02 |  |  |  | 77 | 0.1905548 | 7.069588 | 3897 | -1.657815 | 1.955802 | 3.613618 | Hydrogen
| 4 |  | Hydrogen | 0 | 0 | 0 | 0 | 0.1086 | -1.2 | 2464 | 1.21 | 0.19 | 1.02 |  |  |  | 77 | 0.3226074 | 8.85309 | 3897 | -1.131319 | 2.180767 | 3.312086 | Hydrogen
| 5 |  | Hydrogen | 0 | 0 | 0 | 0 | 0.1086 | -1.2 | 2464 | 1.21 | 0.19 | 1.02 |  |  |  | 77 | 0.4848785 | 10.27053 | 3897 | -0.7238569 | 2.329278 | 3.053135 | Hydrogen
| 6 |  | Hydrogen | 0 | 0 | 0 | 0 | 0.1086 | -1.2 | 2464 | 1.21 | 0.19 | 1.02 |  |  |  | 77 | 0.6051662 | 10.99606 | 3897 | -0.5022521 | 2.397537 | 2.899789 | Hydrogen
| 7 |  | Hydrogen | 0 | 0 | 0 | 0 | 0.1086 | -1.2 | 2464 | 1.21 | 0.19 | 1.02 |  |  |  | 77 | 0.7354844 | 11.75773 | 3897 | -0.307226 | 2.464511 | 2.771737 | Hydrogen
| 8 |  | Hydrogen | 0 | 0 | 0 | 0 | 0.1086 | -1.2 | 2464 | 1.21 | 0.19 | 1.02 |  |  |  | 77 | 0.8678594 | 12.33684 | 3897 | -0.1417255 | 2.51259 | 2.654315 | Hydrogen
| 9 |  | Hydrogen | 0 | 0 | 0 | 0 | 0.1086 | -1.2 | 2464 | 1.21 | 0.19 | 1.02 |  |  |  | 77 | 0.9882057 | 12.8434 | 3897 | -0.01186435 | 2.55283 | 2.564694 | Hydrogen
| 10 | PC-KOH | Hydrogen | 0 | 0 | 0 | 0 | 0.1086 | -1.2 | 2580 | 1.27 | 0.2 | 1.07 |  |  |  | 77 | 0.01324532 | 1.820585 | 3898 | -4.324111 | 0.5991577 | 4.923268 | Hydrogen
| 11 |  | Hydrogen | 0 | 0 | 0 | 0 | 0.1086 | -1.2 | 2580 | 1.27 | 0.2 | 1.07 |  |  |  | 77 | 0.07100979 | 3.570301 | 3898 | -2.644938 | 1.27265 | 3.917588 | Hydrogen
| 12 |  | Hydrogen | 0 | 0 | 0 | 0 | 0.1086 | -1.2 | 2580 | 1.27 | 0.2 | 1.07 |  |  |  | 77 | 0.1289013 | 4.845561 | 3898 | -2.048708 | 1.578063 | 3.626771 | Hydrogen
| 13 |  | Hydrogen | 0 | 0 | 0 | 0 | 0.1086 | -1.2 | 2580 | 1.27 | 0.2 | 1.07 |  |  |  | 77 | 0.2109285 | 5.973954 | 3898 | -1.556236 | 1.787409 | 3.343645 | Hydrogen
| 14 |  | Hydrogen | 0 | 0 | 0 | 0 | 0.1086 | -1.2 | 2580 | 1.27 | 0.2 | 1.07 |  |  |  | 77 | 0.3270633 | 7.210591 | 3898 | -1.117602 | 1.975551 | 3.093153 | Hydrogen
| 15 |  | Hydrogen | 0 | 0 | 0 | 0 | 0.1086 | -1.2 | 2580 | 1.27 | 0.2 | 1.07 |  |  |  | 77 | 0.4552854 | 8.300802 | 3898 | -0.7868307 | 2.116352 | 2.903183 | Hydrogen
| 16 |  | Hydrogen | 0 | 0 | 0 | 0 | 0.1086 | -1.2 | 2580 | 1.27 | 0.2 | 1.07 |  |  |  | 77 | 0.5996502 | 9.098453 | 3898 | -0.5114088 | 2.208104 | 2.719513 | Hydrogen
| 17 |  | Hydrogen | 0 | 0 | 0 | 0 | 0.1086 | -1.2 | 2580 | 1.27 | 0.2 | 1.07 |  |  |  | 77 | 0.7280091 | 9.67771 | 3898 | -0.3174417 | 2.269825 | 2.587267 | Hydrogen
| 18 |  | Hydrogen | 0 | 0 | 0 | 0 | 0.1086 | -1.2 | 2580 | 1.27 | 0.2 | 1.07 |  |  |  | 77 | 0.8644101 | 10.22018 | 3898 | -0.145708 | 2.324364 | 2.470072 | Hydrogen
| 19 |  | Hydrogen | 0 | 0 | 0 | 0 | 0.1086 | -1.2 | 2580 | 1.27 | 0.2 | 1.07 |  |  |  | 77 | 1.004856 | 10.65301 | 3898 | 0.004844702 | 2.365842 | 2.360998 | Hydrogen
| 20 | BC-KOH | Hydrogen | 0 | 0 | 0 | 0 | 0.1086 | -1.2 | 2243 | 1.34 | 0.33 | 1.01 |  |  |  | 77 | 0.005506264 | 0.7259767 | 3899 | -5.201869 | -0.3202374 | 4.881632 | Hydrogen
| 21 |  | Hydrogen | 0 | 0 | 0 | 0 | 0.1086 | -1.2 | 2243 | 1.34 | 0.33 | 1.01 |  |  |  | 77 | 0.06094022 | 3.680158 | 3899 | -2.797862 | 1.302956 | 4.100818 | Hydrogen
| 22 |  | Hydrogen | 0 | 0 | 0 | 0 | 0.1086 | -1.2 | 2243 | 1.34 | 0.33 | 1.01 |  |  |  | 77 | 0.1227208 | 5.429728 | 3899 | -2.097844 | 1.691889 | 3.789733 | Hydrogen
| 23 |  | Hydrogen | 0 | 0 | 0 | 0 | 0.1086 | -1.2 | 2243 | 1.34 | 0.33 | 1.01 |  |  |  | 77 | 0.2006733 | 6.777248 | 3899 | -1.606077 | 1.913571 | 3.519648 | Hydrogen
| 24 |  | Hydrogen | 0 | 0 | 0 | 0 | 0.1086 | -1.2 | 2243 | 1.34 | 0.33 | 1.01 |  |  |  | 77 | 0.2666751 | 7.760241 | 3899 | -1.321724 | 2.049013 | 3.370737 | Hydrogen
| 25 |  | Hydrogen | 0 | 0 | 0 | 0 | 0.1086 | -1.2 | 2243 | 1.34 | 0.33 | 1.01 |  |  |  | 77 | 0.4008042 | 9.288192 | 3899 | -0.9142823 | 2.228744 | 3.143026 | Hydrogen
| 26 |  | Hydrogen | 0 | 0 | 0 | 0 | 0.1086 | -1.2 | 2243 | 1.34 | 0.33 | 1.01 |  |  |  | 77 | 0.5249712 | 10.52454 | 3899 | -0.6444119 | 2.353709 | 2.998121 | Hydrogen
| 27 |  | Hydrogen | 0 | 0 | 0 | 0 | 0.1086 | -1.2 | 2243 | 1.34 | 0.33 | 1.01 |  |  |  | 77 | 0.6672399 | 11.65073 | 3899 | -0.4046056 | 2.455369 | 2.859974 | Hydrogen
| 28 |  | Hydrogen | 0 | 0 | 0 | 0 | 0.1086 | -1.2 | 2243 | 1.34 | 0.33 | 1.01 |  |  |  | 77 | 0.7975385 | 12.48539 | 3899 | -0.2262251 | 2.524559 | 2.750784 | Hydrogen
| 29 |  | Hydrogen | 0 | 0 | 0 | 0 | 0.1086 | -1.2 | 2243 | 1.34 | 0.33 | 1.01 |  |  |  | 77 | 0.9198929 | 12.99187 | 3899 | -0.08349802 | 2.564324 | 2.647822 | Hydrogen
| 30 |  | Hydrogen | 0 | 0 | 0 | 0 | 0.1086 | -1.2 | 2243 | 1.34 | 0.33 | 1.01 |  |  |  | 77 | 0.9961207 | 13.28106 | 3899 | -0.003886846 | 2.586339 | 2.590226 | Hydrogen
59 | 0 | ACBS12 | Hydrogen | 0 | 0 | 0 | 0 | 0.1086 | -1.2 | 1537 | 0.79 | 0.2 | 0.59 | 65.06 | 30.51 | 1.78 | 77 | 0.2366864 | 0.7537688 | 3900 | -1.441019 | -0.2826695 | 1.15835 | Hydrogen
| 1 |  | Hydrogen | 0 | 0 | 0 | 0 | 0.1086 | -1.2 | 1537 | 0.79 | 0.2 | 0.59 | 65.06 | 30.51 | 1.78 | 77 | 1.814596 | 7.311558 | 3900 | 0.5958627 | 1.989456 | 1.393594 | Hydrogen
| 2 |  | Hydrogen | 0 | 0 | 0 | 0 | 0.1086 | -1.2 | 1537 | 0.79 | 0.2 | 0.59 | 65.06 | 30.51 | 1.78 | 77 | 2.761341 | 8.894472 | 3900 | 1.015717 | 2.18543 | 1.169713 | Hydrogen
| 3 |  | Hydrogen | 0 | 0 | 0 | 0 | 0.1086 | -1.2 | 1537 | 0.79 | 0.2 | 0.59 | 65.06 | 30.51 | 1.78 | 77 | 4.654832 | 10.85427 | 3900 | 1.537906 | 2.384559 | 0.8466528 | Hydrogen
| 4 |  | Hydrogen | 0 | 0 | 0 | 0 | 0.1086 | -1.2 | 1537 | 0.79 | 0.2 | 0.59 | 65.06 | 30.51 | 1.78 | 77 | 7.416174 | 12.28643 | 3900 | 2.003663 | 2.508496 | 0.5048323 | Hydrogen
| 5 |  | Hydrogen | 0 | 0 | 0 | 0 | 0.1086 | -1.2 | 1537 | 0.79 | 0.2 | 0.59 | 65.06 | 30.51 | 1.78 | 77 | 13.01775 | 13.71859 | 3900 | 2.566314 | 2.618752 | 0.05243814 | Hydrogen
| 6 |  | Hydrogen | 0 | 0 | 0 | 0 | 0.1086 | -1.2 | 1537 | 0.79 | 0.2 | 0.59 | 65.06 | 30.51 | 1.78 | 77 | 26.19329 | 15.15075 | 3900 | 3.265503 | 2.71805 | -0.5474531 | Hydrogen
| 7 |  | Hydrogen | 0 | 0 | 0 | 0 | 0.1086 | -1.2 | 1537 | 0.79 | 0.2 | 0.59 | 65.06 | 30.51 | 1.78 | 77 | 39.05325 | 15.52764 | 3900 | 3.664926 | 2.742622 | -0.9223047 | Hydrogen
| 8 |  | Hydrogen | 0 | 0 | 0 | 0 | 0.1086 | -1.2 | 1537 | 0.79 | 0.2 | 0.59 | 65.06 | 30.51 | 1.78 | 77 | 41.18343 | 15.37688 | 3900 | 3.718036 | 2.732865 | -0.9851707 | Hydrogen
| 9 | ACBS13 | Hydrogen | 0 | 0 | 0 | 0 | 0.1086 | -1.2 | 1930 | 0.97 | 0.29 | 0.68 | 78.42 | 19.35 | 1.39 | 77 | 1.104536 | 11.00503 | 3901 | 0.09942578 | 2.398352 | 2.298926 | Hydrogen
| 10 |  | Hydrogen | 0 | 0 | 0 | 0 | 0.1086 | -1.2 | 1930 | 0.97 | 0.29 | 0.68 | 78.42 | 19.35 | 1.39 | 77 | 2.130178 | 12.96482 | 3901 | 0.7562053 | 2.56224 | 1.806035 | Hydrogen
| 11 |  | Hydrogen | 0 | 0 | 0 | 0 | 0.1086 | -1.2 | 1930 | 0.97 | 0.29 | 0.68 | 78.42 | 19.35 | 1.39 | 77 | 3.708087 | 14.39698 | 3901 | 1.310516 | 2.667019 | 1.356503 | Hydrogen
| 12 |  | Hydrogen | 0 | 0 | 0 | 0 | 0.1086 | -1.2 | 1930 | 0.97 | 0.29 | 0.68 | 78.42 | 19.35 | 1.39 | 77 | 6.153846 | 15.9799 | 3901 | 1.817077 | 2.771332 | 0.9542544 | Hydrogen
| 13 |  | Hydrogen | 0 | 0 | 0 | 0 | 0.1086 | -1.2 | 1930 | 0.97 | 0.29 | 0.68 | 78.42 | 19.35 | 1.39 | 77 | 12.70217 | 17.86432 | 3901 | 2.541773 | 2.882806 | 0.3410327 | Hydrogen
| 14 |  | Hydrogen | 0 | 0 | 0 | 0 | 0.1086 | -1.2 | 1930 | 0.97 | 0.29 | 0.68 | 78.42 | 19.35 | 1.39 | 77 | 26.19329 | 19.22111 | 3901 | 3.265503 | 2.956009 | -0.3094945 | Hydrogen
| 15 |  | Hydrogen | 0 | 0 | 0 | 0 | 0.1086 | -1.2 | 1930 | 0.97 | 0.29 | 0.68 | 78.42 | 19.35 | 1.39 | 77 | 38.57988 | 19.37186 | 3901 | 3.652731 | 2.963821 | -0.6889095 | Hydrogen
| 16 |  | Hydrogen | 0 | 0 | 0 | 0 | 0.1086 | -1.2 | 1930 | 0.97 | 0.29 | 0.68 | 78.42 | 19.35 | 1.39 | 77 | 41.02564 | 19.22111 | 3901 | 3.714197 | 2.956009 | -0.7581883 | Hydrogen
| 17 | ACBS14 | Hydrogen | 0 | 0 | 0 | 0 | 0.1086 | -1.2 | 2702 | 1.48 | 0.64 | 0.84 | 92.9 | 4.8 | 1.56 | 77 | 1.183432 | 5.653266 | 3902 | 0.1684187 | 1.732233 | 1.563815 | Hydrogen
| 18 |  | Hydrogen | 0 | 0 | 0 | 0 | 0.1086 | -1.2 | 2702 | 1.48 | 0.64 | 0.84 | 92.9 | 4.8 | 1.56 | 77 | 2.445759 | 12.73869 | 3902 | 0.8943557 | 2.544644 | 1.650288 | Hydrogen
| 19 |  | Hydrogen | 0 | 0 | 0 | 0 | 0.1086 | -1.2 | 2702 | 1.48 | 0.64 | 0.84 | 92.9 | 4.8 | 1.56 | 77 | 4.102564 | 16.13065 | 3902 | 1.411612 | 2.780721 | 1.369109 | Hydrogen
| 20 |  | Hydrogen | 0 | 0 | 0 | 0 | 0.1086 | -1.2 | 2702 | 1.48 | 0.64 | 0.84 | 92.9 | 4.8 | 1.56 | 77 | 5.364892 | 18.01508 | 3902 | 1.679876 | 2.891209 | 1.211333 | Hydrogen
| 21 |  | Hydrogen | 0 | 0 | 0 | 0 | 0.1086 | -1.2 | 2702 | 1.48 | 0.64 | 0.84 | 92.9 | 4.8 | 1.56 | 77 | 8.362919 | 20.42714 | 3902 | 2.123808 | 3.016864 | 0.8930567 | Hydrogen
| 22 |  | Hydrogen | 0 | 0 | 0 | 0 | 0.1086 | -1.2 | 2702 | 1.48 | 0.64 | 0.84 | 92.9 | 4.8 | 1.56 | 77 | 14.43787 | 23.29146 | 3902 | 2.669855 | 3.148087 | 0.478232 | Hydrogen
| 23 |  | Hydrogen | 0 | 0 | 0 | 0 | 0.1086 | -1.2 | 2702 | 1.48 | 0.64 | 0.84 | 92.9 | 4.8 | 1.56 | 77 | 27.06114 | 26.00503 | 3902 | 3.298099 | 3.25829 | -0.0398091 | Hydrogen
| 24 |  | Hydrogen | 0 | 0 | 0 | 0 | 0.1086 | -1.2 | 2702 | 1.48 | 0.64 | 0.84 | 92.9 | 4.8 | 1.56 | 77 | 40.15779 | 27.0603 | 3902 | 3.692816 | 3.298068 | -0.3947487 | Hydrogen
| 25 | ACBS16 | Hydrogen | 0 | 0 | 0 | 0 | 0.1086 | -1.2 | 2838 | 1.54 | 0.7 | 0.84 | 96.28 | 1.44 | 1.67 | 77 | 1.025641 | 7.236181 | 3903 | 0.02531781 | 1.979094 | 1.953776 | Hydrogen
| 26 |  | Hydrogen | 0 | 0 | 0 | 0 | 0.1086 | -1.2 | 2838 | 1.54 | 0.7 | 0.84 | 96.28 | 1.44 | 1.67 | 77 | 2.051282 | 14.09548 | 3903 | 0.718465 | 2.645854 | 1.927389 | Hydrogen
| 27 |  | Hydrogen | 0 | 0 | 0 | 0 | 0.1086 | -1.2 | 2838 | 1.54 | 0.7 | 0.84 | 96.28 | 1.44 | 1.67 | 77 | 3.550296 | 17.78894 | 3903 | 1.267031 | 2.878577 | 1.611546 | Hydrogen
| 28 |  | Hydrogen | 0 | 0 | 0 | 0 | 0.1086 | -1.2 | 2838 | 1.54 | 0.7 | 0.84 | 96.28 | 1.44 | 1.67 | 77 | 4.812623 | 19.74874 | 3903 | 1.571242 | 2.98309 | 1.411848 | Hydrogen
| 29 |  | Hydrogen | 0 | 0 | 0 | 0 | 0.1086 | -1.2 | 2838 | 1.54 | 0.7 | 0.84 | 96.28 | 1.44 | 1.67 | 77 | 7.65286 | 21.93467 | 3903 | 2.035079 | 3.088069 | 1.052989 | Hydrogen
| 30 |  | Hydrogen | 0 | 0 | 0 | 0 | 0.1086 | -1.2 | 2838 | 1.54 | 0.7 | 0.84 | 96.28 | 1.44 | 1.67 | 77 | 14.20118 | 25.25126 | 3903 | 2.653325 | 3.228876 | 0.5755506 | Hydrogen
| 31 |  | Hydrogen | 0 | 0 | 0 | 0 | 0.1086 | -1.2 | 2838 | 1.54 | 0.7 | 0.84 | 96.28 | 1.44 | 1.67 | 77 | 26.90335 | 27.66332 | 3903 | 3.292251 | 3.320107 | 0.0278563 | Hydrogen
| 32 |  | Hydrogen | 0 | 0 | 0 | 0 | 0.1086 | -1.2 | 2838 | 1.54 | 0.7 | 0.84 | 96.28 | 1.44 | 1.67 | 77 | 39.9211 | 28.71859 | 3903 | 3.686905 | 3.357545 | -0.3293604 | Hydrogen
60 | 0 | 750 | Hydrogen | 0 | 0 | 0 | 0 | 0.1086 | -1.2 | 1926 | 1.05 | 0.26 | 0.79 |  |  |  | 77 | 0.1899967 | 5.611222 | 3904 | -1.660748 | 1.724769 | 3.385517 | Hydrogen
| 1 |  | Hydrogen | 0 | 0 | 0 | 0 | 0.1086 | -1.2 | 1926 | 1.05 | 0.26 | 0.79 |  |  |  | 77 | 0.7214429 | 8.767535 | 3904 | -0.3265021 | 2.171056 | 2.497558 | Hydrogen
| 2 |  | Hydrogen | 0 | 0 | 0 | 0 | 0.1086 | -1.2 | 1926 | 1.05 | 0.26 | 0.79 |  |  |  | 77 | 1.494836 | 11.22244 | 3904 | 0.4020167 | 2.417916 | 2.015899 | Hydrogen
| 3 |  | Hydrogen | 0 | 0 | 0 | 0 | 0.1086 | -1.2 | 1926 | 1.05 | 0.26 | 0.79 |  |  |  | 77 | 2.582098 | 13.77756 | 3904 | 0.9486022 | 2.623041 | 1.674439 | Hydrogen
| 4 |  | Hydrogen | 0 | 0 | 0 | 0 | 0.1086 | -1.2 | 1926 | 1.05 | 0.26 | 0.79 |  |  |  | 77 | 4.19117 | 16.03206 | 3904 | 1.43298 | 2.774591 | 1.341611 | Hydrogen
| 5 |  | Hydrogen | 0 | 0 | 0 | 0 | 0.1086 | -1.2 | 1926 | 1.05 | 0.26 | 0.79 |  |  |  | 77 | 5.868811 | 17.88577 | 3904 | 1.769652 | 2.884006 | 1.114353 | Hydrogen
| 6 |  | Hydrogen | 0 | 0 | 0 | 0 | 0.1086 | -1.2 | 1926 | 1.05 | 0.26 | 0.79 |  |  |  | 77 | 8.209311 | 20.04008 | 3904 | 2.105269 | 2.997734 | 0.8924653 | Hydrogen
| 7 |  | Hydrogen | 0 | 0 | 0 | 0 | 0.1086 | -1.2 | 1926 | 1.05 | 0.26 | 0.79 |  |  |  | 77 | 10.86284 | 21.99399 | 3904 | 2.385348 | 3.090769 | 0.7054213 | Hydrogen
| 8 |  | Hydrogen | 0 | 0 | 0 | 0 | 0.1086 | -1.2 | 1926 | 1.05 | 0.26 | 0.79 |  |  |  | 77 | 13.68905 | 23.39679 | 3904 | 2.616596 | 3.152599 | 0.5360027 | Hydrogen
| 9 |  | Hydrogen | 0 | 0 | 0 | 0 | 0.1086 | -1.2 | 1926 | 1.05 | 0.26 | 0.79 |  |  |  | 77 | 15.85282 | 24.6493 | 3904 | 2.763347 | 3.204748 | 0.441401 | Hydrogen
| 10 |  | Hydrogen | 0 | 0 | 0 | 0 | 0.1086 | -1.2 | 1926 | 1.05 | 0.26 | 0.79 |  |  |  | 77 | 18.1561 | 25.9519 | 3904 | 2.899007 | 3.256245 | 0.3572382 | Hydrogen
| 11 |  | Hydrogen | 0 | 0 | 0 | 0 | 0.1086 | -1.2 | 1926 | 1.05 | 0.26 | 0.79 |  |  |  | 77 | 20.21381 | 26.65331 | 3904 | 3.006366 | 3.282913 | 0.2765473 | Hydrogen
| 12 | 800 | Hydrogen | 0 | 0 | 0 | 0 | 0.1086 | -1.2 | 2022 | 1.09 | 0.23 | 0.83 |  |  |  | 77 | 0.2570297 | 4.659319 | 3905 | -1.358563 | 1.538869 | 2.897433 | Hydrogen
| 13 |  | Hydrogen | 0 | 0 | 0 | 0 | 0.1086 | -1.2 | 2022 | 1.09 | 0.23 | 0.83 |  |  |  | 77 | 0.7520965 | 7.264529 | 3905 | -0.2848906 | 1.983003 | 2.267894 | Hydrogen
| 14 |  | Hydrogen | 0 | 0 | 0 | 0 | 0.1086 | -1.2 | 2022 | 1.09 | 0.23 | 0.83 |  |  |  | 77 | 1.386536 | 9.869739 | 3905 | 0.3268087 | 2.289473 | 1.962665 | Hydrogen
| 15 |  | Hydrogen | 0 | 0 | 0 | 0 | 0.1086 | -1.2 | 2022 | 1.09 | 0.23 | 0.83 |  |  |  | 77 | 2.333308 | 12.02405 | 3905 | 0.8472869 | 2.486909 | 1.639622 | Hydrogen
| 16 |  | Hydrogen | 0 | 0 | 0 | 0 | 0.1086 | -1.2 | 2022 | 1.09 | 0.23 | 0.83 |  |  |  | 77 | 3.522585 | 13.67735 | 3905 | 1.259195 | 2.615742 | 1.356546 | Hydrogen
| 17 |  | Hydrogen | 0 | 0 | 0 | 0 | 0.1086 | -1.2 | 2022 | 1.09 | 0.23 | 0.83 |  |  |  | 77 | 5.025731 | 15.43086 | 3905 | 1.614571 | 2.73637 | 1.121799 | Hydrogen
| 18 |  | Hydrogen | 0 | 0 | 0 | 0 | 0.1086 | -1.2 | 2022 | 1.09 | 0.23 | 0.83 |  |  |  | 77 | 6.982257 | 17.33467 | 3905 | 1.943372 | 2.852709 | 0.9093363 | Hydrogen
| 19 |  | Hydrogen | 0 | 0 | 0 | 0 | 0.1086 | -1.2 | 2022 | 1.09 | 0.23 | 0.83 |  |  |  | 77 | 9.147005 | 18.93788 | 3905 | 2.213426 | 2.941164 | 0.7277374 | Hydrogen
| 20 |  | Hydrogen | 0 | 0 | 0 | 0 | 0.1086 | -1.2 | 2022 | 1.09 | 0.23 | 0.83 |  |  |  | 77 | 11.45057 | 20.34068 | 3905 | 2.438039 | 3.012623 | 0.5745837 | Hydrogen
| 21 |  | Hydrogen | 0 | 0 | 0 | 0 | 0.1086 | -1.2 | 2022 | 1.09 | 0.23 | 0.83 |  |  |  | 77 | 13.12639 | 21.54309 | 3905 | 2.574625 | 3.070055 | 0.4954301 | Hydrogen
| 22 |  | Hydrogen | 0 | 0 | 0 | 0 | 0.1086 | -1.2 | 2022 | 1.09 | 0.23 | 0.83 |  |  |  | 77 | 15.32473 | 22.69539 | 3905 | 2.729468 | 3.122162 | 0.3926942 | Hydrogen
| 23 |  | Hydrogen | 0 | 0 | 0 | 0 | 0.1086 | -1.2 | 2022 | 1.09 | 0.23 | 0.83 |  |  |  | 77 | 17.0347 | 23.64729 | 3905 | 2.835252 | 3.163249 | 0.3279965 | Hydrogen
| 24 |  | Hydrogen | 0 | 0 | 0 | 0 | 0.1086 | -1.2 | 2022 | 1.09 | 0.23 | 0.83 |  |  |  | 77 | 18.74397 | 24.3487 | 3905 | 2.930872 | 3.192478 | 0.2616063 | Hydrogen
| 25 |  | Hydrogen | 0 | 0 | 0 | 0 | 0.1086 | -1.2 | 2022 | 1.09 | 0.23 | 0.83 |  |  |  | 77 | 19.99972 | 24.8497 | 3905 | 2.995718 | 3.212846 | 0.2171273 | Hydrogen
| 26 | 700 | Hydrogen | 0 | 0 | 0 | 0 | 0.1086 | -1.2 | 2089 | 1.1 | 0.19 | 0.91 |  |  |  | 77 | 0.4697199 | 5.961924 | 3906 | -0.7556187 | 1.785393 | 2.541012 | Hydrogen
| 27 |  | Hydrogen | 0 | 0 | 0 | 0 | 0.1086 | -1.2 | 2089 | 1.1 | 0.19 | 0.91 |  |  |  | 77 | 0.9636695 | 8.166333 | 3906 | -0.03700689 | 2.10002 | 2.137027 | Hydrogen
| 28 |  | Hydrogen | 0 | 0 | 0 | 0 | 0.1086 | -1.2 | 2089 | 1.1 | 0.19 | 0.91 |  |  |  | 77 | 1.807308 | 10.82164 | 3906 | 0.5918384 | 2.381548 | 1.78971 | Hydrogen
| 29 |  | Hydrogen | 0 | 0 | 0 | 0 | 0.1086 | -1.2 | 2089 | 1.1 | 0.19 | 0.91 |  |  |  | 77 | 2.123969 | 11.92385 | 3906 | 0.7532866 | 2.47854 | 1.725254 | Hydrogen
| 30 |  | Hydrogen | 0 | 0 | 0 | 0 | 0.1086 | -1.2 | 2089 | 1.1 | 0.19 | 0.91 |  |  |  | 77 | 3.070182 | 13.87776 | 3906 | 1.121737 | 2.630287 | 1.50855 | Hydrogen
| 31 |  | Hydrogen | 0 | 0 | 0 | 0 | 0.1086 | -1.2 | 2089 | 1.1 | 0.19 | 0.91 |  |  |  | 77 | 4.992982 | 16.18236 | 3906 | 1.608033 | 2.783922 | 1.175889 | Hydrogen
| 32 |  | Hydrogen | 0 | 0 | 0 | 0 | 0.1086 | -1.2 | 2089 | 1.1 | 0.19 | 0.91 |  |  |  | 77 | 6.879264 | 17.88577 | 3906 | 1.928512 | 2.884006 | 0.9554939 | Hydrogen
| 33 |  | Hydrogen | 0 | 0 | 0 | 0 | 0.1086 | -1.2 | 2089 | 1.1 | 0.19 | 0.91 |  |  |  | 77 | 8.973627 | 19.23848 | 3906 | 2.19429 | 2.956912 | 0.7626224 | Hydrogen
| 34 |  | Hydrogen | 0 | 0 | 0 | 0 | 0.1086 | -1.2 | 2089 | 1.1 | 0.19 | 0.91 |  |  |  | 77 | 10.96276 | 20.34068 | 3906 | 2.394504 | 3.012623 | 0.6181187 | Hydrogen
| 35 |  | Hydrogen | 0 | 0 | 0 | 0 | 0.1086 | -1.2 | 2089 | 1.1 | 0.19 | 0.91 |  |  |  | 77 | 12.91663 | 21.29259 | 3906 | 2.558516 | 3.058359 | 0.4998429 | Hydrogen
| 36 |  | Hydrogen | 0 | 0 | 0 | 0 | 0.1086 | -1.2 | 2089 | 1.1 | 0.19 | 0.91 |  |  |  | 77 | 15.0096 | 22.14429 | 3906 | 2.70869 | 3.09758 | 0.3888895 | Hydrogen
| 37 |  | Hydrogen | 0 | 0 | 0 | 0 | 0.1086 | -1.2 | 2089 | 1.1 | 0.19 | 0.91 |  |  |  | 77 | 17.17239 | 23.04609 | 3906 | 2.843303 | 3.137496 | 0.2941931 | Hydrogen
| 38 |  | Hydrogen | 0 | 0 | 0 | 0 | 0.1086 | -1.2 | 2089 | 1.1 | 0.19 | 0.91 |  |  |  | 77 | 18.91651 | 23.74749 | 3906 | 2.940035 | 3.167477 | 0.227442 | Hydrogen
| 39 |  | Hydrogen | 0 | 0 | 0 | 0 | 0.1086 | -1.2 | 2089 | 1.1 | 0.19 | 0.91 |  |  |  | 77 | 20.03233 | 24.0481 | 3906 | 2.997347 | 3.180056 | 0.1827084 | Hydrogen
| 40 | 850 | Hydrogen | 0 | 0 | 0 | 0 | 0.1086 | -1.2 | 1773 | 0.94 | 0.2 | 0.74 |  |  |  | 77 | 0.217997 | 3.156313 | 3907 | -1.523274 | 1.149404 | 2.672679 | Hydrogen
| 41 |  | Hydrogen | 0 | 0 | 0 | 0 | 0.1086 | -1.2 | 1773 | 0.94 | 0.2 | 0.74 |  |  |  | 77 | 0.6061601 | 4.90982 | 3907 | -0.5006112 | 1.591237 | 2.091848 | Hydrogen
| 42 |  | Hydrogen | 0 | 0 | 0 | 0 | 0.1086 | -1.2 | 1773 | 0.94 | 0.2 | 0.74 |  |  |  | 77 | 1.028468 | 6.412826 | 3907 | 0.0280704 | 1.8583 | 1.83023 | Hydrogen
| 43 |  | Hydrogen | 0 | 0 | 0 | 0 | 0.1086 | -1.2 | 1773 | 0.94 | 0.2 | 0.74 |  |  |  | 77 | 1.555725 | 8.066132 | 3907 | 0.4419415 | 2.087674 | 1.645733 | Hydrogen
| 44 |  | Hydrogen | 0 | 0 | 0 | 0 | 0.1086 | -1.2 | 1773 | 0.94 | 0.2 | 0.74 |  |  |  | 77 | 2.39643 | 9.669339 | 3907 | 0.8739803 | 2.26896 | 1.39498 | Hydrogen
| 45 |  | Hydrogen | 0 | 0 | 0 | 0 | 0.1086 | -1.2 | 1773 | 0.94 | 0.2 | 0.74 |  |  |  | 77 | 3.935816 | 11.92385 | 3907 | 1.370118 | 2.47854 | 1.108422 | Hydrogen
| 46 |  | Hydrogen | 0 | 0 | 0 | 0 | 0.1086 | -1.2 | 1773 | 0.94 | 0.2 | 0.74 |  |  |  | 77 | 5.298192 | 13.17635 | 3907 | 1.667366 | 2.578424 | 0.9110581 | Hydrogen
| 47 |  | Hydrogen | 0 | 0 | 0 | 0 | 0.1086 | -1.2 | 1773 | 0.94 | 0.2 | 0.74 |  |  |  | 77 | 7.392555 | 14.52906 | 3907 | 2.000473 | 2.676151 | 0.6756772 | Hydrogen
| 48 |  | Hydrogen | 0 | 0 | 0 | 0 | 0.1086 | -1.2 | 1773 | 0.94 | 0.2 | 0.74 |  |  |  | 77 | 8.963292 | 15.53106 | 3907 | 2.193138 | 2.742842 | 0.5497044 | Hydrogen
| 49 |  | Hydrogen | 0 | 0 | 0 | 0 | 0.1086 | -1.2 | 1773 | 0.94 | 0.2 | 0.74 |  |  |  | 77 | 11.19675 | 16.78357 | 3907 | 2.415623 | 2.8204 | 0.4047768 | Hydrogen
| 50 |  | Hydrogen | 0 | 0 | 0 | 0 | 0.1086 | -1.2 | 1773 | 0.94 | 0.2 | 0.74 |  |  |  | 77 | 13.49877 | 17.63527 | 3907 | 2.602599 | 2.869901 | 0.267302 | Hydrogen
| 51 |  | Hydrogen | 0 | 0 | 0 | 0 | 0.1086 | -1.2 | 1773 | 0.94 | 0.2 | 0.74 |  |  |  | 77 | 14.96456 | 18.48697 | 3907 | 2.705685 | 2.917066 | 0.2113814 | Hydrogen
| 52 |  | Hydrogen | 0 | 0 | 0 | 0 | 0.1086 | -1.2 | 1773 | 0.94 | 0.2 | 0.74 |  |  |  | 77 | 17.16192 | 19.28858 | 3907 | 2.842693 | 2.959513 | 0.1168201 | Hydrogen
| 53 |  | Hydrogen | 0 | 0 | 0 | 0 | 0.1086 | -1.2 | 1773 | 0.94 | 0.2 | 0.74 |  |  |  | 77 | 18.83607 | 19.88978 | 3907 | 2.935774 | 2.990206 | 0.0544324 | Hydrogen
| 54 |  | Hydrogen | 0 | 0 | 0 | 0 | 0.1086 | -1.2 | 1773 | 0.94 | 0.2 | 0.74 |  |  |  | 77 | 19.95203 | 20.24048 | 3907 | 2.993331 | 3.007685 | 0.01435374 | Hydrogen
| 55 | 900 | Hydrogen | 0 | 0 | 0 | 0 | 0.1086 | -1.2 | 1749 | 0.94 | 0.22 | 0.72 |  |  |  | 77 | 0.2497678 | 2.054108 | 3908 | -1.387223 | 0.7198418 | 2.107065 | Hydrogen
| 56 |  | Hydrogen | 0 | 0 | 0 | 0 | 0.1086 | -1.2 | 1749 | 0.94 | 0.22 | 0.72 |  |  |  | 77 | 0.5679652 | 3.707415 | 3908 | -0.5656951 | 1.310335 | 1.87603 | Hydrogen
| 57 |  | Hydrogen | 0 | 0 | 0 | 0 | 0.1086 | -1.2 | 1749 | 0.94 | 0.22 | 0.72 |  |  |  | 77 | 1.094803 | 5.210421 | 3908 | 0.0905743 | 1.650661 | 1.560086 | Hydrogen
| 58 |  | Hydrogen | 0 | 0 | 0 | 0 | 0.1086 | -1.2 | 1749 | 0.94 | 0.22 | 0.72 |  |  |  | 77 | 1.831258 | 6.913828 | 3908 | 0.6050033 | 1.933523 | 1.32852 | Hydrogen
| 59 |  | Hydrogen | 0 | 0 | 0 | 0 | 0.1086 | -1.2 | 1749 | 0.94 | 0.22 | 0.72 |  |  |  | 77 | 2.985413 | 8.466934 | 3908 | 1.093738 | 2.136168 | 1.04243 | Hydrogen
| 60 |  | Hydrogen | 0 | 0 | 0 | 0 | 0.1086 | -1.2 | 1749 | 0.94 | 0.22 | 0.72 |  |  |  | 77 | 4.243539 | 9.819639 | 3908 | 1.445398 | 2.284384 | 0.8389867 | Hydrogen
| 61 |  | Hydrogen | 0 | 0 | 0 | 0 | 0.1086 | -1.2 | 1749 | 0.94 | 0.22 | 0.72 |  |  |  | 77 | 6.024593 | 11.27255 | 3908 | 1.79585 | 2.42237 | 0.6265202 | Hydrogen
| 62 |  | Hydrogen | 0 | 0 | 0 | 0 | 0.1086 | -1.2 | 1749 | 0.94 | 0.22 | 0.72 |  |  |  | 77 | 8.188363 | 12.52505 | 3908 | 2.102714 | 2.527731 | 0.4250167 | Hydrogen
| 63 |  | Hydrogen | 0 | 0 | 0 | 0 | 0.1086 | -1.2 | 1749 | 0.94 | 0.22 | 0.72 |  |  |  | 77 | 10.6306 | 13.67735 | 3908 | 2.363737 | 2.615742 | 0.252005 | Hydrogen
| 64 |  | Hydrogen | 0 | 0 | 0 | 0 | 0.1086 | -1.2 | 1749 | 0.94 | 0.22 | 0.72 |  |  |  | 77 | 12.8281 | 14.52906 | 3908 | 2.551638 | 2.676151 | 0.1245129 | Hydrogen
| 65 |  | Hydrogen | 0 | 0 | 0 | 0 | 0.1086 | -1.2 | 1749 | 0.94 | 0.22 | 0.72 |  |  |  | 77 | 15.3396 | 15.53106 | 3908 | 2.730438 | 2.742842 | 0.01240437 | Hydrogen
| 66 |  | Hydrogen | 0 | 0 | 0 | 0 | 0.1086 | -1.2 | 1749 | 0.94 | 0.22 | 0.72 |  |  |  | 77 | 17.43201 | 16.18236 | 3908 | 2.858308 | 2.783922 | -0.07438594 | Hydrogen
| 67 |  | Hydrogen | 0 | 0 | 0 | 0 | 0.1086 | -1.2 | 1749 | 0.94 | 0.22 | 0.72 |  |  |  | 77 | 18.96636 | 16.63327 | 3908 | 2.942667 | 2.811405 | -0.1312624 | Hydrogen
| 68 |  | Hydrogen | 0 | 0 | 0 | 0 | 0.1086 | -1.2 | 1749 | 0.94 | 0.22 | 0.72 |  |  |  | 77 | 19.9778 | 16.98397 | 3908 | 2.994621 | 2.83227 | -0.1623516 | Hydrogen
| 69 | 950 | Hydrogen | 0 | 0 | 0 | 0 | 0.1086 | -1.2 | 921 | 0.5 | 0.12 | 0.38 |  |  |  | 77 | 0.1418866 | 0.8517034 | 3909 | -1.952727 | -0.1605169 | 1.79221 | Hydrogen
| 70 |  | Hydrogen | 0 | 0 | 0 | 0 | 0.1086 | -1.2 | 921 | 0.5 | 0.12 | 0.38 |  |  |  | 77 | 0.5634963 | 2.104208 | 3909 | -0.5735945 | 0.7439393 | 1.317534 | Hydrogen
| 71 |  | Hydrogen | 0 | 0 | 0 | 0 | 0.1086 | -1.2 | 921 | 0.5 | 0.12 | 0.38 |  |  |  | 77 | 1.053536 | 2.905812 | 3909 | 0.05215179 | 1.066713 | 1.014561 | Hydrogen
| 72 |  | Hydrogen | 0 | 0 | 0 | 0 | 0.1086 | -1.2 | 921 | 0.5 | 0.12 | 0.38 |  |  |  | 77 | 2.206573 | 4.058116 | 3909 | 0.7914408 | 1.400719 | 0.6092781 | Hydrogen
| 73 |  | Hydrogen | 0 | 0 | 0 | 0 | 0.1086 | -1.2 | 921 | 0.5 | 0.12 | 0.38 |  |  |  | 77 | 3.951946 | 5.210421 | 3909 | 1.374208 | 1.650661 | 0.2764526 | Hydrogen
| 74 |  | Hydrogen | 0 | 0 | 0 | 0 | 0.1086 | -1.2 | 921 | 0.5 | 0.12 | 0.38 |  |  |  | 77 | 6.149302 | 6.012024 | 3909 | 1.816339 | 1.793761 | -0.02257712 | Hydrogen
| 75 |  | Hydrogen | 0 | 0 | 0 | 0 | 0.1086 | -1.2 | 921 | 0.5 | 0.12 | 0.38 |  |  |  | 77 | 7.893278 | 6.663327 | 3909 | 2.066011 | 1.896619 | -0.1693926 | Hydrogen
| 76 |  | Hydrogen | 0 | 0 | 0 | 0 | 0.1086 | -1.2 | 921 | 0.5 | 0.12 | 0.38 |  |  |  | 77 | 9.91558 | 7.164329 | 3909 | 2.294107 | 1.969114 | -0.3249929 | Hydrogen
| 77 |  | Hydrogen | 0 | 0 | 0 | 0 | 0.1086 | -1.2 | 921 | 0.5 | 0.12 | 0.38 |  |  |  | 77 | 11.97259 | 7.61523 | 3909 | 2.48262 | 2.03015 | -0.4524693 | Hydrogen
| 78 |  | Hydrogen | 0 | 0 | 0 | 0 | 0.1086 | -1.2 | 921 | 0.5 | 0.12 | 0.38 |  |  |  | 77 | 14.09984 | 8.266533 | 3909 | 2.646163 | 2.112215 | -0.5339481 | Hydrogen
| 79 |  | Hydrogen | 0 | 0 | 0 | 0 | 0.1086 | -1.2 | 921 | 0.5 | 0.12 | 0.38 |  |  |  | 77 | 15.98235 | 8.617234 | 3909 | 2.771485 | 2.153764 | -0.6177207 | Hydrogen
| 80 |  | Hydrogen | 0 | 0 | 0 | 0 | 0.1086 | -1.2 | 921 | 0.5 | 0.12 | 0.38 |  |  |  | 77 | 17.79489 | 8.867735 | 3909 | 2.878912 | 2.182419 | -0.696492 | Hydrogen
| 81 |  | Hydrogen | 0 | 0 | 0 | 0 | 0.1086 | -1.2 | 921 | 0.5 | 0.12 | 0.38 |  |  |  | 77 | 20.06068 | 9.218437 | 3909 | 2.998762 | 2.221205 | -0.7775561 | Hydrogen
61 | 0 | ZTC-5 | Hydrogen | 0 | 0 | 0 | 0 | 0.1086 | -1.2 | 3332 | 1.66 | 0.48 | 1.18 |  |  |  | 77 | 0.5493593 | 10.17503 | 3910 | -0.5990026 | 2.319937 | 2.91894 | Hydrogen
| 1 |  | Hydrogen | 0 | 0 | 0 | 0 | 0.1086 | -1.2 | 3332 | 1.66 | 0.48 | 1.18 |  |  |  | 77 | 1.715812 | 14.93398 | 3910 | 0.5398862 | 2.703639 | 2.163753 | Hydrogen
| 2 |  | Hydrogen | 0 | 0 | 0 | 0 | 0.1086 | -1.2 | 3332 | 1.66 | 0.48 | 1.18 |  |  |  | 77 | 3.340118 | 18.56815 | 3910 | 1.206006 | 2.921448 | 1.715442 | Hydrogen
| 3 |  | Hydrogen | 0 | 0 | 0 | 0 | 0.1086 | -1.2 | 3332 | 1.66 | 0.48 | 1.18 |  |  |  | 77 | 5.771366 | 22.21144 | 3910 | 1.752909 | 3.100607 | 1.347699 | Hydrogen
| 4 |  | Hydrogen | 0 | 0 | 0 | 0 | 0.1086 | -1.2 | 3332 | 1.66 | 0.48 | 1.18 |  |  |  | 77 | 9.008255 | 25.41186 | 3910 | 2.198141 | 3.235216 | 1.037074 | Hydrogen
| 5 |  | Hydrogen | 0 | 0 | 0 | 0 | 0.1086 | -1.2 | 3332 | 1.66 | 0.48 | 1.18 |  |  |  | 77 | 11.55087 | 27.70047 | 3910 | 2.446761 | 3.32145 | 0.8746885 | Hydrogen
| 6 |  | Hydrogen | 0 | 0 | 0 | 0 | 0.1086 | -1.2 | 3332 | 1.66 | 0.48 | 1.18 |  |  |  | 77 | 15.01571 | 29.99951 | 3910 | 2.709097 | 3.401181 | 0.692084 | Hydrogen
| 7 |  | Hydrogen | 0 | 0 | 0 | 0 | 0.1086 | -1.2 | 3332 | 1.66 | 0.48 | 1.18 |  |  |  | 77 | 18.93906 | 31.39978 | 3910 | 2.941226 | 3.446801 | 0.5055745 | Hydrogen
| 8 | ZTC-15 | Hydrogen | 0 | 0 | 0 | 0 | 0.1086 | -1.2 | 3169 | 1.55 | 0.4 | 1.15 |  |  |  | 77 | 0.53959 | 6.785092 | 3911 | -0.6169457 | 1.914728 | 2.531674 | Hydrogen
| 9 |  | Hydrogen | 0 | 0 | 0 | 0 | 0.1086 | -1.2 | 3169 | 1.55 | 0.4 | 1.15 |  |  |  | 77 | 1.47679 | 11.99342 | 3911 | 0.3898707 | 2.484358 | 2.094488 | Hydrogen
| 10 |  | Hydrogen | 0 | 0 | 0 | 0 | 0.1086 | -1.2 | 3169 | 1.55 | 0.4 | 1.15 |  |  |  | 77 | 2.290897 | 14.4885 | 3911 | 0.8289433 | 2.673355 | 1.844412 | Hydrogen
| 11 |  | Hydrogen | 0 | 0 | 0 | 0 | 0.1086 | -1.2 | 3169 | 1.55 | 0.4 | 1.15 |  |  |  | 77 | 4.144455 | 17.67328 | 3911 | 1.421771 | 2.872054 | 1.450283 | Hydrogen
| 12 |  | Hydrogen | 0 | 0 | 0 | 0 | 0.1086 | -1.2 | 3169 | 1.55 | 0.4 | 1.15 |  |  |  | 77 | 6.457821 | 20.41129 | 3911 | 1.865292 | 3.016088 | 1.150796 | Hydrogen
| 13 |  | Hydrogen | 0 | 0 | 0 | 0 | 0.1086 | -1.2 | 3169 | 1.55 | 0.4 | 1.15 |  |  |  | 77 | 8.885162 | 22.6986 | 3911 | 2.184383 | 3.122303 | 0.9379206 | Hydrogen
| 14 |  | Hydrogen | 0 | 0 | 0 | 0 | 0.1086 | -1.2 | 3169 | 1.55 | 0.4 | 1.15 |  |  |  | 77 | 11.3112 | 24.53392 | 3911 | 2.425793 | 3.200057 | 0.7742634 | Hydrogen
| 15 |  | Hydrogen | 0 | 0 | 0 | 0 | 0.1086 | -1.2 | 3169 | 1.55 | 0.4 | 1.15 |  |  |  | 77 | 14.31298 | 26.14976 | 3911 | 2.661166 | 3.26384 | 0.6026736 | Hydrogen
| 16 |  | Hydrogen | 0 | 0 | 0 | 0 | 0.1086 | -1.2 | 3169 | 1.55 | 0.4 | 1.15 |  |  |  | 77 | 17.54465 | 27.54221 | 3911 | 2.864749 | 3.31572 | 0.4509705 | Hydrogen
| 17 |  | Hydrogen | 0 | 0 | 0 | 0 | 0.1086 | -1.2 | 3169 | 1.55 | 0.4 | 1.15 |  |  |  | 77 | 20.19799 | 28.25016 | 3911 | 3.005583 | 3.341099 | 0.3355159 | Hydrogen
| 18 | C10-ZTC-5 | Hydrogen | 0 | 0 | 0 | 0 | 0.1086 | -1.2 | 3292 | 1.64 | 0.48 | 1.16 |  |  |  | 77 | 0.294274 | 6.8844 | 3912 | -1.223244 | 1.929258 | 3.152502 | Hydrogen
| 19 |  | Hydrogen | 0 | 0 | 0 | 0 | 0.1086 | -1.2 | 3292 | 1.64 | 0.48 | 1.16 |  |  |  | 77 | 0.7339701 | 11.13448 | 3912 | -0.309287 | 2.410047 | 2.719334 | Hydrogen
| 20 |  | Hydrogen | 0 | 0 | 0 | 0 | 0.1086 | -1.2 | 3292 | 1.64 | 0.48 | 1.16 |  |  |  | 77 | 1.657263 | 14.21656 | 3912 | 0.5051677 | 2.654407 | 2.149239 | Hydrogen
| 21 |  | Hydrogen | 0 | 0 | 0 | 0 | 0.1086 | -1.2 | 3292 | 1.64 | 0.48 | 1.16 |  |  |  | 77 | 2.659441 | 16.85988 | 3912 | 0.9781161 | 2.824937 | 1.846821 | Hydrogen
| 22 |  | Hydrogen | 0 | 0 | 0 | 0 | 0.1086 | -1.2 | 3292 | 1.64 | 0.48 | 1.16 |  |  |  | 77 | 4.069418 | 19.2133 | 3912 | 1.4035 | 2.955603 | 1.552102 | Hydrogen
| 23 |  | Hydrogen | 0 | 0 | 0 | 0 | 0.1086 | -1.2 | 3292 | 1.64 | 0.48 | 1.16 |  |  |  | 77 | 6.715141 | 22.45443 | 3912 | 1.904365 | 3.111488 | 1.207123 | Hydrogen
| 24 |  | Hydrogen | 0 | 0 | 0 | 0 | 0.1086 | -1.2 | 3292 | 1.64 | 0.48 | 1.16 |  |  |  | 77 | 9.189718 | 24.6692 | 3912 | 2.218085 | 3.205555 | 0.9874703 | Hydrogen
| 25 |  | Hydrogen | 0 | 0 | 0 | 0 | 0.1086 | -1.2 | 3292 | 1.64 | 0.48 | 1.16 |  |  |  | 77 | 11.99218 | 26.88637 | 3912 | 2.484255 | 3.29162 | 0.8073648 | Hydrogen
| 26 |  | Hydrogen | 0 | 0 | 0 | 0 | 0.1086 | -1.2 | 3292 | 1.64 | 0.48 | 1.16 |  |  |  | 77 | 15.0385 | 28.81244 | 3912 | 2.710614 | 3.360807 | 0.6501938 | Hydrogen
| 27 |  | Hydrogen | 0 | 0 | 0 | 0 | 0.1086 | -1.2 | 3292 | 1.64 | 0.48 | 1.16 |  |  |  | 77 | 17.82964 | 29.41865 | 3912 | 2.880862 | 3.381629 | 0.5007665 | Hydrogen
| 28 |  | Hydrogen | 0 | 0 | 0 | 0 | 0.1086 | -1.2 | 3292 | 1.64 | 0.48 | 1.16 |  |  |  | 77 | 20.21402 | 30.46122 | 3912 | 3.006376 | 3.416454 | 0.410078 | Hydrogen
| 29 | C10-ZTC-15 | Hydrogen | 0 | 0 | 0 | 0 | 0.1086 | -1.2 | 2782 | 1.27 | 0.36 | 0.91 |  |  |  | 77 | 0.8793922 | 8.499563 | 3913 | -0.1285242 | 2.140015 | 2.268539 | Hydrogen
| 30 |  | Hydrogen | 0 | 0 | 0 | 0 | 0.1086 | -1.2 | 2782 | 1.27 | 0.36 | 0.91 |  |  |  | 77 | 1.556771 | 11.57984 | 3913 | 0.4426139 | 2.449265 | 2.006651 | Hydrogen
| 31 |  | Hydrogen | 0 | 0 | 0 | 0 | 0.1086 | -1.2 | 2782 | 1.27 | 0.36 | 0.91 |  |  |  | 77 | 2.061976 | 13.4873 | 3913 | 0.7236647 | 2.601749 | 1.878084 | Hydrogen
| 32 |  | Hydrogen | 0 | 0 | 0 | 0 | 0.1086 | -1.2 | 2782 | 1.27 | 0.36 | 0.91 |  |  |  | 77 | 3.803955 | 16.42893 | 3913 | 1.336041 | 2.799044 | 1.463002 | Hydrogen
| 33 |  | Hydrogen | 0 | 0 | 0 | 0 | 0.1086 | -1.2 | 2782 | 1.27 | 0.36 | 0.91 |  |  |  | 77 | 5.045873 | 18.19534 | 3913 | 1.618571 | 2.901166 | 1.282595 | Hydrogen
| 34 |  | Hydrogen | 0 | 0 | 0 | 0 | 0.1086 | -1.2 | 2782 | 1.27 | 0.36 | 0.91 |  |  |  | 77 | 7.356507 | 20.40891 | 3913 | 1.995585 | 3.015972 | 1.020387 | Hydrogen
| 35 |  | Hydrogen | 0 | 0 | 0 | 0 | 0.1086 | -1.2 | 2782 | 1.27 | 0.36 | 0.91 |  |  |  | 77 | 9.746026 | 22.18373 | 3913 | 2.27686 | 3.099359 | 0.8224997 | Hydrogen
| 36 |  | Hydrogen | 0 | 0 | 0 | 0 | 0.1086 | -1.2 | 2782 | 1.27 | 0.36 | 0.91 |  |  |  | 77 | 12.70934 | 23.96275 | 3913 | 2.542338 | 3.176501 | 0.6341632 | Hydrogen
| 37 |  | Hydrogen | 0 | 0 | 0 | 0 | 0.1086 | -1.2 | 2782 | 1.27 | 0.36 | 0.91 |  |  |  | 77 | 15.83558 | 25.59652 | 3913 | 2.762259 | 3.242456 | 0.4801974 | Hydrogen
| 38 |  | Hydrogen | 0 | 0 | 0 | 0 | 0.1086 | -1.2 | 2782 | 1.27 | 0.36 | 0.91 |  |  |  | 77 | 18.46381 | 26.34798 | 3913 | 2.915812 | 3.271392 | 0.3555793 | Hydrogen
| 39 |  | Hydrogen | 0 | 0 | 0 | 0 | 0.1086 | -1.2 | 2782 | 1.27 | 0.36 | 0.91 |  |  |  | 77 | 20.51721 | 26.94879 | 3913 | 3.021264 | 3.293939 | 0.2726745 | Hydrogen
62 | 0 | CP-4-800 | Hydrogen | 0 | 0 | 0 | 0 | 0.1086 | -1.2 | 3450 | 2.57 | 1.35 | 1.22 |  |  |  | 77 | 0.1136815 | 6.186439 | 3914 | -2.174355 | 1.82236 | 3.996714 | Hydrogen
| 1 |  | Hydrogen | 0 | 0 | 0 | 0 | 0.1086 | -1.2 | 3450 | 2.57 | 1.35 | 1.22 |  |  |  | 77 | 0.5231346 | 10.67941 | 3914 | -0.6479165 | 2.368317 | 3.016234 | Hydrogen
| 2 |  | Hydrogen | 0 | 0 | 0 | 0 | 0.1086 | -1.2 | 3450 | 2.57 | 1.35 | 1.22 |  |  |  | 77 | 1.147752 | 14.00443 | 3914 | 0.137805 | 2.639374 | 2.501569 | Hydrogen
| 3 |  | Hydrogen | 0 | 0 | 0 | 0 | 0.1086 | -1.2 | 3450 | 2.57 | 1.35 | 1.22 |  |  |  | 77 | 1.880319 | 17.15405 | 3914 | 0.6314414 | 2.842234 | 2.210793 | Hydrogen
| 4 |  | Hydrogen | 0 | 0 | 0 | 0 | 0.1086 | -1.2 | 3450 | 2.57 | 1.35 | 1.22 |  |  |  | 77 | 3.423905 | 20.53476 | 3914 | 1.230782 | 3.022119 | 1.791337 | Hydrogen
| 5 |  | Hydrogen | 0 | 0 | 0 | 0 | 0.1086 | -1.2 | 3450 | 2.57 | 1.35 | 1.22 |  |  |  | 77 | 5.183076 | 23.21445 | 3914 | 1.645399 | 3.144775 | 1.499376 | Hydrogen
| 6 |  | Hydrogen | 0 | 0 | 0 | 0 | 0.1086 | -1.2 | 3450 | 2.57 | 1.35 | 1.22 |  |  |  | 77 | 7.158147 | 25.54331 | 3914 | 1.968251 | 3.240376 | 1.272124 | Hydrogen
| 7 |  | Hydrogen | 0 | 0 | 0 | 0 | 0.1086 | -1.2 | 3450 | 2.57 | 1.35 | 1.22 |  |  |  | 77 | 9.511596 | 27.87108 | 3914 | 2.252512 | 3.327589 | 1.075078 | Hydrogen
| 8 |  | Hydrogen | 0 | 0 | 0 | 0 | 0.1086 | -1.2 | 3450 | 2.57 | 1.35 | 1.22 |  |  |  | 77 | 11.81057 | 29.73207 | 3914 | 2.468995 | 3.392226 | 0.9232314 | Hydrogen
| 9 |  | Hydrogen | 0 | 0 | 0 | 0 | 0.1086 | -1.2 | 3450 | 2.57 | 1.35 | 1.22 |  |  |  | 77 | 14.56916 | 31.76682 | 3914 | 2.678907 | 3.458422 | 0.7795155 | Hydrogen
| 10 |  | Hydrogen | 0 | 0 | 0 | 0 | 0.1086 | -1.2 | 3450 | 2.57 | 1.35 | 1.22 |  |  |  | 77 | 16.97582 | 33.16058 | 3914 | 2.83179 | 3.501362 | 0.6695717 | Hydrogen
| 11 |  | Hydrogen | 0 | 0 | 0 | 0 | 0.1086 | -1.2 | 3450 | 2.57 | 1.35 | 1.22 |  |  |  | 77 | 18.84178 | 34.38081 | 3914 | 2.936077 | 3.537499 | 0.6014216 | Hydrogen
| 12 |  | Hydrogen | 0 | 0 | 0 | 0 | 0.1086 | -1.2 | 3450 | 2.57 | 1.35 | 1.22 |  |  |  | 77 | 20.00457 | 35.07781 | 3914 | 2.995961 | 3.557569 | 0.5616077 | Hydrogen
| 13 | CP-4-700 | Hydrogen | 0 | 0 | 0 | 0 | 0.1086 | -1.2 | 3480 | 2.39 | 1.21 | 1.18 |  |  |  | 77 | 0.1125247 | 4.902395 | 3915 | -2.184583 | 1.589724 | 3.774307 | Hydrogen
| 14 |  | Hydrogen | 0 | 0 | 0 | 0 | 0.1086 | -1.2 | 3480 | 2.39 | 1.21 | 1.18 |  |  |  | 77 | 0.5487944 | 9.161823 | 3915 | -0.6000313 | 2.215045 | 2.815076 | Hydrogen
| 15 |  | Hydrogen | 0 | 0 | 0 | 0 | 0.1086 | -1.2 | 3480 | 2.39 | 1.21 | 1.18 |  |  |  | 77 | 1.038119 | 12.31215 | 3915 | 0.03741047 | 2.510586 | 2.473176 | Hydrogen
| 16 |  | Hydrogen | 0 | 0 | 0 | 0 | 0.1086 | -1.2 | 3480 | 2.39 | 1.21 | 1.18 |  |  |  | 77 | 1.553682 | 14.58691 | 3915 | 0.4406275 | 2.680124 | 2.239497 | Hydrogen
| 17 |  | Hydrogen | 0 | 0 | 0 | 0 | 0.1086 | -1.2 | 3480 | 2.39 | 1.21 | 1.18 |  |  |  | 77 | 2.014507 | 16.10307 | 3915 | 0.7003746 | 2.77901 | 2.078635 | Hydrogen
| 18 |  | Hydrogen | 0 | 0 | 0 | 0 | 0.1086 | -1.2 | 3480 | 2.39 | 1.21 | 1.18 |  |  |  | 77 | 2.935369 | 18.25992 | 3915 | 1.076833 | 2.904708 | 1.827875 | Hydrogen
| 19 |  | Hydrogen | 0 | 0 | 0 | 0 | 0.1086 | -1.2 | 3480 | 2.39 | 1.21 | 1.18 |  |  |  | 77 | 4.045367 | 20.35784 | 3915 | 1.397572 | 3.013466 | 1.615894 | Hydrogen
| 20 |  | Hydrogen | 0 | 0 | 0 | 0 | 0.1086 | -1.2 | 3480 | 2.39 | 1.21 | 1.18 |  |  |  | 77 | 5.885409 | 22.80384 | 3915 | 1.772476 | 3.126929 | 1.354453 | Hydrogen
| 21 |  | Hydrogen | 0 | 0 | 0 | 0 | 0.1086 | -1.2 | 3480 | 2.39 | 1.21 | 1.18 |  |  |  | 77 | 7.968535 | 25.07402 | 3915 | 2.075501 | 3.221832 | 1.146332 | Hydrogen
| 22 |  | Hydrogen | 0 | 0 | 0 | 0 | 0.1086 | -1.2 | 3480 | 2.39 | 1.21 | 1.18 |  |  |  | 77 | 9.861789 | 26.58601 | 3915 | 2.288668 | 3.280385 | 0.9917174 | Hydrogen
| 23 |  | Hydrogen | 0 | 0 | 0 | 0 | 0.1086 | -1.2 | 3480 | 2.39 | 1.21 | 1.18 |  |  |  | 77 | 12.07963 | 28.38887 | 3915 | 2.491521 | 3.345997 | 0.8544767 | Hydrogen
| 24 |  | Hydrogen | 0 | 0 | 0 | 0 | 0.1086 | -1.2 | 3480 | 2.39 | 1.21 | 1.18 |  |  |  | 77 | 14.16197 | 29.78357 | 3915 | 2.65056 | 3.393957 | 0.743397 | Hydrogen
| 25 |  | Hydrogen | 0 | 0 | 0 | 0 | 0.1086 | -1.2 | 3480 | 2.39 | 1.21 | 1.18 |  |  |  | 77 | 16.54192 | 31.5276 | 3915 | 2.805898 | 3.450863 | 0.6449658 | Hydrogen
| 26 |  | Hydrogen | 0 | 0 | 0 | 0 | 0.1086 | -1.2 | 3480 | 2.39 | 1.21 | 1.18 |  |  |  | 77 | 18.54296 | 32.68908 | 3915 | 2.92009 | 3.487041 | 0.5669506 | Hydrogen
| 27 |  | Hydrogen | 0 | 0 | 0 | 0 | 0.1086 | -1.2 | 3480 | 2.39 | 1.21 | 1.18 |  |  |  | 77 | 20.16521 | 33.38473 | 3915 | 3.003959 | 3.508099 | 0.5041398 | Hydrogen
| 28 | CP-4-650 | Hydrogen | 0 | 0 | 0 | 0 | 0.1086 | -1.2 | 3260 | 2.13 | 1.1 | 1.03 |  |  |  | 77 | 0.08491933 | 4.260453 | 3916 | -2.466054 | 1.449375 | 3.915429 | Hydrogen
| 29 |  | Hydrogen | 0 | 0 | 0 | 0 | 0.1086 | -1.2 | 3260 | 2.13 | 1.1 | 1.03 |  |  |  | 77 | 0.4125554 | 7.936539 | 3916 | -0.8853847 | 2.071477 | 2.956862 | Hydrogen
| 30 |  | Hydrogen | 0 | 0 | 0 | 0 | 0.1086 | -1.2 | 3260 | 2.13 | 1.1 | 1.03 |  |  |  | 77 | 0.8474055 | 10.6201 | 3916 | -0.165576 | 2.362748 | 2.528324 | Hydrogen
| 31 |  | Hydrogen | 0 | 0 | 0 | 0 | 0.1086 | -1.2 | 3260 | 2.13 | 1.1 | 1.03 |  |  |  | 77 | 1.498471 | 13.30302 | 3916 | 0.4044454 | 2.587991 | 2.183546 | Hydrogen
| 32 |  | Hydrogen | 0 | 0 | 0 | 0 | 0.1086 | -1.2 | 3260 | 2.13 | 1.1 | 1.03 |  |  |  | 77 | 1.959139 | 14.64409 | 3916 | 0.672505 | 2.684037 | 2.011532 | Hydrogen
| 33 |  | Hydrogen | 0 | 0 | 0 | 0 | 0.1086 | -1.2 | 3260 | 2.13 | 1.1 | 1.03 |  |  |  | 77 | 3.042373 | 17.03392 | 3916 | 1.112638 | 2.835207 | 1.722569 | Hydrogen
| 34 |  | Hydrogen | 0 | 0 | 0 | 0 | 0.1086 | -1.2 | 3260 | 2.13 | 1.1 | 1.03 |  |  |  | 77 | 5.045102 | 20.0631 | 3916 | 1.618418 | 2.998882 | 1.380464 | Hydrogen
| 35 |  | Hydrogen | 0 | 0 | 0 | 0 | 0.1086 | -1.2 | 3260 | 2.13 | 1.1 | 1.03 |  |  |  | 77 | 7.101149 | 22.275 | 3916 | 1.960257 | 3.103465 | 1.143208 | Hydrogen
| 36 |  | Hydrogen | 0 | 0 | 0 | 0 | 0.1086 | -1.2 | 3260 | 2.13 | 1.1 | 1.03 |  |  |  | 77 | 8.751213 | 23.84606 | 3916 | 2.169192 | 3.171619 | 1.002427 | Hydrogen
| 37 |  | Hydrogen | 0 | 0 | 0 | 0 | 0.1086 | -1.2 | 3260 | 2.13 | 1.1 | 1.03 |  |  |  | 77 | 10.88781 | 25.47406 | 3916 | 2.387644 | 3.237661 | 0.8500166 | Hydrogen
| 38 |  | Hydrogen | 0 | 0 | 0 | 0 | 0.1086 | -1.2 | 3260 | 2.13 | 1.1 | 1.03 |  |  |  | 77 | 12.94302 | 26.75211 | 3916 | 2.560557 | 3.286613 | 0.7260568 | Hydrogen
| 39 |  | Hydrogen | 0 | 0 | 0 | 0 | 0.1086 | -1.2 | 3260 | 2.13 | 1.1 | 1.03 |  |  |  | 77 | 14.91704 | 27.91367 | 3916 | 2.702504 | 3.329116 | 0.6266123 | Hydrogen
| 40 |  | Hydrogen | 0 | 0 | 0 | 0 | 0.1086 | -1.2 | 3260 | 2.13 | 1.1 | 1.03 |  |  |  | 77 | 17.05317 | 29.01638 | 3916 | 2.836336 | 3.367861 | 0.5315246 | Hydrogen
| 41 |  | Hydrogen | 0 | 0 | 0 | 0 | 0.1086 | -1.2 | 3260 | 2.13 | 1.1 | 1.03 |  |  |  | 77 | 18.892 | 30.11996 | 3916 | 2.938739 | 3.405188 | 0.4664497 | Hydrogen
| 42 |  | Hydrogen | 0 | 0 | 0 | 0 | 0.1086 | -1.2 | 3260 | 2.13 | 1.1 | 1.03 |  |  |  | 77 | 19.9735 | 30.58373 | 3916 | 2.994406 | 3.420468 | 0.426062 | Hydrogen
| 43 | CP-4-600 | Hydrogen | 0 | 0 | 0 | 0 | 0.1086 | -1.2 | 2050 | 1.03 | 0.29 | 0.74 |  |  |  | 77 | 0.08381511 | 3.034775 | 3917 | -2.479142 | 1.110137 | 3.589279 | Hydrogen
| 44 |  | Hydrogen | 0 | 0 | 0 | 0 | 0.1086 | -1.2 | 2050 | 1.03 | 0.29 | 0.74 |  |  |  | 77 | 0.3026598 | 5.952424 | 3917 | -1.195146 | 1.783799 | 2.978944 | Hydrogen
| 45 |  | Hydrogen | 0 | 0 | 0 | 0 | 0.1086 | -1.2 | 2050 | 1.03 | 0.29 | 0.74 |  |  |  | 77 | 0.6834034 | 8.577772 | 3917 | -0.38067 | 2.149174 | 2.529844 | Hydrogen
| 46 |  | Hydrogen | 0 | 0 | 0 | 0 | 0.1086 | -1.2 | 2050 | 1.03 | 0.29 | 0.74 |  |  |  | 77 | 1.415129 | 10.79354 | 3917 | 0.3472209 | 2.378947 | 2.031726 | Hydrogen
| 47 |  | Hydrogen | 0 | 0 | 0 | 0 | 0.1086 | -1.2 | 2050 | 1.03 | 0.29 | 0.74 |  |  |  | 77 | 2.497785 | 12.54135 | 3917 | 0.9154043 | 2.529031 | 1.613627 | Hydrogen
| 48 |  | Hydrogen | 0 | 0 | 0 | 0 | 0.1086 | -1.2 | 2050 | 1.03 | 0.29 | 0.74 |  |  |  | 77 | 4.12098 | 14.28758 | 3917 | 1.416091 | 2.659391 | 1.2433 | Hydrogen
| 49 |  | Hydrogen | 0 | 0 | 0 | 0 | 0.1086 | -1.2 | 2050 | 1.03 | 0.29 | 0.74 |  |  |  | 77 | 5.879099 | 15.79996 | 3917 | 1.771404 | 2.760008 | 0.9886041 | Hydrogen
| 50 |  | Hydrogen | 0 | 0 | 0 | 0 | 0.1086 | -1.2 | 2050 | 1.03 | 0.29 | 0.74 |  |  |  | 77 | 8.015333 | 17.01941 | 3917 | 2.081356 | 2.834354 | 0.7529982 | Hydrogen
| 51 |  | Hydrogen | 0 | 0 | 0 | 0 | 0.1086 | -1.2 | 2050 | 1.03 | 0.29 | 0.74 |  |  |  | 77 | 10.44876 | 18.12126 | 3917 | 2.346483 | 2.897086 | 0.5506026 | Hydrogen
| 52 |  | Hydrogen | 0 | 0 | 0 | 0 | 0.1086 | -1.2 | 2050 | 1.03 | 0.29 | 0.74 |  |  |  | 77 | 12.44944 | 18.87417 | 3917 | 2.521675 | 2.937795 | 0.4161192 | Hydrogen
| 53 |  | Hydrogen | 0 | 0 | 0 | 0 | 0.1086 | -1.2 | 2050 | 1.03 | 0.29 | 0.74 |  |  |  | 77 | 14.15261 | 19.3945 | 3917 | 2.649899 | 2.964989 | 0.3150904 | Hydrogen
| 54 |  | Hydrogen | 0 | 0 | 0 | 0 | 0.1086 | -1.2 | 2050 | 1.03 | 0.29 | 0.74 |  |  |  | 77 | 15.90994 | 20.03139 | 3917 | 2.766944 | 2.997301 | 0.2303566 | Hydrogen
| 55 |  | Hydrogen | 0 | 0 | 0 | 0 | 0.1086 | -1.2 | 2050 | 1.03 | 0.29 | 0.74 |  |  |  | 77 | 18.07257 | 20.55037 | 3917 | 2.894395 | 3.022879 | 0.1284838 | Hydrogen
| 56 |  | Hydrogen | 0 | 0 | 0 | 0 | 0.1086 | -1.2 | 2050 | 1.03 | 0.29 | 0.74 |  |  |  | 77 | 19.8839 | 21.12874 | 3917 | 2.98991 | 3.050634 | 0.06072402 | Hydrogen
63 | 0 | AC15 | Hydrogen | 0 | 0 | 0 | 0 | 0.1086 | -1.2 | 675 | 0.9 | 0.477 | 0.363 | 71.4 | 27.8 |  | 298 | 2.963621 | 0.04981914 | 3918 | 1.086412 | -2.999356 | -4.085768 | Hydrogen
| 1 |  | Hydrogen | 0 | 0 | 0 | 0 | 0.1086 | -1.2 | 675 | 0.9 | 0.477 | 0.363 | 71.4 | 27.8 |  | 298 | 7.218048 | 0.136829 | 3918 | 1.976585 | -1.989023 | -3.965608 | Hydrogen
| 2 |  | Hydrogen | 0 | 0 | 0 | 0 | 0.1086 | -1.2 | 675 | 0.9 | 0.477 | 0.363 | 71.4 | 27.8 |  | 298 | 12.88821 | 0.2364673 | 3918 | 2.556313 | -1.441945 | -3.998258 | Hydrogen
| 3 |  | Hydrogen | 0 | 0 | 0 | 0 | 0.1086 | -1.2 | 675 | 0.9 | 0.477 | 0.363 | 71.4 | 27.8 |  | 298 | 19.07704 | 0.3669347 | 3918 | 2.948486 | -1.002571 | -3.951057 | Hydrogen
| 4 |  | Hydrogen | 0 | 0 | 0 | 0 | 0.1086 | -1.2 | 675 | 0.9 | 0.477 | 0.363 | 71.4 | 27.8 |  | 298 | 25.77913 | 0.4913879 | 3918 | 3.249565 | -0.7105215 | -3.960087 | Hydrogen
| 5 |  | Hydrogen | 0 | 0 | 0 | 0 | 0.1086 | -1.2 | 675 | 0.9 | 0.477 | 0.363 | 71.4 | 27.8 |  | 298 | 33.50953 | 0.6160936 | 3918 | 3.51183 | -0.4843564 | -3.996186 | Hydrogen
| 6 |  | Hydrogen | 0 | 0 | 0 | 0 | 0.1086 | -1.2 | 675 | 0.9 | 0.477 | 0.363 | 71.4 | 27.8 |  | 298 | 40.4705 | 0.752891 | 3918 | 3.700573 | -0.2838348 | -3.984408 | Hydrogen
| 7 |  | Hydrogen | 0 | 0 | 0 | 0 | 0.1086 | -1.2 | 675 | 0.9 | 0.477 | 0.363 | 71.4 | 27.8 |  | 298 | 47.17349 | 0.8834847 | 3918 | 3.853832 | -0.1238813 | -3.977713 | Hydrogen
| 8 | AC30 | Hydrogen | 0 | 0 | 0 | 0 | 0.1086 | -1.2 | 909 | 1.204 | 0.704 | 0.5 | 89.3 | 6.5 |  | 298 | 1.29261 | 0.04940872 | 3919 | 0.2566632 | -3.007628 | -3.264292 | Hydrogen
| 9 |  | Hydrogen | 0 | 0 | 0 | 0 | 0.1086 | -1.2 | 909 | 1.204 | 0.704 | 0.5 | 89.3 | 6.5 |  | 298 | 5.424811 | 0.179371 | 3919 | 1.690983 | -1.718299 | -3.409282 | Hydrogen
| 10 |  | Hydrogen | 0 | 0 | 0 | 0 | 0.1086 | -1.2 | 909 | 1.204 | 0.704 | 0.5 | 89.3 | 6.5 |  | 298 | 10.97455 | 0.3342429 | 3919 | 2.395579 | -1.095887 | -3.491467 | Hydrogen
| 11 |  | Hydrogen | 0 | 0 | 0 | 0 | 0.1086 | -1.2 | 909 | 1.204 | 0.704 | 0.5 | 89.3 | 6.5 |  | 298 | 16.90811 | 0.4769283 | 3919 | 2.827793 | -0.7403891 | -3.568182 | Hydrogen
| 12 |  | Hydrogen | 0 | 0 | 0 | 0 | 0.1086 | -1.2 | 909 | 1.204 | 0.704 | 0.5 | 89.3 | 6.5 |  | 298 | 22.97201 | 0.6319265 | 3919 | 3.134277 | -0.4589822 | -3.593259 | Hydrogen
| 13 |  | Hydrogen | 0 | 0 | 0 | 0 | 0.1086 | -1.2 | 909 | 1.204 | 0.704 | 0.5 | 89.3 | 6.5 |  | 298 | 29.80895 | 0.7993952 | 3919 | 3.394809 | -0.2238999 | -3.618709 | Hydrogen
| 14 |  | Hydrogen | 0 | 0 | 0 | 0 | 0.1086 | -1.2 | 909 | 1.204 | 0.704 | 0.5 | 89.3 | 6.5 |  | 298 | 36.51464 | 0.9484106 | 3919 | 3.597713 | -0.05296772 | -3.650681 | Hydrogen
| 15 |  | Hydrogen | 0 | 0 | 0 | 0 | 0.1086 | -1.2 | 909 | 1.204 | 0.704 | 0.5 | 89.3 | 6.5 |  | 298 | 43.21853 | 1.085145 | 3919 | 3.766269 | 0.08171354 | -3.684556 | Hydrogen
| 16 |  | Hydrogen | 0 | 0 | 0 | 0 | 0.1086 | -1.2 | 909 | 1.204 | 0.704 | 0.5 | 89.3 | 6.5 |  | 298 | 46.56868 | 1.141231 | 3919 | 3.840928 | 0.1321074 | -3.708821 | Hydrogen
| 17 | AC45 | Hydrogen | 0 | 0 | 0 | 0 | 0.1086 | -1.2 | 1018 | 1.362 | 0.803 | 0.559 | 92.5 | 6.4 |  | 298 | 2.32363 | 0.068083 | 3920 | 0.8431308 | -2.687028 | -3.530158 | Hydrogen
| 18 |  | Hydrogen | 0 | 0 | 0 | 0 | 0.1086 | -1.2 | 1018 | 1.362 | 0.803 | 0.559 | 92.5 | 6.4 |  | 298 | 6.709303 | 0.1735462 | 3920 | 1.903495 | -1.751312 | -3.654807 | Hydrogen
| 19 |  | Hydrogen | 0 | 0 | 0 | 0 | 0.1086 | -1.2 | 1018 | 1.362 | 0.803 | 0.559 | 92.5 | 6.4 |  | 298 | 10.58082 | 0.278883 | 3920 | 2.359043 | -1.276963 | -3.636006 | Hydrogen
| 20 |  | Hydrogen | 0 | 0 | 0 | 0 | 0.1086 | -1.2 | 1018 | 1.362 | 0.803 | 0.559 | 92.5 | 6.4 |  | 298 | 14.7058 | 0.3597207 | 3920 | 2.688242 | -1.022427 | -3.710669 | Hydrogen
| 21 |  | Hydrogen | 0 | 0 | 0 | 0 | 0.1086 | -1.2 | 1018 | 1.362 | 0.803 | 0.559 | 92.5 | 6.4 |  | 298 | 19.73598 | 0.4776229 | 3920 | 2.982443 | -0.7389338 | -3.721377 | Hydrogen
| 22 |  | Hydrogen | 0 | 0 | 0 | 0 | 0.1086 | -1.2 | 1018 | 1.362 | 0.803 | 0.559 | 92.5 | 6.4 |  | 298 | 27.21651 | 0.65139 | 3920 | 3.303824 | -0.4286467 | -3.732471 | Hydrogen
| 23 |  | Hydrogen | 0 | 0 | 0 | 0 | 0.1086 | -1.2 | 1018 | 1.362 | 0.803 | 0.559 | 92.5 | 6.4 |  | 298 | 34.82649 | 0.8313293 | 3920 | 3.550378 | -0.1847293 | -3.735108 | Hydrogen
| 24 |  | Hydrogen | 0 | 0 | 0 | 0 | 0.1086 | -1.2 | 1018 | 1.362 | 0.803 | 0.559 | 92.5 | 6.4 |  | 298 | 40.6243 | 0.9248586 | 3920 | 3.704366 | -0.07811441 | -3.782481 | Hydrogen
| 25 |  | Hydrogen | 0 | 0 | 0 | 0 | 0.1086 | -1.2 | 1018 | 1.362 | 0.803 | 0.559 | 92.5 | 6.4 |  | 298 | 43.84229 | 0.9563507 | 3920 | 3.780599 | -0.04463054 | -3.825229 | Hydrogen
| 26 | AC60 | Hydrogen | 0 | 0 | 0 | 0 | 0.1086 | -1.2 | 1034 | 1.35 | 0.785 | 0.565 | 93.3 | 5.5 |  | 298 | 1.812179 | 0.08637844 | 3921 | 0.5945301 | -2.449017 | -3.043547 | Hydrogen
| 27 |  | Hydrogen | 0 | 0 | 0 | 0 | 0.1086 | -1.2 | 1034 | 1.35 | 0.785 | 0.565 | 93.3 | 5.5 |  | 298 | 5.820352 | 0.247012 | 3921 | 1.761361 | -1.398318 | -3.159679 | Hydrogen
| 28 |  | Hydrogen | 0 | 0 | 0 | 0 | 0.1086 | -1.2 | 1034 | 1.35 | 0.785 | 0.565 | 93.3 | 5.5 |  | 298 | 10.60247 | 0.4262568 | 3921 | 2.361087 | -0.8527134 | -3.2138 | Hydrogen
| 29 |  | Hydrogen | 0 | 0 | 0 | 0 | 0.1086 | -1.2 | 1034 | 1.35 | 0.785 | 0.565 | 93.3 | 5.5 |  | 298 | 16.15582 | 0.6056909 | 3921 | 2.78228 | -0.5013855 | -3.283666 | Hydrogen
| 30 |  | Hydrogen | 0 | 0 | 0 | 0 | 0.1086 | -1.2 | 1034 | 1.35 | 0.785 | 0.565 | 93.3 | 5.5 |  | 298 | 22.35637 | 0.8159858 | 3921 | 3.107111 | -0.2033583 | -3.31047 | Hydrogen
| 31 |  | Hydrogen | 0 | 0 | 0 | 0 | 0.1086 | -1.2 | 1034 | 1.35 | 0.785 | 0.565 | 93.3 | 5.5 |  | 298 | 28.68547 | 1.026312 | 3921 | 3.356391 | 0.02597202 | -3.330419 | Hydrogen
| 32 |  | Hydrogen | 0 | 0 | 0 | 0 | 0.1086 | -1.2 | 1034 | 1.35 | 0.785 | 0.565 | 93.3 | 5.5 |  | 298 | 34.37548 | 1.261043 | 3921 | 3.537343 | 0.2319392 | -3.305404 | Hydrogen
| 33 |  | Hydrogen | 0 | 0 | 0 | 0 | 0.1086 | -1.2 | 1034 | 1.35 | 0.785 | 0.565 | 93.3 | 5.5 |  | 298 | 40.57423 | 1.459057 | 3921 | 3.703133 | 0.3777902 | -3.325343 | Hydrogen
| 34 |  | Hydrogen | 0 | 0 | 0 | 0 | 0.1086 | -1.2 | 1034 | 1.35 | 0.785 | 0.565 | 93.3 | 5.5 |  | 298 | 47.28354 | 1.632635 | 3921 | 3.856162 | 0.490195 | -3.365967 | Hydrogen
| 35 | AC11 | Hydrogen | 0 | 0 | 0 | 0 | 0.1086 | -1.2 | 664 | 0.37 | 0.084 | 0.286 | 91.9 | 6.3 |  | 298 | 2.39521 | 0.08638768 | 3922 | 0.8734707 | -2.44891 | -3.322381 | Hydrogen
| 36 |  | Hydrogen | 0 | 0 | 0 | 0 | 0.1086 | -1.2 | 664 | 0.37 | 0.084 | 0.286 | 91.9 | 6.3 |  | 298 | 6.137725 | 0.2518835 | 3922 | 1.814454 | -1.378788 | -3.193243 | Hydrogen
| 37 |  | Hydrogen | 0 | 0 | 0 | 0 | 0.1086 | -1.2 | 664 | 0.37 | 0.084 | 0.286 | 91.9 | 6.3 |  | 298 | 10.77844 | 0.3888197 | 3922 | 2.377548 | -0.9446395 | -3.322188 | Hydrogen
| 38 |  | Hydrogen | 0 | 0 | 0 | 0 | 0.1086 | -1.2 | 664 | 0.37 | 0.084 | 0.286 | 91.9 | 6.3 |  | 298 | 16.01796 | 0.5760467 | 3922 | 2.773711 | -0.5515666 | -3.325277 | Hydrogen
| 39 |  | Hydrogen | 0 | 0 | 0 | 0 | 0.1086 | -1.2 | 664 | 0.37 | 0.084 | 0.286 | 91.9 | 6.3 |  | 298 | 22.00599 | 0.7490368 | 3922 | 3.091315 | -0.2889672 | -3.380282 | Hydrogen
| 40 |  | Hydrogen | 0 | 0 | 0 | 0 | 0.1086 | -1.2 | 664 | 0.37 | 0.084 | 0.286 | 91.9 | 6.3 |  | 298 | 27.09581 | 0.9434144 | 3922 | 3.299379 | -0.05824964 | -3.357629 | Hydrogen
| 41 |  | Hydrogen | 0 | 0 | 0 | 0 | 0.1086 | -1.2 | 664 | 0.37 | 0.084 | 0.286 | 91.9 | 6.3 |  | 298 | 34.13174 | 1.173932 | 3922 | 3.530228 | 0.1603587 | -3.369869 | Hydrogen
| 42 |  | Hydrogen | 0 | 0 | 0 | 0 | 0.1086 | -1.2 | 664 | 0.37 | 0.084 | 0.286 | 91.9 | 6.3 |  | 298 | 38.02395 | 1.303589 | 3922 | 3.638216 | 0.2651209 | -3.373095 | Hydrogen
| 43 |  | Hydrogen | 0 | 0 | 0 | 0 | 0.1086 | -1.2 | 664 | 0.37 | 0.084 | 0.286 | 91.9 | 6.3 |  | 298 | 46.55689 | 1.563009 | 3922 | 3.840675 | 0.446613 | -3.394062 | Hydrogen
| 44 | AC12 | Hydrogen | 0 | 0 | 0 | 0 | 0.1086 | -1.2 | 940 | 0.707 | 0.182 | 0.525 | 93.8 | 5.1 |  | 298 | 2.694611 | 0.04339784 | 3923 | 0.9912538 | -3.137346 | -4.128599 | Hydrogen
| 45 |  | Hydrogen | 0 | 0 | 0 | 0 | 0.1086 | -1.2 | 940 | 0.707 | 0.182 | 0.525 | 93.8 | 5.1 |  | 298 | 5.688623 | 0.137065 | 3923 | 1.738468 | -1.9873 | -3.725768 | Hydrogen
| 46 |  | Hydrogen | 0 | 0 | 0 | 0 | 0.1086 | -1.2 | 940 | 0.707 | 0.182 | 0.525 | 93.8 | 5.1 |  | 298 | 11.52695 | 0.2598287 | 3923 | 2.444687 | -1.347733 | -3.79242 | Hydrogen
| 47 |  | Hydrogen | 0 | 0 | 0 | 0 | 0.1086 | -1.2 | 940 | 0.707 | 0.182 | 0.525 | 93.8 | 5.1 |  | 298 | 15.56886 | 0.3679905 | 3923 | 2.745273 | -0.9996983 | -3.744971 | Hydrogen
| 48 |  | Hydrogen | 0 | 0 | 0 | 0 | 0.1086 | -1.2 | 940 | 0.707 | 0.182 | 0.525 | 93.8 | 5.1 |  | 298 | 20.65868 | 0.504991 | 3923 | 3.028136 | -0.6832146 | -3.71135 | Hydrogen
| 49 |  | Hydrogen | 0 | 0 | 0 | 0 | 0.1086 | -1.2 | 940 | 0.707 | 0.182 | 0.525 | 93.8 | 5.1 |  | 298 | 27.54491 | 0.6637657 | 3923 | 3.315818 | -0.409826 | -3.725644 | Hydrogen
| 50 |  | Hydrogen | 0 | 0 | 0 | 0 | 0.1086 | -1.2 | 940 | 0.707 | 0.182 | 0.525 | 93.8 | 5.1 |  | 298 | 34.43114 | 0.7866797 | 3923 | 3.538961 | -0.2399341 | -3.778895 | Hydrogen
| 51 |  | Hydrogen | 0 | 0 | 0 | 0 | 0.1086 | -1.2 | 940 | 0.707 | 0.182 | 0.525 | 93.8 | 5.1 |  | 298 | 39.82036 | 0.909379 | 3923 | 3.684378 | -0.09499334 | -3.779372 | Hydrogen
| 52 |  | Hydrogen | 0 | 0 | 0 | 0 | 0.1086 | -1.2 | 940 | 0.707 | 0.182 | 0.525 | 93.8 | 5.1 |  | 298 | 46.55689 | 1.025099 | 3923 | 3.840675 | 0.02478958 | -3.815885 | Hydrogen
| 53 | AC13 | Hydrogen | 0 | 0 | 0 | 0 | 0.1086 | -1.2 | 937 | 0.98 | 0.464 | 0.516 | 93.1 | 6.2 |  | 298 | 2.095808 | 0.0576562 | 3924 | 0.7399393 | -2.853257 | -3.593197 | Hydrogen
| 54 |  | Hydrogen | 0 | 0 | 0 | 0 | 0.1086 | -1.2 | 937 | 0.98 | 0.464 | 0.516 | 93.1 | 6.2 |  | 298 | 4.94012 | 0.1728183 | 3924 | 1.59739 | -1.755515 | -3.352904 | Hydrogen
| 55 |  | Hydrogen | 0 | 0 | 0 | 0 | 0.1086 | -1.2 | 937 | 0.98 | 0.464 | 0.516 | 93.1 | 6.2 |  | 298 | 10.17964 | 0.3170125 | 3924 | 2.32039 | -1.148814 | -3.469204 | Hydrogen
| 56 |  | Hydrogen | 0 | 0 | 0 | 0 | 0.1086 | -1.2 | 937 | 0.98 | 0.464 | 0.516 | 93.1 | 6.2 |  | 298 | 15.11976 | 0.4611637 | 3924 | 2.716003 | -0.7740021 | -3.490005 | Hydrogen
| 57 |  | Hydrogen | 0 | 0 | 0 | 0 | 0.1086 | -1.2 | 937 | 0.98 | 0.464 | 0.516 | 93.1 | 6.2 |  | 298 | 20.80838 | 0.6341109 | 3924 | 3.035356 | -0.4555315 | -3.490887 | Hydrogen
| 58 |  | Hydrogen | 0 | 0 | 0 | 0 | 0.1086 | -1.2 | 937 | 0.98 | 0.464 | 0.516 | 93.1 | 6.2 |  | 298 | 27.24551 | 0.8286818 | 3924 | 3.304889 | -0.1879191 | -3.492808 | Hydrogen
| 59 |  | Hydrogen | 0 | 0 | 0 | 0 | 0.1086 | -1.2 | 937 | 0.98 | 0.464 | 0.516 | 93.1 | 6.2 |  | 298 | 34.58084 | 1.059242 | 3924 | 3.5433 | 0.05755372 | -3.485746 | Hydrogen
| 60 |  | Hydrogen | 0 | 0 | 0 | 0 | 0.1086 | -1.2 | 937 | 0.98 | 0.464 | 0.516 | 93.1 | 6.2 |  | 298 | 39.97006 | 1.260835 | 3924 | 3.688131 | 0.2317741 | -3.456357 | Hydrogen
| 61 |  | Hydrogen | 0 | 0 | 0 | 0 | 0.1086 | -1.2 | 937 | 0.98 | 0.464 | 0.516 | 93.1 | 6.2 |  | 298 | 46.40719 | 1.405201 | 3924 | 3.837454 | 0.3401803 | -3.497274 | Hydrogen
| 62 | AC460 | Hydrogen | 0 | 0 | 0 | 0 | 0.1086 | -1.2 | 1185 | 1.41 | 0.765 | 0.645 | 94.4 | 4.8 |  | 298 | 1.849949 | 0.0323741 | 3925 | 0.6151579 | -3.430397 | -4.045554 | Hydrogen
| 63 |  | Hydrogen | 0 | 0 | 0 | 0 | 0.1086 | -1.2 | 1185 | 1.41 | 0.765 | 0.645 | 94.4 | 4.8 |  | 298 | 5.459336 | 0.1366906 | 3925 | 1.697327 | -1.990035 | -3.687362 | Hydrogen
| 64 |  | Hydrogen | 0 | 0 | 0 | 0 | 0.1086 | -1.2 | 1185 | 1.41 | 0.765 | 0.645 | 94.4 | 4.8 |  | 298 | 10.83091 | 0.2661871 | 3925 | 2.382404 | -1.323556 | -3.70596 | Hydrogen
| 65 |  | Hydrogen | 0 | 0 | 0 | 0 | 0.1086 | -1.2 | 1185 | 1.41 | 0.765 | 0.645 | 94.4 | 4.8 |  | 298 | 15.23395 | 0.3705036 | 3925 | 2.723527 | -0.9928921 | -3.716419 | Hydrogen
| 66 |  | Hydrogen | 0 | 0 | 0 | 0 | 0.1086 | -1.2 | 1185 | 1.41 | 0.765 | 0.645 | 94.4 | 4.8 |  | 298 | 20.87092 | 0.4856115 | 3925 | 3.038357 | -0.7223463 | -3.760703 | Hydrogen
| 67 |  | Hydrogen | 0 | 0 | 0 | 0 | 0.1086 | -1.2 | 1185 | 1.41 | 0.765 | 0.645 | 94.4 | 4.8 |  | 298 | 27.3874 | 0.6402878 | 3925 | 3.310083 | -0.4458376 | -3.755921 | Hydrogen
| 68 |  | Hydrogen | 0 | 0 | 0 | 0 | 0.1086 | -1.2 | 1185 | 1.41 | 0.765 | 0.645 | 94.4 | 4.8 |  | 298 | 33.55284 | 0.7661871 | 3925 | 3.513122 | -0.2663289 | -3.77945 | Hydrogen
| 69 |  | Hydrogen | 0 | 0 | 0 | 0 | 0.1086 | -1.2 | 1185 | 1.41 | 0.765 | 0.645 | 94.4 | 4.8 |  | 298 | 37.95694 | 0.852518 | 3925 | 3.636452 | -0.159561 | -3.796013 | Hydrogen
| 70 |  | Hydrogen | 0 | 0 | 0 | 0 | 0.1086 | -1.2 | 1185 | 1.41 | 0.765 | 0.645 | 94.4 | 4.8 |  | 298 | 43.15257 | 0.9748201 | 3925 | 3.764742 | -0.02550229 | -3.790244 | Hydrogen
| 71 |  | Hydrogen | 0 | 0 | 0 | 0 | 0.1086 | -1.2 | 1185 | 1.41 | 0.765 | 0.645 | 94.4 | 4.8 |  | 298 | 47.29211 | 1.061151 | 3925 | 3.856344 | 0.05935424 | -3.796989 | Hydrogen
| 83 | AC15 | Hydrogen | 0 | 0 | 0 | 0 | 0.1086 | -1.2 | 675 | 0.9 | 0.477 | 0.363 | 71.4 | 27.8 |  | 77 | 0.1764299 | 2.489837 | 3926 | -1.734832 | 0.9122174 | 2.647049 | Hydrogen
| 84 |  | Hydrogen | 0 | 0 | 0 | 0 | 0.1086 | -1.2 | 675 | 0.9 | 0.477 | 0.363 | 71.4 | 27.8 |  | 77 | 1.215936 | 3.607724 | 3926 | 0.1955141 | 1.283077 | 1.087563 | Hydrogen
| 85 |  | Hydrogen | 0 | 0 | 0 | 0 | 0.1086 | -1.2 | 675 | 0.9 | 0.477 | 0.363 | 71.4 | 27.8 |  | 77 | 2.546909 | 4.573171 | 3926 | 0.9348804 | 1.520207 | 0.5853264 | Hydrogen
| 86 |  | Hydrogen | 0 | 0 | 0 | 0 | 0.1086 | -1.2 | 675 | 0.9 | 0.477 | 0.363 | 71.4 | 27.8 |  | 77 | 4.757051 | 5.487805 | 3926 | 1.559628 | 1.702528 | 0.1429003 | Hydrogen
| 87 |  | Hydrogen | 0 | 0 | 0 | 0 | 0.1086 | -1.2 | 675 | 0.9 | 0.477 | 0.363 | 71.4 | 27.8 |  | 77 | 7.109649 | 6.046748 | 3926 | 1.961453 | 1.799521 | -0.1619322 | Hydrogen
| 88 |  | Hydrogen | 0 | 0 | 0 | 0 | 0.1086 | -1.2 | 675 | 0.9 | 0.477 | 0.363 | 71.4 | 27.8 |  | 77 | 10.48566 | 6.351626 | 3926 | 2.350009 | 1.848711 | -0.5012977 | Hydrogen
| 89 |  | Hydrogen | 0 | 0 | 0 | 0 | 0.1086 | -1.2 | 675 | 0.9 | 0.477 | 0.363 | 71.4 | 27.8 |  | 77 | 14.88985 | 6.808943 | 3926 | 2.70068 | 1.918237 | -0.7824429 | Hydrogen
| 90 |  | Hydrogen | 0 | 0 | 0 | 0 | 0.1086 | -1.2 | 675 | 0.9 | 0.477 | 0.363 | 71.4 | 27.8 |  | 77 | 19.58312 | 6.910569 | 3926 | 2.974668 | 1.933052 | -1.041616 | Hydrogen
| 91 | AC30 | Hydrogen | 0 | 0 | 0 | 0 | 0.1086 | -1.2 | 909 | 1.204 | 0.704 | 0.5 | 89.3 | 6.5 |  | 77 | 0.1698734 | 1.930894 | 3927 | -1.772702 | 0.6579833 | 2.430685 | Hydrogen
| 92 |  | Hydrogen | 0 | 0 | 0 | 0 | 0.1086 | -1.2 | 909 | 1.204 | 0.704 | 0.5 | 89.3 | 6.5 |  | 77 | 1.069904 | 3.658537 | 3927 | 0.06756929 | 1.297063 | 1.229494 | Hydrogen
| 93 |  | Hydrogen | 0 | 0 | 0 | 0 | 0.1086 | -1.2 | 909 | 1.204 | 0.704 | 0.5 | 89.3 | 6.5 |  | 77 | 1.667144 | 4.573171 | 3927 | 0.5111117 | 1.520207 | 1.009095 | Hydrogen
| 94 |  | Hydrogen | 0 | 0 | 0 | 0 | 0.1086 | -1.2 | 909 | 1.204 | 0.704 | 0.5 | 89.3 | 6.5 |  | 77 | 2.999309 | 5.640244 | 3927 | 1.098382 | 1.729927 | 0.6315455 | Hydrogen
| 95 |  | Hydrogen | 0 | 0 | 0 | 0 | 0.1086 | -1.2 | 909 | 1.204 | 0.704 | 0.5 | 89.3 | 6.5 |  | 77 | 5.208259 | 6.453252 | 3927 | 1.650246 | 1.864584 | 0.2143386 | Hydrogen
| 96 |  | Hydrogen | 0 | 0 | 0 | 0 | 0.1086 | -1.2 | 909 | 1.204 | 0.704 | 0.5 | 89.3 | 6.5 |  | 77 | 8.004315 | 7.317073 | 3927 | 2.079981 | 1.99021 | -0.08977041 | Hydrogen
| 97 |  | Hydrogen | 0 | 0 | 0 | 0 | 0.1086 | -1.2 | 909 | 1.204 | 0.704 | 0.5 | 89.3 | 6.5 |  | 77 | 12.26426 | 7.977642 | 3927 | 2.50669 | 2.076643 | -0.4300467 | Hydrogen
| 98 |  | Hydrogen | 0 | 0 | 0 | 0 | 0.1086 | -1.2 | 909 | 1.204 | 0.704 | 0.5 | 89.3 | 6.5 |  | 77 | 17.69306 | 8.28252 | 3927 | 2.873172 | 2.114147 | -0.7590251 | Hydrogen
| 99 |  | Hydrogen | 0 | 0 | 0 | 0 | 0.1086 | -1.2 | 909 | 1.204 | 0.704 | 0.5 | 89.3 | 6.5 |  | 77 | 21.94705 | 8.434959 | 3927 | 3.088633 | 2.132385 | -0.9562477 | Hydrogen
| 100 |  | Hydrogen | 0 | 0 | 0 | 0 | 0.1086 | -1.2 | 909 | 1.204 | 0.704 | 0.5 | 89.3 | 6.5 |  | 77 | 25.02623 | 8.434959 | 3927 | 3.219924 | 2.132385 | -1.087539 | Hydrogen
| 101 | AC45 | Hydrogen | 0 | 0 | 0 | 0 | 0.1086 | -1.2 | 1018 | 1.362 | 0.803 | 0.559 | 92.5 | 6.4 |  | 77 | 0.3314021 | 3.20122 | 3928 | -1.104423 | 1.163532 | 2.267955 | Hydrogen
| 102 |  | Hydrogen | 0 | 0 | 0 | 0 | 0.1086 | -1.2 | 1018 | 1.362 | 0.803 | 0.559 | 92.5 | 6.4 |  | 77 | 0.9322175 | 4.420732 | 3928 | -0.07018909 | 1.486305 | 1.556494 | Hydrogen
| 103 |  | Hydrogen | 0 | 0 | 0 | 0 | 0.1086 | -1.2 | 1018 | 1.362 | 0.803 | 0.559 | 92.5 | 6.4 |  | 77 | 1.82748 | 5.74187 | 3928 | 0.6029381 | 1.747785 | 1.144847 | Hydrogen
| 104 |  | Hydrogen | 0 | 0 | 0 | 0 | 0.1086 | -1.2 | 1018 | 1.362 | 0.803 | 0.559 | 92.5 | 6.4 |  | 77 | 3.747944 | 6.961382 | 3928 | 1.321207 | 1.940378 | 0.6191707 | Hydrogen
| 105 |  | Hydrogen | 0 | 0 | 0 | 0 | 0.1086 | -1.2 | 1018 | 1.362 | 0.803 | 0.559 | 92.5 | 6.4 |  | 77 | 5.810266 | 7.77439 | 3928 | 1.759626 | 2.050835 | 0.2912086 | Hydrogen
| 106 |  | Hydrogen | 0 | 0 | 0 | 0 | 0.1086 | -1.2 | 1018 | 1.362 | 0.803 | 0.559 | 92.5 | 6.4 |  | 77 | 7.868417 | 8.231707 | 3928 | 2.062857 | 2.107993 | 0.04513659 | Hydrogen
| 107 |  | Hydrogen | 0 | 0 | 0 | 0 | 0.1086 | -1.2 | 1018 | 1.362 | 0.803 | 0.559 | 92.5 | 6.4 |  | 77 | 12.86627 | 9.29878 | 3928 | 2.554609 | 2.229883 | -0.324726 | Hydrogen
| 108 |  | Hydrogen | 0 | 0 | 0 | 0 | 0.1086 | -1.2 | 1018 | 1.362 | 0.803 | 0.559 | 92.5 | 6.4 |  | 77 | 19.47226 | 9.95935 | 3928 | 2.968991 | 2.298512 | -0.6704791 | Hydrogen
| 109 |  | Hydrogen | 0 | 0 | 0 | 0 | 0.1086 | -1.2 | 1018 | 1.362 | 0.803 | 0.559 | 92.5 | 6.4 |  | 77 | 25.77963 | 10.1626 | 3928 | 3.249585 | 2.318714 | -0.9308702 | Hydrogen
| 110 |  | Hydrogen | 0 | 0 | 0 | 0 | 0.1086 | -1.2 | 1018 | 1.362 | 0.803 | 0.559 | 92.5 | 6.4 |  | 77 | 31.79196 | 10.21341 | 3928 | 3.459213 | 2.323702 | -1.135511 | Hydrogen
| 111 |  | Hydrogen | 0 | 0 | 0 | 0 | 0.1086 | -1.2 | 1018 | 1.362 | 0.803 | 0.559 | 92.5 | 6.4 |  | 77 | 37.21539 | 10.06098 | 3928 | 3.616722 | 2.308664 | -1.308058 | Hydrogen
| 112 | AC60 | Hydrogen | 0 | 0 | 0 | 0 | 0.1086 | -1.2 | 1034 | 1.35 | 0.785 | 0.565 | 93.3 | 5.5 |  | 77 | 0.4839902 | 3.70935 | 3929 | -0.7256907 | 1.310857 | 2.036547 | Hydrogen
| 113 |  | Hydrogen | 0 | 0 | 0 | 0 | 0.1086 | -1.2 | 1034 | 1.35 | 0.785 | 0.565 | 93.3 | 5.5 |  | 77 | 1.235009 | 5.23374 | 3929 | 0.2110786 | 1.655126 | 1.444048 | Hydrogen
| 114 |  | Hydrogen | 0 | 0 | 0 | 0 | 0.1086 | -1.2 | 1034 | 1.35 | 0.785 | 0.565 | 93.3 | 5.5 |  | 77 | 1.836421 | 6.504065 | 3929 | 0.6078185 | 1.872427 | 1.264609 | Hydrogen
| 115 |  | Hydrogen | 0 | 0 | 0 | 0 | 0.1086 | -1.2 | 1034 | 1.35 | 0.785 | 0.565 | 93.3 | 5.5 |  | 77 | 3.610853 | 7.77439 | 3929 | 1.283944 | 2.050835 | 0.766891 | Hydrogen
| 116 |  | Hydrogen | 0 | 0 | 0 | 0 | 0.1086 | -1.2 | 1034 | 1.35 | 0.785 | 0.565 | 93.3 | 5.5 |  | 77 | 5.233889 | 8.638211 | 3929 | 1.655155 | 2.156196 | 0.501041 | Hydrogen
| 117 |  | Hydrogen | 0 | 0 | 0 | 0 | 0.1086 | -1.2 | 1034 | 1.35 | 0.785 | 0.565 | 93.3 | 5.5 |  | 77 | 9.061703 | 9.95935 | 3929 | 2.204057 | 2.298512 | 0.09445472 | Hydrogen
| 118 |  | Hydrogen | 0 | 0 | 0 | 0 | 0.1086 | -1.2 | 1034 | 1.35 | 0.785 | 0.565 | 93.3 | 5.5 |  | 77 | 13.17562 | 10.67073 | 3929 | 2.578368 | 2.367505 | -0.2108635 | Hydrogen
| 119 |  | Hydrogen | 0 | 0 | 0 | 0 | 0.1086 | -1.2 | 1034 | 1.35 | 0.785 | 0.565 | 93.3 | 5.5 |  | 77 | 17.72703 | 11.17886 | 3929 | 2.875091 | 2.414025 | -0.4610662 | Hydrogen
| 120 |  | Hydrogen | 0 | 0 | 0 | 0 | 0.1086 | -1.2 | 1034 | 1.35 | 0.785 | 0.565 | 93.3 | 5.5 |  | 77 | 23.74294 | 11.53455 | 3929 | 3.167285 | 2.445347 | -0.721938 | Hydrogen
| 121 |  | Hydrogen | 0 | 0 | 0 | 0 | 0.1086 | -1.2 | 1034 | 1.35 | 0.785 | 0.565 | 93.3 | 5.5 |  | 77 | 29.31717 | 11.7378 | 3929 | 3.378173 | 2.462815 | -0.9153585 | Hydrogen
| 122 |  | Hydrogen | 0 | 0 | 0 | 0 | 0.1086 | -1.2 | 1034 | 1.35 | 0.785 | 0.565 | 93.3 | 5.5 |  | 77 | 36.20866 | 11.7378 | 3929 | 3.589298 | 2.462815 | -1.126484 | Hydrogen
| 123 | AC11 | Hydrogen | 0 | 0 | 0 | 0 | 0.1086 | -1.2 | 664 | 0.37 | 0.084 | 0.286 | 91.9 | 6.3 |  | 77 | 0.6285907 | 3.536123 | 3930 | -0.464275 | 1.263031 | 1.727306 | Hydrogen
| 124 |  | Hydrogen | 0 | 0 | 0 | 0 | 0.1086 | -1.2 | 664 | 0.37 | 0.084 | 0.286 | 91.9 | 6.3 |  | 77 | 1.369558 | 4.203625 | 3930 | 0.3144884 | 1.435947 | 1.121459 | Hydrogen
| 125 |  | Hydrogen | 0 | 0 | 0 | 0 | 0.1086 | -1.2 | 664 | 0.37 | 0.084 | 0.286 | 91.9 | 6.3 |  | 77 | 1.968102 | 5.229442 | 3930 | 0.6770695 | 1.654305 | 0.977235 | Hydrogen
| 126 |  | Hydrogen | 0 | 0 | 0 | 0 | 0.1086 | -1.2 | 664 | 0.37 | 0.084 | 0.286 | 91.9 | 6.3 |  | 77 | 3.441023 | 5.795984 | 3930 | 1.235769 | 1.757165 | 0.5213965 | Hydrogen
| 127 |  | Hydrogen | 0 | 0 | 0 | 0 | 0.1086 | -1.2 | 664 | 0.37 | 0.084 | 0.286 | 91.9 | 6.3 |  | 77 | 5.650105 | 6.620183 | 3930 | 1.731674 | 1.890123 | 0.158449 | Hydrogen
| 128 |  | Hydrogen | 0 | 0 | 0 | 0 | 0.1086 | -1.2 | 664 | 0.37 | 0.084 | 0.286 | 91.9 | 6.3 |  | 77 | 7.266051 | 6.879642 | 3930 | 1.983213 | 1.928567 | -0.05464633 | Hydrogen
| 129 |  | Hydrogen | 0 | 0 | 0 | 0 | 0.1086 | -1.2 | 664 | 0.37 | 0.084 | 0.286 | 91.9 | 6.3 |  | 77 | 11.37653 | 7.297901 | 3930 | 2.431552 | 1.987587 | -0.4439656 | Hydrogen
| 130 |  | Hydrogen | 0 | 0 | 0 | 0 | 0.1086 | -1.2 | 664 | 0.37 | 0.084 | 0.286 | 91.9 | 6.3 |  | 77 | 14.60482 | 7.509435 | 3930 | 2.681351 | 2.01616 | -0.6651912 | Hydrogen
| 131 |  | Hydrogen | 0 | 0 | 0 | 0 | 0.1086 | -1.2 | 664 | 0.37 | 0.084 | 0.286 | 91.9 | 6.3 |  | 77 | 17.68467 | 7.566976 | 3930 | 2.872698 | 2.023793 | -0.8489048 | Hydrogen
| 132 | AC12 | Hydrogen | 0 | 0 | 0 | 0 | 0.1086 | -1.2 | 940 | 0.707 | 0.182 | 0.525 | 93.8 | 5.1 |  | 77 | 0.7818322 | 4.099962 | 3931 | -0.2461152 | 1.410978 | 1.657093 | Hydrogen
| 133 |  | Hydrogen | 0 | 0 | 0 | 0 | 0.1086 | -1.2 | 940 | 0.707 | 0.182 | 0.525 | 93.8 | 5.1 |  | 77 | 1.231341 | 4.920555 | 3931 | 0.2081035 | 1.593421 | 1.385318 | Hydrogen
| 134 |  | Hydrogen | 0 | 0 | 0 | 0 | 0.1086 | -1.2 | 940 | 0.707 | 0.182 | 0.525 | 93.8 | 5.1 |  | 77 | 1.975313 | 5.84421 | 3931 | 0.6807269 | 1.765452 | 1.084725 | Hydrogen
| 135 |  | Hydrogen | 0 | 0 | 0 | 0 | 0.1086 | -1.2 | 940 | 0.707 | 0.182 | 0.525 | 93.8 | 5.1 |  | 77 | 3.010144 | 6.563544 | 3931 | 1.101988 | 1.881531 | 0.7795428 | Hydrogen
| 136 |  | Hydrogen | 0 | 0 | 0 | 0 | 0.1086 | -1.2 | 940 | 0.707 | 0.182 | 0.525 | 93.8 | 5.1 |  | 77 | 3.900147 | 7.43627 | 3931 | 1.361014 | 2.006369 | 0.6453552 | Hydrogen
| 137 |  | Hydrogen | 0 | 0 | 0 | 0 | 0.1086 | -1.2 | 940 | 0.707 | 0.182 | 0.525 | 93.8 | 5.1 |  | 77 | 6.550323 | 8.363831 | 3931 | 1.879514 | 2.123917 | 0.2444022 | Hydrogen
| 138 |  | Hydrogen | 0 | 0 | 0 | 0 | 0.1086 | -1.2 | 940 | 0.707 | 0.182 | 0.525 | 93.8 | 5.1 |  | 77 | 8.315305 | 8.828514 | 3931 | 2.118098 | 2.177987 | 0.0598889 | Hydrogen
| 139 |  | Hydrogen | 0 | 0 | 0 | 0 | 0.1086 | -1.2 | 940 | 0.707 | 0.182 | 0.525 | 93.8 | 5.1 |  | 77 | 13.01651 | 9.60659 | 3931 | 2.566219 | 2.262449 | -0.3037695 | Hydrogen
| 140 |  | Hydrogen | 0 | 0 | 0 | 0 | 0.1086 | -1.2 | 940 | 0.707 | 0.182 | 0.525 | 93.8 | 5.1 |  | 77 | 17.85955 | 9.975121 | 3931 | 2.882538 | 2.300094 | -0.5824441 | Hydrogen
| 141 |  | Hydrogen | 0 | 0 | 0 | 0 | 0.1086 | -1.2 | 940 | 0.707 | 0.182 | 0.525 | 93.8 | 5.1 |  | 77 | 24.31312 | 10.14203 | 3931 | 3.191016 | 2.316689 | -0.8743275 | Hydrogen
| 142 |  | Hydrogen | 0 | 0 | 0 | 0 | 0.1086 | -1.2 | 940 | 0.707 | 0.182 | 0.525 | 93.8 | 5.1 |  | 77 | 27.68683 | 10.25141 | 3931 | 3.320957 | 2.327415 | -0.9935421 | Hydrogen
| 143 |  | Hydrogen | 0 | 0 | 0 | 0 | 0.1086 | -1.2 | 940 | 0.707 | 0.182 | 0.525 | 93.8 | 5.1 |  | 77 | 31.64587 | 10.25952 | 3931 | 3.454608 | 2.328206 | -1.126402 | Hydrogen
| 144 | AC13 | Hydrogen | 0 | 0 | 0 | 0 | 0.1086 | -1.2 | 937 | 0.98 | 0.464 | 0.516 | 93.1 | 6.2 |  | 77 | 0.4855653 | 3.843207 | 3932 | -0.7224416 | 1.346307 | 2.068749 | Hydrogen
| 145 |  | Hydrogen | 0 | 0 | 0 | 0 | 0.1086 | -1.2 | 937 | 0.98 | 0.464 | 0.516 | 93.1 | 6.2 |  | 77 | 1.67544 | 5.280071 | 3932 | 0.5160761 | 1.66394 | 1.147864 | Hydrogen
| 146 |  | Hydrogen | 0 | 0 | 0 | 0 | 0.1086 | -1.2 | 937 | 0.98 | 0.464 | 0.516 | 93.1 | 6.2 |  | 77 | 2.419413 | 6.203727 | 3932 | 0.8835249 | 1.82515 | 0.9416253 | Hydrogen
| 147 |  | Hydrogen | 0 | 0 | 0 | 0 | 0.1086 | -1.2 | 937 | 0.98 | 0.464 | 0.516 | 93.1 | 6.2 |  | 77 | 3.749309 | 7.077354 | 3932 | 1.321572 | 1.9569 | 0.6353286 | Hydrogen
| 148 |  | Hydrogen | 0 | 0 | 0 | 0 | 0.1086 | -1.2 | 937 | 0.98 | 0.464 | 0.516 | 93.1 | 6.2 |  | 77 | 5.369462 | 7.695428 | 3932 | 1.680728 | 2.040626 | 0.3598986 | Hydrogen
| 149 |  | Hydrogen | 0 | 0 | 0 | 0 | 0.1086 | -1.2 | 937 | 0.98 | 0.464 | 0.516 | 93.1 | 6.2 |  | 77 | 9.33992 | 8.676925 | 3932 | 2.234298 | 2.160667 | -0.07363047 | Hydrogen
| 150 |  | Hydrogen | 0 | 0 | 0 | 0 | 0.1086 | -1.2 | 937 | 0.98 | 0.464 | 0.516 | 93.1 | 6.2 |  | 77 | 12.13192 | 9.194941 | 3932 | 2.49584 | 2.218653 | -0.2771865 | Hydrogen
| 151 |  | Hydrogen | 0 | 0 | 0 | 0 | 0.1086 | -1.2 | 937 | 0.98 | 0.464 | 0.516 | 93.1 | 6.2 |  | 77 | 16.68229 | 9.614102 | 3932 | 2.814348 | 2.263231 | -0.5511168 | Hydrogen
| 152 |  | Hydrogen | 0 | 0 | 0 | 0 | 0.1086 | -1.2 | 937 | 0.98 | 0.464 | 0.516 | 93.1 | 6.2 |  | 77 | 22.54814 | 9.677352 | 3932 | 3.115652 | 2.269788 | -0.8458641 | Hydrogen
| 153 | AC460 | Hydrogen | 0 | 0 | 0 | 0 | 0.1086 | -1.2 | 1185 | 1.41 | 0.765 | 0.645 | 94.4 | 4.8 |  | 77 | 0.4604419 | 3.007702 | 3933 | -0.7755687 | 1.101176 | 1.876745 | Hydrogen
| 154 |  | Hydrogen | 0 | 0 | 0 | 0 | 0.1086 | -1.2 | 1185 | 1.41 | 0.765 | 0.645 | 94.4 | 4.8 |  | 77 | 0.6433481 | 4.010313 | 3933 | -0.4410693 | 1.388869 | 1.829939 | Hydrogen
| 155 |  | Hydrogen | 0 | 0 | 0 | 0 | 0.1086 | -1.2 | 1185 | 1.41 | 0.765 | 0.645 | 94.4 | 4.8 |  | 77 | 1.451202 | 5.941606 | 3933 | 0.3723924 | 1.781979 | 1.409587 | Hydrogen
| 156 |  | Hydrogen | 0 | 0 | 0 | 0 | 0.1086 | -1.2 | 1185 | 1.41 | 0.765 | 0.645 | 94.4 | 4.8 |  | 77 | 2.611507 | 7.613259 | 3933 | 0.9599275 | 2.029891 | 1.069964 | Hydrogen
| 157 |  | Hydrogen | 0 | 0 | 0 | 0 | 0.1086 | -1.2 | 1185 | 1.41 | 0.765 | 0.645 | 94.4 | 4.8 |  | 77 | 4.211882 | 8.876824 | 3933 | 1.43791 | 2.183444 | 0.7455342 | Hydrogen
| 158 |  | Hydrogen | 0 | 0 | 0 | 0 | 0.1086 | -1.2 | 1185 | 1.41 | 0.765 | 0.645 | 94.4 | 4.8 |  | 77 | 6.162736 | 9.54659 | 3933 | 1.818521 | 2.256184 | 0.4376631 | Hydrogen
| 159 |  | Hydrogen | 0 | 0 | 0 | 0 | 0.1086 | -1.2 | 1185 | 1.41 | 0.765 | 0.645 | 94.4 | 4.8 |  | 77 | 8.911368 | 10.43972 | 3933 | 2.187328 | 2.345618 | 0.15829 | Hydrogen
| 160 |  | Hydrogen | 0 | 0 | 0 | 0 | 0.1086 | -1.2 | 1185 | 1.41 | 0.765 | 0.645 | 94.4 | 4.8 |  | 77 | 12.36731 | 11.22199 | 3933 | 2.515057 | 2.417875 | -0.09718161 | Hydrogen
| 161 |  | Hydrogen | 0 | 0 | 0 | 0 | 0.1086 | -1.2 | 1185 | 1.41 | 0.765 | 0.645 | 94.4 | 4.8 |  | 77 | 15.90912 | 11.55878 | 3933 | 2.766893 | 2.447445 | -0.3194475 | Hydrogen
| 162 |  | Hydrogen | 0 | 0 | 0 | 0 | 0.1086 | -1.2 | 1185 | 1.41 | 0.765 | 0.645 | 94.4 | 4.8 |  | 77 | 20.42373 | 11.7849 | 3933 | 3.016697 | 2.466819 | -0.5498782 | Hydrogen
| 163 |  | Hydrogen | 0 | 0 | 0 | 0 | 0.1086 | -1.2 | 1185 | 1.41 | 0.765 | 0.645 | 94.4 | 4.8 |  | 77 | 24.40692 | 11.93637 | 3933 | 3.194867 | 2.47959 | -0.7152764 | Hydrogen
| 164 | AC600 | Hydrogen | 0 | 0 | 0 | 0 | 0.1086 | -1.2 | 1307 | 1.661 | 0.959 | 0.702 | 98.8 | 1.1 |  | 77 | 0.3745745 | 3.453183 | 3934 | -0.9819646 | 1.239296 | 2.221261 | Hydrogen
| 165 |  | Hydrogen | 0 | 0 | 0 | 0 | 0.1086 | -1.2 | 1307 | 1.661 | 0.959 | 0.702 | 98.8 | 1.1 |  | 77 | 0.5607665 | 5.012727 | 3934 | -0.5784507 | 1.61198 | 2.190431 | Hydrogen
| 166 |  | Hydrogen | 0 | 0 | 0 | 0 | 0.1086 | -1.2 | 1307 | 1.661 | 0.959 | 0.702 | 98.8 | 1.1 |  | 77 | 1.454707 | 6.535668 | 3934 | 0.3748046 | 1.877275 | 1.50247 | Hydrogen
| 167 |  | Hydrogen | 0 | 0 | 0 | 0 | 0.1086 | -1.2 | 1307 | 1.661 | 0.959 | 0.702 | 98.8 | 1.1 |  | 77 | 2.079436 | 7.427221 | 3934 | 0.7320967 | 2.005152 | 1.273055 | Hydrogen
| 168 |  | Hydrogen | 0 | 0 | 0 | 0 | 0.1086 | -1.2 | 1307 | 1.661 | 0.959 | 0.702 | 98.8 | 1.1 |  | 77 | 2.968996 | 8.207584 | 3934 | 1.088224 | 2.105059 | 1.016835 | Hydrogen
| 169 |  | Hydrogen | 0 | 0 | 0 | 0 | 0.1086 | -1.2 | 1307 | 1.661 | 0.959 | 0.702 | 98.8 | 1.1 |  | 77 | 4.922917 | 9.397154 | 3934 | 1.593901 | 2.240407 | 0.6465057 | Hydrogen
| 170 |  | Hydrogen | 0 | 0 | 0 | 0 | 0.1086 | -1.2 | 1307 | 1.661 | 0.959 | 0.702 | 98.8 | 1.1 |  | 77 | 6.698312 | 10.32669 | 3934 | 1.901856 | 2.334732 | 0.4328763 | Hydrogen
| 171 |  | Hydrogen | 0 | 0 | 0 | 0 | 0.1086 | -1.2 | 1307 | 1.661 | 0.959 | 0.702 | 98.8 | 1.1 |  | 77 | 10.42062 | 11.25767 | 3934 | 2.343786 | 2.42105 | 0.07726346 | Hydrogen
| 172 |  | Hydrogen | 0 | 0 | 0 | 0 | 0.1086 | -1.2 | 1307 | 1.661 | 0.959 | 0.702 | 98.8 | 1.1 |  | 77 | 13.96418 | 11.89149 | 3934 | 2.636496 | 2.475823 | -0.1606724 | Hydrogen
| 173 |  | Hydrogen | 0 | 0 | 0 | 0 | 0.1086 | -1.2 | 1307 | 1.661 | 0.959 | 0.702 | 98.8 | 1.1 |  | 77 | 17.59449 | 12.22835 | 3934 | 2.867586 | 2.503757 | -0.3638289 | Hydrogen
| 174 |  | Hydrogen | 0 | 0 | 0 | 0 | 0.1086 | -1.2 | 1307 | 1.661 | 0.959 | 0.702 | 98.8 | 1.1 |  | 77 | 22.64095 | 12.60338 | 3934 | 3.11976 | 2.533965 | -0.585795 | Hydrogen
| 175 |  | Hydrogen | 0 | 0 | 0 | 0 | 0.1086 | -1.2 | 1307 | 1.661 | 0.959 | 0.702 | 98.8 | 1.1 |  | 77 | 27.86287 | 12.71864 | 3934 | 3.327295 | 2.543069 | -0.7842259 | Hydrogen
| 176 |  | Hydrogen | 0 | 0 | 0 | 0 | 0.1086 | -1.2 | 1307 | 1.661 | 0.959 | 0.702 | 98.8 | 1.1 |  | 77 | 32.19917 | 12.72186 | 3934 | 3.471941 | 2.543322 | -0.9286185 | Hydrogen
64 | 0 | NPC-1 | Hydrogen | 0 | 0 | 0 | 0 | 0.1086 | -1.2 | 2084.51 | 1.06 | 0.102 | 0.958 |  |  |  | 77 | 0.04919164 | 0.6953642 | 3935 | -3.012032 | -0.3633195 | 2.648712 | Hydrogen
| 1 |  | Hydrogen | 0 | 0 | 0 | 0 | 0.1086 | -1.2 | 2084.51 | 1.06 | 0.102 | 0.958 |  |  |  | 77 | 0.1145504 | 2.483444 | 3935 | -2.16674 | 0.9096462 | 3.076386 | Hydrogen
| 2 |  | Hydrogen | 0 | 0 | 0 | 0 | 0.1086 | -1.2 | 2084.51 | 1.06 | 0.102 | 0.958 |  |  |  | 77 | 0.1504775 | 3.245033 | 3935 | -1.893942 | 1.177126 | 3.071067 | Hydrogen
| 3 |  | Hydrogen | 0 | 0 | 0 | 0 | 0.1086 | -1.2 | 2084.51 | 1.06 | 0.102 | 0.958 |  |  |  | 77 | 0.2064189 | 4.10596 | 3935 | -1.577848 | 1.41244 | 2.990287 | Hydrogen
| 4 |  | Hydrogen | 0 | 0 | 0 | 0 | 0.1086 | -1.2 | 2084.51 | 1.06 | 0.102 | 0.958 |  |  |  | 77 | 0.300348 | 5.463576 | 3935 | -1.202813 | 1.698104 | 2.900917 | Hydrogen
| 5 |  | Hydrogen | 0 | 0 | 0 | 0 | 0.1086 | -1.2 | 2084.51 | 1.06 | 0.102 | 0.958 |  |  |  | 77 | 0.4408207 | 6.788079 | 3935 | -0.819117 | 1.915168 | 2.734285 | Hydrogen
| 6 |  | Hydrogen | 0 | 0 | 0 | 0 | 0.1086 | -1.2 | 2084.51 | 1.06 | 0.102 | 0.958 |  |  |  | 77 | 0.5899081 | 7.682119 | 3935 | -0.5277885 | 2.038895 | 2.566684 | Hydrogen
| 7 |  | Hydrogen | 0 | 0 | 0 | 0 | 0.1086 | -1.2 | 2084.51 | 1.06 | 0.102 | 0.958 |  |  |  | 77 | 0.7256526 | 8.509934 | 3935 | -0.3206839 | 2.141234 | 2.461918 | Hydrogen
| 8 |  | Hydrogen | 0 | 0 | 0 | 0 | 0.1086 | -1.2 | 2084.51 | 1.06 | 0.102 | 0.958 |  |  |  | 77 | 0.8678531 | 9.006623 | 3935 | -0.1417328 | 2.19796 | 2.339693 | Hydrogen
| 9 |  | Hydrogen | 0 | 0 | 0 | 0 | 0.1086 | -1.2 | 2084.51 | 1.06 | 0.102 | 0.958 |  |  |  | 77 | 0.9989476 | 9.470199 | 3935 | -0.001052913 | 2.24815 | 2.249203 | Hydrogen
| 10 | NPC-2 | Hydrogen | 0 | 0 | 0 | 0 | 0.1086 | -1.2 | 3037.83 | 1.81 | 0.456 | 1.354 |  |  |  | 77 | 0.04473747 | 0.6622517 | 3936 | -3.106944 | -0.4121097 | 2.694834 | Hydrogen
| 11 |  | Hydrogen | 0 | 0 | 0 | 0 | 0.1086 | -1.2 | 3037.83 | 1.81 | 0.456 | 1.354 |  |  |  | 77 | 0.1011096 | 2.251656 | 3936 | -2.29155 | 0.8116658 | 3.103216 | Hydrogen
| 12 |  | Hydrogen | 0 | 0 | 0 | 0 | 0.1086 | -1.2 | 3037.83 | 1.81 | 0.456 | 1.354 |  |  |  | 77 | 0.1462583 | 3.609272 | 3936 | -1.922381 | 1.283506 | 3.205887 | Hydrogen
| 13 |  | Hydrogen | 0 | 0 | 0 | 0 | 0.1086 | -1.2 | 3037.83 | 1.81 | 0.456 | 1.354 |  |  |  | 77 | 0.1956457 | 4.635762 | 3936 | -1.63145 | 1.5338 | 3.16525 | Hydrogen
| 14 |  | Hydrogen | 0 | 0 | 0 | 0 | 0.1086 | -1.2 | 3037.83 | 1.81 | 0.456 | 1.354 |  |  |  | 77 | 0.2358898 | 5.198675 | 3936 | -1.44439 | 1.648404 | 3.092794 | Hydrogen
| 15 |  | Hydrogen | 0 | 0 | 0 | 0 | 0.1086 | -1.2 | 3037.83 | 1.81 | 0.456 | 1.354 |  |  |  | 77 | 0.3118848 | 6.225166 | 3936 | -1.165121 | 1.8286 | 2.993721 | Hydrogen
| 16 |  | Hydrogen | 0 | 0 | 0 | 0 | 0.1086 | -1.2 | 3037.83 | 1.81 | 0.456 | 1.354 |  |  |  | 77 | 0.4034987 | 7.417219 | 3936 | -0.907582 | 2.003804 | 2.911386 | Hydrogen
| 17 |  | Hydrogen | 0 | 0 | 0 | 0 | 0.1086 | -1.2 | 3037.83 | 1.81 | 0.456 | 1.354 |  |  |  | 77 | 0.4860868 | 8.344371 | 3936 | -0.721368 | 2.121587 | 2.842955 | Hydrogen
| 18 |  | Hydrogen | 0 | 0 | 0 | 0 | 0.1086 | -1.2 | 3037.83 | 1.81 | 0.456 | 1.354 |  |  |  | 77 | 0.561886 | 9.039735 | 3936 | -0.5764563 | 2.20163 | 2.778086 | Hydrogen
| 19 |  | Hydrogen | 0 | 0 | 0 | 0 | 0.1086 | -1.2 | 3037.83 | 1.81 | 0.456 | 1.354 |  |  |  | 77 | 0.6665688 | 9.834437 | 3936 | -0.405612 | 2.28589 | 2.691502 | Hydrogen
| 20 |  | Hydrogen | 0 | 0 | 0 | 0 | 0.1086 | -1.2 | 3037.83 | 1.81 | 0.456 | 1.354 |  |  |  | 77 | 0.7623236 | 10.5298 | 3936 | -0.2713841 | 2.354209 | 2.625594 | Hydrogen
| 21 |  | Hydrogen | 0 | 0 | 0 | 0 | 0.1086 | -1.2 | 3037.83 | 1.81 | 0.456 | 1.354 |  |  |  | 77 | 0.831373 | 11.0596 | 3936 | -0.1846767 | 2.403299 | 2.587976 | Hydrogen
| 22 |  | Hydrogen | 0 | 0 | 0 | 0 | 0.1086 | -1.2 | 3037.83 | 1.81 | 0.456 | 1.354 |  |  |  | 77 | 0.9292668 | 11.62252 | 3936 | -0.07335936 | 2.452944 | 2.526304 | Hydrogen
| 23 |  | Hydrogen | 0 | 0 | 0 | 0 | 0.1086 | -1.2 | 3037.83 | 1.81 | 0.456 | 1.354 |  |  |  | 77 | 0.9914686 | 11.82119 | 3936 | -0.008568047 | 2.469894 | 2.478462 | Hydrogen
| 24 | NPC-3 | Hydrogen | 0 | 0 | 0 | 0 | 0.1086 | -1.2 | 3354.26 | 2.143 | 0.803 | 1.34 |  |  |  | 77 | 0.04479621 | 0.7615894 | 3937 | -3.105632 | -0.2723477 | 2.833284 | Hydrogen
| 25 |  | Hydrogen | 0 | 0 | 0 | 0 | 0.1086 | -1.2 | 3354.26 | 2.143 | 0.803 | 1.34 |  |  |  | 77 | 0.0944969 | 2.317881 | 3937 | -2.359188 | 0.8406533 | 3.199842 | Hydrogen
| 26 |  | Hydrogen | 0 | 0 | 0 | 0 | 0.1086 | -1.2 | 3354.26 | 2.143 | 0.803 | 1.34 |  |  |  | 77 | 0.1441976 | 3.874172 | 3937 | -1.936571 | 1.354332 | 3.290903 | Hydrogen
| 27 |  | Hydrogen | 0 | 0 | 0 | 0 | 0.1086 | -1.2 | 3354.26 | 2.143 | 0.803 | 1.34 |  |  |  | 77 | 0.1981958 | 5.198675 | 3937 | -1.6185 | 1.648404 | 3.266904 | Hydrogen
| 28 |  | Hydrogen | 0 | 0 | 0 | 0 | 0.1086 | -1.2 | 3354.26 | 2.143 | 0.803 | 1.34 |  |  |  | 77 | 0.2586893 | 6.258278 | 3937 | -1.352128 | 1.833905 | 3.186033 | Hydrogen
| 29 |  | Hydrogen | 0 | 0 | 0 | 0 | 0.1086 | -1.2 | 3354.26 | 2.143 | 0.803 | 1.34 |  |  |  | 77 | 0.2966574 | 6.721854 | 3937 | -1.215177 | 1.905364 | 3.120541 | Hydrogen
| 30 |  | Hydrogen | 0 | 0 | 0 | 0 | 0.1086 | -1.2 | 3354.26 | 2.143 | 0.803 | 1.34 |  |  |  | 77 | 0.3884476 | 8.211921 | 3937 | -0.9455971 | 2.105587 | 3.051184 | Hydrogen
| 31 |  | Hydrogen | 0 | 0 | 0 | 0 | 0.1086 | -1.2 | 3354.26 | 2.143 | 0.803 | 1.34 |  |  |  | 77 | 0.5045692 | 9.602649 | 3937 | -0.6840503 | 2.262039 | 2.946089 | Hydrogen
| 32 |  | Hydrogen | 0 | 0 | 0 | 0 | 0.1086 | -1.2 | 3354.26 | 2.143 | 0.803 | 1.34 |  |  |  | 77 | 0.5982634 | 10.56291 | 3937 | -0.5137242 | 2.357349 | 2.871073 | Hydrogen
| 33 |  | Hydrogen | 0 | 0 | 0 | 0 | 0.1086 | -1.2 | 3354.26 | 2.143 | 0.803 | 1.34 |  |  |  | 77 | 0.7053592 | 11.68874 | 3937 | -0.3490481 | 2.458626 | 2.807674 | Hydrogen
| 34 |  | Hydrogen | 0 | 0 | 0 | 0 | 0.1086 | -1.2 | 3354.26 | 2.143 | 0.803 | 1.34 |  |  |  | 77 | 0.8122788 | 12.51656 | 3937 | -0.2079116 | 2.527052 | 2.734964 | Hydrogen
| 35 |  | Hydrogen | 0 | 0 | 0 | 0 | 0.1086 | -1.2 | 3354.26 | 2.143 | 0.803 | 1.34 |  |  |  | 77 | 0.9124291 | 13.1457 | 3937 | -0.09164491 | 2.576094 | 2.667739 | Hydrogen
| 36 |  | Hydrogen | 0 | 0 | 0 | 0 | 0.1086 | -1.2 | 3354.26 | 2.143 | 0.803 | 1.34 |  |  |  | 77 | 1.014836 | 13.84106 | 3937 | 0.01472683 | 2.62764 | 2.612913 | Hydrogen
| 37 | NPC-4 | Hydrogen | 0 | 0 | 0 | 0 | 0.1086 | -1.2 | 3369.59 | 2.049 | 1.233 | 0.816 |  |  |  | 77 | 0.04932869 | 0.9271523 | 3938 | -3.009249 | -0.07563741 | 2.933612 | Hydrogen
| 38 |  | Hydrogen | 0 | 0 | 0 | 0 | 0.1086 | -1.2 | 3369.59 | 2.049 | 1.233 | 0.816 |  |  |  | 77 | 0.09455564 | 2.417219 | 3938 | -2.358567 | 0.8826175 | 3.241184 | Hydrogen
| 39 |  | Hydrogen | 0 | 0 | 0 | 0 | 0.1086 | -1.2 | 3369.59 | 2.049 | 1.233 | 0.816 |  |  |  | 77 | 0.1465519 | 4.10596 | 3938 | -1.920375 | 1.41244 | 3.332815 | Hydrogen
| 40 |  | Hydrogen | 0 | 0 | 0 | 0 | 0.1086 | -1.2 | 3369.59 | 2.049 | 1.233 | 0.816 |  |  |  | 77 | 0.1981762 | 5.165563 | 3938 | -1.618599 | 1.642014 | 3.260613 | Hydrogen
| 41 |  | Hydrogen | 0 | 0 | 0 | 0 | 0.1086 | -1.2 | 3369.59 | 2.049 | 1.233 | 0.816 |  |  |  | 77 | 0.2475049 | 6.092715 | 3938 | -1.396325 | 1.807094 | 3.203419 | Hydrogen
| 42 |  | Hydrogen | 0 | 0 | 0 | 0 | 0.1086 | -1.2 | 3369.59 | 2.049 | 1.233 | 0.816 |  |  |  | 77 | 0.3057811 | 7.152318 | 3938 | -1.184886 | 1.967436 | 3.152322 | Hydrogen
| 43 |  | Hydrogen | 0 | 0 | 0 | 0 | 0.1086 | -1.2 | 3369.59 | 2.049 | 1.233 | 0.816 |  |  |  | 77 | 0.4019863 | 8.609272 | 3938 | -0.9113374 | 2.15284 | 3.064177 | Hydrogen
| 44 |  | Hydrogen | 0 | 0 | 0 | 0 | 0.1086 | -1.2 | 3369.59 | 2.049 | 1.233 | 0.816 |  |  |  | 77 | 0.4980739 | 9.86755 | 3938 | -0.6970067 | 2.289252 | 2.986258 | Hydrogen
| 45 |  | Hydrogen | 0 | 0 | 0 | 0 | 0.1086 | -1.2 | 3369.59 | 2.049 | 1.233 | 0.816 |  |  |  | 77 | 0.596281 | 10.96026 | 3938 | -0.5170432 | 2.394276 | 2.91132 | Hydrogen
| 46 |  | Hydrogen | 0 | 0 | 0 | 0 | 0.1086 | -1.2 | 3369.59 | 2.049 | 1.233 | 0.816 |  |  |  | 77 | 0.7055158 | 11.95364 | 3938 | -0.3488261 | 2.481036 | 2.829862 | Hydrogen
| 47 |  | Hydrogen | 0 | 0 | 0 | 0 | 0.1086 | -1.2 | 3369.59 | 2.049 | 1.233 | 0.816 |  |  |  | 77 | 0.7969144 | 12.78146 | 3938 | -0.227008 | 2.547995 | 2.775003 | Hydrogen
| 48 |  | Hydrogen | 0 | 0 | 0 | 0 | 0.1086 | -1.2 | 3369.59 | 2.049 | 1.233 | 0.816 |  |  |  | 77 | 0.901558 | 13.50993 | 3938 | -0.1036309 | 2.603425 | 2.707056 | Hydrogen
| 49 |  | Hydrogen | 0 | 0 | 0 | 0 | 0.1086 | -1.2 | 3369.59 | 2.049 | 1.233 | 0.816 |  |  |  | 77 | 0.9995105 | 14.17219 | 3938 | -0.0004895889 | 2.651281 | 2.651771 | Hydrogen
66 | 0 | NCNR-500 | Hydrogen | 0 | 0 | 0 | 0 | 0.1086 | -1.2 | 428 | 0.307 | 0.165 | 0.142 |  |  |  | 298 | 2.345658 | 0.1351943 | 3939 | 0.852566 | -2.001042 | -2.853608 | Hydrogen
| 1 |  | Hydrogen | 0 | 0 | 0 | 0 | 0.1086 | -1.2 | 428 | 0.307 | 0.165 | 0.142 |  |  |  | 298 | 6.703282 | 0.4281562 | 3939 | 1.902597 | -0.8482672 | -2.750864 | Hydrogen
| 2 |  | Hydrogen | 0 | 0 | 0 | 0 | 0.1086 | -1.2 | 428 | 0.307 | 0.165 | 0.142 |  |  |  | 298 | 14.57788 | 0.8787347 | 3939 | 2.679506 | -0.1292723 | -2.808778 | Hydrogen
| 3 |  | Hydrogen | 0 | 0 | 0 | 0 | 0.1086 | -1.2 | 428 | 0.307 | 0.165 | 0.142 |  |  |  | 298 | 23.95863 | 1.363003 | 3939 | 3.176329 | 0.3096905 | -2.866638 | Hydrogen
| 4 |  | Hydrogen | 0 | 0 | 0 | 0 | 0.1086 | -1.2 | 428 | 0.307 | 0.165 | 0.142 |  |  |  | 298 | 35.01048 | 1.813223 | 3939 | 3.555647 | 0.595106 | -2.960541 | Hydrogen
| 5 |  | Hydrogen | 0 | 0 | 0 | 0 | 0.1086 | -1.2 | 428 | 0.307 | 0.165 | 0.142 |  |  |  | 298 | 45.72825 | 2.274767 | 3939 | 3.822716 | 0.8218778 | -3.000839 | Hydrogen
| 6 |  | Hydrogen | 0 | 0 | 0 | 0 | 0.1086 | -1.2 | 428 | 0.307 | 0.165 | 0.142 |  |  |  | 298 | 56.10894 | 2.657343 | 3939 | 4.027295 | 0.9773267 | -3.049968 | Hydrogen
| 7 |  | Hydrogen | 0 | 0 | 0 | 0 | 0.1086 | -1.2 | 428 | 0.307 | 0.165 | 0.142 |  |  |  | 298 | 66.15216 | 2.949663 | 3939 | 4.191958 | 1.081691 | -3.110267 | Hydrogen
| 8 |  | Hydrogen | 0 | 0 | 0 | 0 | 0.1086 | -1.2 | 428 | 0.307 | 0.165 | 0.142 |  |  |  | 298 | 75.02595 | 3.275975 | 3939 | 4.317834 | 1.186616 | -3.131218 | Hydrogen
| 9 |  | Hydrogen | 0 | 0 | 0 | 0 | 0.1086 | -1.2 | 428 | 0.307 | 0.165 | 0.142 |  |  |  | 298 | 85.23942 | 3.65857 | 3939 | 4.445464 | 1.297072 | -3.148392 | Hydrogen
| 10 |  | Hydrogen | 0 | 0 | 0 | 0 | 0.1086 | -1.2 | 428 | 0.307 | 0.165 | 0.142 |  |  |  | 298 | 95.11541 | 3.950909 | 3939 | 4.555091 | 1.373946 | -3.181145 | Hydrogen
| 11 | NCBCT-700 | Hydrogen | 0 | 0 | 0 | 0 | 0.1086 | -1.2 | 697 | 0.498 | 0.268 | 0.23 |  |  |  | 298 | 2.5 | 0.3106395 | 3940 | 0.9162907 | -1.169122 | -2.085413 | Hydrogen
| 12 |  | Hydrogen | 0 | 0 | 0 | 0 | 0.1086 | -1.2 | 697 | 0.498 | 0.268 | 0.23 |  |  |  | 298 | 8 | 0.915619 | 3940 | 2.079442 | -0.08815489 | -2.167596 | Hydrogen
| 13 |  | Hydrogen | 0 | 0 | 0 | 0 | 0.1086 | -1.2 | 697 | 0.498 | 0.268 | 0.23 |  |  |  | 298 | 14 | 1.488027 | 3940 | 2.639057 | 0.3974512 | -2.241606 | Hydrogen
| 14 |  | Hydrogen | 0 | 0 | 0 | 0 | 0.1086 | -1.2 | 697 | 0.498 | 0.268 | 0.23 |  |  |  | 298 | 22 | 2.224027 | 3940 | 3.091042 | 0.7993196 | -2.291723 | Hydrogen
| 15 |  | Hydrogen | 0 | 0 | 0 | 0 | 0.1086 | -1.2 | 697 | 0.498 | 0.268 | 0.23 |  |  |  | 298 | 30.16667 | 2.943728 | 3940 | 3.406738 | 1.079677 | -2.327061 | Hydrogen
| 16 |  | Hydrogen | 0 | 0 | 0 | 0 | 0.1086 | -1.2 | 697 | 0.498 | 0.268 | 0.23 |  |  |  | 298 | 41 | 3.72917 | 3940 | 3.713572 | 1.316186 | -2.397386 | Hydrogen
| 17 |  | Hydrogen | 0 | 0 | 0 | 0 | 0.1086 | -1.2 | 697 | 0.498 | 0.268 | 0.23 |  |  |  | 298 | 51.16667 | 4.367565 | 3940 | 3.935088 | 1.474206 | -2.460883 | Hydrogen
| 18 |  | Hydrogen | 0 | 0 | 0 | 0 | 0.1086 | -1.2 | 697 | 0.498 | 0.268 | 0.23 |  |  |  | 298 | 61.5 | 5.005986 | 3940 | 4.119037 | 1.610634 | -2.508403 | Hydrogen
| 19 |  | Hydrogen | 0 | 0 | 0 | 0 | 0.1086 | -1.2 | 697 | 0.498 | 0.268 | 0.23 |  |  |  | 298 | 72.5 | 5.481252 | 3940 | 4.283587 | 1.701333 | -2.582253 | Hydrogen
| 20 |  | Hydrogen | 0 | 0 | 0 | 0 | 0.1086 | -1.2 | 697 | 0.498 | 0.268 | 0.23 |  |  |  | 298 | 80.66667 | 5.972381 | 3940 | 4.390325 | 1.787146 | -2.60318 | Hydrogen
| 21 |  | Hydrogen | 0 | 0 | 0 | 0 | 0.1086 | -1.2 | 697 | 0.498 | 0.268 | 0.23 |  |  |  | 298 | 90.66667 | 6.480136 | 3940 | 4.50719 | 1.868742 | -2.638448 | Hydrogen
| 22 |  | Hydrogen | 0 | 0 | 0 | 0 | 0.1086 | -1.2 | 697 | 0.498 | 0.268 | 0.23 |  |  |  | 298 | 95.33333 | 6.725796 | 3940 | 4.55738 | 1.90595 | -2.651429 | Hydrogen
| 23 | NCNT-900 | Hydrogen | 0 | 0 | 0 | 0 | 0.1086 | -1.2 | 870 | 0.623 | 0.336 | 0.287 |  |  |  | 298 | 1.812191 | 0.4058824 | 3941 | 0.5945367 | -0.9016919 | -1.496229 | Hydrogen
| 24 |  | Hydrogen | 0 | 0 | 0 | 0 | 0.1086 | -1.2 | 870 | 0.623 | 0.336 | 0.287 |  |  |  | 298 | 7.578254 | 1.240196 | 3941 | 2.025283 | 0.2152695 | -1.810013 | Hydrogen
| 25 |  | Hydrogen | 0 | 0 | 0 | 0 | 0.1086 | -1.2 | 870 | 0.623 | 0.336 | 0.287 |  |  |  | 298 | 15.32125 | 2.187255 | 3941 | 2.729241 | 0.7826473 | -1.946594 | Hydrogen
| 26 |  | Hydrogen | 0 | 0 | 0 | 0 | 0.1086 | -1.2 | 870 | 0.623 | 0.336 | 0.287 |  |  |  | 298 | 22.07578 | 3.201961 | 3941 | 3.094481 | 1.163763 | -1.930718 | Hydrogen
| 27 |  | Hydrogen | 0 | 0 | 0 | 0 | 0.1086 | -1.2 | 870 | 0.623 | 0.336 | 0.287 |  |  |  | 298 | 30.14827 | 4.126471 | 3941 | 3.406128 | 1.417422 | -1.988705 | Hydrogen
| 28 |  | Hydrogen | 0 | 0 | 0 | 0 | 0.1086 | -1.2 | 870 | 0.623 | 0.336 | 0.287 |  |  |  | 298 | 41.18616 | 5.253922 | 3941 | 3.718102 | 1.658975 | -2.059128 | Hydrogen
| 29 |  | Hydrogen | 0 | 0 | 0 | 0 | 0.1086 | -1.2 | 870 | 0.623 | 0.336 | 0.287 |  |  |  | 298 | 51.07084 | 6.088235 | 3941 | 3.933214 | 1.806358 | -2.126855 | Hydrogen
| 30 |  | Hydrogen | 0 | 0 | 0 | 0 | 0.1086 | -1.2 | 870 | 0.623 | 0.336 | 0.287 |  |  |  | 298 | 62.60297 | 7.080392 | 3941 | 4.136813 | 1.957329 | -2.179483 | Hydrogen
| 31 |  | Hydrogen | 0 | 0 | 0 | 0 | 0.1086 | -1.2 | 870 | 0.623 | 0.336 | 0.287 |  |  |  | 298 | 73.64086 | 7.892157 | 3941 | 4.2992 | 2.065869 | -2.233331 | Hydrogen
| 32 |  | Hydrogen | 0 | 0 | 0 | 0 | 0.1086 | -1.2 | 870 | 0.623 | 0.336 | 0.287 |  |  |  | 298 | 85.17298 | 8.681373 | 3941 | 4.444684 | 2.16118 | -2.283505 | Hydrogen
| 33 |  | Hydrogen | 0 | 0 | 0 | 0 | 0.1086 | -1.2 | 870 | 0.623 | 0.336 | 0.287 |  |  |  | 298 | 95.22241 | 9.357843 | 3941 | 4.556215 | 2.236215 | -2.32 | Hydrogen
67 | 0 | CS17 | Hydrogen | 0 | 0 | 0 | 0 | 0.1086 | -1.2 | 1160 | 0.81 | 0.45 | 0.36 |  |  |  | 77 | 0.1223574 | 5.850978 | 3942 | -2.100809 | 1.766609 | 3.867418 | Hydrogen
| 1 |  | Hydrogen | 0 | 0 | 0 | 0 | 0.1086 | -1.2 | 1160 | 0.81 | 0.45 | 0.36 |  |  |  | 77 | 0.32139 | 7.711291 | 3942 | -1.1351 | 2.042686 | 3.177786 | Hydrogen
| 2 |  | Hydrogen | 0 | 0 | 0 | 0 | 0.1086 | -1.2 | 1160 | 0.81 | 0.45 | 0.36 |  |  |  | 77 | 0.8675502 | 9.119664 | 3942 | -0.1420819 | 2.210433 | 2.352515 | Hydrogen
| 3 |  | Hydrogen | 0 | 0 | 0 | 0 | 0.1086 | -1.2 | 1160 | 0.81 | 0.45 | 0.36 |  |  |  | 77 | 1.724466 | 9.939876 | 3942 | 0.5449175 | 2.296555 | 1.751637 | Hydrogen
| 4 |  | Hydrogen | 0 | 0 | 0 | 0 | 0.1086 | -1.2 | 1160 | 0.81 | 0.45 | 0.36 |  |  |  | 77 | 2.8736 | 10.48931 | 3942 | 1.055566 | 2.350356 | 1.294791 | Hydrogen
| 5 |  | Hydrogen | 0 | 0 | 0 | 0 | 0.1086 | -1.2 | 1160 | 0.81 | 0.45 | 0.36 |  |  |  | 77 | 4.023023 | 10.72128 | 3942 | 1.392034 | 2.37223 | 0.9801965 | Hydrogen
| 6 |  | Hydrogen | 0 | 0 | 0 | 0 | 0.1086 | -1.2 | 1160 | 0.81 | 0.45 | 0.36 |  |  |  | 77 | 5.464333 | 11.04527 | 3942 | 1.698242 | 2.402003 | 0.7037604 | Hydrogen
| 7 |  | Hydrogen | 0 | 0 | 0 | 0 | 0.1086 | -1.2 | 1160 | 0.81 | 0.45 | 0.36 |  |  |  | 77 | 7.909331 | 11.32847 | 3942 | 2.068043 | 2.427319 | 0.3592759 | Hydrogen
| 8 |  | Hydrogen | 0 | 0 | 0 | 0 | 0.1086 | -1.2 | 1160 | 0.81 | 0.45 | 0.36 |  |  |  | 77 | 10.75587 | 11.52279 | 3942 | 2.375452 | 2.444326 | 0.06887489 | Hydrogen
| 9 | CS09 | Hydrogen | 0 | 0 | 0 | 0 | 0.1086 | -1.2 | 580 | 0.26 | 0.06 | 0.21 |  |  |  | 77 | 0.1049783 | 4.898518 | 3943 | -2.254002 | 1.588933 | 3.842934 | Hydrogen
| 10 |  | Hydrogen | 0 | 0 | 0 | 0 | 0.1086 | -1.2 | 580 | 0.26 | 0.06 | 0.21 |  |  |  | 77 | 0.3775412 | 6.169596 | 3943 | -0.9740756 | 1.819633 | 2.793709 | Hydrogen
| 11 |  | Hydrogen | 0 | 0 | 0 | 0 | 0.1086 | -1.2 | 580 | 0.26 | 0.06 | 0.21 |  |  |  | 77 | 0.614063 | 6.941643 | 3943 | -0.4876577 | 1.937539 | 2.425196 | Hydrogen
| 12 |  | Hydrogen | 0 | 0 | 0 | 0 | 0.1086 | -1.2 | 580 | 0.26 | 0.06 | 0.21 |  |  |  | 77 | 1.252333 | 7.398053 | 3943 | 0.225008 | 2.001217 | 1.776209 | Hydrogen
| 13 |  | Hydrogen | 0 | 0 | 0 | 0 | 0.1086 | -1.2 | 580 | 0.26 | 0.06 | 0.21 |  |  |  | 77 | 2.018339 | 7.855041 | 3943 | 0.702275 | 2.061156 | 1.358881 | Hydrogen
| 14 |  | Hydrogen | 0 | 0 | 0 | 0 | 0.1086 | -1.2 | 580 | 0.26 | 0.06 | 0.21 |  |  |  | 77 | 3.058233 | 8.131866 | 3943 | 1.117837 | 2.09579 | 0.9779533 | Hydrogen
| 15 |  | Hydrogen | 0 | 0 | 0 | 0 | 0.1086 | -1.2 | 580 | 0.26 | 0.06 | 0.21 |  |  |  | 77 | 5.302501 | 8.414153 | 3943 | 1.668179 | 2.129915 | 0.4617367 | Hydrogen
| 16 |  | Hydrogen | 0 | 0 | 0 | 0 | 0.1086 | -1.2 | 580 | 0.26 | 0.06 | 0.21 |  |  |  | 77 | 7.820656 | 8.516276 | 3943 | 2.056768 | 2.141979 | 0.08521082 | Hydrogen
| 17 |  | Hydrogen | 0 | 0 | 0 | 0 | 0.1086 | -1.2 | 580 | 0.26 | 0.06 | 0.21 |  |  |  | 77 | 10.72206 | 8.574786 | 3943 | 2.372303 | 2.148826 | -0.2234774 | Hydrogen
| 18 | CS27 | Hydrogen | 0 | 0 | 0 | 0 | 0.1086 | -1.2 | 1370 | 0.68 | 0.18 | 0.5 |  |  |  | 77 | 0.1583571 | 6.395359 | 3944 | -1.842903 | 1.855573 | 3.698475 | Hydrogen
| 19 |  | Hydrogen | 0 | 0 | 0 | 0 | 0.1086 | -1.2 | 1370 | 0.68 | 0.18 | 0.5 |  |  |  | 77 | 0.3024798 | 8.436829 | 3944 | -1.195741 | 2.132607 | 3.328347 | Hydrogen
| 20 |  | Hydrogen | 0 | 0 | 0 | 0 | 0.1086 | -1.2 | 1370 | 0.68 | 0.18 | 0.5 |  |  |  | 77 | 0.5750841 | 9.662555 | 3944 | -0.553239 | 2.268258 | 2.821497 | Hydrogen
| 21 |  | Hydrogen | 0 | 0 | 0 | 0 | 0.1086 | -1.2 | 1370 | 0.68 | 0.18 | 0.5 |  |  |  | 77 | 0.8479366 | 10.61617 | 3944 | -0.1649494 | 2.362379 | 2.527328 | Hydrogen
| 22 |  | Hydrogen | 0 | 0 | 0 | 0 | 0.1086 | -1.2 | 1370 | 0.68 | 0.18 | 0.5 |  |  |  | 77 | 1.285105 | 11.47983 | 3944 | 0.2508403 | 2.440592 | 2.189752 | Hydrogen
| 23 |  | Hydrogen | 0 | 0 | 0 | 0 | 0.1086 | -1.2 | 1370 | 0.68 | 0.18 | 0.5 |  |  |  | 77 | 2.032242 | 12.61701 | 3944 | 0.7091398 | 2.535046 | 1.825906 | Hydrogen
| 24 |  | Hydrogen | 0 | 0 | 0 | 0 | 0.1086 | -1.2 | 1370 | 0.68 | 0.18 | 0.5 |  |  |  | 77 | 3.053805 | 12.98445 | 3944 | 1.116388 | 2.563753 | 1.447364 | Hydrogen
| 25 |  | Hydrogen | 0 | 0 | 0 | 0 | 0.1086 | -1.2 | 1370 | 0.68 | 0.18 | 0.5 |  |  |  | 77 | 4.148401 | 13.30688 | 3944 | 1.422723 | 2.588281 | 1.165558 | Hydrogen
| 26 |  | Hydrogen | 0 | 0 | 0 | 0 | 0.1086 | -1.2 | 1370 | 0.68 | 0.18 | 0.5 |  |  |  | 77 | 6.556902 | 13.58991 | 3944 | 1.880518 | 2.609328 | 0.7288094 | Hydrogen
| 27 |  | Hydrogen | 0 | 0 | 0 | 0 | 0.1086 | -1.2 | 1370 | 0.68 | 0.18 | 0.5 |  |  |  | 77 | 8.618937 | 13.59926 | 3944 | 2.153962 | 2.610016 | 0.4560537 | Hydrogen
| 28 |  | Hydrogen | 0 | 0 | 0 | 0 | 0.1086 | -1.2 | 1370 | 0.68 | 0.18 | 0.5 |  |  |  | 77 | 10.79046 | 13.60911 | 3944 | 2.378663 | 2.610739 | 0.2320769 | Hydrogen
| 29 | C-MSU-F | Hydrogen | 0 | 0 | 0 | 0 | 0.1086 | -1.2 | 1000 | 0.78 | 0.53 | 0.25 |  |  |  | 77 | 0.1603019 | 4.263848 | 3945 | -1.830696 | 1.450172 | 3.280869 | Hydrogen
| 30 |  | Hydrogen | 0 | 0 | 0 | 0 | 0.1086 | -1.2 | 1000 | 0.78 | 0.53 | 0.25 |  |  |  | 77 | 0.3780377 | 5.62538 | 3945 | -0.9727613 | 1.727289 | 2.70005 | Hydrogen
| 31 |  | Hydrogen | 0 | 0 | 0 | 0 | 0.1086 | -1.2 | 1000 | 0.78 | 0.53 | 0.25 |  |  |  | 77 | 0.5596911 | 6.533233 | 3945 | -0.5803702 | 1.876902 | 2.457272 | Hydrogen
| 32 |  | Hydrogen | 0 | 0 | 0 | 0 | 0.1086 | -1.2 | 1000 | 0.78 | 0.53 | 0.25 |  |  |  | 77 | 0.9058671 | 7.124373 | 3945 | -0.09886266 | 1.963522 | 2.062384 | Hydrogen
| 33 |  | Hydrogen | 0 | 0 | 0 | 0 | 0.1086 | -1.2 | 1000 | 0.78 | 0.53 | 0.25 |  |  |  | 77 | 1.434069 | 8.215203 | 3945 | 0.3605158 | 2.105987 | 1.745471 | Hydrogen
| 34 |  | Hydrogen | 0 | 0 | 0 | 0 | 0.1086 | -1.2 | 1000 | 0.78 | 0.53 | 0.25 |  |  |  | 77 | 2.035801 | 8.716799 | 3945 | 0.7108894 | 2.165252 | 1.454363 | Hydrogen
| 35 |  | Hydrogen | 0 | 0 | 0 | 0 | 0.1086 | -1.2 | 1000 | 0.78 | 0.53 | 0.25 |  |  |  | 77 | 2.8928 | 9.446309 | 3945 | 1.062225 | 2.245624 | 1.183399 | Hydrogen
| 36 |  | Hydrogen | 0 | 0 | 0 | 0 | 0.1086 | -1.2 | 1000 | 0.78 | 0.53 | 0.25 |  |  |  | 77 | 4.041809 | 10.13179 | 3945 | 1.396692 | 2.315678 | 0.9189858 | Hydrogen
| 37 |  | Hydrogen | 0 | 0 | 0 | 0 | 0.1086 | -1.2 | 1000 | 0.78 | 0.53 | 0.25 |  |  |  | 77 | 6.595964 | 10.7783 | 3945 | 1.886458 | 2.377534 | 0.4910765 | Hydrogen
| 38 |  | Hydrogen | 0 | 0 | 0 | 0 | 0.1086 | -1.2 | 1000 | 0.78 | 0.53 | 0.25 |  |  |  | 77 | 7.909579 | 11.05636 | 3945 | 2.068075 | 2.403006 | 0.3349315 | Hydrogen
| 39 |  | Hydrogen | 0 | 0 | 0 | 0 | 0.1086 | -1.2 | 1000 | 0.78 | 0.53 | 0.25 |  |  |  | 77 | 10.75566 | 11.74954 | 3945 | 2.375432 | 2.463814 | 0.08838196 | Hydrogen
| 40 | CS29 | Hydrogen | 0 | 0 | 0 | 0 | 0.1086 | -1.2 | 1870 | 1.11 | 0.47 | 0.64 |  |  |  | 77 | 0.177681 | 5.216308 | 3946 | -1.727765 | 1.65179 | 3.379555 | Hydrogen
| 41 |  | Hydrogen | 0 | 0 | 0 | 0 | 0.1086 | -1.2 | 1870 | 1.11 | 0.47 | 0.64 |  |  |  | 77 | 0.3399278 | 7.393915 | 3946 | -1.079022 | 2.000657 | 3.07968 | Hydrogen
| 42 |  | Hydrogen | 0 | 0 | 0 | 0 | 0.1086 | -1.2 | 1870 | 1.11 | 0.47 | 0.64 |  |  |  | 77 | 0.5575394 | 8.8915 | 3946 | -0.584222 | 2.185096 | 2.769318 | Hydrogen
| 43 |  | Hydrogen | 0 | 0 | 0 | 0 | 0.1086 | -1.2 | 1870 | 1.11 | 0.47 | 0.64 |  |  |  | 77 | 0.8668054 | 9.935987 | 3946 | -0.1429408 | 2.296163 | 2.439104 | Hydrogen
| 44 |  | Hydrogen | 0 | 0 | 0 | 0 | 0.1086 | -1.2 | 1870 | 1.11 | 0.47 | 0.64 |  |  |  | 77 | 1.34018 | 11.11727 | 3946 | 0.2928041 | 2.4085 | 2.115696 | Hydrogen
| 45 |  | Hydrogen | 0 | 0 | 0 | 0 | 0.1086 | -1.2 | 1870 | 1.11 | 0.47 | 0.64 |  |  |  | 77 | 1.977746 | 12.34465 | 3946 | 0.681958 | 2.513223 | 1.831265 | Hydrogen
| 46 |  | Hydrogen | 0 | 0 | 0 | 0 | 0.1086 | -1.2 | 1870 | 1.11 | 0.47 | 0.64 |  |  |  | 77 | 2.8892 | 13.39187 | 3946 | 1.06098 | 2.594648 | 1.533668 | Hydrogen
| 47 |  | Hydrogen | 0 | 0 | 0 | 0 | 0.1086 | -1.2 | 1870 | 1.11 | 0.47 | 0.64 |  |  |  | 77 | 4.074457 | 14.34963 | 3946 | 1.404738 | 2.663724 | 1.258986 | Hydrogen
| 48 |  | Hydrogen | 0 | 0 | 0 | 0 | 0.1086 | -1.2 | 1870 | 1.11 | 0.47 | 0.64 |  |  |  | 77 | 6.609743 | 15.67632 | 3946 | 1.888545 | 2.752151 | 0.8636064 | Hydrogen
| 49 |  | Hydrogen | 0 | 0 | 0 | 0 | 0.1086 | -1.2 | 1870 | 1.11 | 0.47 | 0.64 |  |  |  | 77 | 8.543338 | 16.45606 | 3946 | 2.145152 | 2.800694 | 0.6555421 | Hydrogen
| 50 |  | Hydrogen | 0 | 0 | 0 | 0 | 0.1086 | -1.2 | 1870 | 1.11 | 0.47 | 0.64 |  |  |  | 77 | 10.7507 | 17.1917 | 3946 | 2.374971 | 2.844426 | 0.469456 | Hydrogen
| 51 | CY | Hydrogen | 0 | 0 | 0 | 0 | 0.1086 | -1.2 | 2210 | 1.17 | 0.46 | 0.71 |  |  |  | 77 | 0.1259988 | 1.860065 | 3947 | -2.071483 | 0.6206113 | 2.692094 | Hydrogen
| 52 |  | Hydrogen | 0 | 0 | 0 | 0 | 0.1086 | -1.2 | 2210 | 1.17 | 0.46 | 0.71 |  |  |  | 77 | 0.2889903 | 3.221348 | 3947 | -1.241362 | 1.1698 | 2.411162 | Hydrogen
| 53 |  | Hydrogen | 0 | 0 | 0 | 0 | 0.1086 | -1.2 | 2210 | 1.17 | 0.46 | 0.71 |  |  |  | 77 | 0.5427672 | 5.08191 | 3947 | -0.6110748 | 1.625687 | 2.236762 | Hydrogen
| 54 |  | Hydrogen | 0 | 0 | 0 | 0 | 0.1086 | -1.2 | 2210 | 1.17 | 0.46 | 0.71 |  |  |  | 77 | 0.8699088 | 6.53464 | 3947 | -0.1393669 | 1.877117 | 2.016484 | Hydrogen
| 55 |  | Hydrogen | 0 | 0 | 0 | 0 | 0.1086 | -1.2 | 2210 | 1.17 | 0.46 | 0.71 |  |  |  | 77 | 1.889733 | 8.806839 | 3947 | 0.6364358 | 2.175529 | 1.539093 | Hydrogen
| 56 |  | Hydrogen | 0 | 0 | 0 | 0 | 0.1086 | -1.2 | 2210 | 1.17 | 0.46 | 0.71 |  |  |  | 77 | 2.855724 | 10.08106 | 3947 | 1.049325 | 2.310659 | 1.261333 | Hydrogen
| 57 |  | Hydrogen | 0 | 0 | 0 | 0 | 0.1086 | -1.2 | 2210 | 1.17 | 0.46 | 0.71 |  |  |  | 77 | 5.262653 | 12.08744 | 3947 | 1.660635 | 2.492167 | 0.8315319 | Hydrogen
| 58 |  | Hydrogen | 0 | 0 | 0 | 0 | 0.1086 | -1.2 | 2210 | 1.17 | 0.46 | 0.71 |  |  |  | 77 | 6.976774 | 13.41041 | 3947 | 1.942587 | 2.596031 | 0.6534445 | Hydrogen
| 59 |  | Hydrogen | 0 | 0 | 0 | 0 | 0.1086 | -1.2 | 2210 | 1.17 | 0.46 | 0.71 |  |  |  | 77 | 8.618193 | 14.41558 | 3947 | 2.153875 | 2.66831 | 0.5144345 | Hydrogen
| 60 |  | Hydrogen | 0 | 0 | 0 | 0 | 0.1086 | -1.2 | 2210 | 1.17 | 0.46 | 0.71 |  |  |  | 77 | 10.80693 | 15.5593 | 3947 | 2.380188 | 2.744658 | 0.3644708 | Hydrogen
| 61 | CS19 | Hydrogen | 0 | 0 | 0 | 0 | 0.1086 | -1.2 | 1680 | 1.05 | 0.57 | 0.48 |  |  |  | 77 | 0.1044817 | 5.442734 | 3948 | -2.258743 | 1.694281 | 3.953024 | Hydrogen
| 62 |  | Hydrogen | 0 | 0 | 0 | 0 | 0.1086 | -1.2 | 1680 | 1.05 | 0.57 | 0.48 |  |  |  | 77 | 0.3582172 | 7.348646 | 3948 | -1.026616 | 1.994516 | 3.021132 | Hydrogen
| 63 |  | Hydrogen | 0 | 0 | 0 | 0 | 0.1086 | -1.2 | 1680 | 1.05 | 0.57 | 0.48 |  |  |  | 77 | 0.5942425 | 8.664909 | 3948 | -0.5204677 | 2.159281 | 2.679749 | Hydrogen
| 64 |  | Hydrogen | 0 | 0 | 0 | 0 | 0.1086 | -1.2 | 1680 | 1.05 | 0.57 | 0.48 |  |  |  | 77 | 0.8123922 | 9.572928 | 3948 | -0.2077721 | 2.258939 | 2.466711 | Hydrogen
| 65 |  | Hydrogen | 0 | 0 | 0 | 0 | 0.1086 | -1.2 | 1680 | 1.05 | 0.57 | 0.48 |  |  |  | 77 | 1.340428 | 10.84516 | 3948 | 0.2929893 | 2.383719 | 2.09073 | Hydrogen
| 66 |  | Hydrogen | 0 | 0 | 0 | 0 | 0.1086 | -1.2 | 1680 | 1.05 | 0.57 | 0.48 |  |  |  | 77 | 1.996574 | 11.70982 | 3948 | 0.6914326 | 2.460428 | 1.768995 | Hydrogen
| 67 |  | Hydrogen | 0 | 0 | 0 | 0 | 0.1086 | -1.2 | 1680 | 1.05 | 0.57 | 0.48 |  |  |  | 77 | 2.890027 | 12.48484 | 3948 | 1.061266 | 2.524516 | 1.46325 | Hydrogen
| 68 |  | Hydrogen | 0 | 0 | 0 | 0 | 0.1086 | -1.2 | 1680 | 1.05 | 0.57 | 0.48 |  |  |  | 77 | 5.27937 | 13.76552 | 3948 | 1.663807 | 2.622167 | 0.9583604 | Hydrogen
| 69 |  | Hydrogen | 0 | 0 | 0 | 0 | 0.1086 | -1.2 | 1680 | 1.05 | 0.57 | 0.48 |  |  |  | 77 | 6.665977 | 14.04392 | 3948 | 1.897017 | 2.64219 | 0.745173 | Hydrogen
| 70 |  | Hydrogen | 0 | 0 | 0 | 0 | 0.1086 | -1.2 | 1680 | 1.05 | 0.57 | 0.48 |  |  |  | 77 | 7.797111 | 14.32116 | 3948 | 2.053753 | 2.661738 | 0.6079848 | Hydrogen
| 71 |  | Hydrogen | 0 | 0 | 0 | 0 | 0.1086 | -1.2 | 1680 | 1.05 | 0.57 | 0.48 |  |  |  | 77 | 9.275166 | 14.37321 | 3948 | 2.22734 | 2.665366 | 0.4380258 | Hydrogen
| 72 |  | Hydrogen | 0 | 0 | 0 | 0 | 0.1086 | -1.2 | 1680 | 1.05 | 0.57 | 0.48 |  |  |  | 77 | 10.69843 | 14.47037 | 3948 | 2.370097 | 2.672103 | 0.3020057 | Hydrogen
68 | 0 | BC-5 | Hydrogen | 0 | 0 | 0 | 0 | 0.1086 | -1.2 | 2828 | 1.08 | 0.73 | 0.35 |  |  |  | 77 | 0.07028112 | 5.060706 | 3949 | -2.655252 | 1.621506 | 4.276758 | Hydrogen
| 1 |  | Hydrogen | 0 | 0 | 0 | 0 | 0.1086 | -1.2 | 2828 | 1.08 | 0.73 | 0.35 |  |  |  | 77 | 0.126506 | 6.953642 | 3949 | -2.067465 | 1.939266 | 4.006731 | Hydrogen
| 2 |  | Hydrogen | 0 | 0 | 0 | 0 | 0.1086 | -1.2 | 2828 | 1.08 | 0.73 | 0.35 |  |  |  | 77 | 0.2048193 | 8.537528 | 3949 | -1.585627 | 2.144471 | 3.730099 | Hydrogen
| 3 |  | Hydrogen | 0 | 0 | 0 | 0 | 0.1086 | -1.2 | 2828 | 1.08 | 0.73 | 0.35 |  |  |  | 77 | 0.3253012 | 10.23731 | 3949 | -1.123004 | 2.326039 | 3.449042 | Hydrogen
| 4 |  | Hydrogen | 0 | 0 | 0 | 0 | 0.1086 | -1.2 | 2828 | 1.08 | 0.73 | 0.35 |  |  |  | 77 | 0.4558233 | 11.82119 | 3949 | -0.7856501 | 2.469894 | 3.255544 | Hydrogen
| 5 |  | Hydrogen | 0 | 0 | 0 | 0 | 0.1086 | -1.2 | 2828 | 1.08 | 0.73 | 0.35 |  |  |  | 77 | 0.6004016 | 12.90287 | 3949 | -0.5101565 | 2.55745 | 3.067606 | Hydrogen
| 6 |  | Hydrogen | 0 | 0 | 0 | 0 | 0.1086 | -1.2 | 2828 | 1.08 | 0.73 | 0.35 |  |  |  | 77 | 0.7610442 | 13.94592 | 3949 | -0.2730639 | 2.635187 | 2.908251 | Hydrogen
| 7 |  | Hydrogen | 0 | 0 | 0 | 0 | 0.1086 | -1.2 | 2828 | 1.08 | 0.73 | 0.35 |  |  |  | 77 | 0.8694779 | 14.37086 | 3949 | -0.1398623 | 2.665203 | 2.805065 | Hydrogen
| 8 |  | Hydrogen | 0 | 0 | 0 | 0 | 0.1086 | -1.2 | 2828 | 1.08 | 0.73 | 0.35 |  |  |  | 77 | 1.004016 | 14.98896 | 3949 | 0.004008021 | 2.707314 | 2.703306 | Hydrogen
| 9 | BC-7 | Hydrogen | 0 | 0 | 0 | 0 | 0.1086 | -1.2 | 2840 | 1.1 | 0.75 | 0.35 |  |  |  | 77 | 0.004016064 | 1.236203 | 3950 | -5.517453 | 0.2120447 | 5.729498 | Hydrogen
| 10 |  | Hydrogen | 0 | 0 | 0 | 0 | 0.1086 | -1.2 | 2840 | 1.1 | 0.75 | 0.35 |  |  |  | 77 | 0.06827309 | 4.59713 | 3950 | -2.68424 | 1.525432 | 4.209672 | Hydrogen
| 11 |  | Hydrogen | 0 | 0 | 0 | 0 | 0.1086 | -1.2 | 2840 | 1.1 | 0.75 | 0.35 |  |  |  | 77 | 0.1345382 | 6.567329 | 3950 | -2.005907 | 1.882107 | 3.888015 | Hydrogen
| 12 |  | Hydrogen | 0 | 0 | 0 | 0 | 0.1086 | -1.2 | 2840 | 1.1 | 0.75 | 0.35 |  |  |  | 77 | 0.1967871 | 7.726269 | 3950 | -1.625633 | 2.044626 | 3.670259 | Hydrogen
| 13 |  | Hydrogen | 0 | 0 | 0 | 0 | 0.1086 | -1.2 | 2840 | 1.1 | 0.75 | 0.35 |  |  |  | 77 | 0.2650602 | 8.923841 | 3950 | -1.327798 | 2.188726 | 3.516525 | Hydrogen
| 14 |  | Hydrogen | 0 | 0 | 0 | 0 | 0.1086 | -1.2 | 2840 | 1.1 | 0.75 | 0.35 |  |  |  | 77 | 0.4036145 | 10.50773 | 3950 | -0.9072952 | 2.352111 | 3.259406 | Hydrogen
| 15 |  | Hydrogen | 0 | 0 | 0 | 0 | 0.1086 | -1.2 | 2840 | 1.1 | 0.75 | 0.35 |  |  |  | 77 | 0.5401606 | 11.5894 | 3950 | -0.6158887 | 2.450091 | 3.06598 | Hydrogen
| 16 |  | Hydrogen | 0 | 0 | 0 | 0 | 0.1086 | -1.2 | 2840 | 1.1 | 0.75 | 0.35 |  |  |  | 77 | 0.6586345 | 12.59382 | 3950 | -0.4175865 | 2.533206 | 2.950793 | Hydrogen
| 17 |  | Hydrogen | 0 | 0 | 0 | 0 | 0.1086 | -1.2 | 2840 | 1.1 | 0.75 | 0.35 |  |  |  | 77 | 0.7871486 | 13.32781 | 3950 | -0.2393382 | 2.589853 | 2.829191 | Hydrogen
| 18 |  | Hydrogen | 0 | 0 | 0 | 0 | 0.1086 | -1.2 | 2840 | 1.1 | 0.75 | 0.35 |  |  |  | 77 | 0.9076305 | 13.86865 | 3950 | -0.0969179 | 2.629631 | 2.726549 | Hydrogen
| 19 |  | Hydrogen | 0 | 0 | 0 | 0 | 0.1086 | -1.2 | 2840 | 1.1 | 0.75 | 0.35 |  |  |  | 77 | 1 | 14.25497 | 3950 | 0 | 2.657105 | 2.657105 | Hydrogen
| 20 | BC-CONTROL | Hydrogen | 0 | 0 | 0 | 0 | 0.1086 | -1.2 | 2473 | 0.92 | 0.52 | 0.4 |  |  |  | 298 | 4.810865 | 1.129023 | 3951 | 1.570877 | 0.121353 | -1.449524 | Hydrogen
| 21 |  | Hydrogen | 0 | 0 | 0 | 0 | 0.1086 | -1.2 | 2473 | 0.92 | 0.52 | 0.4 |  |  |  | 298 | 10.54535 | 1.578856 | 3951 | 2.355685 | 0.4567004 | -1.898985 | Hydrogen
| 22 |  | Hydrogen | 0 | 0 | 0 | 0 | 0.1086 | -1.2 | 2473 | 0.92 | 0.52 | 0.4 |  |  |  | 298 | 18.22166 | 2.127582 | 3951 | 2.902611 | 0.7549859 | -2.147625 | Hydrogen
| 23 |  | Hydrogen | 0 | 0 | 0 | 0 | 0.1086 | -1.2 | 2473 | 0.92 | 0.52 | 0.4 |  |  |  | 298 | 26.77389 | 2.774967 | 3951 | 3.287427 | 1.020639 | -2.266788 | Hydrogen
| 24 |  | Hydrogen | 0 | 0 | 0 | 0 | 0.1086 | -1.2 | 2473 | 0.92 | 0.52 | 0.4 |  |  |  | 298 | 33.3826 | 3.279696 | 3951 | 3.508035 | 1.187751 | -2.320284 | Hydrogen
| 25 |  | Hydrogen | 0 | 0 | 0 | 0 | 0.1086 | -1.2 | 2473 | 0.92 | 0.52 | 0.4 |  |  |  | 298 | 44.74068 | 3.818286 | 3951 | 3.800883 | 1.339802 | -2.461082 | Hydrogen
| 26 |  | Hydrogen | 0 | 0 | 0 | 0 | 0.1086 | -1.2 | 2473 | 0.92 | 0.52 | 0.4 |  |  |  | 298 | 50.37106 | 4.0821 | 3951 | 3.919417 | 1.406612 | -2.512805 | Hydrogen
| 27 | BC-5 | Hydrogen | 0 | 0 | 0 | 0 | 0.1086 | -1.2 | 2828 | 1.08 | 0.73 | 0.35 |  |  |  | 298 | 0.6043001 | 0.0996565 | 3952 | -0.5036844 | -2.306026 | -1.802342 | Hydrogen
| 28 |  | Hydrogen | 0 | 0 | 0 | 0 | 0.1086 | -1.2 | 2828 | 1.08 | 0.73 | 0.35 |  |  |  | 298 | 4.787965 | 0.5382087 | 3952 | 1.566105 | -0.6195088 | -2.185614 | Hydrogen
| 29 |  | Hydrogen | 0 | 0 | 0 | 0 | 0.1086 | -1.2 | 2828 | 1.08 | 0.73 | 0.35 |  |  |  | 298 | 9.654595 | 1.097261 | 3952 | 2.267434 | 0.09281662 | -2.174617 | Hydrogen
| 30 |  | Hydrogen | 0 | 0 | 0 | 0 | 0.1086 | -1.2 | 2828 | 1.08 | 0.73 | 0.35 |  |  |  | 298 | 13.93558 | 1.546775 | 3952 | 2.634446 | 0.4361721 | -2.198273 | Hydrogen
| 31 |  | Hydrogen | 0 | 0 | 0 | 0 | 0.1086 | -1.2 | 2828 | 1.08 | 0.73 | 0.35 |  |  |  | 298 | 20.64416 | 2.128112 | 3952 | 3.027433 | 0.755235 | -2.272198 | Hydrogen
| 32 |  | Hydrogen | 0 | 0 | 0 | 0 | 0.1086 | -1.2 | 2828 | 1.08 | 0.73 | 0.35 |  |  |  | 298 | 28.90441 | 2.742611 | 3952 | 3.363994 | 1.00891 | -2.355084 | Hydrogen
| 33 |  | Hydrogen | 0 | 0 | 0 | 0 | 0.1086 | -1.2 | 2828 | 1.08 | 0.73 | 0.35 |  |  |  | 298 | 40.2748 | 3.59849 | 3952 | 3.695726 | 1.280514 | -2.415212 | Hydrogen
| 34 |  | Hydrogen | 0 | 0 | 0 | 0 | 0.1086 | -1.2 | 2828 | 1.08 | 0.73 | 0.35 |  |  |  | 298 | 49.99067 | 4.268012 | 3952 | 3.911836 | 1.451148 | -2.460688 | Hydrogen
| 35 | BC-7 | Hydrogen | 0 | 0 | 0 | 0 | 0.1086 | -1.2 | 2840 | 1.1 | 0.75 | 0.35 |  |  |  | 298 | 0.02968492 | 0.2745855 | 3953 | -3.517116 | -1.292493 | 2.224624 | Hydrogen
| 36 |  | Hydrogen | 0 | 0 | 0 | 0 | 0.1086 | -1.2 | 2840 | 1.1 | 0.75 | 0.35 |  |  |  | 298 | 5.37615 | 0.7133921 | 3953 | 1.681973 | -0.337724 | -2.019697 | Hydrogen
| 37 |  | Hydrogen | 0 | 0 | 0 | 0 | 0.1086 | -1.2 | 2840 | 1.1 | 0.75 | 0.35 |  |  |  | 298 | 11.00865 | 1.031911 | 3953 | 2.398681 | 0.0314127 | -2.367269 | Hydrogen
| 38 |  | Hydrogen | 0 | 0 | 0 | 0 | 0.1086 | -1.2 | 2840 | 1.1 | 0.75 | 0.35 |  |  |  | 298 | 16.64582 | 1.470782 | 3953 | 2.812159 | 0.3857939 | -2.426365 | Hydrogen
| 39 |  | Hydrogen | 0 | 0 | 0 | 0 | 0.1086 | -1.2 | 2840 | 1.1 | 0.75 | 0.35 |  |  |  | 298 | 23.73988 | 1.997498 | 3953 | 3.167156 | 0.6918954 | -2.475261 | Hydrogen
| 40 |  | Hydrogen | 0 | 0 | 0 | 0 | 0.1086 | -1.2 | 2840 | 1.1 | 0.75 | 0.35 |  |  |  | 298 | 30.44167 | 2.403778 | 3953 | 3.415812 | 0.8770419 | -2.538771 | Hydrogen
| 41 |  | Hydrogen | 0 | 0 | 0 | 0 | 0.1086 | -1.2 | 2840 | 1.1 | 0.75 | 0.35 |  |  |  | 298 | 39.37725 | 2.941839 | 3953 | 3.673188 | 1.079035 | -2.594153 | Hydrogen
| 42 |  | Hydrogen | 0 | 0 | 0 | 0 | 0.1086 | -1.2 | 2840 | 1.1 | 0.75 | 0.35 |  |  |  | 298 | 50.25338 | 3.545969 | 3953 | 3.917078 | 1.265812 | -2.651266 | Hydrogen
69 | 0 | FE/OMC-9 | Hydrogen | 0 | 0 | 0 | 0 | 0.1086 | -1.2 | 921 | 0.89 | 0.55 | 0.34 | 78.15 | 11.52 |  | 298 | 5.277311 | 0.506593 | 3954 | 1.663417 | -0.6800473 | -2.343464 | Hydrogen
| 1 |  | Hydrogen | 0 | 0 | 0 | 0 | 0.1086 | -1.2 | 921 | 0.89 | 0.55 | 0.34 | 78.15 | 11.52 |  | 298 | 15.05164 | 1.089705 | 3954 | 2.711487 | 0.08590672 | -2.62558 | Hydrogen
| 2 |  | Hydrogen | 0 | 0 | 0 | 0 | 0.1086 | -1.2 | 921 | 0.89 | 0.55 | 0.34 | 78.15 | 11.52 |  | 298 | 25.57451 | 1.611163 | 3954 | 3.241596 | 0.4769561 | -2.76464 | Hydrogen
| 3 |  | Hydrogen | 0 | 0 | 0 | 0 | 0.1086 | -1.2 | 921 | 0.89 | 0.55 | 0.34 | 78.15 | 11.52 |  | 298 | 35.15642 | 2.040458 | 3954 | 3.559807 | 0.7131742 | -2.846633 | Hydrogen
| 4 |  | Hydrogen | 0 | 0 | 0 | 0 | 0.1086 | -1.2 | 921 | 0.89 | 0.55 | 0.34 | 78.15 | 11.52 |  | 298 | 47.9355 | 2.715415 | 3954 | 3.869856 | 0.9989447 | -2.870912 | Hydrogen
| 5 |  | Hydrogen | 0 | 0 | 0 | 0 | 0.1086 | -1.2 | 921 | 0.89 | 0.55 | 0.34 | 78.15 | 11.52 |  | 298 | 59.58696 | 3.329007 | 3954 | 4.087437 | 1.202674 | -2.884763 | Hydrogen
| 6 |  | Hydrogen | 0 | 0 | 0 | 0 | 0.1086 | -1.2 | 921 | 0.89 | 0.55 | 0.34 | 78.15 | 11.52 |  | 298 | 69.73604 | 3.896676 | 3954 | 4.244717 | 1.360124 | -2.884593 | Hydrogen
| 7 |  | Hydrogen | 0 | 0 | 0 | 0 | 0.1086 | -1.2 | 921 | 0.89 | 0.55 | 0.34 | 78.15 | 11.52 |  | 298 | 80.07322 | 4.479701 | 3954 | 4.382941 | 1.499556 | -2.883385 | Hydrogen
| 8 |  | Hydrogen | 0 | 0 | 0 | 0 | 0.1086 | -1.2 | 921 | 0.89 | 0.55 | 0.34 | 78.15 | 11.52 |  | 298 | 90.0318 | 4.955092 | 3954 | 4.500163 | 1.600416 | -2.899747 | Hydrogen
| 9 |  | Hydrogen | 0 | 0 | 0 | 0 | 0.1086 | -1.2 | 921 | 0.89 | 0.55 | 0.34 | 78.15 | 11.52 |  | 298 | 100.5561 | 5.522704 | 3954 | 4.610716 | 1.708868 | -2.901848 | Hydrogen
| 10 | FE/OMC-6 | Hydrogen | 0 | 0 | 0 | 0 | 0.1086 | -1.2 | 1032 | 0.98 | 0.49 | 0.39 | 79.89 | 12.87 |  | 298 | 5.274906 | 0.4296703 | 3955 | 1.662961 | -0.8447371 | -2.507698 | Hydrogen
| 11 |  | Hydrogen | 0 | 0 | 0 | 0 | 0.1086 | -1.2 | 1032 | 0.98 | 0.49 | 0.39 | 79.89 | 12.87 |  | 298 | 15.61064 | 0.9665417 | 3955 | 2.747953 | -0.03403078 | -2.781984 | Hydrogen
| 12 |  | Hydrogen | 0 | 0 | 0 | 0 | 0.1086 | -1.2 | 1032 | 0.98 | 0.49 | 0.39 | 79.89 | 12.87 |  | 298 | 24.62922 | 1.380539 | 3955 | 3.203933 | 0.3224739 | -2.88146 | Hydrogen
| 13 |  | Hydrogen | 0 | 0 | 0 | 0 | 0.1086 | -1.2 | 1032 | 0.98 | 0.49 | 0.39 | 79.89 | 12.87 |  | 298 | 35.33971 | 1.901968 | 3955 | 3.565007 | 0.6428892 | -2.922118 | Hydrogen
| 14 |  | Hydrogen | 0 | 0 | 0 | 0 | 0.1086 | -1.2 | 1032 | 0.98 | 0.49 | 0.39 | 79.89 | 12.87 |  | 298 | 49.6202 | 2.592079 | 3955 | 3.904398 | 0.9524602 | -2.951938 | Hydrogen
| 15 |  | Hydrogen | 0 | 0 | 0 | 0 | 0.1086 | -1.2 | 1032 | 0.98 | 0.49 | 0.39 | 79.89 | 12.87 |  | 298 | 61.64544 | 3.159459 | 3955 | 4.121399 | 1.150401 | -2.970998 | Hydrogen
| 16 |  | Hydrogen | 0 | 0 | 0 | 0 | 0.1086 | -1.2 | 1032 | 0.98 | 0.49 | 0.39 | 79.89 | 12.87 |  | 298 | 71.04166 | 3.650322 | 3955 | 4.263266 | 1.294815 | -2.968451 | Hydrogen
| 17 |  | Hydrogen | 0 | 0 | 0 | 0 | 0.1086 | -1.2 | 1032 | 0.98 | 0.49 | 0.39 | 79.89 | 12.87 |  | 298 | 85.13694 | 4.417384 | 3955 | 4.444261 | 1.485548 | -2.958713 | Hydrogen
| 18 |  | Hydrogen | 0 | 0 | 0 | 0 | 0.1086 | -1.2 | 1032 | 0.98 | 0.49 | 0.39 | 79.89 | 12.87 |  | 298 | 95.28698 | 5.015822 | 3955 | 4.556893 | 1.612597 | -2.944296 | Hydrogen
| 19 |  | Hydrogen | 0 | 0 | 0 | 0 | 0.1086 | -1.2 | 1032 | 0.98 | 0.49 | 0.39 | 79.89 | 12.87 |  | 298 | 100.3613 | 5.291965 | 3955 | 4.608776 | 1.66619 | -2.942587 | Hydrogen
| 20 | FE/OMC-3 | Hydrogen | 0 | 0 | 0 | 0 | 0.1086 | -1.2 | 1378 | 1.25 | 0.78 | 0.47 | 82.15 | 13.54 |  | 298 | 4.897268 | 0.3528053 | 3956 | 1.588678 | -1.041839 | -2.630516 | Hydrogen
| 21 |  | Hydrogen | 0 | 0 | 0 | 0 | 0.1086 | -1.2 | 1378 | 1.25 | 0.78 | 0.47 | 82.15 | 13.54 |  | 298 | 15.60776 | 0.8742345 | 3956 | 2.747768 | -0.1344066 | -2.882175 | Hydrogen
| 22 |  | Hydrogen | 0 | 0 | 0 | 0 | 0.1086 | -1.2 | 1378 | 1.25 | 0.78 | 0.47 | 82.15 | 13.54 |  | 298 | 25.37583 | 1.257347 | 3956 | 3.233797 | 0.229004 | -3.004793 | Hydrogen
| 23 |  | Hydrogen | 0 | 0 | 0 | 0 | 0.1086 | -1.2 | 1378 | 1.25 | 0.78 | 0.47 | 82.15 | 13.54 |  | 298 | 34.95485 | 1.594335 | 3956 | 3.554057 | 0.4664567 | -3.087601 | Hydrogen
| 24 |  | Hydrogen | 0 | 0 | 0 | 0 | 0.1086 | -1.2 | 1378 | 1.25 | 0.78 | 0.47 | 82.15 | 13.54 |  | 298 | 45.66486 | 2.10038 | 3956 | 3.821329 | 0.7421181 | -3.079211 | Hydrogen
| 25 |  | Hydrogen | 0 | 0 | 0 | 0 | 0.1086 | -1.2 | 1378 | 1.25 | 0.78 | 0.47 | 82.15 | 13.54 |  | 298 | 59.56916 | 2.759779 | 3956 | 4.087138 | 1.015151 | -3.071987 | Hydrogen
| 26 |  | Hydrogen | 0 | 0 | 0 | 0 | 0.1086 | -1.2 | 1378 | 1.25 | 0.78 | 0.47 | 82.15 | 13.54 |  | 298 | 70.27676 | 3.188901 | 3956 | 4.252441 | 1.159676 | -3.092765 | Hydrogen
| 27 |  | Hydrogen | 0 | 0 | 0 | 0 | 0.1086 | -1.2 | 1378 | 1.25 | 0.78 | 0.47 | 82.15 | 13.54 |  | 298 | 84.18202 | 3.879069 | 3956 | 4.432981 | 1.355595 | -3.077386 | Hydrogen
| 28 |  | Hydrogen | 0 | 0 | 0 | 0 | 0.1086 | -1.2 | 1378 | 1.25 | 0.78 | 0.47 | 82.15 | 13.54 |  | 298 | 94.32869 | 4.369816 | 3956 | 4.546785 | 1.474721 | -3.072065 | Hydrogen
| 29 |  | Hydrogen | 0 | 0 | 0 | 0 | 0.1086 | -1.2 | 1378 | 1.25 | 0.78 | 0.47 | 82.15 | 13.54 |  | 298 | 99.96584 | 4.645872 | 3956 | 4.604829 | 1.535979 | -3.06885 | Hydrogen
| 30 | OMC | Hydrogen | 0 | 0 | 0 | 0 | 0.1086 | -1.2 | 1521 | 1.33 | 0.82 | 0.51 | 84.08 | 14.76 |  | 298 | 5.270576 | 0.2912095 | 3957 | 1.66214 | -1.233713 | -2.895852 | Hydrogen
| 31 |  | Hydrogen | 0 | 0 | 0 | 0 | 0.1086 | -1.2 | 1521 | 1.33 | 0.82 | 0.51 | 84.08 | 14.76 |  | 298 | 15.41533 | 0.720418 | 3957 | 2.735362 | -0.3279237 | -3.063286 | Hydrogen
| 32 |  | Hydrogen | 0 | 0 | 0 | 0 | 0.1086 | -1.2 | 1521 | 1.33 | 0.82 | 0.51 | 84.08 | 14.76 |  | 298 | 25.18052 | 1.011223 | 3957 | 3.226071 | 0.01116079 | -3.21491 | Hydrogen
| 33 |  | Hydrogen | 0 | 0 | 0 | 0 | 0.1086 | -1.2 | 1521 | 1.33 | 0.82 | 0.51 | 84.08 | 14.76 |  | 298 | 35.6981 | 1.363451 | 3957 | 3.575098 | 0.3100193 | -3.265078 | Hydrogen
| 34 |  | Hydrogen | 0 | 0 | 0 | 0 | 0.1086 | -1.2 | 1521 | 1.33 | 0.82 | 0.51 | 84.08 | 14.76 |  | 298 | 46.77853 | 1.715593 | 3957 | 3.845424 | 0.5397587 | -3.305666 | Hydrogen
| 35 |  | Hydrogen | 0 | 0 | 0 | 0 | 0.1086 | -1.2 | 1521 | 1.33 | 0.82 | 0.51 | 84.08 | 14.76 |  | 298 | 56.92136 | 2.083263 | 3957 | 4.041671 | 0.7339355 | -3.307735 | Hydrogen
| 36 |  | Hydrogen | 0 | 0 | 0 | 0 | 0.1086 | -1.2 | 1521 | 1.33 | 0.82 | 0.51 | 84.08 | 14.76 |  | 298 | 70.63179 | 2.542692 | 3957 | 4.25748 | 0.9332235 | -3.324257 | Hydrogen
| 37 |  | Hydrogen | 0 | 0 | 0 | 0 | 0.1086 | -1.2 | 1521 | 1.33 | 0.82 | 0.51 | 84.08 | 14.76 |  | 298 | 82.46653 | 3.017795 | 3957 | 4.412393 | 1.104526 | -3.307866 | Hydrogen
| 38 |  | Hydrogen | 0 | 0 | 0 | 0 | 0.1086 | -1.2 | 1521 | 1.33 | 0.82 | 0.51 | 84.08 | 14.76 |  | 298 | 92.04314 | 3.27786 | 3957 | 4.522257 | 1.187191 | -3.335067 | Hydrogen
| 39 |  | Hydrogen | 0 | 0 | 0 | 0 | 0.1086 | -1.2 | 1521 | 1.33 | 0.82 | 0.51 | 84.08 | 14.76 |  | 298 | 99.36451 | 3.415195 | 3957 | 4.598795 | 1.228235 | -3.37056 | Hydrogen
70 | 0 | W AC-KOH | Hydrogen | 0 | 0 | 0 | 0 | 0.1086 | -1.2 | 2835 | 0.73 | [5 empty] | 298 | 3.79661 | 0.3033161 | 3958 | 1.334109 | -1.19298 | -2.527088 | Hydrogen
| 1 |  | Hydrogen | 0 | 0 | 0 | 0 | 0.1086 | -1.2 | 2835 | 0.73 | [5 empty] | 298 | 9.762712 | 0.6712601 | 3958 | 2.27857 | -0.3985985 | -2.677169 | Hydrogen
| 2 |  | Hydrogen | 0 | 0 | 0 | 0 | 0.1086 | -1.2 | 2835 | 0.73 | [5 empty] | 298 | 20.0678 | 1.211938 | 3958 | 2.999116 | 0.1922208 | -2.806896 | Hydrogen
| 3 |  | Hydrogen | 0 | 0 | 0 | 0 | 0.1086 | -1.2 | 2835 | 0.73 | [5 empty] | 298 | 26.0339 | 1.449447 | 3958 | 3.259399 | 0.3711823 | -2.888217 | Hydrogen
| 4 |  | Hydrogen | 0 | 0 | 0 | 0 | 0.1086 | -1.2 | 2835 | 0.73 | [5 empty] | 298 | 35.25424 | 1.794768 | 3958 | 3.562586 | 0.5848757 | -2.97771 | Hydrogen
| 5 |  | Hydrogen | 0 | 0 | 0 | 0 | 0.1086 | -1.2 | 2835 | 0.73 | [5 empty] | 298 | 40.94915 | 2.010612 | 3958 | 3.712331 | 0.698439 | -3.013892 | Hydrogen
| 6 |  | Hydrogen | 0 | 0 | 0 | 0 | 0.1086 | -1.2 | 2835 | 0.73 | [5 empty] | 298 | 51.52542 | 2.268607 | 3958 | 3.942075 | 0.8191661 | -3.122909 | Hydrogen
| 7 |  | Hydrogen | 0 | 0 | 0 | 0 | 0.1086 | -1.2 | 2835 | 0.73 | [5 empty] | 298 | 62.91525 | 2.504643 | 3958 | 4.141789 | 0.918146 | -3.223643 | Hydrogen
| 8 |  | Hydrogen | 0 | 0 | 0 | 0 | 0.1086 | -1.2 | 2835 | 0.73 | [5 empty] | 298 | 69.42373 | 2.61157 | 3958 | 4.240229 | 0.9599514 | -3.280277 | Hydrogen
| 9 |  | Hydrogen | 0 | 0 | 0 | 0 | 0.1086 | -1.2 | 2835 | 0.73 | [5 empty] | 298 | 78.37288 | 2.717833 | 3958 | 4.361478 | 0.999835 | -3.361643 | Hydrogen
| 10 |  | Hydrogen | 0 | 0 | 0 | 0 | 0.1086 | -1.2 | 2835 | 0.73 | [5 empty] | 77 | 1.509434 | 9.453426 | 3959 | 0.4117347 | 2.246377 | 1.834643 | Hydrogen
| 11 |  | Hydrogen | 0 | 0 | 0 | 0 | 0.1086 | -1.2 | 2835 | 0.73 | [5 empty] | 77 | 4.528302 | 20.87955 | 3959 | 1.510347 | 3.03877 | 1.528423 | Hydrogen
| 12 |  | Hydrogen | 0 | 0 | 0 | 0 | 0.1086 | -1.2 | 2835 | 0.73 | [5 empty] | 77 | 10.31447 | 25.24434 | 3959 | 2.333547 | 3.228602 | 0.8950548 | Hydrogen
| 13 |  | Hydrogen | 0 | 0 | 0 | 0 | 0.1086 | -1.2 | 2835 | 0.73 | [5 empty] | 77 | 16.10063 | 26.92769 | 3959 | 2.778858 | 3.293155 | 0.5142966 | Hydrogen
| 14 |  | Hydrogen | 0 | 0 | 0 | 0 | 0.1086 | -1.2 | 2835 | 0.73 | [5 empty] | 77 | 29.43396 | 29.30336 | 3959 | 3.382149 | 3.377702 | -0.004447081 | Hydrogen
| 15 |  | Hydrogen | 0 | 0 | 0 | 0 | 0.1086 | -1.2 | 2835 | 0.73 | [5 empty] | 77 | 41.00629 | 30.41198 | 3959 | 3.713725 | 3.414836 | -0.298889 | Hydrogen
| 16 |  | Hydrogen | 0 | 0 | 0 | 0 | 0.1086 | -1.2 | 2835 | 0.73 | [5 empty] | 77 | 52.57862 | 30.95608 | 3959 | 3.96231 | 3.432569 | -0.5297402 | Hydrogen
| 17 |  | Hydrogen | 0 | 0 | 0 | 0 | 0.1086 | -1.2 | 2835 | 0.73 | [5 empty] | 77 | 66.16352 | 31.49663 | 3959 | 4.192129 | 3.44988 | -0.7422488 | Hydrogen
| 18 |  | Hydrogen | 0 | 0 | 0 | 0 | 0.1086 | -1.2 | 2835 | 0.73 | [5 empty] | 77 | 78.99371 | 31.89738 | 3959 | 4.369368 | 3.462524 | -0.9068444 | Hydrogen
| 19 | P AC-KOH | Hydrogen | 0 | 0 | 0 | 0 | 0.1086 | -1.2 | 2810 | 0.48 | [5 empty] | 299 | 4.37299 | 0.3374925 | 3960 | 1.475447 | -1.086212 | -2.561659 | Hydrogen
| 20 |  | Hydrogen | 0 | 0 | 0 | 0 | 0.1086 | -1.2 | 2810 | 0.48 | [5 empty] | 299 | 14.66238 | 0.9126196 | 3960 | 2.685285 | -0.09143611 | -2.776721 | Hydrogen
| 21 |  | Hydrogen | 0 | 0 | 0 | 0 | 0.1086 | -1.2 | 2810 | 0.48 | [5 empty] | 299 | 20.06431 | 1.210079 | 3960 | 2.998943 | 0.1906859 | -2.808257 | Hydrogen
| 22 |  | Hydrogen | 0 | 0 | 0 | 0 | 0.1086 | -1.2 | 2810 | 0.48 | [5 empty] | 299 | 29.83923 | 1.52637 | 3960 | 3.395824 | 0.4228926 | -2.972931 | Hydrogen
| 23 |  | Hydrogen | 0 | 0 | 0 | 0 | 0.1086 | -1.2 | 2810 | 0.48 | [5 empty] | 299 | 40.38585 | 1.90223 | 3960 | 3.69848 | 0.643027 | -3.055452 | Hydrogen
| 24 |  | Hydrogen | 0 | 0 | 0 | 0 | 0.1086 | -1.2 | 2810 | 0.48 | [5 empty] | 299 | 51.18971 | 2.058903 | 3960 | 3.935539 | 0.7221731 | -3.213365 | Hydrogen
| 25 |  | Hydrogen | 0 | 0 | 0 | 0 | 0.1086 | -1.2 | 2810 | 0.48 | [5 empty] | 299 | 62.50804 | 2.275208 | 3960 | 4.135295 | 0.8220714 | -3.313224 | Hydrogen
| 26 |  | Hydrogen | 0 | 0 | 0 | 0 | 0.1086 | -1.2 | 2810 | 0.48 | [5 empty] | 299 | 72.79743 | 2.412088 | 3960 | 4.287681 | 0.8804928 | -3.407188 | Hydrogen
| 27 |  | Hydrogen | 0 | 0 | 0 | 0 | 0.1086 | -1.2 | 2810 | 0.48 | [5 empty] | 299 | 79.2283 | 2.450327 | 3960 | 4.372334 | 0.8962216 | -3.476112 | Hydrogen
| 28 |  | Hydrogen | 0 | 0 | 0 | 0 | 0.1086 | -1.2 | 2810 | 0.48 | [5 empty] | 77 | 1.231502 | 11.43145 | 3961 | 0.2082347 | 2.436368 | 2.228134 | Hydrogen
| 29 |  | Hydrogen | 0 | 0 | 0 | 0 | 0.1086 | -1.2 | 2810 | 0.48 | [5 empty] | 77 | 4.056877 | 19.47581 | 3961 | 1.400414 | 2.969173 | 1.568759 | Hydrogen
| 30 |  | Hydrogen | 0 | 0 | 0 | 0 | 0.1086 | -1.2 | 2810 | 0.48 | [5 empty] | 77 | 9.399287 | 23.85081 | 3961 | 2.240634 | 3.171818 | 0.9311842 | Hydrogen
| 31 |  | Hydrogen | 0 | 0 | 0 | 0 | 0.1086 | -1.2 | 2810 | 0.48 | [5 empty] | 77 | 21.4395 | 27.94355 | 3961 | 3.065235 | 3.330186 | 0.2649512 | Hydrogen
| 32 |  | Hydrogen | 0 | 0 | 0 | 0 | 0.1086 | -1.2 | 2810 | 0.48 | [5 empty] | 77 | 32.07588 | 29.35484 | 3961 | 3.468104 | 3.379457 | -0.08864698 | Hydrogen
| 33 |  | Hydrogen | 0 | 0 | 0 | 0 | 0.1086 | -1.2 | 2810 | 0.48 | [5 empty] | 77 | 45.4836 | 30.625 | 3961 | 3.817352 | 3.421817 | -0.3955353 | Hydrogen
| 34 |  | Hydrogen | 0 | 0 | 0 | 0 | 0.1086 | -1.2 | 2810 | 0.48 | [5 empty] | 77 | 57.03942 | 31.33065 | 3961 | 4.043743 | 3.444597 | -0.5991459 | Hydrogen
| 35 |  | Hydrogen | 0 | 0 | 0 | 0 | 0.1086 | -1.2 | 2810 | 0.48 | [5 empty] | 77 | 66.74425 | 31.6129 | 3961 | 4.200868 | 3.453565 | -0.7473028 | Hydrogen
| 36 |  | Hydrogen | 0 | 0 | 0 | 0 | 0.1086 | -1.2 | 2810 | 0.48 | [5 empty] | 77 | 74.59904 | 31.6129 | 3961 | 4.312128 | 3.453565 | -0.8585622 | Hydrogen
71 | 0 | CNF | Hydrogen | 0 | 0 | 0 | 0 | 0.1086 | -1.2 | 520 | 0.26 | 0.04 | 0.22 |  |  |  | 77 | 0.4416404 | 5.098039 | 3962 | -0.8172594 | 1.628856 | 2.446115 | Hydrogen
| 1 |  | Hydrogen | 0 | 0 | 0 | 0 | 0.1086 | -1.2 | 520 | 0.26 | 0.04 | 0.22 |  |  |  | 77 | 0.9463722 | 6.05042 | 3962 | -0.0551193 | 1.800128 | 1.855247 | Hydrogen
| 2 |  | Hydrogen | 0 | 0 | 0 | 0 | 0.1086 | -1.2 | 520 | 0.26 | 0.04 | 0.22 |  |  |  | 77 | 3.217666 | 7.170868 | 3962 | 1.168656 | 1.970027 | 0.8013706 | Hydrogen
| 3 |  | Hydrogen | 0 | 0 | 0 | 0 | 0.1086 | -1.2 | 520 | 0.26 | 0.04 | 0.22 |  |  |  | 77 | 5.741325 | 7.787115 | 3962 | 1.74769 | 2.05247 | 0.3047804 | Hydrogen
| 4 |  | Hydrogen | 0 | 0 | 0 | 0 | 0.1086 | -1.2 | 520 | 0.26 | 0.04 | 0.22 |  |  |  | 77 | 10.28391 | 8.179272 | 3962 | 2.330581 | 2.101603 | -0.2289776 | Hydrogen
| 5 |  | Hydrogen | 0 | 0 | 0 | 0 | 0.1086 | -1.2 | 520 | 0.26 | 0.04 | 0.22 |  |  |  | 77 | 15.26814 | 8.459384 | 3962 | 2.725768 | 2.135276 | -0.5904919 | Hydrogen
| 6 |  | Hydrogen | 0 | 0 | 0 | 0 | 0.1086 | -1.2 | 520 | 0.26 | 0.04 | 0.22 |  |  |  | 77 | 20.06309 | 8.683473 | 3962 | 2.998882 | 2.161422 | -0.8374603 | Hydrogen
| 7 | CNFK | Hydrogen | 0 | 0 | 0 | 0 | 0.1086 | -1.2 | 1765 | 1 | 0.32 | 0.68 |  |  |  | 77 | 0.3154574 | 6.27451 | 3963 | -1.153732 | 1.836495 | 2.990227 | Hydrogen
| 8 |  | Hydrogen | 0 | 0 | 0 | 0 | 0.1086 | -1.2 | 1765 | 1 | 0.32 | 0.68 |  |  |  | 77 | 0.6940063 | 7.619048 | 3963 | -0.3652742 | 2.030651 | 2.395926 | Hydrogen
| 9 |  | Hydrogen | 0 | 0 | 0 | 0 | 0.1086 | -1.2 | 1765 | 1 | 0.32 | 0.68 |  |  |  | 77 | 1.009464 | 8.403361 | 3963 | 0.009419222 | 2.128632 | 2.119213 | Hydrogen
| 10 |  | Hydrogen | 0 | 0 | 0 | 0 | 0.1086 | -1.2 | 1765 | 1 | 0.32 | 0.68 |  |  |  | 77 | 1.135647 | 8.907563 | 3963 | 0.1272023 | 2.186901 | 2.059698 | Hydrogen
| 11 |  | Hydrogen | 0 | 0 | 0 | 0 | 0.1086 | -1.2 | 1765 | 1 | 0.32 | 0.68 |  |  |  | 77 | 3.091483 | 12.04482 | 3963 | 1.128651 | 2.488635 | 1.359984 | Hydrogen
| 12 |  | Hydrogen | 0 | 0 | 0 | 0 | 0.1086 | -1.2 | 1765 | 1 | 0.32 | 0.68 |  |  |  | 77 | 5.993691 | 13.61345 | 3963 | 1.790707 | 2.611058 | 0.8203505 | Hydrogen
| 13 |  | Hydrogen | 0 | 0 | 0 | 0 | 0.1086 | -1.2 | 1765 | 1 | 0.32 | 0.68 |  |  |  | 77 | 9.842271 | 14.84594 | 3963 | 2.286687 | 2.697726 | 0.4110398 | Hydrogen
| 14 |  | Hydrogen | 0 | 0 | 0 | 0 | 0.1086 | -1.2 | 1765 | 1 | 0.32 | 0.68 |  |  |  | 77 | 15.07886 | 15.96639 | 3963 | 2.713294 | 2.770486 | 0.05719162 | Hydrogen
| 15 |  | Hydrogen | 0 | 0 | 0 | 0 | 0.1086 | -1.2 | 1765 | 1 | 0.32 | 0.68 |  |  |  | 77 | 20.06309 | 16.47059 | 3963 | 2.998882 | 2.801576 | -0.1973056 | Hydrogen
| 16 | CNFK1 | Hydrogen | 0 | 0 | 0 | 0 | 0.1086 | -1.2 | 1574 | 0.74 | 0.05 | 0.69 |  |  |  | 77 | 0.3785489 | 7.787115 | 3964 | -0.97141 | 2.05247 | 3.02388 | Hydrogen
| 17 |  | Hydrogen | 0 | 0 | 0 | 0 | 0.1086 | -1.2 | 1574 | 0.74 | 0.05 | 0.69 |  |  |  | 77 | 0.5047319 | 8.907563 | 3964 | -0.683728 | 2.186901 | 2.870629 | Hydrogen
| 18 |  | Hydrogen | 0 | 0 | 0 | 0 | 0.1086 | -1.2 | 1574 | 0.74 | 0.05 | 0.69 |  |  |  | 77 | 0.7570978 | 10.2521 | 3964 | -0.2782629 | 2.327483 | 2.605745 | Hydrogen
| 19 |  | Hydrogen | 0 | 0 | 0 | 0 | 0.1086 | -1.2 | 1574 | 0.74 | 0.05 | 0.69 |  |  |  | 77 | 1.135647 | 11.65266 | 3964 | 0.1272023 | 2.455535 | 2.328332 | Hydrogen
| 20 |  | Hydrogen | 0 | 0 | 0 | 0 | 0.1086 | -1.2 | 1574 | 0.74 | 0.05 | 0.69 |  |  |  | 77 | 1.892744 | 12.77311 | 3964 | 0.6380279 | 2.547342 | 1.909314 | Hydrogen
| 21 |  | Hydrogen | 0 | 0 | 0 | 0 | 0.1086 | -1.2 | 1574 | 0.74 | 0.05 | 0.69 |  |  |  | 77 | 4.037855 | 14.62185 | 3964 | 1.395714 | 2.682517 | 1.286803 | Hydrogen
| 22 |  | Hydrogen | 0 | 0 | 0 | 0 | 0.1086 | -1.2 | 1574 | 0.74 | 0.05 | 0.69 |  |  |  | 77 | 5.867508 | 15.51821 | 3964 | 1.76943 | 2.742014 | 0.972584 | Hydrogen
| 23 |  | Hydrogen | 0 | 0 | 0 | 0 | 0.1086 | -1.2 | 1574 | 0.74 | 0.05 | 0.69 |  |  |  | 77 | 9.842271 | 16.52661 | 3964 | 2.286687 | 2.804972 | 0.5182853 | Hydrogen
| 24 |  | Hydrogen | 0 | 0 | 0 | 0 | 0.1086 | -1.2 | 1574 | 0.74 | 0.05 | 0.69 |  |  |  | 77 | 14.8265 | 17.36695 | 3964 | 2.696416 | 2.854569 | 0.1581528 | Hydrogen
| 25 |  | Hydrogen | 0 | 0 | 0 | 0 | 0.1086 | -1.2 | 1574 | 0.74 | 0.05 | 0.69 |  |  |  | 77 | 20.18927 | 17.59104 | 3964 | 3.005151 | 2.867389 | -0.137762 | Hydrogen
| 26 |  | Hydrogen | 0 | 0 | 0 | 0 | 0.1086 | -1.2 | 1574 | 0.74 | 0.05 | 0.69 |  |  |  | 77 | 29.84227 | 17.64706 | 3964 | 3.395926 | 2.870569 | -0.5253568 | Hydrogen
72 | 0 | PC-2-600 | Hydrogen | 0 | 0 | 0 | 0 | 0.1086 | -1.2 | 1452 | 0.721 | 0.154 | 0.567 |  |  | 6.5 | 77 | 0.3174603 | 5.1766 | 3965 | -1.147402 | 1.644149 | 2.791551 | Hydrogen
| 1 |  | Hydrogen | 0 | 0 | 0 | 0 | 0.1086 | -1.2 | 1452 | 0.721 | 0.154 | 0.567 |  |  | 6.5 | 77 | 0.6031746 | 8.653422 | 3965 | -0.5055486 | 2.157955 | 2.663503 | Hydrogen
| 2 |  | Hydrogen | 0 | 0 | 0 | 0 | 0.1086 | -1.2 | 1452 | 0.721 | 0.154 | 0.567 |  |  | 6.5 | 77 | 1.015873 | 11.04857 | 3965 | 0.01574836 | 2.402301 | 2.386552 | Hydrogen
| 3 |  | Hydrogen | 0 | 0 | 0 | 0 | 0.1086 | -1.2 | 1452 | 0.721 | 0.154 | 0.567 |  |  | 6.5 | 77 | 1.555556 | 12.36203 | 3965 | 0.4418328 | 2.51463 | 2.072797 | Hydrogen
| 4 |  | Hydrogen | 0 | 0 | 0 | 0 | 0.1086 | -1.2 | 1452 | 0.721 | 0.154 | 0.567 |  |  | 6.5 | 77 | 2.666667 | 14.06181 | 3965 | 0.9808293 | 2.643463 | 1.662633 | Hydrogen
| 5 |  | Hydrogen | 0 | 0 | 0 | 0 | 0.1086 | -1.2 | 1452 | 0.721 | 0.154 | 0.567 |  |  | 6.5 | 77 | 4.190476 | 15.83885 | 3965 | 1.432814 | 2.762466 | 1.329652 | Hydrogen
| 6 |  | Hydrogen | 0 | 0 | 0 | 0 | 0.1086 | -1.2 | 1452 | 0.721 | 0.154 | 0.567 |  |  | 6.5 | 77 | 5.904762 | 16.766 | 3965 | 1.775759 | 2.819353 | 1.043594 | Hydrogen
| 7 |  | Hydrogen | 0 | 0 | 0 | 0 | 0.1086 | -1.2 | 1452 | 0.721 | 0.154 | 0.567 |  |  | 6.5 | 77 | 7.68254 | 17.69316 | 3965 | 2.03895 | 2.873178 | 0.8342278 | Hydrogen
| 8 |  | Hydrogen | 0 | 0 | 0 | 0 | 0.1086 | -1.2 | 1452 | 0.721 | 0.154 | 0.567 |  |  | 6.5 | 77 | 9.714286 | 18.38852 | 3965 | 2.273598 | 2.911727 | 0.6381291 | Hydrogen
| 9 |  | Hydrogen | 0 | 0 | 0 | 0 | 0.1086 | -1.2 | 1452 | 0.721 | 0.154 | 0.567 |  |  | 6.5 | 77 | 11.49206 | 19.16115 | 3965 | 2.441657 | 2.952885 | 0.511228 | Hydrogen
| 10 |  | Hydrogen | 0 | 0 | 0 | 0 | 0.1086 | -1.2 | 1452 | 0.721 | 0.154 | 0.567 |  |  | 6.5 | 77 | 13.46032 | 20.01104 | 3965 | 2.599746 | 2.996284 | 0.3965381 | Hydrogen
| 11 |  | Hydrogen | 0 | 0 | 0 | 0 | 0.1086 | -1.2 | 1452 | 0.721 | 0.154 | 0.567 |  |  | 6.5 | 77 | 15.2381 | 20.32009 | 3965 | 2.723799 | 3.01161 | 0.2878114 | Hydrogen
| 12 |  | Hydrogen | 0 | 0 | 0 | 0 | 0.1086 | -1.2 | 1452 | 0.721 | 0.154 | 0.567 |  |  | 6.5 | 77 | 17.1746 | 20.78366 | 3965 | 2.843432 | 3.034167 | 0.1907356 | Hydrogen
| 13 |  | Hydrogen | 0 | 0 | 0 | 0 | 0.1086 | -1.2 | 1452 | 0.721 | 0.154 | 0.567 |  |  | 6.5 | 77 | 18.44444 | 20.86093 | 3965 | 2.914763 | 3.037878 | 0.1231147 | Hydrogen
| 14 |  | Hydrogen | 0 | 0 | 0 | 0 | 0.1086 | -1.2 | 1452 | 0.721 | 0.154 | 0.567 |  |  | 6.5 | 77 | 19.65079 | 21.01545 | 3965 | 2.978118 | 3.045258 | 0.06714028 | Hydrogen
| 15 | PC-4-600 | Hydrogen | 0 | 0 | 0 | 0 | 0.1086 | -1.2 | 1954 | 0.944 | 0.171 | 0.773 |  |  | 5.01 | 77 | 0.2857143 | 6.799117 | 3966 | -1.252763 | 1.916793 | 3.169556 | Hydrogen
| 16 |  | Hydrogen | 0 | 0 | 0 | 0 | 0.1086 | -1.2 | 1954 | 0.944 | 0.171 | 0.773 |  |  | 5.01 | 77 | 0.8888889 | 9.657837 | 3966 | -0.117783 | 2.26777 | 2.385553 | Hydrogen
| 17 |  | Hydrogen | 0 | 0 | 0 | 0 | 0.1086 | -1.2 | 1954 | 0.944 | 0.171 | 0.773 |  |  | 5.01 | 77 | 1.587302 | 11.5894 | 3966 | 0.4620355 | 2.450091 | 1.988056 | Hydrogen
| 18 |  | Hydrogen | 0 | 0 | 0 | 0 | 0.1086 | -1.2 | 1954 | 0.944 | 0.171 | 0.773 |  |  | 5.01 | 77 | 2.380952 | 12.82561 | 3966 | 0.8675006 | 2.551444 | 1.683943 | Hydrogen
| 19 |  | Hydrogen | 0 | 0 | 0 | 0 | 0.1086 | -1.2 | 1954 | 0.944 | 0.171 | 0.773 |  |  | 5.01 | 77 | 3.142857 | 13.6755 | 3966 | 1.145132 | 2.615606 | 1.470473 | Hydrogen
| 20 |  | Hydrogen | 0 | 0 | 0 | 0 | 0.1086 | -1.2 | 1954 | 0.944 | 0.171 | 0.773 |  |  | 5.01 | 77 | 4.730159 | 15.22075 | 3966 | 1.553959 | 2.72266 | 1.168701 | Hydrogen
| 21 |  | Hydrogen | 0 | 0 | 0 | 0 | 0.1086 | -1.2 | 1954 | 0.944 | 0.171 | 0.773 |  |  | 5.01 | 77 | 6.253968 | 16.30243 | 3966 | 1.833216 | 2.791314 | 0.9580979 | Hydrogen
| 22 |  | Hydrogen | 0 | 0 | 0 | 0 | 0.1086 | -1.2 | 1954 | 0.944 | 0.171 | 0.773 |  |  | 5.01 | 77 | 7.238095 | 16.92053 | 3966 | 1.979358 | 2.828528 | 0.8491696 | Hydrogen
| 23 |  | Hydrogen | 0 | 0 | 0 | 0 | 0.1086 | -1.2 | 1954 | 0.944 | 0.171 | 0.773 |  |  | 5.01 | 77 | 8.412698 | 17.61589 | 3966 | 2.129742 | 2.868802 | 0.7390593 | Hydrogen
| 24 |  | Hydrogen | 0 | 0 | 0 | 0 | 0.1086 | -1.2 | 1954 | 0.944 | 0.171 | 0.773 |  |  | 5.01 | 77 | 10.03175 | 19.23841 | 3966 | 2.305755 | 2.956909 | 0.6511542 | Hydrogen
| 25 |  | Hydrogen | 0 | 0 | 0 | 0 | 0.1086 | -1.2 | 1954 | 0.944 | 0.171 | 0.773 |  |  | 5.01 | 77 | 11.68254 | 19.93377 | 3966 | 2.458095 | 2.992416 | 0.5343201 | Hydrogen
| 26 |  | Hydrogen | 0 | 0 | 0 | 0 | 0.1086 | -1.2 | 1954 | 0.944 | 0.171 | 0.773 |  |  | 5.01 | 77 | 12.88889 | 20.47461 | 3966 | 2.556366 | 3.019186 | 0.4628201 | Hydrogen
| 27 |  | Hydrogen | 0 | 0 | 0 | 0 | 0.1086 | -1.2 | 1954 | 0.944 | 0.171 | 0.773 |  |  | 5.01 | 77 | 13.96825 | 20.93819 | 3966 | 2.636787 | 3.041575 | 0.4047876 | Hydrogen
| 28 |  | Hydrogen | 0 | 0 | 0 | 0 | 0.1086 | -1.2 | 1954 | 0.944 | 0.171 | 0.773 |  |  | 5.01 | 77 | 15.84127 | 21.78808 | 3966 | 2.762619 | 3.081363 | 0.3187445 | Hydrogen
| 29 |  | Hydrogen | 0 | 0 | 0 | 0 | 0.1086 | -1.2 | 1954 | 0.944 | 0.171 | 0.773 |  |  | 5.01 | 77 | 17.14286 | 22.32892 | 3966 | 2.841582 | 3.105883 | 0.264301 | Hydrogen
| 30 |  | Hydrogen | 0 | 0 | 0 | 0 | 0.1086 | -1.2 | 1954 | 0.944 | 0.171 | 0.773 |  |  | 5.01 | 77 | 18.4127 | 22.94702 | 3966 | 2.913041 | 3.133188 | 0.2201475 | Hydrogen
| 31 |  | Hydrogen | 0 | 0 | 0 | 0 | 0.1086 | -1.2 | 1954 | 0.944 | 0.171 | 0.773 |  |  | 5.01 | 77 | 19.74603 | 23.33333 | 3966 | 2.982953 | 3.149883 | 0.1669304 | Hydrogen
| 32 | PC-2-700 | Hydrogen | 0 | 0 | 0 | 0 | 0.1086 | -1.2 | 2493 | 1.141 | 0.176 | 0.965 |  |  | 2.44 | 77 | 0.2857143 | 7.803532 | 3967 | -1.252763 | 2.054576 | 3.307339 | Hydrogen
| 33 |  | Hydrogen | 0 | 0 | 0 | 0 | 0.1086 | -1.2 | 2493 | 1.141 | 0.176 | 0.965 |  |  | 2.44 | 77 | 0.7936508 | 11.28035 | 3967 | -0.2311117 | 2.423063 | 2.654174 | Hydrogen
| 34 |  | Hydrogen | 0 | 0 | 0 | 0 | 0.1086 | -1.2 | 2493 | 1.141 | 0.176 | 0.965 |  |  | 2.44 | 77 | 1.269841 | 13.28918 | 3967 | 0.2388919 | 2.58695 | 2.348059 | Hydrogen
| 35 |  | Hydrogen | 0 | 0 | 0 | 0 | 0.1086 | -1.2 | 2493 | 1.141 | 0.176 | 0.965 |  |  | 2.44 | 77 | 2.063492 | 15.37528 | 3967 | 0.7243997 | 2.732761 | 2.008361 | Hydrogen
| 36 |  | Hydrogen | 0 | 0 | 0 | 0 | 0.1086 | -1.2 | 2493 | 1.141 | 0.176 | 0.965 |  |  | 2.44 | 77 | 2.793651 | 16.766 | 3967 | 1.027349 | 2.819353 | 1.792004 | Hydrogen
| 37 |  | Hydrogen | 0 | 0 | 0 | 0 | 0.1086 | -1.2 | 2493 | 1.141 | 0.176 | 0.965 |  |  | 2.44 | 77 | 4.31746 | 18.62031 | 3967 | 1.462667 | 2.924253 | 1.461586 | Hydrogen
| 38 |  | Hydrogen | 0 | 0 | 0 | 0 | 0.1086 | -1.2 | 2493 | 1.141 | 0.176 | 0.965 |  |  | 2.44 | 77 | 5.650794 | 19.77925 | 3967 | 1.731796 | 2.984633 | 1.252837 | Hydrogen
| 39 |  | Hydrogen | 0 | 0 | 0 | 0 | 0.1086 | -1.2 | 2493 | 1.141 | 0.176 | 0.965 |  |  | 2.44 | 77 | 7.206349 | 21.47903 | 3967 | 1.974962 | 3.067077 | 1.092115 | Hydrogen
| 40 |  | Hydrogen | 0 | 0 | 0 | 0 | 0.1086 | -1.2 | 2493 | 1.141 | 0.176 | 0.965 |  |  | 2.44 | 77 | 9.174603 | 22.63797 | 3967 | 2.216439 | 3.119629 | 0.9031894 | Hydrogen
| 41 |  | Hydrogen | 0 | 0 | 0 | 0 | 0.1086 | -1.2 | 2493 | 1.141 | 0.176 | 0.965 |  |  | 2.44 | 77 | 10.63492 | 23.4106 | 3967 | 2.364143 | 3.153189 | 0.7890458 | Hydrogen
| 42 |  | Hydrogen | 0 | 0 | 0 | 0 | 0.1086 | -1.2 | 2493 | 1.141 | 0.176 | 0.965 |  |  | 2.44 | 77 | 12.63492 | 24.72406 | 3967 | 2.536464 | 3.207777 | 0.6713125 | Hydrogen
| 43 |  | Hydrogen | 0 | 0 | 0 | 0 | 0.1086 | -1.2 | 2493 | 1.141 | 0.176 | 0.965 |  |  | 2.44 | 77 | 14.57143 | 25.72848 | 3967 | 2.679063 | 3.247598 | 0.5685358 | Hydrogen
| 44 |  | Hydrogen | 0 | 0 | 0 | 0 | 0.1086 | -1.2 | 2493 | 1.141 | 0.176 | 0.965 |  |  | 2.44 | 77 | 16.25397 | 26.34658 | 3967 | 2.788337 | 3.271338 | 0.4830013 | Hydrogen
| 45 |  | Hydrogen | 0 | 0 | 0 | 0 | 0.1086 | -1.2 | 2493 | 1.141 | 0.176 | 0.965 |  |  | 2.44 | 77 | 17.71429 | 27.04194 | 3967 | 2.874371 | 3.297389 | 0.4230177 | Hydrogen
| 46 |  | Hydrogen | 0 | 0 | 0 | 0 | 0.1086 | -1.2 | 2493 | 1.141 | 0.176 | 0.965 |  |  | 2.44 | 77 | 19.77778 | 27.81457 | 3967 | 2.984559 | 3.32556 | 0.341001 | Hydrogen
| 47 | PC-4-700 | Hydrogen | 0 | 0 | 0 | 0 | 0.1086 | -1.2 | 1741 | 0.852 | 0.143 | 0.709 |  |  | 1.57 | 77 | 0.4761905 | 5.640177 | 3968 | -0.7419373 | 1.729915 | 2.471853 | Hydrogen
| 48 |  | Hydrogen | 0 | 0 | 0 | 0 | 0.1086 | -1.2 | 1741 | 0.852 | 0.143 | 0.709 |  |  | 1.57 | 77 | 0.952381 | 8.03532 | 3968 | -0.04879016 | 2.083847 | 2.132637 | Hydrogen
| 49 |  | Hydrogen | 0 | 0 | 0 | 0 | 0.1086 | -1.2 | 1741 | 0.852 | 0.143 | 0.709 |  |  | 1.57 | 77 | 1.650794 | 9.812362 | 3968 | 0.5012562 | 2.283643 | 1.782387 | Hydrogen
| 50 |  | Hydrogen | 0 | 0 | 0 | 0 | 0.1086 | -1.2 | 1741 | 0.852 | 0.143 | 0.709 |  |  | 1.57 | 77 | 2.507937 | 11.51214 | 3968 | 0.9194603 | 2.443402 | 1.523942 | Hydrogen
| 51 |  | Hydrogen | 0 | 0 | 0 | 0 | 0.1086 | -1.2 | 1741 | 0.852 | 0.143 | 0.709 |  |  | 1.57 | 77 | 3.714286 | 12.98013 | 3968 | 1.312186 | 2.56342 | 1.251234 | Hydrogen
| 52 |  | Hydrogen | 0 | 0 | 0 | 0 | 0.1086 | -1.2 | 1741 | 0.852 | 0.143 | 0.709 |  |  | 1.57 | 77 | 5.396825 | 14.83444 | 3968 | 1.685811 | 2.696951 | 1.01114 | Hydrogen
| 53 |  | Hydrogen | 0 | 0 | 0 | 0 | 0.1086 | -1.2 | 1741 | 0.852 | 0.143 | 0.709 |  |  | 1.57 | 77 | 6.634921 | 15.76159 | 3968 | 1.892347 | 2.757576 | 0.8652292 | Hydrogen
| 54 |  | Hydrogen | 0 | 0 | 0 | 0 | 0.1086 | -1.2 | 1741 | 0.852 | 0.143 | 0.709 |  |  | 1.57 | 77 | 7.904762 | 17.15232 | 3968 | 2.067465 | 2.842133 | 0.774668 | Hydrogen
| 55 |  | Hydrogen | 0 | 0 | 0 | 0 | 0.1086 | -1.2 | 1741 | 0.852 | 0.143 | 0.709 |  |  | 1.57 | 77 | 9.555556 | 19.00662 | 3968 | 2.257123 | 2.944787 | 0.6876648 | Hydrogen
| 56 |  | Hydrogen | 0 | 0 | 0 | 0 | 0.1086 | -1.2 | 1741 | 0.852 | 0.143 | 0.709 |  |  | 1.57 | 77 | 11.14286 | 20.55188 | 3968 | 2.410799 | 3.022952 | 0.6121536 | Hydrogen
| 57 |  | Hydrogen | 0 | 0 | 0 | 0 | 0.1086 | -1.2 | 1741 | 0.852 | 0.143 | 0.709 |  |  | 1.57 | 77 | 13.11111 | 21.86534 | 3968 | 2.57346 | 3.084903 | 0.5114428 | Hydrogen
| 58 |  | Hydrogen | 0 | 0 | 0 | 0 | 0.1086 | -1.2 | 1741 | 0.852 | 0.143 | 0.709 |  |  | 1.57 | 77 | 14.7619 | 22.63797 | 3968 | 2.69205 | 3.119629 | 0.4275787 | Hydrogen
| 59 |  | Hydrogen | 0 | 0 | 0 | 0 | 0.1086 | -1.2 | 1741 | 0.852 | 0.143 | 0.709 |  |  | 1.57 | 77 | 16.44444 | 23.87417 | 3968 | 2.799988 | 3.172797 | 0.3728095 | Hydrogen
| 60 |  | Hydrogen | 0 | 0 | 0 | 0 | 0.1086 | -1.2 | 1741 | 0.852 | 0.143 | 0.709 |  |  | 1.57 | 77 | 17.90476 | 24.72406 | 3968 | 2.885067 | 3.207777 | 0.3227102 | Hydrogen
| 61 |  | Hydrogen | 0 | 0 | 0 | 0 | 0.1086 | -1.2 | 1741 | 0.852 | 0.143 | 0.709 |  |  | 1.57 | 77 | 19.36508 | 25.65121 | 3968 | 2.963471 | 3.244591 | 0.2811195 | Hydrogen
| 62 | PC-2-800 | Hydrogen | 0 | 0 | 0 | 0 | 0.1086 | -1.2 | 2919 | 1.425 | 0.226 | 1.199 |  |  | 0.98 | 77 | 0.2857143 | 7.803532 | 3969 | -1.252763 | 2.054576 | 3.307339 | Hydrogen
| 63 |  | Hydrogen | 0 | 0 | 0 | 0 | 0.1086 | -1.2 | 2919 | 1.425 | 0.226 | 1.199 |  |  | 0.98 | 77 | 0.8253968 | 12.43929 | 3969 | -0.191891 | 2.52086 | 2.712751 | Hydrogen
| 64 |  | Hydrogen | 0 | 0 | 0 | 0 | 0.1086 | -1.2 | 2919 | 1.425 | 0.226 | 1.199 |  |  | 0.98 | 77 | 1.460317 | 14.98896 | 3969 | 0.3786539 | 2.707314 | 2.32866 | Hydrogen
| 65 |  | Hydrogen | 0 | 0 | 0 | 0 | 0.1086 | -1.2 | 2919 | 1.425 | 0.226 | 1.199 |  |  | 0.98 | 77 | 2.15873 | 17.38411 | 3969 | 0.7695202 | 2.855556 | 2.086036 | Hydrogen
| 66 |  | Hydrogen | 0 | 0 | 0 | 0 | 0.1086 | -1.2 | 2919 | 1.425 | 0.226 | 1.199 |  |  | 0.98 | 77 | 3.333333 | 19.62472 | 3969 | 1.203973 | 2.97679 | 1.772817 | Hydrogen
| 67 |  | Hydrogen | 0 | 0 | 0 | 0 | 0.1086 | -1.2 | 2919 | 1.425 | 0.226 | 1.199 |  |  | 0.98 | 77 | 4.31746 | 21.40177 | 3969 | 1.462667 | 3.063473 | 1.600806 | Hydrogen
| 68 |  | Hydrogen | 0 | 0 | 0 | 0 | 0.1086 | -1.2 | 2919 | 1.425 | 0.226 | 1.199 |  |  | 0.98 | 77 | 5.650794 | 22.94702 | 3969 | 1.731796 | 3.133188 | 1.401392 | Hydrogen
| 69 |  | Hydrogen | 0 | 0 | 0 | 0 | 0.1086 | -1.2 | 2919 | 1.425 | 0.226 | 1.199 |  |  | 0.98 | 77 | 7.238095 | 24.56954 | 3969 | 1.979358 | 3.201507 | 1.222149 | Hydrogen
| 70 |  | Hydrogen | 0 | 0 | 0 | 0 | 0.1086 | -1.2 | 2919 | 1.425 | 0.226 | 1.199 |  |  | 0.98 | 77 | 8.603175 | 26.03753 | 3969 | 2.152131 | 3.259539 | 1.107408 | Hydrogen
| 71 |  | Hydrogen | 0 | 0 | 0 | 0 | 0.1086 | -1.2 | 2919 | 1.425 | 0.226 | 1.199 |  |  | 0.98 | 77 | 10.31746 | 27.19647 | 3969 | 2.333838 | 3.303087 | 0.9692495 | Hydrogen
| 72 |  | Hydrogen | 0 | 0 | 0 | 0 | 0.1086 | -1.2 | 2919 | 1.425 | 0.226 | 1.199 |  |  | 0.98 | 77 | 12.28571 | 28.74172 | 3969 | 2.508437 | 3.35835 | 0.8499126 | Hydrogen
| 73 |  | Hydrogen | 0 | 0 | 0 | 0 | 0.1086 | -1.2 | 2919 | 1.425 | 0.226 | 1.199 |  |  | 0.98 | 77 | 14.19048 | 30.13245 | 3969 | 2.652571 | 3.405603 | 0.7530316 | Hydrogen
| 74 |  | Hydrogen | 0 | 0 | 0 | 0 | 0.1086 | -1.2 | 2919 | 1.425 | 0.226 | 1.199 |  |  | 0.98 | 77 | 15.65079 | 31.13687 | 3969 | 2.750522 | 3.438392 | 0.6878709 | Hydrogen
| 75 |  | Hydrogen | 0 | 0 | 0 | 0 | 0.1086 | -1.2 | 2919 | 1.425 | 0.226 | 1.199 |  |  | 0.98 | 77 | 17.42857 | 32.14128 | 3969 | 2.858111 | 3.470141 | 0.6120303 | Hydrogen
| 76 |  | Hydrogen | 0 | 0 | 0 | 0 | 0.1086 | -1.2 | 2919 | 1.425 | 0.226 | 1.199 |  |  | 0.98 | 77 | 19.46032 | 33.53201 | 3969 | 2.968377 | 3.5125 | 0.5441231 | Hydrogen
| 77 | PC-4-800 | Hydrogen | 0 | 0 | 0 | 0 | 0.1086 | -1.2 | 2507 | 1.216 | 0.212 | 1.004 |  |  | 0.53 | 77 | 0.6349206 | 8.03532 | 3970 | -0.4542553 | 2.083847 | 2.538102 | Hydrogen
| 78 |  | Hydrogen | 0 | 0 | 0 | 0 | 0.1086 | -1.2 | 2507 | 1.216 | 0.212 | 1.004 |  |  | 0.53 | 77 | 0.984127 | 10.66225 | 3970 | -0.01600034 | 2.36671 | 2.38271 | Hydrogen
| 79 |  | Hydrogen | 0 | 0 | 0 | 0 | 0.1086 | -1.2 | 2507 | 1.216 | 0.212 | 1.004 |  |  | 0.53 | 77 | 2.15873 | 13.6755 | 3970 | 0.7695202 | 2.615606 | 1.846086 | Hydrogen
| 80 |  | Hydrogen | 0 | 0 | 0 | 0 | 0.1086 | -1.2 | 2507 | 1.216 | 0.212 | 1.004 |  |  | 0.53 | 77 | 3.460317 | 16.1479 | 3970 | 1.24136 | 2.78179 | 1.54043 | Hydrogen
| 81 |  | Hydrogen | 0 | 0 | 0 | 0 | 0.1086 | -1.2 | 2507 | 1.216 | 0.212 | 1.004 |  |  | 0.53 | 77 | 4.825397 | 17.92494 | 3970 | 1.573893 | 2.886193 | 1.3123 | Hydrogen
| 82 |  | Hydrogen | 0 | 0 | 0 | 0 | 0.1086 | -1.2 | 2507 | 1.216 | 0.212 | 1.004 |  |  | 0.53 | 77 | 6.095238 | 19.23841 | 3970 | 1.807508 | 2.956909 | 1.149401 | Hydrogen
| 83 |  | Hydrogen | 0 | 0 | 0 | 0 | 0.1086 | -1.2 | 2507 | 1.216 | 0.212 | 1.004 |  |  | 0.53 | 77 | 7.873016 | 20.86093 | 3970 | 2.063441 | 3.037878 | 0.9744367 | Hydrogen
| 84 |  | Hydrogen | 0 | 0 | 0 | 0 | 0.1086 | -1.2 | 2507 | 1.216 | 0.212 | 1.004 |  |  | 0.53 | 77 | 9.746032 | 23.4106 | 3970 | 2.27686 | 3.153189 | 0.8763285 | Hydrogen
| 85 |  | Hydrogen | 0 | 0 | 0 | 0 | 0.1086 | -1.2 | 2507 | 1.216 | 0.212 | 1.004 |  |  | 0.53 | 77 | 11.77778 | 25.18764 | 3970 | 2.466215 | 3.226353 | 0.7601388 | Hydrogen
| 86 |  | Hydrogen | 0 | 0 | 0 | 0 | 0.1086 | -1.2 | 2507 | 1.216 | 0.212 | 1.004 |  |  | 0.53 | 77 | 13.77778 | 26.19205 | 3970 | 2.623057 | 3.265456 | 0.6423991 | Hydrogen
| 87 |  | Hydrogen | 0 | 0 | 0 | 0 | 0.1086 | -1.2 | 2507 | 1.216 | 0.212 | 1.004 |  |  | 0.53 | 77 | 15.77778 | 27.42826 | 3970 | 2.758602 | 3.311574 | 0.5529712 | Hydrogen
| 88 |  | Hydrogen | 0 | 0 | 0 | 0 | 0.1086 | -1.2 | 2507 | 1.216 | 0.212 | 1.004 |  |  | 0.53 | 77 | 17.5873 | 28.50993 | 3970 | 2.867177 | 3.350253 | 0.4830754 | Hydrogen
| 89 |  | Hydrogen | 0 | 0 | 0 | 0 | 0.1086 | -1.2 | 2507 | 1.216 | 0.212 | 1.004 |  |  | 0.53 | 77 | 19.49206 | 29.90066 | 3970 | 2.970007 | 3.397881 | 0.4278732 | Hydrogen
| 90 | PC | Hydrogen | 0 | 0 | 0 | 0 | 0.1086 | -1.2 | 1394 | 0.569 | 0.016 | 0.553 |  |  |  | 77 | 0.3492063 | 7.339956 | 3971 | -1.052092 | 1.993333 | 3.045425 | Hydrogen
| 91 |  | Hydrogen | 0 | 0 | 0 | 0 | 0.1086 | -1.2 | 1394 | 0.569 | 0.016 | 0.553 |  |  |  | 77 | 1.174603 | 10.9713 | 3971 | 0.1609304 | 2.395283 | 2.234353 | Hydrogen
| 92 |  | Hydrogen | 0 | 0 | 0 | 0 | 0.1086 | -1.2 | 1394 | 0.569 | 0.016 | 0.553 |  |  |  | 77 | 2.063492 | 13.59823 | 3971 | 0.7243997 | 2.60994 | 1.88554 | Hydrogen
| 93 |  | Hydrogen | 0 | 0 | 0 | 0 | 0.1086 | -1.2 | 1394 | 0.569 | 0.016 | 0.553 |  |  |  | 77 | 2.952381 | 14.83444 | 3971 | 1.082612 | 2.696951 | 1.614339 | Hydrogen
| 94 |  | Hydrogen | 0 | 0 | 0 | 0 | 0.1086 | -1.2 | 1394 | 0.569 | 0.016 | 0.553 |  |  |  | 77 | 4.412698 | 16.45695 | 3971 | 1.484486 | 2.800748 | 1.316262 | Hydrogen
| 95 |  | Hydrogen | 0 | 0 | 0 | 0 | 0.1086 | -1.2 | 1394 | 0.569 | 0.016 | 0.553 |  |  |  | 77 | 6.222222 | 17.61589 | 3971 | 1.828127 | 2.868802 | 1.040674 | Hydrogen
| 96 |  | Hydrogen | 0 | 0 | 0 | 0 | 0.1086 | -1.2 | 1394 | 0.569 | 0.016 | 0.553 |  |  |  | 77 | 8.349206 | 18.92936 | 3971 | 2.122166 | 2.940714 | 0.8185477 | Hydrogen
| 97 |  | Hydrogen | 0 | 0 | 0 | 0 | 0.1086 | -1.2 | 1394 | 0.569 | 0.016 | 0.553 |  |  |  | 77 | 10.73016 | 19.93377 | 3971 | 2.373058 | 2.992416 | 0.6193572 | Hydrogen
| 98 |  | Hydrogen | 0 | 0 | 0 | 0 | 0.1086 | -1.2 | 1394 | 0.569 | 0.016 | 0.553 |  |  |  | 77 | 13.07937 | 20.7064 | 3971 | 2.571036 | 3.030443 | 0.4594071 | Hydrogen
| 99 |  | Hydrogen | 0 | 0 | 0 | 0 | 0.1086 | -1.2 | 1394 | 0.569 | 0.016 | 0.553 |  |  |  | 77 | 15.33333 | 21.3245 | 3971 | 2.730029 | 3.059857 | 0.3298277 | Hydrogen
| 100 |  | Hydrogen | 0 | 0 | 0 | 0 | 0.1086 | -1.2 | 1394 | 0.569 | 0.016 | 0.553 |  |  |  | 77 | 17.49206 | 22.09713 | 3971 | 2.861747 | 3.095448 | 0.2337005 | Hydrogen
| 101 |  | Hydrogen | 0 | 0 | 0 | 0 | 0.1086 | -1.2 | 1394 | 0.569 | 0.016 | 0.553 |  |  |  | 77 | 19.71429 | 22.40618 | 3971 | 2.981344 | 3.109337 | 0.1279933 | Hydrogen
73 | 0 | CH700/700/3 | Hydrogen | 0 | 0 | 0 | 0 | 0.1086 | -1.2 | 3066 | 1.38 | 0.27 | 1.11 |  |  |  | 77 | 1.114983 | 15.12571 | 3972 | 0.1088388 | 2.716396 | 2.607557 | Hydrogen
| 1 |  | Hydrogen | 0 | 0 | 0 | 0 | 0.1086 | -1.2 | 3066 | 1.38 | 0.27 | 1.11 |  |  |  | 77 | 2.369338 | 17.96648 | 3972 | 0.8626106 | 2.888508 | 2.025897 | Hydrogen
| 2 |  | Hydrogen | 0 | 0 | 0 | 0 | 0.1086 | -1.2 | 3066 | 1.38 | 0.27 | 1.11 |  |  |  | 77 | 3.763066 | 20.41887 | 3972 | 1.325234 | 3.016459 | 1.691225 | Hydrogen
| 3 |  | Hydrogen | 0 | 0 | 0 | 0 | 0.1086 | -1.2 | 3066 | 1.38 | 0.27 | 1.11 |  |  |  | 77 | 6.689895 | 22.73699 | 3972 | 1.900598 | 3.123993 | 1.223395 | Hydrogen
| 4 |  | Hydrogen | 0 | 0 | 0 | 0 | 0.1086 | -1.2 | 3066 | 1.38 | 0.27 | 1.11 |  |  |  | 77 | 12.40418 | 25.17542 | 3972 | 2.518034 | 3.225868 | 0.7078344 | Hydrogen
| 5 |  | Hydrogen | 0 | 0 | 0 | 0 | 0.1086 | -1.2 | 3066 | 1.38 | 0.27 | 1.11 |  |  |  | 77 | 19.65157 | 26.83302 | 3972 | 2.978157 | 3.289633 | 0.3114762 | Hydrogen
| 6 |  | Hydrogen | 0 | 0 | 0 | 0 | 0.1086 | -1.2 | 3066 | 1.38 | 0.27 | 1.11 |  |  |  | 77 | 26.75958 | 27.71522 | 3972 | 3.286893 | 3.321982 | 0.035089 | Hydrogen
| 7 |  | Hydrogen | 0 | 0 | 0 | 0 | 0.1086 | -1.2 | 3066 | 1.38 | 0.27 | 1.11 |  |  |  | 77 | 33.72822 | 27.95131 | 3972 | 3.518335 | 3.330464 | -0.1878709 | Hydrogen
| 8 |  | Hydrogen | 0 | 0 | 0 | 0 | 0.1086 | -1.2 | 3066 | 1.38 | 0.27 | 1.11 |  |  |  | 77 | 39.02439 | 28.19281 | 3972 | 3.664187 | 3.339067 | -0.3251199 | Hydrogen
| 9 | CH800/700/3 | Hydrogen | 0 | 0 | 0 | 0 | 0.1086 | -1.2 | 2481 | 0.95 | 0.11 | 0.84 |  |  |  | 77 | 1.393728 | 16.02998 | 3973 | 0.3319823 | 2.774461 | 2.442478 | Hydrogen
| 10 |  | Hydrogen | 0 | 0 | 0 | 0 | 0.1086 | -1.2 | 2481 | 0.95 | 0.11 | 0.84 |  |  |  | 77 | 3.066202 | 18.48147 | 3973 | 1.12044 | 2.916768 | 1.796329 | Hydrogen
| 11 |  | Hydrogen | 0 | 0 | 0 | 0 | 0.1086 | -1.2 | 2481 | 0.95 | 0.11 | 0.84 |  |  |  | 77 | 4.738676 | 20.28641 | 3973 | 1.555758 | 3.009951 | 1.454193 | Hydrogen
| 12 |  | Hydrogen | 0 | 0 | 0 | 0 | 0.1086 | -1.2 | 2481 | 0.95 | 0.11 | 0.84 |  |  |  | 77 | 8.083624 | 21.95663 | 3973 | 2.08984 | 3.089069 | 0.9992287 | Hydrogen
| 13 |  | Hydrogen | 0 | 0 | 0 | 0 | 0.1086 | -1.2 | 2481 | 0.95 | 0.11 | 0.84 |  |  |  | 77 | 11.01045 | 22.72303 | 3973 | 2.398845 | 3.123379 | 0.7245337 | Hydrogen
| 14 |  | Hydrogen | 0 | 0 | 0 | 0 | 0.1086 | -1.2 | 2481 | 0.95 | 0.11 | 0.84 |  |  |  | 77 | 16.44599 | 23.86925 | 3973 | 2.800082 | 3.172591 | 0.3725091 | Hydrogen
| 15 |  | Hydrogen | 0 | 0 | 0 | 0 | 0.1086 | -1.2 | 2481 | 0.95 | 0.11 | 0.84 |  |  |  | 77 | 20.90592 | 24.63069 | 3973 | 3.040033 | 3.203993 | 0.1639608 | Hydrogen
| 16 |  | Hydrogen | 0 | 0 | 0 | 0 | 0.1086 | -1.2 | 2481 | 0.95 | 0.11 | 0.84 |  |  |  | 77 | 27.03833 | 24.9988 | 3973 | 3.297255 | 3.218828 | -0.07842763 | Hydrogen
| 17 |  | Hydrogen | 0 | 0 | 0 | 0 | 0.1086 | -1.2 | 2481 | 0.95 | 0.11 | 0.84 |  |  |  | 77 | 34.00697 | 25.23489 | 3973 | 3.526565 | 3.228228 | -0.2983379 | Hydrogen
| 18 |  | Hydrogen | 0 | 0 | 0 | 0 | 0.1086 | -1.2 | 2481 | 0.95 | 0.11 | 0.84 |  |  |  | 77 | 38.88502 | 25.21912 | 3973 | 3.660609 | 3.227603 | -0.4330065 | Hydrogen
| 19 | CH900/700/3 | Hydrogen | 0 | 0 | 0 | 0 | 0.1086 | -1.2 | 2192 | 0.93 | 0.06 | 0.87 |  |  |  | 77 | 1.114983 | 14.09122 | 3974 | 0.1088388 | 2.645552 | 2.536713 | Hydrogen
| 20 |  | Hydrogen | 0 | 0 | 0 | 0 | 0.1086 | -1.2 | 2192 | 0.93 | 0.06 | 0.87 |  |  |  | 77 | 2.648084 | 17.18972 | 3974 | 0.9738362 | 2.844311 | 1.870475 | Hydrogen
| 21 |  | Hydrogen | 0 | 0 | 0 | 0 | 0.1086 | -1.2 | 2192 | 0.93 | 0.06 | 0.87 |  |  |  | 77 | 5.156794 | 19.37988 | 3974 | 1.640315 | 2.964235 | 1.32392 | Hydrogen
| 22 |  | Hydrogen | 0 | 0 | 0 | 0 | 0.1086 | -1.2 | 2192 | 0.93 | 0.06 | 0.87 |  |  |  | 77 | 9.059233 | 21.17761 | 3974 | 2.203785 | 3.052945 | 0.84916 | Hydrogen
| 23 |  | Hydrogen | 0 | 0 | 0 | 0 | 0.1086 | -1.2 | 2192 | 0.93 | 0.06 | 0.87 |  |  |  | 77 | 13.65854 | 21.9386 | 3974 | 2.614365 | 3.088248 | 0.4738831 | Hydrogen
| 24 |  | Hydrogen | 0 | 0 | 0 | 0 | 0.1086 | -1.2 | 2192 | 0.93 | 0.06 | 0.87 |  |  |  | 77 | 18.67596 | 22.69825 | 3974 | 2.927237 | 3.122288 | 0.1950506 | Hydrogen
| 25 |  | Hydrogen | 0 | 0 | 0 | 0 | 0.1086 | -1.2 | 2192 | 0.93 | 0.06 | 0.87 |  |  |  | 77 | 25.08711 | 23.32407 | 3974 | 3.222354 | 3.149486 | -0.07286814 | Hydrogen
| 26 |  | Hydrogen | 0 | 0 | 0 | 0 | 0.1086 | -1.2 | 2192 | 0.93 | 0.06 | 0.87 |  |  |  | 77 | 32.61324 | 23.29974 | 3974 | 3.484718 | 3.148442 | -0.3362761 | Hydrogen
| 27 |  | Hydrogen | 0 | 0 | 0 | 0 | 0.1086 | -1.2 | 2192 | 0.93 | 0.06 | 0.87 |  |  |  | 77 | 39.16376 | 23.40788 | 3974 | 3.667752 | 3.153073 | -0.5146794 | Hydrogen
| 28 | CH1000/700/3 | Hydrogen | 0 | 0 | 0 | 0 | 0.1086 | -1.2 | 1638 | 0.7 | 0.03 | 0.67 |  |  |  | 77 | 1.254355 | 12.53905 | 3975 | 0.2266218 | 2.528848 | 2.302226 | Hydrogen
| 29 |  | Hydrogen | 0 | 0 | 0 | 0 | 0.1086 | -1.2 | 1638 | 0.7 | 0.03 | 0.67 |  |  |  | 77 | 2.648084 | 14.73282 | 3975 | 0.9738362 | 2.690078 | 1.716241 | Hydrogen
| 30 |  | Hydrogen | 0 | 0 | 0 | 0 | 0.1086 | -1.2 | 1638 | 0.7 | 0.03 | 0.67 |  |  |  | 77 | 5.296167 | 16.14667 | 3975 | 1.666983 | 2.781714 | 1.114731 | Hydrogen
| 31 |  | Hydrogen | 0 | 0 | 0 | 0 | 0.1086 | -1.2 | 1638 | 0.7 | 0.03 | 0.67 |  |  |  | 77 | 8.780488 | 17.04058 | 3975 | 2.172532 | 2.835598 | 0.6630656 | Hydrogen
| 32 |  | Hydrogen | 0 | 0 | 0 | 0 | 0.1086 | -1.2 | 1638 | 0.7 | 0.03 | 0.67 |  |  |  | 77 | 13.51916 | 17.67181 | 3975 | 2.604108 | 2.871971 | 0.2678627 | Hydrogen
| 33 |  | Hydrogen | 0 | 0 | 0 | 0 | 0.1086 | -1.2 | 1638 | 0.7 | 0.03 | 0.67 |  |  |  | 77 | 19.5122 | 18.29899 | 3975 | 2.97104 | 2.906846 | -0.06419375 | Hydrogen
| 34 |  | Hydrogen | 0 | 0 | 0 | 0 | 0.1086 | -1.2 | 1638 | 0.7 | 0.03 | 0.67 |  |  |  | 77 | 26.75958 | 18.40487 | 3975 | 3.286893 | 2.912615 | -0.3742772 | Hydrogen
| 35 |  | Hydrogen | 0 | 0 | 0 | 0 | 0.1086 | -1.2 | 1638 | 0.7 | 0.03 | 0.67 |  |  |  | 77 | 31.63763 | 18.3891 | 3975 | 3.454347 | 2.911758 | -0.542589 | Hydrogen
| 36 | CH900/800/2 | Hydrogen | 0 | 0 | 0 | 0 | 0.1086 | -1.2 | 1926 | 0.82 | 0.04 | 0.78 |  |  |  | 77 | 0.9589041 | 13.00738 | 3976 | -0.0419642 | 2.565517 | 2.607481 | Hydrogen
| 37 |  | Hydrogen | 0 | 0 | 0 | 0 | 0.1086 | -1.2 | 1926 | 0.82 | 0.04 | 0.78 |  |  |  | 77 | 2.876712 | 16.48995 | 3976 | 1.056648 | 2.802751 | 1.746103 | Hydrogen
| 38 |  | Hydrogen | 0 | 0 | 0 | 0 | 0.1086 | -1.2 | 1926 | 0.82 | 0.04 | 0.78 |  |  |  | 77 | 5.342466 | 18.1717 | 3976 | 1.675687 | 2.899866 | 1.224178 | Hydrogen
| 39 |  | Hydrogen | 0 | 0 | 0 | 0 | 0.1086 | -1.2 | 1926 | 0.82 | 0.04 | 0.78 |  |  |  | 77 | 7.671233 | 18.95173 | 3976 | 2.037477 | 2.941895 | 0.904418 | Hydrogen
| 40 |  | Hydrogen | 0 | 0 | 0 | 0 | 0.1086 | -1.2 | 1926 | 0.82 | 0.04 | 0.78 |  |  |  | 77 | 10.13699 | 19.7322 | 3976 | 2.316191 | 2.982252 | 0.6660611 | Hydrogen
| 41 |  | Hydrogen | 0 | 0 | 0 | 0 | 0.1086 | -1.2 | 1926 | 0.82 | 0.04 | 0.78 |  |  |  | 77 | 13.69863 | 20.12993 | 3976 | 2.617296 | 3.002208 | 0.384912 | Hydrogen
| 42 |  | Hydrogen | 0 | 0 | 0 | 0 | 0.1086 | -1.2 | 1926 | 0.82 | 0.04 | 0.78 |  |  |  | 77 | 19.72603 | 20.79311 | 3976 | 2.981939 | 3.034622 | 0.05268271 | Hydrogen
| 43 |  | Hydrogen | 0 | 0 | 0 | 0 | 0.1086 | -1.2 | 1926 | 0.82 | 0.04 | 0.78 |  |  |  | 77 | 26.43836 | 21.20098 | 3976 | 3.274816 | 3.054047 | -0.2207683 | Hydrogen
| 44 |  | Hydrogen | 0 | 0 | 0 | 0 | 0.1086 | -1.2 | 1926 | 0.82 | 0.04 | 0.78 |  |  |  | 77 | 32.46575 | 21.22038 | 3976 | 3.480186 | 3.054962 | -0.4252236 | Hydrogen
| 45 | CH900/800/3 | Hydrogen | 0 | 0 | 0 | 0 | 0.1086 | -1.2 | 2513 | 1.08 | 0.11 | 0.97 |  |  |  | 77 | 1.09589 | 15.19666 | 3977 | 0.09156719 | 2.721076 | 2.629509 | Hydrogen
| 46 |  | Hydrogen | 0 | 0 | 0 | 0 | 0.1086 | -1.2 | 2513 | 1.08 | 0.11 | 0.97 |  |  |  | 77 | 2.191781 | 17.64654 | 3977 | 0.7847144 | 2.87054 | 2.085825 | Hydrogen
| 47 |  | Hydrogen | 0 | 0 | 0 | 0 | 0.1086 | -1.2 | 2513 | 1.08 | 0.11 | 0.97 |  |  |  | 77 | 3.561644 | 19.32477 | 3977 | 1.270222 | 2.961388 | 1.691165 | Hydrogen
| 48 |  | Hydrogen | 0 | 0 | 0 | 0 | 0.1086 | -1.2 | 2513 | 1.08 | 0.11 | 0.97 |  |  |  | 77 | 5.342466 | 21.26183 | 3977 | 1.675687 | 3.056914 | 1.381226 | Hydrogen
| 49 |  | Hydrogen | 0 | 0 | 0 | 0 | 0.1086 | -1.2 | 2513 | 1.08 | 0.11 | 0.97 |  |  |  | 77 | 8.767123 | 22.56041 | 3977 | 2.171009 | 3.116197 | 0.9451878 | Hydrogen
| 50 |  | Hydrogen | 0 | 0 | 0 | 0 | 0.1086 | -1.2 | 2513 | 1.08 | 0.11 | 0.97 |  |  |  | 77 | 11.09589 | 23.21168 | 3977 | 2.406575 | 3.144656 | 0.7380809 | Hydrogen
| 51 |  | Hydrogen | 0 | 0 | 0 | 0 | 0.1086 | -1.2 | 2513 | 1.08 | 0.11 | 0.97 |  |  |  | 77 | 16.16438 | 24.00053 | 3977 | 2.78281 | 3.178076 | 0.3952656 | Hydrogen
| 52 |  | Hydrogen | 0 | 0 | 0 | 0 | 0.1086 | -1.2 | 2513 | 1.08 | 0.11 | 0.97 |  |  |  | 77 | 20.82192 | 24.91681 | 3977 | 3.036006 | 3.215543 | 0.1795365 | Hydrogen
| 53 |  | Hydrogen | 0 | 0 | 0 | 0 | 0.1086 | -1.2 | 2513 | 1.08 | 0.11 | 0.97 |  |  |  | 77 | 25.20548 | 25.05967 | 3977 | 3.227061 | 3.22126 | -0.005801457 | Hydrogen
| 54 |  | Hydrogen | 0 | 0 | 0 | 0 | 0.1086 | -1.2 | 2513 | 1.08 | 0.11 | 0.97 |  |  |  | 77 | 31.09589 | 25.4649 | 3977 | 3.437076 | 3.237301 | -0.1997746 | Hydrogen
| 55 | CH900/800/4 | Hydrogen | 0 | 0 | 0 | 0 | 0.1086 | -1.2 | 2840 | 1.25 | 0.19 | 1.06 |  |  |  | 77 | 1.506849 | 14.16794 | 3978 | 0.4100209 | 2.650982 | 2.240961 | Hydrogen
| 56 |  | Hydrogen | 0 | 0 | 0 | 0 | 0.1086 | -1.2 | 2840 | 1.25 | 0.19 | 1.06 |  |  |  | 77 | 2.328767 | 16.23067 | 3978 | 0.845339 | 2.786903 | 1.941564 | Hydrogen
| 57 |  | Hydrogen | 0 | 0 | 0 | 0 | 0.1086 | -1.2 | 2840 | 1.25 | 0.19 | 1.06 |  |  |  | 77 | 3.835616 | 18.29561 | 3978 | 1.34433 | 2.906661 | 1.562331 | Hydrogen
| 58 |  | Hydrogen | 0 | 0 | 0 | 0 | 0.1086 | -1.2 | 2840 | 1.25 | 0.19 | 1.06 |  |  |  | 77 | 5.616438 | 19.58889 | 3978 | 1.725698 | 2.974963 | 1.249265 | Hydrogen
| 59 |  | Hydrogen | 0 | 0 | 0 | 0 | 0.1086 | -1.2 | 2840 | 1.25 | 0.19 | 1.06 |  |  |  | 77 | 7.671233 | 20.75431 | 3978 | 2.037477 | 3.032754 | 0.9952764 | Hydrogen
| 60 |  | Hydrogen | 0 | 0 | 0 | 0 | 0.1086 | -1.2 | 2840 | 1.25 | 0.19 | 1.06 |  |  |  | 77 | 11.91781 | 22.05553 | 3978 | 2.478034 | 3.093563 | 0.6155296 | Hydrogen
| 61 |  | Hydrogen | 0 | 0 | 0 | 0 | 0.1086 | -1.2 | 2840 | 1.25 | 0.19 | 1.06 |  |  |  | 77 | 16.43836 | 22.84261 | 3978 | 2.799617 | 3.128628 | 0.3290104 | Hydrogen
| 62 |  | Hydrogen | 0 | 0 | 0 | 0 | 0.1086 | -1.2 | 2840 | 1.25 | 0.19 | 1.06 |  |  |  | 77 | 21.50685 | 23.76022 | 3978 | 3.068371 | 3.168013 | 0.09964109 | Hydrogen
| 63 |  | Hydrogen | 0 | 0 | 0 | 0 | 0.1086 | -1.2 | 2840 | 1.25 | 0.19 | 1.06 |  |  |  | 77 | 26.16438 | 24.41898 | 3978 | 3.264399 | 3.195361 | -0.06903821 | Hydrogen
| 64 |  | Hydrogen | 0 | 0 | 0 | 0 | 0.1086 | -1.2 | 2840 | 1.25 | 0.19 | 1.06 |  |  |  | 77 | 29.58904 | 24.81627 | 3978 | 3.387404 | 3.2115 | -0.1759044 | Hydrogen
| 65 |  | Hydrogen | 0 | 0 | 0 | 0 | 0.1086 | -1.2 | 2840 | 1.25 | 0.19 | 1.06 |  |  |  | 77 | 34.24658 | 25.34629 | 3978 | 3.533587 | 3.232632 | -0.3009543 | Hydrogen
| 66 |  | Hydrogen | 0 | 0 | 0 | 0 | 0.1086 | -1.2 | 2840 | 1.25 | 0.19 | 1.06 |  |  |  | 77 | 38.49315 | 25.35996 | 3978 | 3.65048 | 3.233171 | -0.4173089 | Hydrogen
74 | 0 | SPK2 | Hydrogen | 0 | 0 | 0 | 0 | 0.1086 | -1.2 | 1092 | 0.46 | 0.06 | 0.4 |  |  |  | 77 | 0.2531646 | 0.8603239 | 3979 | -1.373716 | -0.1504463 | 1.223269 | Hydrogen
| 1 |  | Hydrogen | 0 | 0 | 0 | 0 | 0.1086 | -1.2 | 1092 | 0.46 | 0.06 | 0.4 |  |  |  | 77 | 0.3797468 | 2.327935 | 3979 | -0.9682505 | 0.8449817 | 1.813232 | Hydrogen
| 2 |  | Hydrogen | 0 | 0 | 0 | 0 | 0.1086 | -1.2 | 1092 | 0.46 | 0.06 | 0.4 |  |  |  | 77 | 0.7594937 | 3.643725 | 3979 | -0.2751033 | 1.293006 | 1.56811 | Hydrogen
| 3 |  | Hydrogen | 0 | 0 | 0 | 0 | 0.1086 | -1.2 | 1092 | 0.46 | 0.06 | 0.4 |  |  |  | 77 | 1.25 | 4.554656 | 3979 | 0.2231436 | 1.51615 | 1.293006 | Hydrogen
| 4 |  | Hydrogen | 0 | 0 | 0 | 0 | 0.1086 | -1.2 | 1092 | 0.46 | 0.06 | 0.4 |  |  |  | 77 | 2.151899 | 4.959514 | 3979 | 0.7663506 | 1.601308 | 0.8349572 | Hydrogen
| 5 |  | Hydrogen | 0 | 0 | 0 | 0 | 0.1086 | -1.2 | 1092 | 0.46 | 0.06 | 0.4 |  |  |  | 77 | 3.053797 | 5.313765 | 3979 | 1.116386 | 1.670301 | 0.5539148 | Hydrogen
| 6 |  | Hydrogen | 0 | 0 | 0 | 0 | 0.1086 | -1.2 | 1092 | 0.46 | 0.06 | 0.4 |  |  |  | 77 | 4.177215 | 5.465587 | 3979 | 1.429645 | 1.698472 | 0.2688267 | Hydrogen
| 7 |  | Hydrogen | 0 | 0 | 0 | 0 | 0.1086 | -1.2 | 1092 | 0.46 | 0.06 | 0.4 |  |  |  | 77 | 6.155063 | 5.870445 | 3979 | 1.817275 | 1.76993 | -0.04734454 | Hydrogen
| 8 |  | Hydrogen | 0 | 0 | 0 | 0 | 0.1086 | -1.2 | 1092 | 0.46 | 0.06 | 0.4 |  |  |  | 77 | 7.863924 | 6.072874 | 3979 | 2.062286 | 1.803832 | -0.2584537 | Hydrogen
| 9 |  | Hydrogen | 0 | 0 | 0 | 0 | 0.1086 | -1.2 | 1092 | 0.46 | 0.06 | 0.4 |  |  |  | 77 | 10.2057 | 6.174089 | 3979 | 2.322946 | 1.820361 | -0.5025847 | Hydrogen
| 10 | SPK4 | Hydrogen | 0 | 0 | 0 | 0 | 0.1086 | -1.2 | 1806 | 0.82 | 0.18 | 0.64 |  |  |  | 77 | 0.2689873 | 1.720648 | 3980 | -1.313091 | 0.5427008 | 1.855792 | Hydrogen
| 11 |  | Hydrogen | 0 | 0 | 0 | 0 | 0.1086 | -1.2 | 1806 | 0.82 | 0.18 | 0.64 |  |  |  | 77 | 0.3322785 | 3.643725 | 3980 | -1.101782 | 1.293006 | 2.394788 | Hydrogen
| 12 |  | Hydrogen | 0 | 0 | 0 | 0 | 0.1086 | -1.2 | 1806 | 0.82 | 0.18 | 0.64 |  |  |  | 77 | 0.4746835 | 5.263158 | 3980 | -0.7451069 | 1.660731 | 2.405838 | Hydrogen
| 13 |  | Hydrogen | 0 | 0 | 0 | 0 | 0.1086 | -1.2 | 1806 | 0.82 | 0.18 | 0.64 |  |  |  | 77 | 0.7436709 | 6.983806 | 3980 | -0.2961567 | 1.943594 | 2.239751 | Hydrogen
| 14 |  | Hydrogen | 0 | 0 | 0 | 0 | 0.1086 | -1.2 | 1806 | 0.82 | 0.18 | 0.64 |  |  |  | 77 | 1.044304 | 8.046559 | 3980 | 0.04335044 | 2.085245 | 2.041894 | Hydrogen
| 15 |  | Hydrogen | 0 | 0 | 0 | 0 | 0.1086 | -1.2 | 1806 | 0.82 | 0.18 | 0.64 |  |  |  | 77 | 2.120253 | 9.362348 | 3980 | 0.7515355 | 2.236696 | 1.485161 | Hydrogen
| 16 |  | Hydrogen | 0 | 0 | 0 | 0 | 0.1086 | -1.2 | 1806 | 0.82 | 0.18 | 0.64 |  |  |  | 77 | 3.18038 | 10.12146 | 3980 | 1.157001 | 2.314658 | 1.157657 | Hydrogen
| 17 |  | Hydrogen | 0 | 0 | 0 | 0 | 0.1086 | -1.2 | 1806 | 0.82 | 0.18 | 0.64 |  |  |  | 77 | 5.031646 | 10.82996 | 3980 | 1.615747 | 2.382316 | 0.7665692 | Hydrogen
| 18 |  | Hydrogen | 0 | 0 | 0 | 0 | 0.1086 | -1.2 | 1806 | 0.82 | 0.18 | 0.64 |  |  |  | 77 | 7.025316 | 10.77935 | 3980 | 1.94952 | 2.377632 | 0.4281122 | Hydrogen
| 19 |  | Hydrogen | 0 | 0 | 0 | 0 | 0.1086 | -1.2 | 1806 | 0.82 | 0.18 | 0.64 |  |  |  | 77 | 8.860759 | 10.98178 | 3980 | 2.181632 | 2.396238 | 0.2146052 | Hydrogen
| 20 |  | Hydrogen | 0 | 0 | 0 | 0 | 0.1086 | -1.2 | 1806 | 0.82 | 0.18 | 0.64 |  |  |  | 77 | 10.06329 | 10.93117 | 3980 | 2.308894 | 2.391619 | 0.08272445 | Hydrogen
| 21 | SPK5 | Hydrogen | 0 | 0 | 0 | 0 | 0.1086 | -1.2 | 3170 | 1.51 | 0.44 | 1.07 |  |  |  | 77 | 0.1898734 | 3.390688 | 3981 | -1.661398 | 1.221033 | 2.882431 | Hydrogen
| 22 |  | Hydrogen | 0 | 0 | 0 | 0 | 0.1086 | -1.2 | 3170 | 1.51 | 0.44 | 1.07 |  |  |  | 77 | 0.3006329 | 5.313765 | 3981 | -1.201865 | 1.670301 | 2.872166 | Hydrogen
| 23 |  | Hydrogen | 0 | 0 | 0 | 0 | 0.1086 | -1.2 | 3170 | 1.51 | 0.44 | 1.07 |  |  |  | 77 | 0.443038 | 7.08502 | 3981 | -0.8140998 | 1.957983 | 2.772083 | Hydrogen
| 24 |  | Hydrogen | 0 | 0 | 0 | 0 | 0.1086 | -1.2 | 3170 | 1.51 | 0.44 | 1.07 |  |  |  | 77 | 0.6803797 | 9.109312 | 3981 | -0.3851042 | 2.209297 | 2.594401 | Hydrogen
| 25 |  | Hydrogen | 0 | 0 | 0 | 0 | 0.1086 | -1.2 | 3170 | 1.51 | 0.44 | 1.07 |  |  |  | 77 | 1.123418 | 10.4251 | 3981 | 0.1163756 | 2.344216 | 2.227841 | Hydrogen
| 26 |  | Hydrogen | 0 | 0 | 0 | 0 | 0.1086 | -1.2 | 3170 | 1.51 | 0.44 | 1.07 |  |  |  | 77 | 1.977848 | 12.19636 | 3981 | 0.6820094 | 2.501137 | 1.819128 | Hydrogen
| 27 |  | Hydrogen | 0 | 0 | 0 | 0 | 0.1086 | -1.2 | 3170 | 1.51 | 0.44 | 1.07 |  |  |  | 77 | 4.03481 | 14.97976 | 3981 | 1.394959 | 2.7067 | 1.311741 | Hydrogen
| 28 |  | Hydrogen | 0 | 0 | 0 | 0 | 0.1086 | -1.2 | 3170 | 1.51 | 0.44 | 1.07 |  |  |  | 77 | 5.96519 | 17.25709 | 3981 | 1.785941 | 2.848223 | 1.062282 | Hydrogen
| 29 |  | Hydrogen | 0 | 0 | 0 | 0 | 0.1086 | -1.2 | 3170 | 1.51 | 0.44 | 1.07 |  |  |  | 77 | 7.879747 | 18.82591 | 3981 | 2.064296 | 2.935234 | 0.8709384 | Hydrogen
| 30 |  | Hydrogen | 0 | 0 | 0 | 0 | 0.1086 | -1.2 | 3170 | 1.51 | 0.44 | 1.07 |  |  |  | 77 | 9.952532 | 20.39474 | 3981 | 2.297827 | 3.015277 | 0.7174499 | Hydrogen
| 31 | SPK6 | Hydrogen | 0 | 0 | 0 | 0 | 0.1086 | -1.2 | 2986 | 1.63 | 0.77 | 0.86 |  |  |  | 77 | 0.1424051 | 2.226721 | 3982 | -1.94908 | 0.8005299 | 2.74961 | Hydrogen
| 32 |  | Hydrogen | 0 | 0 | 0 | 0 | 0.1086 | -1.2 | 2986 | 1.63 | 0.77 | 0.86 |  |  |  | 77 | 0.3006329 | 4.959514 | 3982 | -1.201865 | 1.601308 | 2.803173 | Hydrogen
| 33 |  | Hydrogen | 0 | 0 | 0 | 0 | 0.1086 | -1.2 | 2986 | 1.63 | 0.77 | 0.86 |  |  |  | 77 | 0.5696203 | 7.591093 | 3982 | -0.5627854 | 2.026976 | 2.589761 | Hydrogen
| 34 |  | Hydrogen | 0 | 0 | 0 | 0 | 0.1086 | -1.2 | 2986 | 1.63 | 0.77 | 0.86 |  |  |  | 77 | 0.8386076 | 9.008097 | 3982 | -0.1760124 | 2.198124 | 2.374136 | Hydrogen
| 35 |  | Hydrogen | 0 | 0 | 0 | 0 | 0.1086 | -1.2 | 2986 | 1.63 | 0.77 | 0.86 |  |  |  | 77 | 1.898734 | 11.28543 | 3982 | 0.6411874 | 2.423512 | 1.782325 | Hydrogen
| 36 |  | Hydrogen | 0 | 0 | 0 | 0 | 0.1086 | -1.2 | 2986 | 1.63 | 0.77 | 0.86 |  |  |  | 77 | 3.575949 | 13.81579 | 3982 | 1.274231 | 2.625812 | 1.351581 | Hydrogen
| 37 |  | Hydrogen | 0 | 0 | 0 | 0 | 0.1086 | -1.2 | 2986 | 1.63 | 0.77 | 0.86 |  |  |  | 77 | 5.253165 | 15.63765 | 3982 | 1.658831 | 2.749682 | 1.090851 | Hydrogen
| 38 |  | Hydrogen | 0 | 0 | 0 | 0 | 0.1086 | -1.2 | 2986 | 1.63 | 0.77 | 0.86 |  |  |  | 77 | 6.946203 | 17.05466 | 3982 | 1.938195 | 2.836423 | 0.8982281 | Hydrogen
| 39 |  | Hydrogen | 0 | 0 | 0 | 0 | 0.1086 | -1.2 | 2986 | 1.63 | 0.77 | 0.86 |  |  |  | 77 | 8.481013 | 18.47166 | 3982 | 2.13783 | 2.916238 | 0.7784078 | Hydrogen
| 40 |  | Hydrogen | 0 | 0 | 0 | 0 | 0.1086 | -1.2 | 2986 | 1.63 | 0.77 | 0.86 |  |  |  | 77 | 10.01582 | 19.58502 | 3982 | 2.304166 | 2.974765 | 0.6705989 | Hydrogen
75 | 0 | AC300 | Hydrogen | 0 | 0 | 0 | 0 | 0.1086 | -1.2 | 2955 | 1.39 | 0.38 | 1.01 | 92.1 | 7.34 | 0.2 | 77 | 0.3448276 | 6.018119 | 3983 | -1.064711 | 1.794775 | 2.859486 | Hydrogen
| 1 |  | Hydrogen | 0 | 0 | 0 | 0 | 0.1086 | -1.2 | 2955 | 1.39 | 0.38 | 1.01 | 92.1 | 7.34 | 0.2 | 77 | 1.37931 | 15.36877 | 3983 | 0.3215836 | 2.732338 | 2.410754 | Hydrogen
| 2 |  | Hydrogen | 0 | 0 | 0 | 0 | 0.1086 | -1.2 | 2955 | 1.39 | 0.38 | 1.01 | 92.1 | 7.34 | 0.2 | 77 | 2.988506 | 19.34839 | 3983 | 1.094774 | 2.962609 | 1.867836 | Hydrogen
| 3 |  | Hydrogen | 0 | 0 | 0 | 0 | 0.1086 | -1.2 | 2955 | 1.39 | 0.38 | 1.01 | 92.1 | 7.34 | 0.2 | 77 | 4.252874 | 21.19878 | 3983 | 1.447595 | 3.053944 | 1.606349 | Hydrogen
| 4 |  | Hydrogen | 0 | 0 | 0 | 0 | 0.1086 | -1.2 | 2955 | 1.39 | 0.38 | 1.01 | 92.1 | 7.34 | 0.2 | 77 | 7.586207 | 23.60233 | 3983 | 2.026332 | 3.161345 | 1.135014 | Hydrogen
| 5 |  | Hydrogen | 0 | 0 | 0 | 0 | 0.1086 | -1.2 | 2955 | 1.39 | 0.38 | 1.01 | 92.1 | 7.34 | 0.2 | 77 | 13.56322 | 26.18801 | 3983 | 2.607362 | 3.265302 | 0.6579399 | Hydrogen
| 6 |  | Hydrogen | 0 | 0 | 0 | 0 | 0.1086 | -1.2 | 2955 | 1.39 | 0.38 | 1.01 | 92.1 | 7.34 | 0.2 | 77 | 27.12644 | 28.67231 | 3983 | 3.300509 | 3.355932 | 0.05542298 | Hydrogen
| 7 |  | Hydrogen | 0 | 0 | 0 | 0 | 0.1086 | -1.2 | 2955 | 1.39 | 0.38 | 1.01 | 92.1 | 7.34 | 0.2 | 77 | 39.08046 | 29.76958 | 3983 | 3.665623 | 3.393487 | -0.2721354 | Hydrogen
| 8 |  | Hydrogen | 0 | 0 | 0 | 0 | 0.1086 | -1.2 | 2955 | 1.39 | 0.38 | 1.01 | 92.1 | 7.34 | 0.2 | 77 | 53.10345 | 29.93854 | 3983 | 3.972242 | 3.399147 | -0.5730953 | Hydrogen
| 9 |  | Hydrogen | 0 | 0 | 0 | 0 | 0.1086 | -1.2 | 2955 | 1.39 | 0.38 | 1.01 | 92.1 | 7.34 | 0.2 | 77 | 75.74713 | 29.81974 | 3983 | 4.327401 | 3.39517 | -0.93223 | Hydrogen
| 10 | AC301 | Hydrogen | 0 | 0 | 0 | 0 | 0.1086 | -1.2 | 2541 | 1.12 | 0.3 | 0.82 | 85.28 | 4.28 | 9.9 | 77 | 0.8045977 | 8.424995 | 3984 | -0.2174129 | 2.131203 | 2.348616 | Hydrogen
| 11 |  | Hydrogen | 0 | 0 | 0 | 0 | 0.1086 | -1.2 | 2541 | 1.12 | 0.3 | 0.82 | 85.28 | 4.28 | 9.9 | 77 | 1.609195 | 14.07221 | 3984 | 0.4757343 | 2.644202 | 2.168468 | Hydrogen
| 12 |  | Hydrogen | 0 | 0 | 0 | 0 | 0.1086 | -1.2 | 2541 | 1.12 | 0.3 | 0.82 | 85.28 | 4.28 | 9.9 | 77 | 2.988506 | 16.94099 | 3984 | 1.094774 | 2.829736 | 1.734962 | Hydrogen
| 13 |  | Hydrogen | 0 | 0 | 0 | 0 | 0.1086 | -1.2 | 2541 | 1.12 | 0.3 | 0.82 | 85.28 | 4.28 | 9.9 | 77 | 4.137931 | 18.23595 | 3984 | 1.420196 | 2.903395 | 1.483199 | Hydrogen
| 14 |  | Hydrogen | 0 | 0 | 0 | 0 | 0.1086 | -1.2 | 2541 | 1.12 | 0.3 | 0.82 | 85.28 | 4.28 | 9.9 | 77 | 6.781609 | 20.17734 | 3984 | 1.914214 | 3.00456 | 1.090346 | Hydrogen
| 15 |  | Hydrogen | 0 | 0 | 0 | 0 | 0.1086 | -1.2 | 2541 | 1.12 | 0.3 | 0.82 | 85.28 | 4.28 | 9.9 | 77 | 12.41379 | 22.57822 | 3984 | 2.518808 | 3.116986 | 0.5981777 | Hydrogen
| 16 |  | Hydrogen | 0 | 0 | 0 | 0 | 0.1086 | -1.2 | 2541 | 1.12 | 0.3 | 0.82 | 85.28 | 4.28 | 9.9 | 77 | 26.2069 | 24.96967 | 3984 | 3.266023 | 3.217662 | -0.0483608 | Hydrogen
| 17 |  | Hydrogen | 0 | 0 | 0 | 0 | 0.1086 | -1.2 | 2541 | 1.12 | 0.3 | 0.82 | 85.28 | 4.28 | 9.9 | 77 | 39.08046 | 26.25106 | 3984 | 3.665623 | 3.267707 | -0.3979161 | Hydrogen
| 18 |  | Hydrogen | 0 | 0 | 0 | 0 | 0.1086 | -1.2 | 2541 | 1.12 | 0.3 | 0.82 | 85.28 | 4.28 | 9.9 | 77 | 51.83908 | 26.32889 | 3984 | 3.948144 | 3.270667 | -0.6774775 | Hydrogen
| 19 |  | Hydrogen | 0 | 0 | 0 | 0 | 0.1086 | -1.2 | 2541 | 1.12 | 0.3 | 0.82 | 85.28 | 4.28 | 9.9 | 77 | 64.25287 | 26.22193 | 3984 | 4.162826 | 3.266596 | -0.8962304 | Hydrogen
| 20 |  | Hydrogen | 0 | 0 | 0 | 0 | 0.1086 | -1.2 | 2541 | 1.12 | 0.3 | 0.82 | 85.28 | 4.28 | 9.9 | 77 | 77.47126 | 26.20663 | 3984 | 4.349907 | 3.266012 | -1.083895 | Hydrogen
| 21 | AC302 | Hydrogen | 0 | 0 | 0 | 0 | 0.1086 | -1.2 | 2160 | 0.96 | 0.26 | 0.7 | 80.23 | 3.98 | 15.07 | 77 | 0.9195402 | 10.09153 | 3985 | -0.08388148 | 2.311696 | 2.395578 | Hydrogen
| 22 |  | Hydrogen | 0 | 0 | 0 | 0 | 0.1086 | -1.2 | 2160 | 0.96 | 0.26 | 0.7 | 80.23 | 3.98 | 15.07 | 77 | 1.264368 | 12.03557 | 3985 | 0.2345722 | 2.487867 | 2.253294 | Hydrogen
| 23 |  | Hydrogen | 0 | 0 | 0 | 0 | 0.1086 | -1.2 | 2160 | 0.96 | 0.26 | 0.7 | 80.23 | 3.98 | 15.07 | 77 | 2.758621 | 14.90421 | 3985 | 1.014731 | 2.701644 | 1.686913 | Hydrogen
| 24 |  | Hydrogen | 0 | 0 | 0 | 0 | 0.1086 | -1.2 | 2160 | 0.96 | 0.26 | 0.7 | 80.23 | 3.98 | 15.07 | 77 | 4.482759 | 16.56889 | 3985 | 1.500239 | 2.807527 | 1.307288 | Hydrogen
| 25 |  | Hydrogen | 0 | 0 | 0 | 0 | 0.1086 | -1.2 | 2160 | 0.96 | 0.26 | 0.7 | 80.23 | 3.98 | 15.07 | 77 | 6.321839 | 17.58528 | 3985 | 1.84401 | 2.867062 | 1.023052 | Hydrogen
| 26 |  | Hydrogen | 0 | 0 | 0 | 0 | 0.1086 | -1.2 | 2160 | 0.96 | 0.26 | 0.7 | 80.23 | 3.98 | 15.07 | 77 | 12.75862 | 19.80005 | 3985 | 2.546207 | 2.985684 | 0.4394772 | Hydrogen
| 27 |  | Hydrogen | 0 | 0 | 0 | 0 | 0.1086 | -1.2 | 2160 | 0.96 | 0.26 | 0.7 | 80.23 | 3.98 | 15.07 | 77 | 25.63218 | 21.91478 | 3985 | 3.243849 | 3.087161 | -0.1566876 | Hydrogen
| 28 |  | Hydrogen | 0 | 0 | 0 | 0 | 0.1086 | -1.2 | 2160 | 0.96 | 0.26 | 0.7 | 80.23 | 3.98 | 15.07 | 77 | 37.93103 | 22.4561 | 3985 | 3.63577 | 3.111562 | -0.5242074 | Hydrogen
| 29 |  | Hydrogen | 0 | 0 | 0 | 0 | 0.1086 | -1.2 | 2160 | 0.96 | 0.26 | 0.7 | 80.23 | 3.98 | 15.07 | 77 | 51.6092 | 22.71804 | 3985 | 3.9437 | 3.12316 | -0.8205403 | Hydrogen
| 30 |  | Hydrogen | 0 | 0 | 0 | 0 | 0.1086 | -1.2 | 2160 | 0.96 | 0.26 | 0.7 | 80.23 | 3.98 | 15.07 | 77 | 64.25287 | 22.70341 | 3985 | 4.162826 | 3.122515 | -1.040311 | Hydrogen
| 31 |  | Hydrogen | 0 | 0 | 0 | 0 | 0.1086 | -1.2 | 2160 | 0.96 | 0.26 | 0.7 | 80.23 | 3.98 | 15.07 | 77 | 77.47126 | 22.59552 | 3985 | 4.349907 | 3.117752 | -1.232155 | Hydrogen
76 | 0 | AC4 | Hydrogen | 0 | 0 | 0 | 0 | 0.1086 | -1.2 | 3503 | 1.68 | 0.57 | 1.1 |  |  |  | 77 | 0.2832555 | 4.00266 | 3986 | -1.261406 | 1.386959 | 2.648365 | Hydrogen
| 1 |  | Hydrogen | 0 | 0 | 0 | 0 | 0.1086 | -1.2 | 3503 | 1.68 | 0.57 | 1.1 |  |  |  | 77 | 1.190106 | 18.80319 | 3986 | 0.174042 | 2.934027 | 2.759985 | Hydrogen
| 2 |  | Hydrogen | 0 | 0 | 0 | 0 | 0.1086 | -1.2 | 3503 | 1.68 | 0.57 | 1.1 |  |  |  | 77 | 3.12273 | 22.80585 | 3986 | 1.138708 | 3.127017 | 1.98831 | Hydrogen
| 3 |  | Hydrogen | 0 | 0 | 0 | 0 | 0.1086 | -1.2 | 3503 | 1.68 | 0.57 | 1.1 |  |  |  | 77 | 5.224442 | 25.41223 | 3986 | 1.653348 | 3.235231 | 1.581883 | Hydrogen
| 4 |  | Hydrogen | 0 | 0 | 0 | 0 | 0.1086 | -1.2 | 3503 | 1.68 | 0.57 | 1.1 |  |  |  | 77 | 7.817419 | 27.27394 | 3986 | 2.056354 | 3.305932 | 1.249577 | Hydrogen
| 5 |  | Hydrogen | 0 | 0 | 0 | 0 | 0.1086 | -1.2 | 3503 | 1.68 | 0.57 | 1.1 |  |  |  | 77 | 13.1703 | 30.06649 | 3986 | 2.577964 | 3.403411 | 0.825447 | Hydrogen
| 6 |  | Hydrogen | 0 | 0 | 0 | 0 | 0.1086 | -1.2 | 3503 | 1.68 | 0.57 | 1.1 |  |  |  | 77 | 25.18985 | 32.85904 | 3986 | 3.226441 | 3.492227 | 0.265786 | Hydrogen
| 7 |  | Hydrogen | 0 | 0 | 0 | 0 | 0.1086 | -1.2 | 3503 | 1.68 | 0.57 | 1.1 |  |  |  | 77 | 38.51799 | 33.97606 | 3986 | 3.651125 | 3.525656 | -0.1254691 | Hydrogen
| 8 |  | Hydrogen | 0 | 0 | 0 | 0 | 0.1086 | -1.2 | 3503 | 1.68 | 0.57 | 1.1 |  |  |  | 77 | 51.19919 | 34.3484 | 3986 | 3.935724 | 3.536556 | -0.3991681 | Hydrogen
| 9 |  | Hydrogen | 0 | 0 | 0 | 0 | 0.1086 | -1.2 | 3503 | 1.68 | 0.57 | 1.1 |  |  |  | 77 | 67.29675 | 34.3484 | 3986 | 4.209112 | 3.536556 | -0.6725564 | Hydrogen
| 10 |  | Hydrogen | 0 | 0 | 0 | 0 | 0.1086 | -1.2 | 3503 | 1.68 | 0.57 | 1.1 |  |  |  | 77 | 79.1658 | 34.53457 | 3986 | 4.371544 | 3.541961 | -0.8295834 | Hydrogen
77 | 0 | ZMIPC | Hydrogen | 0 | 0 | 0 | 0 | 0.1086 | -1.2 | 1542 | 1.152 | 0.831 | 0.321 |  |  |  | 298 | 5.096085 | 0.1593816 | 3987 | 1.628473 | -1.836454 | -3.464926 | Hydrogen
| 1 |  | Hydrogen | 0 | 0 | 0 | 0 | 0.1086 | -1.2 | 1542 | 1.152 | 0.831 | 0.321 |  |  |  | 298 | 14.26841 | 0.4095715 | 3987 | 2.658048 | -0.8926439 | -3.550692 | Hydrogen
| 2 |  | Hydrogen | 0 | 0 | 0 | 0 | 0.1086 | -1.2 | 1542 | 1.152 | 0.831 | 0.321 |  |  |  | 298 | 23.78069 | 0.6826191 | 3987 | 3.168874 | -0.3818183 | -3.550692 | Hydrogen
| 3 |  | Hydrogen | 0 | 0 | 0 | 0 | 0.1086 | -1.2 | 1542 | 1.152 | 0.831 | 0.321 |  |  |  | 298 | 33.8023 | 0.9555499 | 3987 | 3.520529 | -0.04546826 | -3.565997 | Hydrogen
| 4 |  | Hydrogen | 0 | 0 | 0 | 0 | 0.1086 | -1.2 | 1542 | 1.152 | 0.831 | 0.321 |  |  |  | 298 | 45.86242 | 1.296821 | 3987 | 3.825646 | 0.2599155 | -3.565731 | Hydrogen
| 5 |  | Hydrogen | 0 | 0 | 0 | 0 | 0.1086 | -1.2 | 1542 | 1.152 | 0.831 | 0.321 |  |  |  | 298 | 54.86498 | 1.547049 | 3987 | 4.004875 | 0.4363495 | -3.568526 | Hydrogen
| 6 |  | Hydrogen | 0 | 0 | 0 | 0 | 0.1086 | -1.2 | 1542 | 1.152 | 0.831 | 0.321 |  |  |  | 298 | 65.73626 | 1.865657 | 3987 | 4.185651 | 0.6236132 | -3.562037 | Hydrogen
| 7 |  | Hydrogen | 0 | 0 | 0 | 0 | 0.1086 | -1.2 | 1542 | 1.152 | 0.831 | 0.321 |  |  |  | 298 | 74.73881 | 2.115886 | 3987 | 4.313999 | 0.7494734 | -3.564526 | Hydrogen
| 8 |  | Hydrogen | 0 | 0 | 0 | 0 | 0.1086 | -1.2 | 1542 | 1.152 | 0.831 | 0.321 |  |  |  | 298 | 84.76003 | 2.365881 | 3987 | 4.439824 | 0.8611504 | -3.578674 | Hydrogen
| 9 |  | Hydrogen | 0 | 0 | 0 | 0 | 0.1086 | -1.2 | 1542 | 1.152 | 0.831 | 0.321 |  |  |  | 298 | 92.74352 | 2.593407 | 3987 | 4.529838 | 0.9529726 | -3.576865 | Hydrogen
| 10 |  | Hydrogen | 0 | 0 | 0 | 0 | 0.1086 | -1.2 | 1542 | 1.152 | 0.831 | 0.321 |  |  |  | 298 | 99.19861 | 2.798349 | 3987 | 4.597124 | 1.02903 | -3.568094 | Hydrogen
| 11 | A-ZMIPC | Hydrogen | 0 | 0 | 0 | 0 | 0.1086 | -1.2 | 952 | 0.717 | 0.576 | 0.141 |  |  |  | 298 | 3.059909 | 0.228656 | 3988 | 1.118385 | -1.475537 | -2.593922 | Hydrogen
| 12 |  | Hydrogen | 0 | 0 | 0 | 0 | 0.1086 | -1.2 | 952 | 0.717 | 0.576 | 0.141 |  |  |  | 298 | 12.74936 | 0.9374428 | 3988 | 2.545481 | -0.06459953 | -2.610081 | Hydrogen
| 13 |  | Hydrogen | 0 | 0 | 0 | 0 | 0.1086 | -1.2 | 952 | 0.717 | 0.576 | 0.141 |  |  |  | 298 | 23.45827 | 1.691867 | 3988 | 3.155223 | 0.5258329 | -2.62939 | Hydrogen
| 14 |  | Hydrogen | 0 | 0 | 0 | 0 | 0.1086 | -1.2 | 952 | 0.717 | 0.576 | 0.141 |  |  |  | 298 | 32.46783 | 2.354939 | 3988 | 3.48025 | 0.8565146 | -2.623735 | Hydrogen
| 15 |  | Hydrogen | 0 | 0 | 0 | 0 | 0.1086 | -1.2 | 952 | 0.717 | 0.576 | 0.141 |  |  |  | 298 | 41.98828 | 3.109636 | 3988 | 3.737391 | 1.134506 | -2.602885 | Hydrogen
| 16 |  | Hydrogen | 0 | 0 | 0 | 0 | 0.1086 | -1.2 | 952 | 0.717 | 0.576 | 0.141 |  |  |  | 298 | 53.20808 | 3.955686 | 3988 | 3.97421 | 1.375154 | -2.599056 | Hydrogen
| 17 |  | Hydrogen | 0 | 0 | 0 | 0 | 0.1086 | -1.2 | 952 | 0.717 | 0.576 | 0.141 |  |  |  | 298 | 63.23903 | 4.779074 | 3988 | 4.146922 | 1.564247 | -2.582675 | Hydrogen
| 18 |  | Hydrogen | 0 | 0 | 0 | 0 | 0.1086 | -1.2 | 952 | 0.717 | 0.576 | 0.141 |  |  |  | 298 | 73.94911 | 5.602305 | 3988 | 4.303377 | 1.723178 | -2.580199 | Hydrogen
| 19 |  | Hydrogen | 0 | 0 | 0 | 0 | 0.1086 | -1.2 | 952 | 0.717 | 0.576 | 0.141 |  |  |  | 298 | 82.62028 | 6.334261 | 3988 | 4.414255 | 1.845973 | -2.568282 | Hydrogen
| 20 |  | Hydrogen | 0 | 0 | 0 | 0 | 0.1086 | -1.2 | 952 | 0.717 | 0.576 | 0.141 |  |  |  | 298 | 92.82023 | 7.111738 | 3988 | 4.530665 | 1.961747 | -2.568918 | Hydrogen
| 21 |  | Hydrogen | 0 | 0 | 0 | 0 | 0.1086 | -1.2 | 952 | 0.717 | 0.576 | 0.141 |  |  |  | 298 | 98.77027 | 7.569089 | 3988 | 4.592797 | 2.024073 | -2.568724 | Hydrogen
| 22 | B-ZMIPC | Hydrogen | 0 | 0 | 0 | 0 | 0.1086 | -1.2 | 520 | 0.613 | 0.569 | 0.044 |  |  |  | 298 | 5.437589 | 0.2739822 | 3989 | 1.693336 | -1.294692 | -2.988028 | Hydrogen
| 23 |  | Hydrogen | 0 | 0 | 0 | 0 | 0.1086 | -1.2 | 520 | 0.613 | 0.569 | 0.044 |  |  |  | 298 | 12.57413 | 0.6163821 | 3989 | 2.531642 | -0.4838882 | -3.01553 | Hydrogen
| 24 |  | Hydrogen | 0 | 0 | 0 | 0 | 0.1086 | -1.2 | 520 | 0.613 | 0.569 | 0.044 |  |  |  | 298 | 21.07085 | 1.073149 | 3989 | 3.047891 | 0.07059721 | -2.977293 | Hydrogen
| 25 |  | Hydrogen | 0 | 0 | 0 | 0 | 0.1086 | -1.2 | 520 | 0.613 | 0.569 | 0.044 |  |  |  | 298 | 31.94603 | 1.621113 | 3989 | 3.464048 | 0.4831131 | -2.980935 | Hydrogen
| 26 |  | Hydrogen | 0 | 0 | 0 | 0 | 0.1086 | -1.2 | 520 | 0.613 | 0.569 | 0.044 |  |  |  | 298 | 41.29242 | 2.123557 | 3989 | 3.720679 | 0.7530924 | -2.967587 | Hydrogen
| 27 |  | Hydrogen | 0 | 0 | 0 | 0 | 0.1086 | -1.2 | 520 | 0.613 | 0.569 | 0.044 |  |  |  | 298 | 51.9986 | 2.717432 | 3989 | 3.951217 | 0.9996871 | -2.95153 | Hydrogen
| 28 |  | Hydrogen | 0 | 0 | 0 | 0 | 0.1086 | -1.2 | 520 | 0.613 | 0.569 | 0.044 |  |  |  | 298 | 59.81581 | 3.151418 | 3989 | 4.09127 | 1.147853 | -2.943417 | Hydrogen
| 29 |  | Hydrogen | 0 | 0 | 0 | 0 | 0.1086 | -1.2 | 520 | 0.613 | 0.569 | 0.044 |  |  |  | 298 | 69.8421 | 3.699578 | 3989 | 4.246237 | 1.308219 | -2.938018 | Hydrogen
| 30 |  | Hydrogen | 0 | 0 | 0 | 0 | 0.1086 | -1.2 | 520 | 0.613 | 0.569 | 0.044 |  |  |  | 298 | 79.52921 | 4.27075 | 3989 | 4.376124 | 1.451789 | -2.924335 | Hydrogen
| 31 |  | Hydrogen | 0 | 0 | 0 | 0 | 0.1086 | -1.2 | 520 | 0.613 | 0.569 | 0.044 |  |  |  | 298 | 88.70544 | 4.750297 | 3989 | 4.485321 | 1.558207 | -2.927114 | Hydrogen
| 32 |  | Hydrogen | 0 | 0 | 0 | 0 | 0.1086 | -1.2 | 520 | 0.613 | 0.569 | 0.044 |  |  |  | 298 | 98.73211 | 5.321392 | 3989 | 4.59241 | 1.671735 | -2.920675 | Hydrogen
78 | 0 | AC | Hydrogen | 0 | 0 | 0 | 0 | 0.1086 | -1.2 | 1585 | 1.44 | 0.85 | 0.59 |  |  |  | 77 | 1.011419 | 5.785201 | 3990 | 0.01135454 | 1.755303 | 1.743949 | Hydrogen
| 1 |  | Hydrogen | 0 | 0 | 0 | 0 | 0.1086 | -1.2 | 1585 | 1.44 | 0.85 | 0.59 |  |  |  | 77 | 2.055465 | 8.914279 | 3990 | 0.7205021 | 2.187654 | 1.467152 | Hydrogen
| 2 |  | Hydrogen | 0 | 0 | 0 | 0 | 0.1086 | -1.2 | 1585 | 1.44 | 0.85 | 0.59 |  |  |  | 77 | 4.143556 | 11.89119 | 3990 | 1.421554 | 2.475797 | 1.054243 | Hydrogen
| 3 |  | Hydrogen | 0 | 0 | 0 | 0 | 0.1086 | -1.2 | 1585 | 1.44 | 0.85 | 0.59 |  |  |  | 77 | 6.068515 | 13.46121 | 3990 | 1.803114 | 2.599812 | 0.7966978 | Hydrogen
| 4 |  | Hydrogen | 0 | 0 | 0 | 0 | 0.1086 | -1.2 | 1585 | 1.44 | 0.85 | 0.59 |  |  |  | 77 | 8.12398 | 14.71923 | 3990 | 2.09482 | 2.689155 | 0.5943349 | Hydrogen
| 5 |  | Hydrogen | 0 | 0 | 0 | 0 | 0.1086 | -1.2 | 1585 | 1.44 | 0.85 | 0.59 |  |  |  | 77 | 12.1044 | 16.76603 | 3990 | 2.493569 | 2.819355 | 0.3257856 | Hydrogen
| 6 |  | Hydrogen | 0 | 0 | 0 | 0 | 0.1086 | -1.2 | 1585 | 1.44 | 0.85 | 0.59 |  |  |  | 77 | 15.72594 | 18.49893 | 3990 | 2.755311 | 2.917713 | 0.1624014 | Hydrogen
| 7 |  | Hydrogen | 0 | 0 | 0 | 0 | 0.1086 | -1.2 | 1585 | 1.44 | 0.85 | 0.59 |  |  |  | 77 | 18.20555 | 19.75862 | 3990 | 2.901726 | 2.98359 | 0.08186332 | Hydrogen
| 8 |  | Hydrogen | 0 | 0 | 0 | 0 | 0.1086 | -1.2 | 1585 | 1.44 | 0.85 | 0.59 |  |  |  | 77 | 19.90212 | 20.23399 | 3990 | 2.990826 | 3.007364 | 0.0165377 | Hydrogen
| 9 | AC-C2 | Hydrogen | 0 | 0 | 0 | 0 | 0.1086 | -1.2 | 1488 | 1.22 | 0.62 | 0.6 |  |  |  | 77 | 0.9461664 | 8.441196 | 3991 | -0.05533683 | 2.133124 | 2.188461 | Hydrogen
| 10 |  | Hydrogen | 0 | 0 | 0 | 0 | 0.1086 | -1.2 | 1488 | 1.22 | 0.62 | 0.6 |  |  |  | 77 | 1.892333 | 11.88239 | 3991 | 0.6378103 | 2.475058 | 1.837247 | Hydrogen
| 11 |  | Hydrogen | 0 | 0 | 0 | 0 | 0.1086 | -1.2 | 1488 | 1.22 | 0.62 | 0.6 |  |  |  | 77 | 4.045677 | 14.46893 | 3991 | 1.397649 | 2.672003 | 1.274355 | Hydrogen
| 12 |  | Hydrogen | 0 | 0 | 0 | 0 | 0.1086 | -1.2 | 1488 | 1.22 | 0.62 | 0.6 |  |  |  | 77 | 6.329527 | 16.58722 | 3991 | 1.845225 | 2.808633 | 0.9634073 | Hydrogen
| 13 |  | Hydrogen | 0 | 0 | 0 | 0 | 0.1086 | -1.2 | 1488 | 1.22 | 0.62 | 0.6 |  |  |  | 77 | 10.17945 | 19.10226 | 3991 | 2.320371 | 2.949807 | 0.6294363 | Hydrogen
| 14 |  | Hydrogen | 0 | 0 | 0 | 0 | 0.1086 | -1.2 | 1488 | 1.22 | 0.62 | 0.6 |  |  |  | 77 | 13.86623 | 20.83541 | 3991 | 2.629457 | 3.036654 | 0.4071977 | Hydrogen
| 15 |  | Hydrogen | 0 | 0 | 0 | 0 | 0.1086 | -1.2 | 1488 | 1.22 | 0.62 | 0.6 |  |  |  | 77 | 17.55302 | 22.49044 | 3991 | 2.865226 | 3.11309 | 0.2478645 | Hydrogen
| 16 |  | Hydrogen | 0 | 0 | 0 | 0 | 0.1086 | -1.2 | 1488 | 1.22 | 0.62 | 0.6 |  |  |  | 77 | 20.06525 | 23.51588 | 3991 | 2.99899 | 3.157676 | 0.1586863 | Hydrogen
| 17 | AC-C4 | Hydrogen | 0 | 0 | 0 | 0 | 0.1086 | -1.2 | 1308 | 1.1 | 0.58 | 0.52 |  |  |  | 77 | 0.9461664 | 6.800571 | 3992 | -0.05533683 | 1.917007 | 1.972343 | Hydrogen
| 18 |  | Hydrogen | 0 | 0 | 0 | 0 | 0.1086 | -1.2 | 1308 | 1.1 | 0.58 | 0.52 |  |  |  | 77 | 1.957586 | 9.226397 | 3992 | 0.6717119 | 2.222069 | 1.550357 | Hydrogen
| 19 |  | Hydrogen | 0 | 0 | 0 | 0 | 0.1086 | -1.2 | 1308 | 1.1 | 0.58 | 0.52 |  |  |  | 77 | 4.078303 | 11.10968 | 3992 | 1.405681 | 2.407817 | 1.002136 | Hydrogen
| 20 |  | Hydrogen | 0 | 0 | 0 | 0 | 0.1086 | -1.2 | 1308 | 1.1 | 0.58 | 0.52 |  |  |  | 77 | 6.166395 | 12.52409 | 3992 | 1.819114 | 2.527654 | 0.7085394 | Hydrogen
| 21 |  | Hydrogen | 0 | 0 | 0 | 0 | 0.1086 | -1.2 | 1308 | 1.1 | 0.58 | 0.52 |  |  |  | 77 | 9.461664 | 14.41196 | 3992 | 2.247248 | 2.668058 | 0.4208101 | Hydrogen
| 22 |  | Hydrogen | 0 | 0 | 0 | 0 | 0.1086 | -1.2 | 1308 | 1.1 | 0.58 | 0.52 |  |  |  | 77 | 12.82219 | 15.83134 | 3992 | 2.551177 | 2.761991 | 0.2108144 | Hydrogen
| 23 |  | Hydrogen | 0 | 0 | 0 | 0 | 0.1086 | -1.2 | 1308 | 1.1 | 0.58 | 0.52 |  |  |  | 77 | 15.79119 | 16.78043 | 3992 | 2.759452 | 2.820214 | 0.06076134 | Hydrogen
| 24 |  | Hydrogen | 0 | 0 | 0 | 0 | 0.1086 | -1.2 | 1308 | 1.1 | 0.58 | 0.52 |  |  |  | 77 | 18.04241 | 17.6486 | 3992 | 2.892725 | 2.870657 | -0.0220687 | Hydrogen
| 25 |  | Hydrogen | 0 | 0 | 0 | 0 | 0.1086 | -1.2 | 1308 | 1.1 | 0.58 | 0.52 |  |  |  | 77 | 20.09788 | 18.35976 | 3992 | 3.000614 | 2.910161 | -0.09045313 | Hydrogen
| 26 | AC-K3 | Hydrogen | 0 | 0 | 0 | 0 | 0.1086 | -1.2 | 2009 | 1 | 0.18 | 0.82 |  |  |  | 77 | 0.9461664 | 11.8787 | 3993 | -0.05533683 | 2.474747 | 2.530083 | Hydrogen
| 27 |  | Hydrogen | 0 | 0 | 0 | 0 | 0.1086 | -1.2 | 2009 | 1 | 0.18 | 0.82 |  |  |  | 77 | 2.218597 | 16.41492 | 3993 | 0.796875 | 2.79819 | 2.001315 | Hydrogen
| 28 |  | Hydrogen | 0 | 0 | 0 | 0 | 0.1086 | -1.2 | 2009 | 1 | 0.18 | 0.82 |  |  |  | 77 | 3.947798 | 19.46855 | 3993 | 1.373158 | 2.9688 | 1.595642 | Hydrogen
| 29 |  | Hydrogen | 0 | 0 | 0 | 0 | 0.1086 | -1.2 | 2009 | 1 | 0.18 | 0.82 |  |  |  | 77 | 6.818923 | 21.97976 | 3993 | 1.919702 | 3.090122 | 1.170421 | Hydrogen
| 30 |  | Hydrogen | 0 | 0 | 0 | 0 | 0.1086 | -1.2 | 2009 | 1 | 0.18 | 0.82 |  |  |  | 77 | 9.690049 | 23.78785 | 3993 | 2.271099 | 3.169175 | 0.8980755 | Hydrogen
| 31 |  | Hydrogen | 0 | 0 | 0 | 0 | 0.1086 | -1.2 | 2009 | 1 | 0.18 | 0.82 |  |  |  | 77 | 13.18108 | 25.44211 | 3993 | 2.578782 | 3.236406 | 0.6576236 | Hydrogen
| 32 |  | Hydrogen | 0 | 0 | 0 | 0 | 0.1086 | -1.2 | 2009 | 1 | 0.18 | 0.82 |  |  |  | 77 | 16.90049 | 27.17539 | 3993 | 2.827343 | 3.302312 | 0.4749693 | Hydrogen
| 33 |  | Hydrogen | 0 | 0 | 0 | 0 | 0.1086 | -1.2 | 2009 | 1 | 0.18 | 0.82 |  |  |  | 77 | 20.09788 | 28.20351 | 3993 | 3.000614 | 3.339446 | 0.338832 | Hydrogen
| 34 | AC-K5 | Hydrogen | 0 | 0 | 0 | 0 | 0.1086 | -1.2 | 3190 | 1.69 | 0.6 | 1.09 |  |  |  | 77 | 0.8809135 | 13.28469 | 3994 | -0.1267958 | 2.586612 | 2.713408 | Hydrogen
| 35 |  | Hydrogen | 0 | 0 | 0 | 0 | 0.1086 | -1.2 | 3190 | 1.69 | 0.6 | 1.09 |  |  |  | 77 | 1.924959 | 17.74189 | 3994 | 0.6549048 | 2.875929 | 2.221024 | Hydrogen
| 36 |  | Hydrogen | 0 | 0 | 0 | 0 | 0.1086 | -1.2 | 3190 | 1.69 | 0.6 | 1.09 |  |  |  | 77 | 3.980424 | 22.43742 | 3994 | 1.381388 | 3.11073 | 1.729342 | Hydrogen
| 37 |  | Hydrogen | 0 | 0 | 0 | 0 | 0.1086 | -1.2 | 3190 | 1.69 | 0.6 | 1.09 |  |  |  | 77 | 6.003263 | 25.33595 | 3994 | 1.792303 | 3.232224 | 1.439921 | Hydrogen
| 38 |  | Hydrogen | 0 | 0 | 0 | 0 | 0.1086 | -1.2 | 3190 | 1.69 | 0.6 | 1.09 |  |  |  | 77 | 8.12398 | 27.37548 | 3994 | 2.09482 | 3.309648 | 1.214828 | Hydrogen
| 39 |  | Hydrogen | 0 | 0 | 0 | 0 | 0.1086 | -1.2 | 3190 | 1.69 | 0.6 | 1.09 |  |  |  | 77 | 11.25612 | 29.96584 | 3994 | 2.420912 | 3.400058 | 0.9791465 | Hydrogen
| 40 |  | Hydrogen | 0 | 0 | 0 | 0 | 0.1086 | -1.2 | 3190 | 1.69 | 0.6 | 1.09 |  |  |  | 77 | 14.61664 | 32.16647 | 3994 | 2.682161 | 3.470925 | 0.7887641 | Hydrogen
| 41 |  | Hydrogen | 0 | 0 | 0 | 0 | 0.1086 | -1.2 | 3190 | 1.69 | 0.6 | 1.09 |  |  |  | 77 | 17.09625 | 33.81678 | 3994 | 2.838859 | 3.520957 | 0.6820982 | Hydrogen
| 42 |  | Hydrogen | 0 | 0 | 0 | 0 | 0.1086 | -1.2 | 3190 | 1.69 | 0.6 | 1.09 |  |  |  | 77 | 20.09788 | 35.31288 | 3994 | 3.000614 | 3.564248 | 0.5636335 | Hydrogen
79 | 0 | BF-900 | Hydrogen | 0 | 0 | 0 | 0 | 0.1086 | -1.2 | 933 | 0.57 | 0.16 | 0.41 |  |  |  | 77 | 0.3433476 | 4.462306 | 3995 | -1.069012 | 1.495666 | 2.564677 | Hydrogen
| 1 |  | Hydrogen | 0 | 0 | 0 | 0 | 0.1086 | -1.2 | 933 | 0.57 | 0.16 | 0.41 |  |  |  | 77 | 0.6866953 | 6.014412 | 3995 | -0.3758646 | 1.794159 | 2.170023 | Hydrogen
| 2 |  | Hydrogen | 0 | 0 | 0 | 0 | 0.1086 | -1.2 | 933 | 0.57 | 0.16 | 0.41 |  |  |  | 77 | 1.287554 | 7.13969 | 3995 | 0.252744 | 1.965669 | 1.712925 | Hydrogen
| 3 |  | Hydrogen | 0 | 0 | 0 | 0 | 0.1086 | -1.2 | 933 | 0.57 | 0.16 | 0.41 |  |  |  | 77 | 2.103004 | 7.87694 | 3995 | 0.7433669 | 2.06394 | 1.320573 | Hydrogen
| 4 |  | Hydrogen | 0 | 0 | 0 | 0 | 0.1086 | -1.2 | 933 | 0.57 | 0.16 | 0.41 |  |  |  | 77 | 4.034335 | 9.118625 | 3995 | 1.394841 | 2.210319 | 0.8154776 | Hydrogen
| 5 |  | Hydrogen | 0 | 0 | 0 | 0 | 0.1086 | -1.2 | 933 | 0.57 | 0.16 | 0.41 |  |  |  | 77 | 6.437768 | 10.08869 | 3995 | 1.862182 | 2.311415 | 0.4492332 | Hydrogen
| 6 |  | Hydrogen | 0 | 0 | 0 | 0 | 0.1086 | -1.2 | 933 | 0.57 | 0.16 | 0.41 |  |  |  | 77 | 8.927039 | 10.86475 | 3995 | 2.189085 | 2.385523 | 0.1964384 | Hydrogen
| 7 |  | Hydrogen | 0 | 0 | 0 | 0 | 0.1086 | -1.2 | 933 | 0.57 | 0.16 | 0.41 |  |  |  | 77 | 11.6309 | 11.52439 | 3995 | 2.453665 | 2.444466 | -0.00919978 | Hydrogen
| 8 |  | Hydrogen | 0 | 0 | 0 | 0 | 0.1086 | -1.2 | 933 | 0.57 | 0.16 | 0.41 |  |  |  | 77 | 14.76395 | 12.14523 | 3995 | 2.692188 | 2.496937 | -0.1952516 | Hydrogen
| 9 |  | Hydrogen | 0 | 0 | 0 | 0 | 0.1086 | -1.2 | 933 | 0.57 | 0.16 | 0.41 |  |  |  | 77 | 17.51073 | 12.68847 | 3995 | 2.862814 | 2.540694 | -0.3221201 | Hydrogen
| 10 |  | Hydrogen | 0 | 0 | 0 | 0 | 0.1086 | -1.2 | 933 | 0.57 | 0.16 | 0.41 |  |  |  | 77 | 20.04292 | 13.1153 | 3995 | 2.997876 | 2.573779 | -0.4240965 | Hydrogen
| 11 | BF-1000 | Hydrogen | 0 | 0 | 0 | 0 | 0.1086 | -1.2 | 1131 | 0.69 | 0.2 | 0.49 |  |  |  | 77 | 0.2575107 | 4.501109 | 3996 | -1.356694 | 1.504324 | 2.861018 | Hydrogen
| 12 |  | Hydrogen | 0 | 0 | 0 | 0 | 0.1086 | -1.2 | 1131 | 0.69 | 0.2 | 0.49 |  |  |  | 77 | 0.3433476 | 5.859202 | 3996 | -1.069012 | 1.768013 | 2.837025 | Hydrogen
| 13 |  | Hydrogen | 0 | 0 | 0 | 0 | 0.1086 | -1.2 | 1131 | 0.69 | 0.2 | 0.49 |  |  |  | 77 | 0.7725322 | 7.13969 | 3996 | -0.2580816 | 1.965669 | 2.223751 | Hydrogen
| 14 |  | Hydrogen | 0 | 0 | 0 | 0 | 0.1086 | -1.2 | 1131 | 0.69 | 0.2 | 0.49 |  |  |  | 77 | 1.502146 | 8.381375 | 3996 | 0.4068947 | 2.126012 | 1.719117 | Hydrogen
| 15 |  | Hydrogen | 0 | 0 | 0 | 0 | 0.1086 | -1.2 | 1131 | 0.69 | 0.2 | 0.49 |  |  |  | 77 | 2.48927 | 9.506652 | 3996 | 0.9119896 | 2.251992 | 1.340002 | Hydrogen
| 16 |  | Hydrogen | 0 | 0 | 0 | 0 | 0.1086 | -1.2 | 1131 | 0.69 | 0.2 | 0.49 |  |  |  | 77 | 3.433476 | 10.12749 | 3996 | 1.233573 | 2.315254 | 1.081681 | Hydrogen
| 17 |  | Hydrogen | 0 | 0 | 0 | 0 | 0.1086 | -1.2 | 1131 | 0.69 | 0.2 | 0.49 |  |  |  | 77 | 5.107296 | 11.09756 | 3996 | 1.63067 | 2.406725 | 0.7760552 | Hydrogen
| 18 |  | Hydrogen | 0 | 0 | 0 | 0 | 0.1086 | -1.2 | 1131 | 0.69 | 0.2 | 0.49 |  |  |  | 77 | 7.2103 | 11.91242 | 3996 | 1.975511 | 2.477581 | 0.5020707 | Hydrogen
| 19 |  | Hydrogen | 0 | 0 | 0 | 0 | 0.1086 | -1.2 | 1131 | 0.69 | 0.2 | 0.49 |  |  |  | 77 | 9.785408 | 12.68847 | 3996 | 2.280892 | 2.540694 | 0.2598014 | Hydrogen
| 20 |  | Hydrogen | 0 | 0 | 0 | 0 | 0.1086 | -1.2 | 1131 | 0.69 | 0.2 | 0.49 |  |  |  | 77 | 12.57511 | 13.38692 | 3996 | 2.531719 | 2.594278 | 0.06255871 | Hydrogen
| 21 |  | Hydrogen | 0 | 0 | 0 | 0 | 0.1086 | -1.2 | 1131 | 0.69 | 0.2 | 0.49 |  |  |  | 77 | 15.15021 | 13.89135 | 3996 | 2.718015 | 2.631267 | -0.08674817 | Hydrogen
| 22 |  | Hydrogen | 0 | 0 | 0 | 0 | 0.1086 | -1.2 | 1131 | 0.69 | 0.2 | 0.49 |  |  |  | 77 | 17.33906 | 14.43459 | 3996 | 2.852962 | 2.669627 | -0.1833341 | Hydrogen
| 23 |  | Hydrogen | 0 | 0 | 0 | 0 | 0.1086 | -1.2 | 1131 | 0.69 | 0.2 | 0.49 |  |  |  | 77 | 19.91416 | 14.78381 | 3996 | 2.991431 | 2.693533 | -0.2978983 | Hydrogen
| 24 | BF-1050 | Hydrogen | 0 | 0 | 0 | 0 | 0.1086 | -1.2 | 1069 | 0.67 | 0.21 | 0.46 |  |  |  | 77 | 0.2575107 | 5.277162 | 3997 | -1.356694 | 1.663388 | 3.020082 | Hydrogen
| 25 |  | Hydrogen | 0 | 0 | 0 | 0 | 0.1086 | -1.2 | 1069 | 0.67 | 0.21 | 0.46 |  |  |  | 77 | 0.3433476 | 6.518847 | 3997 | -1.069012 | 1.874698 | 2.943709 | Hydrogen
| 26 |  | Hydrogen | 0 | 0 | 0 | 0 | 0.1086 | -1.2 | 1069 | 0.67 | 0.21 | 0.46 |  |  |  | 77 | 0.6437768 | 7.488914 | 3997 | -0.4404032 | 2.013424 | 2.453827 | Hydrogen
| 27 |  | Hydrogen | 0 | 0 | 0 | 0 | 0.1086 | -1.2 | 1069 | 0.67 | 0.21 | 0.46 |  |  |  | 77 | 1.201717 | 8.575388 | 3997 | 0.1837511 | 2.148896 | 1.965145 | Hydrogen
| 28 |  | Hydrogen | 0 | 0 | 0 | 0 | 0.1086 | -1.2 | 1069 | 0.67 | 0.21 | 0.46 |  |  |  | 77 | 1.93133 | 9.584257 | 3997 | 0.6582091 | 2.260122 | 1.601913 | Hydrogen
| 29 |  | Hydrogen | 0 | 0 | 0 | 0 | 0.1086 | -1.2 | 1069 | 0.67 | 0.21 | 0.46 |  |  |  | 77 | 3.476395 | 10.78714 | 3997 | 1.245996 | 2.378355 | 1.132359 | Hydrogen
| 30 |  | Hydrogen | 0 | 0 | 0 | 0 | 0.1086 | -1.2 | 1069 | 0.67 | 0.21 | 0.46 |  |  |  | 77 | 5.579399 | 11.79601 | 3997 | 1.719081 | 2.467761 | 0.7486802 | Hydrogen
| 31 |  | Hydrogen | 0 | 0 | 0 | 0 | 0.1086 | -1.2 | 1069 | 0.67 | 0.21 | 0.46 |  |  |  | 77 | 7.854077 | 12.61086 | 3997 | 2.061033 | 2.534559 | 0.4735259 | Hydrogen
| 32 |  | Hydrogen | 0 | 0 | 0 | 0 | 0.1086 | -1.2 | 1069 | 0.67 | 0.21 | 0.46 |  |  |  | 77 | 10.34335 | 13.42572 | 3997 | 2.336344 | 2.597172 | 0.2608287 | Hydrogen
| 33 |  | Hydrogen | 0 | 0 | 0 | 0 | 0.1086 | -1.2 | 1069 | 0.67 | 0.21 | 0.46 |  |  |  | 77 | 13.04721 | 14.04656 | 3997 | 2.568574 | 2.642378 | 0.07380341 | Hydrogen
| 34 |  | Hydrogen | 0 | 0 | 0 | 0 | 0.1086 | -1.2 | 1069 | 0.67 | 0.21 | 0.46 |  |  |  | 77 | 15.66524 | 14.66741 | 3997 | 2.751444 | 2.685628 | -0.06581626 | Hydrogen
| 35 |  | Hydrogen | 0 | 0 | 0 | 0 | 0.1086 | -1.2 | 1069 | 0.67 | 0.21 | 0.46 |  |  |  | 77 | 18.06867 | 15.28825 | 3997 | 2.894179 | 2.727084 | -0.167095 | Hydrogen
| 36 |  | Hydrogen | 0 | 0 | 0 | 0 | 0.1086 | -1.2 | 1069 | 0.67 | 0.21 | 0.46 |  |  |  | 77 | 20 | 15.63747 | 3997 | 2.995732 | 2.74967 | -0.2460622 | Hydrogen
| 37 | ACBF-900 | Hydrogen | 0 | 0 | 0 | 0 | 0.1086 | -1.2 | 3188 | 1.94 | 0.78 | 1.16 |  |  |  | 77 | 0.3557312 | 7.647059 | 3998 | -1.03358 | 2.034321 | 3.067901 | Hydrogen
| 38 |  | Hydrogen | 0 | 0 | 0 | 0 | 0.1086 | -1.2 | 3188 | 1.94 | 0.78 | 1.16 |  |  |  | 77 | 0.7905138 | 11.17647 | 3998 | -0.2350721 | 2.413811 | 2.648883 | Hydrogen
| 39 |  | Hydrogen | 0 | 0 | 0 | 0 | 0.1086 | -1.2 | 3188 | 1.94 | 0.78 | 1.16 |  |  |  | 77 | 2.01581 | 14.63235 | 3998 | 0.7010212 | 2.683235 | 1.982214 | Hydrogen
| 40 |  | Hydrogen | 0 | 0 | 0 | 0 | 0.1086 | -1.2 | 3188 | 1.94 | 0.78 | 1.16 |  |  |  | 77 | 3.952569 | 18.16176 | 3998 | 1.374366 | 2.899319 | 1.524953 | Hydrogen
| 41 |  | Hydrogen | 0 | 0 | 0 | 0 | 0.1086 | -1.2 | 3188 | 1.94 | 0.78 | 1.16 |  |  |  | 77 | 6.363636 | 21.32353 | 3998 | 1.8506 | 3.059811 | 1.209211 | Hydrogen
| 42 |  | Hydrogen | 0 | 0 | 0 | 0 | 0.1086 | -1.2 | 3188 | 1.94 | 0.78 | 1.16 |  |  |  | 77 | 8.774704 | 23.52941 | 3998 | 2.171873 | 3.158251 | 0.9863782 | Hydrogen
| 43 |  | Hydrogen | 0 | 0 | 0 | 0 | 0.1086 | -1.2 | 3188 | 1.94 | 0.78 | 1.16 |  |  |  | 77 | 11.66008 | 25.88235 | 3998 | 2.456171 | 3.253561 | 0.7973904 | Hydrogen
| 44 |  | Hydrogen | 0 | 0 | 0 | 0 | 0.1086 | -1.2 | 3188 | 1.94 | 0.78 | 1.16 |  |  |  | 77 | 14.3083 | 27.64706 | 3998 | 2.66084 | 3.319519 | 0.6586795 | Hydrogen
| 45 |  | Hydrogen | 0 | 0 | 0 | 0 | 0.1086 | -1.2 | 3188 | 1.94 | 0.78 | 1.16 |  |  |  | 77 | 16.64032 | 29.19118 | 3998 | 2.811828 | 3.373866 | 0.562038 | Hydrogen
| 46 |  | Hydrogen | 0 | 0 | 0 | 0 | 0.1086 | -1.2 | 3188 | 1.94 | 0.78 | 1.16 |  |  |  | 77 | 18.65613 | 30.51471 | 3998 | 2.926175 | 3.418209 | 0.4920341 | Hydrogen
| 47 |  | Hydrogen | 0 | 0 | 0 | 0 | 0.1086 | -1.2 | 3188 | 1.94 | 0.78 | 1.16 |  |  |  | 77 | 19.8419 | 31.17647 | 3998 | 2.987796 | 3.439664 | 0.4518679 | Hydrogen
| 48 | ACBF-1000 | Hydrogen | 0 | 0 | 0 | 0 | 0.1086 | -1.2 | 1893 | 1.13 | 0.35 | 0.78 |  |  |  | 77 | 0.1185771 | 6.764706 | 3999 | -2.132192 | 1.911719 | 4.043911 | Hydrogen
| 49 |  | Hydrogen | 0 | 0 | 0 | 0 | 0.1086 | -1.2 | 1893 | 1.13 | 0.35 | 0.78 |  |  |  | 77 | 0.6324111 | 9.485294 | 3999 | -0.4582157 | 2.249743 | 2.707958 | Hydrogen
| 50 |  | Hydrogen | 0 | 0 | 0 | 0 | 0.1086 | -1.2 | 1893 | 1.13 | 0.35 | 0.78 |  |  |  | 77 | 1.264822 | 11.83824 | 3999 | 0.2349315 | 2.471335 | 2.236403 | Hydrogen
| 51 |  | Hydrogen | 0 | 0 | 0 | 0 | 0.1086 | -1.2 | 1893 | 1.13 | 0.35 | 0.78 |  |  |  | 77 | 2.727273 | 14.19118 | 3999 | 1.003302 | 2.65262 | 1.649318 | Hydrogen
| 52 |  | Hydrogen | 0 | 0 | 0 | 0 | 0.1086 | -1.2 | 1893 | 1.13 | 0.35 | 0.78 |  |  |  | 77 | 4.3083 | 16.10294 | 3999 | 1.460543 | 2.779002 | 1.318458 | Hydrogen
| 53 |  | Hydrogen | 0 | 0 | 0 | 0 | 0.1086 | -1.2 | 1893 | 1.13 | 0.35 | 0.78 |  |  |  | 77 | 6.798419 | 17.86765 | 3999 | 1.91669 | 2.882992 | 0.9663016 | Hydrogen
| 54 |  | Hydrogen | 0 | 0 | 0 | 0 | 0.1086 | -1.2 | 1893 | 1.13 | 0.35 | 0.78 |  |  |  | 77 | 9.209486 | 19.70588 | 3999 | 2.220234 | 2.980917 | 0.7606831 | Hydrogen
| 55 |  | Hydrogen | 0 | 0 | 0 | 0 | 0.1086 | -1.2 | 1893 | 1.13 | 0.35 | 0.78 |  |  |  | 77 | 11.50198 | 20.80882 | 3999 | 2.442519 | 3.035377 | 0.5928582 | Hydrogen
| 56 |  | Hydrogen | 0 | 0 | 0 | 0 | 0.1086 | -1.2 | 1893 | 1.13 | 0.35 | 0.78 |  |  |  | 77 | 13.71542 | 21.91176 | 3999 | 2.61852 | 3.087024 | 0.4685033 | Hydrogen
| 57 |  | Hydrogen | 0 | 0 | 0 | 0 | 0.1086 | -1.2 | 1893 | 1.13 | 0.35 | 0.78 |  |  |  | 77 | 15.8498 | 22.86765 | 3999 | 2.763157 | 3.129723 | 0.3665661 | Hydrogen
| 58 |  | Hydrogen | 0 | 0 | 0 | 0 | 0.1086 | -1.2 | 1893 | 1.13 | 0.35 | 0.78 |  |  |  | 77 | 18.10277 | 23.82353 | 3999 | 2.896065 | 3.170674 | 0.2746089 | Hydrogen
| 59 |  | Hydrogen | 0 | 0 | 0 | 0 | 0.1086 | -1.2 | 1893 | 1.13 | 0.35 | 0.78 |  |  |  | 77 | 20 | 24.41176 | 3999 | 2.995732 | 3.195065 | 0.1993329 | Hydrogen
| 60 | ACBF-1050 | Hydrogen | 0 | 0 | 0 | 0 | 0.1086 | -1.2 | 1425 | 0.91 | 0.34 | 0.57 |  |  |  | 77 | 0.2766798 | 3.602941 | 4000 | -1.284894 | 1.281751 | 2.566645 | Hydrogen
| 61 |  | Hydrogen | 0 | 0 | 0 | 0 | 0.1086 | -1.2 | 1425 | 0.91 | 0.34 | 0.57 |  |  |  | 77 | 0.6719368 | 5.955882 | 4000 | -0.3975911 | 1.784379 | 2.18197 | Hydrogen
| 62 |  | Hydrogen | 0 | 0 | 0 | 0 | 0.1086 | -1.2 | 1425 | 0.91 | 0.34 | 0.57 |  |  |  | 77 | 1.620553 | 8.529412 | 4000 | 0.4827677 | 2.14352 | 1.660753 | Hydrogen
| 63 |  | Hydrogen | 0 | 0 | 0 | 0 | 0.1086 | -1.2 | 1425 | 0.91 | 0.34 | 0.57 |  |  |  | 77 | 2.608696 | 10.29412 | 4000 | 0.9588503 | 2.331573 | 1.372722 | Hydrogen
| 64 |  | Hydrogen | 0 | 0 | 0 | 0 | 0.1086 | -1.2 | 1425 | 0.91 | 0.34 | 0.57 |  |  |  | 77 | 4.031621 | 11.98529 | 4000 | 1.394168 | 2.48368 | 1.089512 | Hydrogen
| 65 |  | Hydrogen | 0 | 0 | 0 | 0 | 0.1086 | -1.2 | 1425 | 0.91 | 0.34 | 0.57 |  |  |  | 77 | 6.007905 | 13.08824 | 4000 | 1.793076 | 2.571714 | 0.7786376 | Hydrogen
| 66 |  | Hydrogen | 0 | 0 | 0 | 0 | 0.1086 | -1.2 | 1425 | 0.91 | 0.34 | 0.57 |  |  |  | 77 | 8.339921 | 14.26471 | 4000 | 2.121054 | 2.657788 | 0.5367346 | Hydrogen
| 67 |  | Hydrogen | 0 | 0 | 0 | 0 | 0.1086 | -1.2 | 1425 | 0.91 | 0.34 | 0.57 |  |  |  | 77 | 10.75099 | 15.29412 | 4000 | 2.374998 | 2.727468 | 0.3524706 | Hydrogen
| 68 |  | Hydrogen | 0 | 0 | 0 | 0 | 0.1086 | -1.2 | 1425 | 0.91 | 0.34 | 0.57 |  |  |  | 77 | 12.96443 | 16.32353 | 4000 | 2.562209 | 2.792608 | 0.2303984 | Hydrogen
| 69 |  | Hydrogen | 0 | 0 | 0 | 0 | 0.1086 | -1.2 | 1425 | 0.91 | 0.34 | 0.57 |  |  |  | 77 | 15.57312 | 17.42647 | 4000 | 2.745547 | 2.85799 | 0.1124438 | Hydrogen
| 70 |  | Hydrogen | 0 | 0 | 0 | 0 | 0.1086 | -1.2 | 1425 | 0.91 | 0.34 | 0.57 |  |  |  | 77 | 18.02372 | 18.30882 | 4000 | 2.891688 | 2.907383 | 0.01569469 | Hydrogen
| 71 |  | Hydrogen | 0 | 0 | 0 | 0 | 0.1086 | -1.2 | 1425 | 0.91 | 0.34 | 0.57 |  |  |  | 77 | 19.96047 | 18.97059 | 4000 | 2.993754 | 2.94289 | -0.05086424 | Hydrogen
| 72 | ACBF-1100 | Hydrogen | 0 | 0 | 0 | 0 | 0.1086 | -1.2 | 1523 | 0.95 | 0.32 | 0.63 |  |  |  | 77 | 0.2371542 | 5.294118 | 4001 | -1.439045 | 1.666596 | 3.105641 | Hydrogen
| 73 |  | Hydrogen | 0 | 0 | 0 | 0 | 0.1086 | -1.2 | 1523 | 0.95 | 0.32 | 0.63 |  |  |  | 77 | 0.7114625 | 7.794118 | 4001 | -0.3404326 | 2.053369 | 2.393802 | Hydrogen
| 74 |  | Hydrogen | 0 | 0 | 0 | 0 | 0.1086 | -1.2 | 1523 | 0.95 | 0.32 | 0.63 |  |  |  | 77 | 1.027668 | 9.411765 | 4001 | 0.02729214 | 2.24196 | 2.214668 | Hydrogen
| 75 |  | Hydrogen | 0 | 0 | 0 | 0 | 0.1086 | -1.2 | 1523 | 0.95 | 0.32 | 0.63 |  |  |  | 77 | 1.936759 | 11.17647 | 4001 | 0.6610159 | 2.413811 | 1.752795 | Hydrogen
| 76 |  | Hydrogen | 0 | 0 | 0 | 0 | 0.1086 | -1.2 | 1523 | 0.95 | 0.32 | 0.63 |  |  |  | 77 | 2.964427 | 12.94118 | 4001 | 1.086684 | 2.560414 | 1.47373 | Hydrogen
| 77 |  | Hydrogen | 0 | 0 | 0 | 0 | 0.1086 | -1.2 | 1523 | 0.95 | 0.32 | 0.63 |  |  |  | 77 | 4.624506 | 14.41176 | 4001 | 1.53137 | 2.668045 | 1.136675 | Hydrogen
| 78 |  | Hydrogen | 0 | 0 | 0 | 0 | 0.1086 | -1.2 | 1523 | 0.95 | 0.32 | 0.63 |  |  |  | 77 | 6.363636 | 16.02941 | 4001 | 1.8506 | 2.774425 | 0.9238253 | Hydrogen
| 79 |  | Hydrogen | 0 | 0 | 0 | 0 | 0.1086 | -1.2 | 1523 | 0.95 | 0.32 | 0.63 |  |  |  | 77 | 8.537549 | 17.57353 | 4001 | 2.144474 | 2.866394 | 0.7219197 | Hydrogen
| 80 |  | Hydrogen | 0 | 0 | 0 | 0 | 0.1086 | -1.2 | 1523 | 0.95 | 0.32 | 0.63 |  |  |  | 77 | 11.30435 | 19.33824 | 4001 | 2.425187 | 2.962084 | 0.5368968 | Hydrogen
| 81 |  | Hydrogen | 0 | 0 | 0 | 0 | 0.1086 | -1.2 | 1523 | 0.95 | 0.32 | 0.63 |  |  |  | 77 | 13.71542 | 20.58824 | 4001 | 2.61852 | 3.02472 | 0.4061994 | Hydrogen
| 82 |  | Hydrogen | 0 | 0 | 0 | 0 | 0.1086 | -1.2 | 1523 | 0.95 | 0.32 | 0.63 |  |  |  | 77 | 16.08696 | 21.83824 | 4001 | 2.778009 | 3.083662 | 0.3056536 | Hydrogen
| 83 |  | Hydrogen | 0 | 0 | 0 | 0 | 0.1086 | -1.2 | 1523 | 0.95 | 0.32 | 0.63 |  |  |  | 77 | 18.02372 | 22.79412 | 4001 | 2.891688 | 3.126503 | 0.2348141 | Hydrogen
| 84 |  | Hydrogen | 0 | 0 | 0 | 0 | 0.1086 | -1.2 | 1523 | 0.95 | 0.32 | 0.63 |  |  |  | 77 | 20.03953 | 23.45588 | 4001 | 2.997707 | 3.155121 | 0.1574147 | Hydrogen
80 | 0 | CYE750 | Hydrogen | 0 | 0 | 0 | 0 | 0.1086 | -1.2 | 1022 | 0.67 | 0.57 | 0.1 |  |  |  | 77 | 0.2225755 | 1.452211 | 4002 | -1.502489 | 0.3730874 | 1.875576 | Hydrogen
| 1 |  | Hydrogen | 0 | 0 | 0 | 0 | 0.1086 | -1.2 | 1022 | 0.67 | 0.57 | 0.1 |  |  |  | 77 | 0.6995231 | 3.28145 | 4002 | -0.3573565 | 1.188285 | 1.545642 | Hydrogen
| 2 |  | Hydrogen | 0 | 0 | 0 | 0 | 0.1086 | -1.2 | 1022 | 0.67 | 0.57 | 0.1 |  |  |  | 77 | 1.589825 | 4.520403 | 4002 | 0.463624 | 1.508601 | 1.044977 | Hydrogen
| 3 |  | Hydrogen | 0 | 0 | 0 | 0 | 0.1086 | -1.2 | 1022 | 0.67 | 0.57 | 0.1 |  |  |  | 77 | 2.798092 | 5.59892 | 4002 | 1.028938 | 1.722574 | 0.6936358 | Hydrogen
| 4 |  | Hydrogen | 0 | 0 | 0 | 0 | 0.1086 | -1.2 | 1022 | 0.67 | 0.57 | 0.1 |  |  |  | 77 | 4.5469 | 6.248782 | 4002 | 1.514446 | 1.832387 | 0.3179409 | Hydrogen
| 5 |  | Hydrogen | 0 | 0 | 0 | 0 | 0.1086 | -1.2 | 1022 | 0.67 | 0.57 | 0.1 |  |  |  | 77 | 6.709062 | 7.329863 | 4002 | 1.903459 | 1.991957 | 0.08849768 | Hydrogen
| 6 |  | Hydrogen | 0 | 0 | 0 | 0 | 0.1086 | -1.2 | 1022 | 0.67 | 0.57 | 0.1 |  |  |  | 77 | 8.616852 | 7.818863 | 4002 | 2.15372 | 2.056539 | -0.09718075 | Hydrogen
| 7 |  | Hydrogen | 0 | 0 | 0 | 0 | 0.1086 | -1.2 | 1022 | 0.67 | 0.57 | 0.1 |  |  |  | 77 | 11.16057 | 8.417098 | 4002 | 2.412387 | 2.130265 | -0.2821221 | Hydrogen
| 8 |  | Hydrogen | 0 | 0 | 0 | 0 | 0.1086 | -1.2 | 1022 | 0.67 | 0.57 | 0.1 |  |  |  | 77 | 13.35453 | 8.906867 | 4002 | 2.591856 | 2.186823 | -0.4050332 | Hydrogen
| 9 |  | Hydrogen | 0 | 0 | 0 | 0 | 0.1086 | -1.2 | 1022 | 0.67 | 0.57 | 0.1 |  |  |  | 77 | 14.37202 | 9.124656 | 4002 | 2.665283 | 2.21098 | -0.454303 | Hydrogen
| 10 |  | Hydrogen | 0 | 0 | 0 | 0 | 0.1086 | -1.2 | 1022 | 0.67 | 0.57 | 0.1 |  |  |  | 77 | 16.56598 | 9.399371 | 4002 | 2.807351 | 2.240643 | -0.5667083 | Hydrogen
| 11 |  | Hydrogen | 0 | 0 | 0 | 0 | 0.1086 | -1.2 | 1022 | 0.67 | 0.57 | 0.1 |  |  |  | 77 | 17.86963 | 9.617929 | 4002 | 2.883103 | 2.263629 | -0.6194739 | Hydrogen
| 12 |  | Hydrogen | 0 | 0 | 0 | 0 | 0.1086 | -1.2 | 1022 | 0.67 | 0.57 | 0.1 |  |  |  | 77 | 19.01431 | 9.83606 | 4002 | 2.945192 | 2.286055 | -0.6591365 | Hydrogen
| 13 |  | Hydrogen | 0 | 0 | 0 | 0 | 0.1086 | -1.2 | 1022 | 0.67 | 0.57 | 0.1 |  |  |  | 77 | 20.0318 | 10.00009 | 4002 | 2.997321 | 2.302594 | -0.6947272 | Hydrogen
| 14 | CX750 | Hydrogen | 0 | 0 | 0 | 0 | 0.1086 | -1.2 | 1176 | 0.75 | 0.65 | 0.1 |  |  |  | 77 | 0.190779 | 2.796212 | 4003 | -1.65664 | 1.028266 | 2.684905 | Hydrogen
| 15 |  | Hydrogen | 0 | 0 | 0 | 0 | 0.1086 | -1.2 | 1176 | 0.75 | 0.65 | 0.1 |  |  |  | 77 | 0.5405405 | 4.840163 | 4003 | -0.6151856 | 1.576948 | 2.192134 | Hydrogen
| 16 |  | Hydrogen | 0 | 0 | 0 | 0 | 0.1086 | -1.2 | 1176 | 0.75 | 0.65 | 0.1 |  |  |  | 77 | 1.303657 | 6.1863 | 4003 | 0.2651731 | 1.822337 | 1.557164 | Hydrogen
| 17 |  | Hydrogen | 0 | 0 | 0 | 0 | 0.1086 | -1.2 | 1176 | 0.75 | 0.65 | 0.1 |  |  |  | 77 | 2.098569 | 6.887362 | 4003 | 0.7412558 | 1.929688 | 1.188432 | Hydrogen
| 18 |  | Hydrogen | 0 | 0 | 0 | 0 | 0.1086 | -1.2 | 1176 | 0.75 | 0.65 | 0.1 |  |  |  | 77 | 3.147854 | 8.072978 | 4003 | 1.146721 | 2.088522 | 0.9418016 | Hydrogen
| 19 |  | Hydrogen | 0 | 0 | 0 | 0 | 0.1086 | -1.2 | 1176 | 0.75 | 0.65 | 0.1 |  |  |  | 77 | 4.292528 | 8.559926 | 4003 | 1.456876 | 2.147092 | 0.6902158 | Hydrogen
| 20 |  | Hydrogen | 0 | 0 | 0 | 0 | 0.1086 | -1.2 | 1176 | 0.75 | 0.65 | 0.1 |  |  |  | 77 | 5.945946 | 9.370822 | 4003 | 1.78271 | 2.237601 | 0.4548912 | Hydrogen
| 21 |  | Hydrogen | 0 | 0 | 0 | 0 | 0.1086 | -1.2 | 1176 | 0.75 | 0.65 | 0.1 |  |  |  | 77 | 7.281399 | 9.912047 | 4003 | 1.985323 | 2.293751 | 0.3084278 | Hydrogen
| 22 |  | Hydrogen | 0 | 0 | 0 | 0 | 0.1086 | -1.2 | 1176 | 0.75 | 0.65 | 0.1 |  |  |  | 77 | 9.189189 | 10.50857 | 4003 | 2.218028 | 2.352191 | 0.1341637 | Hydrogen
| 23 |  | Hydrogen | 0 | 0 | 0 | 0 | 0.1086 | -1.2 | 1176 | 0.75 | 0.65 | 0.1 |  |  |  | 77 | 11.44674 | 11.21357 | 4003 | 2.437705 | 2.417124 | -0.02058071 | Hydrogen
| 24 |  | Hydrogen | 0 | 0 | 0 | 0 | 0.1086 | -1.2 | 1176 | 0.75 | 0.65 | 0.1 |  |  |  | 77 | 13.57711 | 11.6494 | 4003 | 2.608385 | 2.455255 | -0.1531303 | Hydrogen
| 25 |  | Hydrogen | 0 | 0 | 0 | 0 | 0.1086 | -1.2 | 1176 | 0.75 | 0.65 | 0.1 |  |  |  | 77 | 14.78537 | 11.97523 | 4003 | 2.693638 | 2.48284 | -0.2107981 | Hydrogen
| 26 |  | Hydrogen | 0 | 0 | 0 | 0 | 0.1086 | -1.2 | 1176 | 0.75 | 0.65 | 0.1 |  |  |  | 77 | 16.31161 | 12.14062 | 4003 | 2.791877 | 2.496557 | -0.2953198 | Hydrogen
| 27 |  | Hydrogen | 0 | 0 | 0 | 0 | 0.1086 | -1.2 | 1176 | 0.75 | 0.65 | 0.1 |  |  |  | 77 | 18.2194 | 12.46833 | 4003 | 2.902487 | 2.523192 | -0.3792948 | Hydrogen
| 28 |  | Hydrogen | 0 | 0 | 0 | 0 | 0.1086 | -1.2 | 1176 | 0.75 | 0.65 | 0.1 |  |  |  | 77 | 20.12719 | 12.95733 | 4003 | 3.002071 | 2.561662 | -0.4404097 | Hydrogen
| 29 | CYE650 | Hydrogen | 0 | 0 | 0 | 0 | 0.1086 | -1.2 | 1307 | 0.8 | 0.56 | 0.24 |  |  |  | 77 | 0.2225755 | 3.764039 | 4004 | -1.502489 | 1.325493 | 2.827981 | Hydrogen
| 30 |  | Hydrogen | 0 | 0 | 0 | 0 | 0.1086 | -1.2 | 1307 | 0.8 | 0.56 | 0.24 |  |  |  | 77 | 0.4133545 | 4.893584 | 4004 | -0.8834496 | 1.587925 | 2.471375 | Hydrogen
| 31 |  | Hydrogen | 0 | 0 | 0 | 0 | 0.1086 | -1.2 | 1307 | 0.8 | 0.56 | 0.24 |  |  |  | 77 | 0.6677266 | 5.86201 | 4004 | -0.4038765 | 1.768493 | 2.172369 | Hydrogen
| 32 |  | Hydrogen | 0 | 0 | 0 | 0 | 0.1086 | -1.2 | 1307 | 0.8 | 0.56 | 0.24 |  |  |  | 77 | 1.144674 | 6.884798 | 4004 | 0.13512 | 1.929316 | 1.794196 | Hydrogen
| 33 |  | Hydrogen | 0 | 0 | 0 | 0 | 0.1086 | -1.2 | 1307 | 0.8 | 0.56 | 0.24 |  |  |  | 77 | 1.971383 | 7.962289 | 4004 | 0.6787354 | 2.074716 | 1.395981 | Hydrogen
| 34 |  | Hydrogen | 0 | 0 | 0 | 0 | 0.1086 | -1.2 | 1307 | 0.8 | 0.56 | 0.24 |  |  |  | 77 | 3.052464 | 9.094227 | 4004 | 1.115949 | 2.20764 | 1.091691 | Hydrogen
| 35 |  | Hydrogen | 0 | 0 | 0 | 0 | 0.1086 | -1.2 | 1307 | 0.8 | 0.56 | 0.24 |  |  |  | 77 | 4.260731 | 9.850163 | 4004 | 1.449441 | 2.287488 | 0.8380472 | Hydrogen
| 36 |  | Hydrogen | 0 | 0 | 0 | 0 | 0.1086 | -1.2 | 1307 | 0.8 | 0.56 | 0.24 |  |  |  | 77 | 5.72337 | 10.60678 | 4004 | 1.744558 | 2.361494 | 0.6169359 | Hydrogen
| 37 |  | Hydrogen | 0 | 0 | 0 | 0 | 0.1086 | -1.2 | 1307 | 0.8 | 0.56 | 0.24 |  |  |  | 77 | 7.662957 | 11.36469 | 4004 | 2.036398 | 2.430511 | 0.3941128 | Hydrogen
| 38 |  | Hydrogen | 0 | 0 | 0 | 0 | 0.1086 | -1.2 | 1307 | 0.8 | 0.56 | 0.24 |  |  |  | 77 | 9.411765 | 11.96078 | 4004 | 2.24196 | 2.481633 | 0.2396729 | Hydrogen
| 39 |  | Hydrogen | 0 | 0 | 0 | 0 | 0.1086 | -1.2 | 1307 | 0.8 | 0.56 | 0.24 |  |  |  | 77 | 11.47854 | 12.66526 | 4004 | 2.440479 | 2.538863 | 0.09838422 | Hydrogen
| 40 |  | Hydrogen | 0 | 0 | 0 | 0 | 0.1086 | -1.2 | 1307 | 0.8 | 0.56 | 0.24 |  |  |  | 77 | 13.41812 | 13.20811 | 4004 | 2.596606 | 2.580831 | -0.01577505 | Hydrogen
| 41 |  | Hydrogen | 0 | 0 | 0 | 0 | 0.1086 | -1.2 | 1307 | 0.8 | 0.56 | 0.24 |  |  |  | 77 | 15.10334 | 13.53522 | 4004 | 2.714916 | 2.605295 | -0.1096203 | Hydrogen
| 42 |  | Hydrogen | 0 | 0 | 0 | 0 | 0.1086 | -1.2 | 1307 | 0.8 | 0.56 | 0.24 |  |  |  | 77 | 16.82035 | 13.91618 | 4004 | 2.822589 | 2.633052 | -0.189537 | Hydrogen
| 43 |  | Hydrogen | 0 | 0 | 0 | 0 | 0.1086 | -1.2 | 1307 | 0.8 | 0.56 | 0.24 |  |  |  | 77 | 18.41017 | 14.2968 | 4004 | 2.912903 | 2.660036 | -0.2528677 | Hydrogen
| 44 |  | Hydrogen | 0 | 0 | 0 | 0 | 0.1086 | -1.2 | 1307 | 0.8 | 0.56 | 0.24 |  |  |  | 77 | 20.12719 | 14.51647 | 4004 | 3.002071 | 2.675284 | -0.3267875 | Hydrogen
| 45 | CX800 | Hydrogen | 0 | 0 | 0 | 0 | 0.1086 | -1.2 | 1499 | 1.07 | 0.97 | 0.1 |  |  |  | 77 | 0.2861685 | 4.355608 | 4005 | -1.251174 | 1.471464 | 2.722639 | Hydrogen
| 46 |  | Hydrogen | 0 | 0 | 0 | 0 | 0.1086 | -1.2 | 1499 | 1.07 | 0.97 | 0.1 |  |  |  | 77 | 0.6041335 | 5.431732 | 4005 | -0.50396 | 1.692258 | 2.196218 | Hydrogen
| 47 |  | Hydrogen | 0 | 0 | 0 | 0 | 0.1086 | -1.2 | 1499 | 1.07 | 0.97 | 0.1 |  |  |  | 77 | 0.8585056 | 6.453921 | 4005 | -0.1525621 | 1.864688 | 2.01725 | Hydrogen
| 48 |  | Hydrogen | 0 | 0 | 0 | 0 | 0.1086 | -1.2 | 1499 | 1.07 | 0.97 | 0.1 |  |  |  | 77 | 1.36725 | 7.530557 | 4005 | 0.3128011 | 2.018969 | 1.706168 | Hydrogen
| 49 |  | Hydrogen | 0 | 0 | 0 | 0 | 0.1086 | -1.2 | 1499 | 1.07 | 0.97 | 0.1 |  |  |  | 77 | 2.130366 | 8.661641 | 4005 | 0.7562936 | 2.158904 | 1.402611 | Hydrogen
| 50 |  | Hydrogen | 0 | 0 | 0 | 0 | 0.1086 | -1.2 | 1499 | 1.07 | 0.97 | 0.1 |  |  |  | 77 | 2.734499 | 9.308426 | 4005 | 1.005948 | 2.23092 | 1.224972 | Hydrogen
| 51 |  | Hydrogen | 0 | 0 | 0 | 0 | 0.1086 | -1.2 | 1499 | 1.07 | 0.97 | 0.1 |  |  |  | 77 | 4.165342 | 10.54883 | 4005 | 1.426798 | 2.356015 | 0.9292168 | Hydrogen
| 52 |  | Hydrogen | 0 | 0 | 0 | 0 | 0.1086 | -1.2 | 1499 | 1.07 | 0.97 | 0.1 |  |  |  | 77 | 6.009539 | 11.57529 | 4005 | 1.793348 | 2.448873 | 0.655525 | Hydrogen
| 53 |  | Hydrogen | 0 | 0 | 0 | 0 | 0.1086 | -1.2 | 1499 | 1.07 | 0.97 | 0.1 |  |  |  | 77 | 8.108108 | 12.54868 | 4005 | 2.092865 | 2.529615 | 0.4367507 | Hydrogen
| 54 |  | Hydrogen | 0 | 0 | 0 | 0 | 0.1086 | -1.2 | 1499 | 1.07 | 0.97 | 0.1 |  |  |  | 77 | 9.952305 | 13.14503 | 4005 | 2.297804 | 2.576044 | 0.2782398 | Hydrogen
| 55 |  | Hydrogen | 0 | 0 | 0 | 0 | 0.1086 | -1.2 | 1499 | 1.07 | 0.97 | 0.1 |  |  |  | 77 | 12.08267 | 13.90345 | 4005 | 2.491772 | 2.632137 | 0.1403646 | Hydrogen
| 56 |  | Hydrogen | 0 | 0 | 0 | 0 | 0.1086 | -1.2 | 1499 | 1.07 | 0.97 | 0.1 |  |  |  | 77 | 14.08585 | 14.55399 | 4005 | 2.645171 | 2.677865 | 0.03269469 | Hydrogen
| 57 |  | Hydrogen | 0 | 0 | 0 | 0 | 0.1086 | -1.2 | 1499 | 1.07 | 0.97 | 0.1 |  |  |  | 77 | 15.80286 | 14.98872 | 4005 | 2.760191 | 2.707298 | -0.0528933 | Hydrogen
| 58 |  | Hydrogen | 0 | 0 | 0 | 0 | 0.1086 | -1.2 | 1499 | 1.07 | 0.97 | 0.1 |  |  |  | 77 | 17.83784 | 15.47806 | 4005 | 2.881322 | 2.739423 | -0.1418985 | Hydrogen
| 59 |  | Hydrogen | 0 | 0 | 0 | 0 | 0.1086 | -1.2 | 1499 | 1.07 | 0.97 | 0.1 |  |  |  | 77 | 19.90461 | 15.85996 | 4005 | 2.990951 | 2.763798 | -0.2271538 | Hydrogen
| 60 | CX850 | Hydrogen | 0 | 0 | 0 | 0 | 0.1086 | -1.2 | 1589 | 1.38 | 1.3 | 0.08 |  |  |  | 77 | 0.317965 | 4.839564 | 4006 | -1.145814 | 1.576825 | 2.722639 | Hydrogen
| 61 |  | Hydrogen | 0 | 0 | 0 | 0 | 0.1086 | -1.2 | 1589 | 1.38 | 1.3 | 0.08 |  |  |  | 77 | 0.508744 | 5.915346 | 4006 | -0.6758103 | 1.77755 | 2.45336 | Hydrogen
| 62 |  | Hydrogen | 0 | 0 | 0 | 0 | 0.1086 | -1.2 | 1589 | 1.38 | 1.3 | 0.08 |  |  |  | 77 | 0.9220986 | 6.830436 | 4006 | -0.08110315 | 1.921388 | 2.002492 | Hydrogen
| 63 |  | Hydrogen | 0 | 0 | 0 | 0 | 0.1086 | -1.2 | 1589 | 1.38 | 1.3 | 0.08 |  |  |  | 77 | 1.462639 | 8.068448 | 4006 | 0.3802424 | 2.087961 | 1.707719 | Hydrogen
| 64 |  | Hydrogen | 0 | 0 | 0 | 0 | 0.1086 | -1.2 | 1589 | 1.38 | 1.3 | 0.08 |  |  |  | 77 | 1.971383 | 8.983794 | 4006 | 0.6787354 | 2.195422 | 1.516687 | Hydrogen
| 65 |  | Hydrogen | 0 | 0 | 0 | 0 | 0.1086 | -1.2 | 1589 | 1.38 | 1.3 | 0.08 |  |  |  | 77 | 2.861685 | 10.06146 | 4006 | 1.051411 | 2.308712 | 1.257301 | Hydrogen
| 66 |  | Hydrogen | 0 | 0 | 0 | 0 | 0.1086 | -1.2 | 1589 | 1.38 | 1.3 | 0.08 |  |  |  | 77 | 4.165342 | 11.14023 | 4006 | 1.426798 | 2.410563 | 0.9837645 | Hydrogen
| 67 |  | Hydrogen | 0 | 0 | 0 | 0 | 0.1086 | -1.2 | 1589 | 1.38 | 1.3 | 0.08 |  |  |  | 77 | 5.914149 | 12.2202 | 4006 | 1.777348 | 2.50309 | 0.7257426 | Hydrogen
| 68 |  | Hydrogen | 0 | 0 | 0 | 0 | 0.1086 | -1.2 | 1589 | 1.38 | 1.3 | 0.08 |  |  |  | 77 | 7.503975 | 13.08469 | 4006 | 2.015433 | 2.571443 | 0.5560099 | Hydrogen
| 69 |  | Hydrogen | 0 | 0 | 0 | 0 | 0.1086 | -1.2 | 1589 | 1.38 | 1.3 | 0.08 |  |  |  | 77 | 9.570747 | 13.84293 | 4006 | 2.258711 | 2.627775 | 0.3690635 | Hydrogen
| 70 |  | Hydrogen | 0 | 0 | 0 | 0 | 0.1086 | -1.2 | 1589 | 1.38 | 1.3 | 0.08 |  |  |  | 77 | 11.8283 | 14.54793 | 4006 | 2.470495 | 2.677448 | 0.2069535 | Hydrogen
| 71 |  | Hydrogen | 0 | 0 | 0 | 0 | 0.1086 | -1.2 | 1589 | 1.38 | 1.3 | 0.08 |  |  |  | 77 | 13.06836 | 15.14266 | 4006 | 2.570194 | 2.717516 | 0.1473215 | Hydrogen
| 72 |  | Hydrogen | 0 | 0 | 0 | 0 | 0.1086 | -1.2 | 1589 | 1.38 | 1.3 | 0.08 |  |  |  | 77 | 14.59459 | 15.5231 | 4006 | 2.680651 | 2.742329 | 0.06167825 | Hydrogen
| 73 |  | Hydrogen | 0 | 0 | 0 | 0 | 0.1086 | -1.2 | 1589 | 1.38 | 1.3 | 0.08 |  |  |  | 77 | 16.47059 | 15.90449 | 4006 | 2.801576 | 2.766602 | -0.03497475 | Hydrogen
| 74 |  | Hydrogen | 0 | 0 | 0 | 0 | 0.1086 | -1.2 | 1589 | 1.38 | 1.3 | 0.08 |  |  |  | 77 | 18.2194 | 16.55435 | 4006 | 2.902487 | 2.806649 | -0.09583763 | Hydrogen
| 75 |  | Hydrogen | 0 | 0 | 0 | 0 | 0.1086 | -1.2 | 1589 | 1.38 | 1.3 | 0.08 |  |  |  | 77 | 19.90461 | 16.93523 | 4006 | 2.990951 | 2.829396 | -0.1615555 | Hydrogen
| 76 | CY850 | Hydrogen | 0 | 0 | 0 | 0 | 0.1086 | -1.2 | 1918 | 1.16 | 0.87 | 0.29 |  |  |  | 77 | 0.254372 | 4.78563 | 4007 | -1.368957 | 1.565618 | 2.934575 | Hydrogen
| 77 |  | Hydrogen | 0 | 0 | 0 | 0 | 0.1086 | -1.2 | 1918 | 1.16 | 0.87 | 0.29 |  |  |  | 77 | 0.381558 | 6.345112 | 4007 | -0.9634923 | 1.847685 | 2.811177 | Hydrogen
| 78 |  | Hydrogen | 0 | 0 | 0 | 0 | 0.1086 | -1.2 | 1918 | 1.16 | 0.87 | 0.29 |  |  |  | 77 | 0.7949126 | 7.797836 | 4007 | -0.2295232 | 2.053846 | 2.283369 | Hydrogen
| 79 |  | Hydrogen | 0 | 0 | 0 | 0 | 0.1086 | -1.2 | 1918 | 1.16 | 0.87 | 0.29 |  |  |  | 77 | 1.112878 | 9.304067 | 4007 | 0.1069491 | 2.230452 | 2.123503 | Hydrogen
| 80 |  | Hydrogen | 0 | 0 | 0 | 0 | 0.1086 | -1.2 | 1918 | 1.16 | 0.87 | 0.29 |  |  |  | 77 | 1.748808 | 10.64986 | 4007 | 0.5589342 | 2.365547 | 1.806613 | Hydrogen
| 81 |  | Hydrogen | 0 | 0 | 0 | 0 | 0.1086 | -1.2 | 1918 | 1.16 | 0.87 | 0.29 |  |  |  | 77 | 2.670906 | 12.05019 | 4007 | 0.9824178 | 2.48908 | 1.506663 | Hydrogen
| 82 |  | Hydrogen | 0 | 0 | 0 | 0 | 0.1086 | -1.2 | 1918 | 1.16 | 0.87 | 0.29 |  |  |  | 77 | 3.847377 | 13.55873 | 4007 | 1.347392 | 2.607031 | 1.259639 | Hydrogen
| 83 |  | Hydrogen | 0 | 0 | 0 | 0 | 0.1086 | -1.2 | 1918 | 1.16 | 0.87 | 0.29 |  |  |  | 77 | 5.341812 | 14.63802 | 4007 | 1.675565 | 2.683622 | 1.008057 | Hydrogen
| 84 |  | Hydrogen | 0 | 0 | 0 | 0 | 0.1086 | -1.2 | 1918 | 1.16 | 0.87 | 0.29 |  |  |  | 77 | 7.09062 | 15.66422 | 4007 | 1.958773 | 2.751379 | 0.7926065 | Hydrogen
| 85 |  | Hydrogen | 0 | 0 | 0 | 0 | 0.1086 | -1.2 | 1918 | 1.16 | 0.87 | 0.29 |  |  |  | 77 | 9.157393 | 16.74505 | 4007 | 2.214561 | 2.818102 | 0.603541 | Hydrogen
| 86 |  | Hydrogen | 0 | 0 | 0 | 0 | 0.1086 | -1.2 | 1918 | 1.16 | 0.87 | 0.29 |  |  |  | 77 | 11.47854 | 17.55774 | 4007 | 2.440479 | 2.865495 | 0.4250158 | Hydrogen
| 87 |  | Hydrogen | 0 | 0 | 0 | 0 | 0.1086 | -1.2 | 1918 | 1.16 | 0.87 | 0.29 |  |  |  | 77 | 13.22734 | 18.36889 | 4007 | 2.582286 | 2.910659 | 0.3283722 | Hydrogen
| 88 |  | Hydrogen | 0 | 0 | 0 | 0 | 0.1086 | -1.2 | 1918 | 1.16 | 0.87 | 0.29 |  |  |  | 77 | 15.03975 | 19.01892 | 4007 | 2.710696 | 2.945434 | 0.2347381 | Hydrogen
| 89 |  | Hydrogen | 0 | 0 | 0 | 0 | 0.1086 | -1.2 | 1918 | 1.16 | 0.87 | 0.29 |  |  |  | 77 | 16.82035 | 19.61511 | 4007 | 2.822589 | 2.9763 | 0.1537107 | Hydrogen
| 90 |  | Hydrogen | 0 | 0 | 0 | 0 | 0.1086 | -1.2 | 1918 | 1.16 | 0.87 | 0.29 |  |  |  | 77 | 18.44197 | 20.04958 | 4007 | 2.914629 | 2.998208 | 0.08357885 | Hydrogen
| 91 |  | Hydrogen | 0 | 0 | 0 | 0 | 0.1086 | -1.2 | 1918 | 1.16 | 0.87 | 0.29 |  |  |  | 77 | 19.93641 | 20.42994 | 4007 | 2.992548 | 3.017001 | 0.02445375 | Hydrogen
| 92 | CY750 | Hydrogen | 0 | 0 | 0 | 0 | 0.1086 | -1.2 | 1764 | 0.97 | 0.47 | 0.5 |  |  |  | 77 | 0.190779 | 5.484384 | 4008 | -1.65664 | 1.701905 | 3.358544 | Hydrogen
| 93 |  | Hydrogen | 0 | 0 | 0 | 0 | 0.1086 | -1.2 | 1764 | 0.97 | 0.47 | 0.5 |  |  |  | 77 | 0.4133545 | 6.775305 | 4008 | -0.8834496 | 1.913284 | 2.796734 | Hydrogen
| 94 |  | Hydrogen | 0 | 0 | 0 | 0 | 0.1086 | -1.2 | 1764 | 0.97 | 0.47 | 0.5 |  |  |  | 77 | 0.5405405 | 8.173496 | 4008 | -0.6151856 | 2.100897 | 2.716082 | Hydrogen
| 95 |  | Hydrogen | 0 | 0 | 0 | 0 | 0.1086 | -1.2 | 1764 | 0.97 | 0.47 | 0.5 |  |  |  | 77 | 0.7313196 | 9.087987 | 4008 | -0.3129048 | 2.206953 | 2.519858 | Hydrogen
| 96 |  | Hydrogen | 0 | 0 | 0 | 0 | 0.1086 | -1.2 | 1764 | 0.97 | 0.47 | 0.5 |  |  |  | 77 | 1.176471 | 10.43327 | 4008 | 0.1625189 | 2.345 | 2.182481 | Hydrogen
| 97 |  | Hydrogen | 0 | 0 | 0 | 0 | 0.1086 | -1.2 | 1764 | 0.97 | 0.47 | 0.5 |  |  |  | 77 | 1.589825 | 11.34836 | 4008 | 0.463624 | 2.429073 | 1.965449 | Hydrogen
| 98 |  | Hydrogen | 0 | 0 | 0 | 0 | 0.1086 | -1.2 | 1764 | 0.97 | 0.47 | 0.5 |  |  |  | 77 | 2.066773 | 12.26362 | 4008 | 0.7259883 | 2.506637 | 1.780649 | Hydrogen
| 99 |  | Hydrogen | 0 | 0 | 0 | 0 | 0.1086 | -1.2 | 1764 | 0.97 | 0.47 | 0.5 |  |  |  | 77 | 2.925278 | 13.39496 | 4008 | 1.07339 | 2.594879 | 1.521489 | Hydrogen
| 100 |  | Hydrogen | 0 | 0 | 0 | 0 | 0.1086 | -1.2 | 1764 | 0.97 | 0.47 | 0.5 |  |  |  | 77 | 4.260731 | 14.7964 | 4008 | 1.449441 | 2.694384 | 1.244943 | Hydrogen
| 101 |  | Hydrogen | 0 | 0 | 0 | 0 | 0.1086 | -1.2 | 1764 | 0.97 | 0.47 | 0.5 |  |  |  | 77 | 6.041335 | 16.09151 | 4008 | 1.798625 | 2.778292 | 0.9796667 | Hydrogen
| 102 |  | Hydrogen | 0 | 0 | 0 | 0 | 0.1086 | -1.2 | 1764 | 0.97 | 0.47 | 0.5 |  |  |  | 77 | 7.631161 | 17.11729 | 4008 | 2.03224 | 2.840089 | 0.807849 | Hydrogen
| 103 |  | Hydrogen | 0 | 0 | 0 | 0 | 0.1086 | -1.2 | 1764 | 0.97 | 0.47 | 0.5 |  |  |  | 77 | 9.761526 | 18.25205 | 4008 | 2.278449 | 2.904277 | 0.6258285 | Hydrogen
| 104 |  | Hydrogen | 0 | 0 | 0 | 0 | 0.1086 | -1.2 | 1764 | 0.97 | 0.47 | 0.5 |  |  |  | 77 | 11.63752 | 18.95601 | 4008 | 2.454234 | 2.942121 | 0.4878869 | Hydrogen
| 105 |  | Hydrogen | 0 | 0 | 0 | 0 | 0.1086 | -1.2 | 1764 | 0.97 | 0.47 | 0.5 |  |  |  | 77 | 13.89507 | 19.76854 | 4008 | 2.631534 | 2.984092 | 0.3525573 | Hydrogen
| 106 |  | Hydrogen | 0 | 0 | 0 | 0 | 0.1086 | -1.2 | 1764 | 0.97 | 0.47 | 0.5 |  |  |  | 77 | 15.73927 | 20.31113 | 4008 | 2.756159 | 3.011169 | 0.2550101 | Hydrogen
| 107 |  | Hydrogen | 0 | 0 | 0 | 0 | 0.1086 | -1.2 | 1764 | 0.97 | 0.47 | 0.5 |  |  |  | 77 | 17.17011 | 20.74508 | 4008 | 2.84317 | 3.032309 | 0.189139 | Hydrogen
| 108 |  | Hydrogen | 0 | 0 | 0 | 0 | 0.1086 | -1.2 | 1764 | 0.97 | 0.47 | 0.5 |  |  |  | 77 | 18.63275 | 21.28665 | 4008 | 2.924921 | 3.05808 | 0.1331592 | Hydrogen
| 109 |  | Hydrogen | 0 | 0 | 0 | 0 | 0.1086 | -1.2 | 1764 | 0.97 | 0.47 | 0.5 |  |  |  | 77 | 20.0318 | 21.61299 | 4008 | 2.997321 | 3.073294 | 0.07597363 | Hydrogen
| 110 | CY800 | Hydrogen | 0 | 0 | 0 | 0 | 0.1086 | -1.2 | 1825 | 1.03 | 0.64 | 0.39 |  |  |  | 77 | 0.254372 | 6.559824 | 4009 | -1.368957 | 1.880964 | 3.249921 | Hydrogen
| 111 |  | Hydrogen | 0 | 0 | 0 | 0 | 0.1086 | -1.2 | 1825 | 1.03 | 0.64 | 0.39 |  |  |  | 77 | 0.508744 | 7.635776 | 4009 | -0.6758103 | 2.032845 | 2.708655 | Hydrogen
| 112 |  | Hydrogen | 0 | 0 | 0 | 0 | 0.1086 | -1.2 | 1825 | 1.03 | 0.64 | 0.39 |  |  |  | 77 | 0.7313196 | 8.926697 | 4009 | -0.3129048 | 2.189046 | 2.501951 | Hydrogen
| 113 |  | Hydrogen | 0 | 0 | 0 | 0 | 0.1086 | -1.2 | 1825 | 1.03 | 0.64 | 0.39 |  |  |  | 77 | 1.049285 | 10.37916 | 4009 | 0.04810858 | 2.3398 | 2.291692 | Hydrogen
| 114 |  | Hydrogen | 0 | 0 | 0 | 0 | 0.1086 | -1.2 | 1825 | 1.03 | 0.64 | 0.39 |  |  |  | 77 | 1.812401 | 11.94036 | 4009 | 0.5946523 | 2.479924 | 1.885272 | Hydrogen
| 115 |  | Hydrogen | 0 | 0 | 0 | 0 | 0.1086 | -1.2 | 1825 | 1.03 | 0.64 | 0.39 |  |  |  | 77 | 2.957075 | 13.87892 | 4009 | 1.084201 | 2.630371 | 1.54617 | Hydrogen
| 116 |  | Hydrogen | 0 | 0 | 0 | 0 | 0.1086 | -1.2 | 1825 | 1.03 | 0.64 | 0.39 |  |  |  | 77 | 4.197138 | 15.17257 | 4009 | 1.434403 | 2.719489 | 1.285086 | Hydrogen
| 117 |  | Hydrogen | 0 | 0 | 0 | 0 | 0.1086 | -1.2 | 1825 | 1.03 | 0.64 | 0.39 |  |  |  | 77 | 6.041335 | 16.68291 | 4009 | 1.798625 | 2.814385 | 1.01576 | Hydrogen
| 118 |  | Hydrogen | 0 | 0 | 0 | 0 | 0.1086 | -1.2 | 1825 | 1.03 | 0.64 | 0.39 |  |  |  | 77 | 7.72655 | 17.65518 | 4009 | 2.044662 | 2.871029 | 0.8263667 | Hydrogen
| 119 |  | Hydrogen | 0 | 0 | 0 | 0 | 0.1086 | -1.2 | 1825 | 1.03 | 0.64 | 0.39 |  |  |  | 77 | 9.888712 | 18.79002 | 4009 | 2.291394 | 2.933326 | 0.6419321 | Hydrogen
| 120 |  | Hydrogen | 0 | 0 | 0 | 0 | 0.1086 | -1.2 | 1825 | 1.03 | 0.64 | 0.39 |  |  |  | 77 | 11.66932 | 19.60126 | 4009 | 2.456963 | 2.975594 | 0.5186311 | Hydrogen
| 121 |  | Hydrogen | 0 | 0 | 0 | 0 | 0.1086 | -1.2 | 1825 | 1.03 | 0.64 | 0.39 |  |  |  | 77 | 13.86328 | 20.41361 | 4009 | 2.629243 | 3.016202 | 0.3869586 | Hydrogen
| 122 |  | Hydrogen | 0 | 0 | 0 | 0 | 0.1086 | -1.2 | 1825 | 1.03 | 0.64 | 0.39 |  |  |  | 77 | 15.86645 | 21.11792 | 4009 | 2.764207 | 3.050122 | 0.2859149 | Hydrogen
| 123 |  | Hydrogen | 0 | 0 | 0 | 0 | 0.1086 | -1.2 | 1825 | 1.03 | 0.64 | 0.39 |  |  |  | 77 | 17.90143 | 21.71479 | 4009 | 2.884881 | 3.077994 | 0.1931129 | Hydrogen
| 124 |  | Hydrogen | 0 | 0 | 0 | 0 | 0.1086 | -1.2 | 1825 | 1.03 | 0.64 | 0.39 |  |  |  | 77 | 19.93641 | 22.47295 | 4009 | 2.992548 | 3.112312 | 0.1197647 | Hydrogen
81 | 0 | ZTC3 | Hydrogen | 0 | 0 | 0 | 0 | 0.1086 | -1.2 | 1338 | 0.78 | 0.28 | 0.5 |  |  |  | 77 | 0.1051969 | 1.205674 | 4010 | -2.251922 | 0.1870385 | 2.43896 | Hydrogen
| 1 |  | Hydrogen | 0 | 0 | 0 | 0 | 0.1086 | -1.2 | 1338 | 0.78 | 0.28 | 0.5 |  |  |  | 77 | 0.5569871 | 2.907801 | 4010 | -0.5852132 | 1.067397 | 1.65261 | Hydrogen
| 2 |  | Hydrogen | 0 | 0 | 0 | 0 | 0.1086 | -1.2 | 1338 | 0.78 | 0.28 | 0.5 |  |  |  | 77 | 1.493697 | 5.035461 | 4010 | 0.4012544 | 1.616505 | 1.215251 | Hydrogen
| 3 |  | Hydrogen | 0 | 0 | 0 | 0 | 0.1086 | -1.2 | 1338 | 0.78 | 0.28 | 0.5 |  |  |  | 77 | 2.879171 | 6.241135 | 4010 | 1.057502 | 1.831162 | 0.7736597 | Hydrogen
| 4 |  | Hydrogen | 0 | 0 | 0 | 0 | 0.1086 | -1.2 | 1338 | 0.78 | 0.28 | 0.5 |  |  |  | 77 | 4.679869 | 7.446809 | 4010 | 1.54327 | 2.007786 | 0.4645153 | Hydrogen
| 5 |  | Hydrogen | 0 | 0 | 0 | 0 | 0.1086 | -1.2 | 1338 | 0.78 | 0.28 | 0.5 |  |  |  | 77 | 5.891678 | 8.085106 | 4010 | 1.773541 | 2.090024 | 0.3164827 | Hydrogen
| 6 |  | Hydrogen | 0 | 0 | 0 | 0 | 0.1086 | -1.2 | 1338 | 0.78 | 0.28 | 0.5 |  |  |  | 77 | 7.691804 | 8.794326 | 4010 | 2.040155 | 2.174107 | 0.1339514 | Hydrogen
| 7 |  | Hydrogen | 0 | 0 | 0 | 0 | 0.1086 | -1.2 | 1338 | 0.78 | 0.28 | 0.5 |  |  |  | 77 | 10.0108 | 9.361702 | 4010 | 2.303664 | 2.236627 | -0.06703717 | Hydrogen
| 8 |  | Hydrogen | 0 | 0 | 0 | 0 | 0.1086 | -1.2 | 1338 | 0.78 | 0.28 | 0.5 |  |  |  | 77 | 12.19146 | 10 | 4010 | 2.500736 | 2.302585 | -0.198151 | Hydrogen
| 9 |  | Hydrogen | 0 | 0 | 0 | 0 | 0.1086 | -1.2 | 1338 | 0.78 | 0.28 | 0.5 |  |  |  | 77 | 14.12959 | 10.35461 | 4010 | 2.648271 | 2.337432 | -0.3108394 | Hydrogen
| 10 |  | Hydrogen | 0 | 0 | 0 | 0 | 0.1086 | -1.2 | 1338 | 0.78 | 0.28 | 0.5 |  |  |  | 77 | 16.41415 | 11.06383 | 4010 | 2.798143 | 2.403681 | -0.3944623 | Hydrogen
| 11 |  | Hydrogen | 0 | 0 | 0 | 0 | 0.1086 | -1.2 | 1338 | 0.78 | 0.28 | 0.5 |  |  |  | 77 | 18.49068 | 11.41844 | 4010 | 2.917267 | 2.43523 | -0.4820372 | Hydrogen
| 12 |  | Hydrogen | 0 | 0 | 0 | 0 | 0.1086 | -1.2 | 1338 | 0.78 | 0.28 | 0.5 |  |  |  | 77 | 19.9789 | 11.70213 | 4010 | 2.994676 | 2.459771 | -0.5349058 | Hydrogen
| 13 | ZTC2 | Hydrogen | 0 | 0 | 0 | 0 | 0.1086 | -1.2 | 1626 | 0.97 | 0.36 | 0.61 |  |  |  | 77 | 0.1407806 | 2.056738 | 4011 | -1.960553 | 0.721121 | 2.681674 | Hydrogen
| 14 |  | Hydrogen | 0 | 0 | 0 | 0 | 0.1086 | -1.2 | 1626 | 0.97 | 0.36 | 0.61 |  |  |  | 77 | 0.4541625 | 3.758865 | 4011 | -0.7893003 | 1.324117 | 2.113417 | Hydrogen
| 15 |  | Hydrogen | 0 | 0 | 0 | 0 | 0.1086 | -1.2 | 1626 | 0.97 | 0.36 | 0.61 |  |  |  | 77 | 0.8363395 | 5.106383 | 4011 | -0.1787206 | 1.630491 | 1.809212 | Hydrogen
| 16 |  | Hydrogen | 0 | 0 | 0 | 0 | 0.1086 | -1.2 | 1626 | 0.97 | 0.36 | 0.61 |  |  |  | 77 | 1.668753 | 6.808511 | 4011 | 0.5120764 | 1.918173 | 1.406097 | Hydrogen
| 17 |  | Hydrogen | 0 | 0 | 0 | 0 | 0.1086 | -1.2 | 1626 | 0.97 | 0.36 | 0.61 |  |  |  | 77 | 2.604154 | 7.801418 | 4011 | 0.9571078 | 2.054306 | 1.097198 | Hydrogen
| 18 |  | Hydrogen | 0 | 0 | 0 | 0 | 0.1086 | -1.2 | 1626 | 0.97 | 0.36 | 0.61 |  |  |  | 77 | 4.024557 | 9.29078 | 4011 | 1.392415 | 2.229023 | 0.8366077 | Hydrogen
| 19 |  | Hydrogen | 0 | 0 | 0 | 0 | 0.1086 | -1.2 | 1626 | 0.97 | 0.36 | 0.61 |  |  |  | 77 | 6.067388 | 10.42553 | 4011 | 1.802928 | 2.344258 | 0.5413296 | Hydrogen
| 20 |  | Hydrogen | 0 | 0 | 0 | 0 | 0.1086 | -1.2 | 1626 | 0.97 | 0.36 | 0.61 |  |  |  | 77 | 8.075617 | 11.56028 | 4011 | 2.088849 | 2.447575 | 0.3587261 | Hydrogen
| 21 |  | Hydrogen | 0 | 0 | 0 | 0 | 0.1086 | -1.2 | 1626 | 0.97 | 0.36 | 0.61 |  |  |  | 77 | 10.46422 | 12.48227 | 4011 | 2.347962 | 2.524309 | 0.176347 | Hydrogen
| 22 |  | Hydrogen | 0 | 0 | 0 | 0 | 0.1086 | -1.2 | 1626 | 0.97 | 0.36 | 0.61 |  |  |  | 77 | 12.92179 | 13.19149 | 4011 | 2.558915 | 2.579572 | 0.02065688 | Hydrogen
| 23 |  | Hydrogen | 0 | 0 | 0 | 0 | 0.1086 | -1.2 | 1626 | 0.97 | 0.36 | 0.61 |  |  |  | 77 | 14.99857 | 13.75887 | 4011 | 2.707955 | 2.621683 | -0.0862714 | Hydrogen
| 24 |  | Hydrogen | 0 | 0 | 0 | 0 | 0.1086 | -1.2 | 1626 | 0.97 | 0.36 | 0.61 |  |  |  | 77 | 17.21408 | 14.60993 | 4011 | 2.845728 | 2.681701 | -0.1640265 | Hydrogen
| 25 |  | Hydrogen | 0 | 0 | 0 | 0 | 0.1086 | -1.2 | 1626 | 0.97 | 0.36 | 0.61 |  |  |  | 77 | 18.87531 | 14.89362 | 4011 | 2.937855 | 2.700933 | -0.236922 | Hydrogen
| 26 |  | Hydrogen | 0 | 0 | 0 | 0 | 0.1086 | -1.2 | 1626 | 0.97 | 0.36 | 0.61 |  |  |  | 77 | 20.08671 | 15.1773 | 4011 | 3.000058 | 2.719801 | -0.2802572 | Hydrogen
| 27 | ZTC1 | Hydrogen | 0 | 0 | 0 | 0 | 0.1086 | -1.2 | 1665 | 1.06 | 0.45 | 0.61 |  |  |  | 77 | 0.07247622 | 2.836879 | 4012 | -2.624497 | 1.042705 | 3.667201 | Hydrogen
| 28 |  | Hydrogen | 0 | 0 | 0 | 0 | 0.1086 | -1.2 | 1665 | 1.06 | 0.45 | 0.61 |  |  |  | 77 | 0.2820519 | 4.539007 | 4012 | -1.265664 | 1.512708 | 2.778372 | Hydrogen
| 29 |  | Hydrogen | 0 | 0 | 0 | 0 | 0.1086 | -1.2 | 1665 | 1.06 | 0.45 | 0.61 |  |  |  | 77 | 0.5605046 | 5.957447 | 4012 | -0.5789179 | 1.784642 | 2.36356 | Hydrogen
| 30 |  | Hydrogen | 0 | 0 | 0 | 0 | 0.1086 | -1.2 | 1665 | 1.06 | 0.45 | 0.61 |  |  |  | 77 | 0.9081613 | 7.375887 | 4012 | -0.09633322 | 1.998216 | 2.094549 | Hydrogen
| 31 |  | Hydrogen | 0 | 0 | 0 | 0 | 0.1086 | -1.2 | 1665 | 1.06 | 0.45 | 0.61 |  |  |  | 77 | 1.671043 | 8.794326 | 4012 | 0.513448 | 2.174107 | 1.660659 | Hydrogen
| 32 |  | Hydrogen | 0 | 0 | 0 | 0 | 0.1086 | -1.2 | 1665 | 1.06 | 0.45 | 0.61 |  |  |  | 77 | 2.364066 | 9.64539 | 4012 | 0.8603831 | 2.26648 | 1.406097 | Hydrogen
| 33 |  | Hydrogen | 0 | 0 | 0 | 0 | 0.1086 | -1.2 | 1665 | 1.06 | 0.45 | 0.61 |  |  |  | 77 | 3.888439 | 11.2766 | 4012 | 1.358008 | 2.422729 | 1.064722 | Hydrogen
| 34 |  | Hydrogen | 0 | 0 | 0 | 0 | 0.1086 | -1.2 | 1665 | 1.06 | 0.45 | 0.61 |  |  |  | 77 | 5.342626 | 12.05674 | 4012 | 1.675717 | 2.489624 | 0.8139063 | Hydrogen
| 35 |  | Hydrogen | 0 | 0 | 0 | 0 | 0.1086 | -1.2 | 1665 | 1.06 | 0.45 | 0.61 |  |  |  | 77 | 7.108313 | 12.9078 | 4012 | 1.961265 | 2.557832 | 0.5965669 | Hydrogen
| 36 |  | Hydrogen | 0 | 0 | 0 | 0 | 0.1086 | -1.2 | 1665 | 1.06 | 0.45 | 0.61 |  |  |  | 77 | 8.839481 | 13.82979 | 4012 | 2.179228 | 2.626825 | 0.4475966 | Hydrogen
| 37 |  | Hydrogen | 0 | 0 | 0 | 0 | 0.1086 | -1.2 | 1665 | 1.06 | 0.45 | 0.61 |  |  |  | 77 | 10.95119 | 14.68085 | 4012 | 2.393448 | 2.686544 | 0.293096 | Hydrogen
| 38 |  | Hydrogen | 0 | 0 | 0 | 0 | 0.1086 | -1.2 | 1665 | 1.06 | 0.45 | 0.61 |  |  |  | 77 | 13.09742 | 15.46099 | 4012 | 2.572415 | 2.73832 | 0.1659052 | Hydrogen
| 39 |  | Hydrogen | 0 | 0 | 0 | 0 | 0.1086 | -1.2 | 1665 | 1.06 | 0.45 | 0.61 |  |  |  | 77 | 15.10499 | 16.02837 | 4012 | 2.715025 | 2.77436 | 0.05933489 | Hydrogen
| 40 |  | Hydrogen | 0 | 0 | 0 | 0 | 0.1086 | -1.2 | 1665 | 1.06 | 0.45 | 0.61 |  |  |  | 77 | 17.0086 | 16.4539 | 4012 | 2.833719 | 2.800563 | -0.03315637 | Hydrogen
| 41 |  | Hydrogen | 0 | 0 | 0 | 0 | 0.1086 | -1.2 | 1665 | 1.06 | 0.45 | 0.61 |  |  |  | 77 | 18.80856 | 17.02128 | 4012 | 2.934312 | 2.834464 | -0.09984794 | Hydrogen
| 42 |  | Hydrogen | 0 | 0 | 0 | 0 | 0.1086 | -1.2 | 1665 | 1.06 | 0.45 | 0.61 |  |  |  | 77 | 19.95084 | 17.37589 | 4012 | 2.993271 | 2.855083 | -0.1381877 | Hydrogen
| 43 | AC-ZTC3 | Hydrogen | 0 | 0 | 0 | 0 | 0.1086 | -1.2 | 2072 | 1.64 | 1.57 | 0.07 |  |  |  | 77 | 0.1087143 | 4.255319 | 4013 | -2.219032 | 1.44817 | 3.667201 | Hydrogen
| 44 |  | Hydrogen | 0 | 0 | 0 | 0 | 0.1086 | -1.2 | 2072 | 1.64 | 1.57 | 0.07 |  |  |  | 77 | 0.3185354 | 6.170213 | 4013 | -1.144022 | 1.819733 | 2.963755 | Hydrogen
| 45 |  | Hydrogen | 0 | 0 | 0 | 0 | 0.1086 | -1.2 | 2072 | 1.64 | 1.57 | 0.07 |  |  |  | 77 | 0.5973971 | 7.943262 | 4013 | -0.5151733 | 2.072324 | 2.587497 | Hydrogen
| 46 |  | Hydrogen | 0 | 0 | 0 | 0 | 0.1086 | -1.2 | 2072 | 1.64 | 1.57 | 0.07 |  |  |  | 77 | 1.119128 | 10.28369 | 4013 | 0.1125495 | 2.330559 | 2.218009 | Hydrogen
| 47 |  | Hydrogen | 0 | 0 | 0 | 0 | 0.1086 | -1.2 | 2072 | 1.64 | 1.57 | 0.07 |  |  |  | 77 | 1.917184 | 12.19858 | 4013 | 0.6508575 | 2.50132 | 1.850462 | Hydrogen
| 48 |  | Hydrogen | 0 | 0 | 0 | 0 | 0.1086 | -1.2 | 2072 | 1.64 | 1.57 | 0.07 |  |  |  | 77 | 3.026577 | 14.04255 | 4013 | 1.107432 | 2.642092 | 1.53466 | Hydrogen
| 49 |  | Hydrogen | 0 | 0 | 0 | 0 | 0.1086 | -1.2 | 2072 | 1.64 | 1.57 | 0.07 |  |  |  | 77 | 5.347698 | 16.4539 | 4013 | 1.676666 | 2.800563 | 1.123896 | Hydrogen
| 50 |  | Hydrogen | 0 | 0 | 0 | 0 | 0.1086 | -1.2 | 2072 | 1.64 | 1.57 | 0.07 |  |  |  | 77 | 7.28705 | 17.87234 | 4013 | 1.986099 | 2.883254 | 0.8971555 | Hydrogen
| 51 |  | Hydrogen | 0 | 0 | 0 | 0 | 0.1086 | -1.2 | 2072 | 1.64 | 1.57 | 0.07 |  |  |  | 77 | 9.468535 | 19.21986 | 4013 | 2.247974 | 2.955944 | 0.7079698 | Hydrogen
| 52 |  | Hydrogen | 0 | 0 | 0 | 0 | 0.1086 | -1.2 | 2072 | 1.64 | 1.57 | 0.07 |  |  |  | 77 | 11.7535 | 20.28369 | 4013 | 2.464151 | 3.009817 | 0.545666 | Hydrogen
| 53 |  | Hydrogen | 0 | 0 | 0 | 0 | 0.1086 | -1.2 | 2072 | 1.64 | 1.57 | 0.07 |  |  |  | 77 | 13.86513 | 21.06383 | 4013 | 2.629377 | 3.047557 | 0.4181806 | Hydrogen
| 54 |  | Hydrogen | 0 | 0 | 0 | 0 | 0.1086 | -1.2 | 2072 | 1.64 | 1.57 | 0.07 |  |  |  | 77 | 16.18469 | 22.12766 | 4013 | 2.784066 | 3.096828 | 0.3127626 | Hydrogen
| 55 |  | Hydrogen | 0 | 0 | 0 | 0 | 0.1086 | -1.2 | 2072 | 1.64 | 1.57 | 0.07 |  |  |  | 77 | 18.46941 | 22.97872 | 4013 | 2.916116 | 3.134569 | 0.2184529 | Hydrogen
| 56 |  | Hydrogen | 0 | 0 | 0 | 0 | 0.1086 | -1.2 | 2072 | 1.64 | 1.57 | 0.07 |  |  |  | 77 | 20.06176 | 23.5461 | 4013 | 2.998816 | 3.15896 | 0.1601446 | Hydrogen
| 57 | AC-ZTC2 | Hydrogen | 0 | 0 | 0 | 0 | 0.1086 | -1.2 | 2626 | 1.67 | 1 | 0.67 |  |  |  | 77 | 0.1447888 | 5.531915 | 4014 | -1.932479 | 1.710534 | 3.643013 | Hydrogen
| 58 |  | Hydrogen | 0 | 0 | 0 | 0 | 0.1086 | -1.2 | 2626 | 1.67 | 1 | 0.67 |  |  |  | 77 | 0.3893756 | 7.588652 | 4014 | -0.9432108 | 2.026654 | 2.969865 | Hydrogen
| 59 |  | Hydrogen | 0 | 0 | 0 | 0 | 0.1086 | -1.2 | 2626 | 1.67 | 1 | 0.67 |  |  |  | 77 | 0.6686463 | 9.716312 | 4014 | -0.4025001 | 2.273806 | 2.676306 | Hydrogen
| 60 |  | Hydrogen | 0 | 0 | 0 | 0 | 0.1086 | -1.2 | 2626 | 1.67 | 1 | 0.67 |  |  |  | 77 | 1.189886 | 11.63121 | 4014 | 0.1738575 | 2.453692 | 2.279834 | Hydrogen
| 61 |  | Hydrogen | 0 | 0 | 0 | 0 | 0.1086 | -1.2 | 2626 | 1.67 | 1 | 0.67 |  |  |  | 77 | 2.022872 | 13.82979 | 4014 | 0.7045181 | 2.626825 | 1.922307 | Hydrogen
| 62 |  | Hydrogen | 0 | 0 | 0 | 0 | 0.1086 | -1.2 | 2626 | 1.67 | 1 | 0.67 |  |  |  | 77 | 3.375379 | 16.4539 | 4014 | 1.216508 | 2.800563 | 1.584055 | Hydrogen
| 63 |  | Hydrogen | 0 | 0 | 0 | 0 | 0.1086 | -1.2 | 2626 | 1.67 | 1 | 0.67 |  |  |  | 77 | 5.350315 | 18.7234 | 4014 | 1.677156 | 2.929774 | 1.252619 | Hydrogen
| 64 |  | Hydrogen | 0 | 0 | 0 | 0 | 0.1086 | -1.2 | 2626 | 1.67 | 1 | 0.67 |  |  |  | 77 | 7.220545 | 20.21277 | 4014 | 1.97693 | 3.006314 | 1.029384 | Hydrogen
| 65 |  | Hydrogen | 0 | 0 | 0 | 0 | 0.1086 | -1.2 | 2626 | 1.67 | 1 | 0.67 |  |  |  | 77 | 9.748542 | 21.98582 | 4014 | 2.277118 | 3.090398 | 0.8132798 | Hydrogen
| 66 |  | Hydrogen | 0 | 0 | 0 | 0 | 0.1086 | -1.2 | 2626 | 1.67 | 1 | 0.67 |  |  |  | 77 | 12.24161 | 23.47518 | 4014 | 2.504841 | 3.155944 | 0.6511028 | Hydrogen
| 67 |  | Hydrogen | 0 | 0 | 0 | 0 | 0.1086 | -1.2 | 2626 | 1.67 | 1 | 0.67 |  |  |  | 77 | 14.69975 | 24.68085 | 4014 | 2.68783 | 3.206028 | 0.5181974 | Hydrogen
| 68 |  | Hydrogen | 0 | 0 | 0 | 0 | 0.1086 | -1.2 | 2626 | 1.67 | 1 | 0.67 |  |  |  | 77 | 16.98496 | 25.95745 | 4014 | 2.832328 | 3.256459 | 0.4241305 | Hydrogen
| 69 |  | Hydrogen | 0 | 0 | 0 | 0 | 0.1086 | -1.2 | 2626 | 1.67 | 1 | 0.67 |  |  |  | 77 | 18.785 | 26.59574 | 4014 | 2.933059 | 3.280751 | 0.3476925 | Hydrogen
| 70 |  | Hydrogen | 0 | 0 | 0 | 0 | 0.1086 | -1.2 | 2626 | 1.67 | 1 | 0.67 |  |  |  | 77 | 20.13505 | 27.0922 | 4014 | 3.002462 | 3.299246 | 0.2967835 | Hydrogen
| 71 | AC-ZTC1 | Hydrogen | 0 | 0 | 0 | 0 | 0.1086 | -1.2 | 3064 | 1.66 | 0.5 | 1.16 |  |  |  | 77 | 0.1792273 | 5.390071 | 4015 | -1.7191 | 1.684559 | 3.403659 | Hydrogen
| 72 |  | Hydrogen | 0 | 0 | 0 | 0 | 0.1086 | -1.2 | 3064 | 1.66 | 0.5 | 1.16 |  |  |  | 77 | 0.3207441 | 8.085106 | 4015 | -1.137112 | 2.090024 | 3.227135 | Hydrogen
| 73 |  | Hydrogen | 0 | 0 | 0 | 0 | 0.1086 | -1.2 | 3064 | 1.66 | 0.5 | 1.16 |  |  |  | 77 | 0.5307288 | 10.14184 | 4015 | -0.6335042 | 2.31667 | 2.950174 | Hydrogen
| 74 |  | Hydrogen | 0 | 0 | 0 | 0 | 0.1086 | -1.2 | 3064 | 1.66 | 0.5 | 1.16 |  |  |  | 77 | 0.7402227 | 11.77305 | 4015 | -0.3008042 | 2.465813 | 2.766617 | Hydrogen
| 75 |  | Hydrogen | 0 | 0 | 0 | 0 | 0.1086 | -1.2 | 3064 | 1.66 | 0.5 | 1.16 |  |  |  | 77 | 1.261708 | 13.90071 | 4015 | 0.2324662 | 2.63194 | 2.399474 | Hydrogen
| 76 |  | Hydrogen | 0 | 0 | 0 | 0 | 0.1086 | -1.2 | 3064 | 1.66 | 0.5 | 1.16 |  |  |  | 77 | 1.956203 | 16.02837 | 4015 | 0.6710056 | 2.77436 | 2.103355 | Hydrogen
| 77 |  | Hydrogen | 0 | 0 | 0 | 0 | 0.1086 | -1.2 | 3064 | 1.66 | 0.5 | 1.16 |  |  |  | 77 | 3.031404 | 18.22695 | 4015 | 1.109026 | 2.902901 | 1.793876 | Hydrogen
| 78 |  | Hydrogen | 0 | 0 | 0 | 0 | 0.1086 | -1.2 | 3064 | 1.66 | 0.5 | 1.16 |  |  |  | 77 | 5.214525 | 20.99291 | 4015 | 1.651448 | 3.044185 | 1.392737 | Hydrogen
| 79 |  | Hydrogen | 0 | 0 | 0 | 0 | 0.1086 | -1.2 | 3064 | 1.66 | 0.5 | 1.16 |  |  |  | 77 | 7.189052 | 22.9078 | 4015 | 1.972559 | 3.131478 | 1.158918 | Hydrogen
| 80 |  | Hydrogen | 0 | 0 | 0 | 0 | 0.1086 | -1.2 | 3064 | 1.66 | 0.5 | 1.16 |  |  |  | 77 | 9.8211 | 24.89362 | 4015 | 2.284533 | 3.214611 | 0.9300783 | Hydrogen
| 81 |  | Hydrogen | 0 | 0 | 0 | 0 | 0.1086 | -1.2 | 3064 | 1.66 | 0.5 | 1.16 |  |  |  | 77 | 11.93322 | 26.09929 | 4015 | 2.479326 | 3.261908 | 0.7825823 | Hydrogen
| 82 |  | Hydrogen | 0 | 0 | 0 | 0 | 0.1086 | -1.2 | 3064 | 1.66 | 0.5 | 1.16 |  |  |  | 77 | 14.28763 | 27.37589 | 4015 | 2.659394 | 3.309663 | 0.6502684 | Hydrogen
| 83 |  | Hydrogen | 0 | 0 | 0 | 0 | 0.1086 | -1.2 | 3064 | 1.66 | 0.5 | 1.16 |  |  |  | 77 | 16.98807 | 28.65248 | 4015 | 2.832511 | 3.35524 | 0.522729 | Hydrogen
| 84 |  | Hydrogen | 0 | 0 | 0 | 0 | 0.1086 | -1.2 | 3064 | 1.66 | 0.5 | 1.16 |  |  |  | 77 | 18.64962 | 29.21986 | 4015 | 2.925826 | 3.374849 | 0.4490228 | Hydrogen
| 85 |  | Hydrogen | 0 | 0 | 0 | 0 | 0.1086 | -1.2 | 3064 | 1.66 | 0.5 | 1.16 |  |  |  | 77 | 20.03468 | 30.07092 | 4015 | 2.997465 | 3.403559 | 0.4060937 | Hydrogen
82 | 0 | OB-KOH-4 | Hydrogen | 0 | 0 | 0 | 0 | 0.1086 | -1.2 | 1269 | 0.61 | 0.13 | 0.48 |  |  |  | 77 | 0.1231527 | 3.303109 | 4016 | -2.09433 | 1.194864 | 3.289194 | Hydrogen
| 1 |  | Hydrogen | 0 | 0 | 0 | 0 | 0.1086 | -1.2 | 1269 | 0.61 | 0.13 | 0.48 |  |  |  | 77 | 0.2463054 | 5.751295 | 4016 | -1.401183 | 1.749425 | 3.150608 | Hydrogen
| 2 |  | Hydrogen | 0 | 0 | 0 | 0 | 0.1086 | -1.2 | 1269 | 0.61 | 0.13 | 0.48 |  |  |  | 77 | 0.6157635 | 7.733161 | 4016 | -0.4848922 | 2.045518 | 2.53041 | Hydrogen
| 3 |  | Hydrogen | 0 | 0 | 0 | 0 | 0.1086 | -1.2 | 1269 | 0.61 | 0.13 | 0.48 |  |  |  | 77 | 1.395731 | 9.443005 | 4016 | 0.3334181 | 2.245274 | 1.911856 | Hydrogen
| 4 |  | Hydrogen | 0 | 0 | 0 | 0 | 0.1086 | -1.2 | 1269 | 0.61 | 0.13 | 0.48 |  |  |  | 77 | 2.955665 | 10.88083 | 4016 | 1.083724 | 2.387002 | 1.303279 | Hydrogen
| 5 |  | Hydrogen | 0 | 0 | 0 | 0 | 0.1086 | -1.2 | 1269 | 0.61 | 0.13 | 0.48 |  |  |  | 77 | 5.213465 | 11.81347 | 4016 | 1.651245 | 2.469241 | 0.8179959 | Hydrogen
| 6 |  | Hydrogen | 0 | 0 | 0 | 0 | 0.1086 | -1.2 | 1269 | 0.61 | 0.13 | 0.48 |  |  |  | 77 | 7.430213 | 12.31865 | 4016 | 2.005555 | 2.511115 | 0.50556 | Hydrogen
| 7 |  | Hydrogen | 0 | 0 | 0 | 0 | 0.1086 | -1.2 | 1269 | 0.61 | 0.13 | 0.48 |  |  |  | 77 | 11.00164 | 12.97927 | 4016 | 2.398045 | 2.563354 | 0.1653093 | Hydrogen
| 8 |  | Hydrogen | 0 | 0 | 0 | 0 | 0.1086 | -1.2 | 1269 | 0.61 | 0.13 | 0.48 |  |  |  | 77 | 13.99836 | 13.29016 | 4016 | 2.63894 | 2.587024 | -0.05191647 | Hydrogen
| 9 |  | Hydrogen | 0 | 0 | 0 | 0 | 0.1086 | -1.2 | 1269 | 0.61 | 0.13 | 0.48 |  |  |  | 77 | 17.32348 | 13.56218 | 4016 | 2.852063 | 2.607285 | -0.2447781 | Hydrogen
| 10 |  | Hydrogen | 0 | 0 | 0 | 0 | 0.1086 | -1.2 | 1269 | 0.61 | 0.13 | 0.48 |  |  |  | 77 | 20.11494 | 13.67876 | 4016 | 3.001463 | 2.615844 | -0.3856189 | Hydrogen
| 11 |  | Hydrogen | 0 | 0 | 0 | 0 | 0.1086 | -1.2 | 1269 | 0.61 | 0.13 | 0.48 |  |  |  | 77 | 22.578 | 13.87306 | 4016 | 3.116976 | 2.629949 | -0.4870272 | Hydrogen
| 12 |  | Hydrogen | 0 | 0 | 0 | 0 | 0.1086 | -1.2 | 1269 | 0.61 | 0.13 | 0.48 |  |  |  | 77 | 24.75369 | 13.98964 | 4016 | 3.208975 | 2.638317 | -0.5706579 | Hydrogen
| 13 | OB-KOH-1 | Hydrogen | 0 | 0 | 0 | 0 | 0.1086 | -1.2 | 760 | 0.31 | 0.01 | 0.3 |  |  |  | 77 | 0.1231527 | 2.720207 | 4017 | -2.09433 | 1.000708 | 3.095038 | Hydrogen
| 14 |  | Hydrogen | 0 | 0 | 0 | 0 | 0.1086 | -1.2 | 760 | 0.31 | 0.01 | 0.3 |  |  |  | 77 | 0.1642036 | 4.624352 | 4017 | -1.806648 | 1.531336 | 3.337984 | Hydrogen
| 15 |  | Hydrogen | 0 | 0 | 0 | 0 | 0.1086 | -1.2 | 760 | 0.31 | 0.01 | 0.3 |  |  |  | 77 | 0.6157635 | 6.373057 | 4017 | -0.4848922 | 1.852079 | 2.336972 | Hydrogen
| 16 |  | Hydrogen | 0 | 0 | 0 | 0 | 0.1086 | -1.2 | 760 | 0.31 | 0.01 | 0.3 |  |  |  | 77 | 1.231527 | 7.266839 | 4017 | 0.2082549 | 1.983321 | 1.775067 | Hydrogen
| 17 |  | Hydrogen | 0 | 0 | 0 | 0 | 0.1086 | -1.2 | 760 | 0.31 | 0.01 | 0.3 |  |  |  | 77 | 2.627258 | 8.005181 | 4017 | 0.9659406 | 2.080089 | 1.114148 | Hydrogen
| 18 |  | Hydrogen | 0 | 0 | 0 | 0 | 0.1086 | -1.2 | 760 | 0.31 | 0.01 | 0.3 |  |  |  | 77 | 5.829228 | 8.588083 | 4017 | 1.762885 | 2.150376 | 0.3874909 | Hydrogen
| 19 |  | Hydrogen | 0 | 0 | 0 | 0 | 0.1086 | -1.2 | 760 | 0.31 | 0.01 | 0.3 |  |  |  | 77 | 8.661741 | 8.860104 | 4017 | 2.158916 | 2.181558 | 0.02264277 | Hydrogen
| 20 |  | Hydrogen | 0 | 0 | 0 | 0 | 0.1086 | -1.2 | 760 | 0.31 | 0.01 | 0.3 |  |  |  | 77 | 11.4532 | 9.093264 | 4017 | 2.438269 | 2.207534 | -0.2307354 | Hydrogen
| 21 |  | Hydrogen | 0 | 0 | 0 | 0 | 0.1086 | -1.2 | 760 | 0.31 | 0.01 | 0.3 |  |  |  | 77 | 14.65517 | 9.170984 | 4017 | 2.684793 | 2.216045 | -0.4687487 | Hydrogen
| 22 |  | Hydrogen | 0 | 0 | 0 | 0 | 0.1086 | -1.2 | 760 | 0.31 | 0.01 | 0.3 |  |  |  | 77 | 17.07718 | 9.209845 | 4017 | 2.837743 | 2.220273 | -0.6174698 | Hydrogen
| 23 |  | Hydrogen | 0 | 0 | 0 | 0 | 0.1086 | -1.2 | 760 | 0.31 | 0.01 | 0.3 |  |  |  | 77 | 19.90969 | 9.326425 | 4017 | 2.991206 | 2.232852 | -0.7583547 | Hydrogen
| 24 |  | Hydrogen | 0 | 0 | 0 | 0 | 0.1086 | -1.2 | 760 | 0.31 | 0.01 | 0.3 |  |  |  | 77 | 22.49589 | 9.404145 | 4017 | 3.113333 | 2.241151 | -0.8721823 | Hydrogen
| 25 |  | Hydrogen | 0 | 0 | 0 | 0 | 0.1086 | -1.2 | 760 | 0.31 | 0.01 | 0.3 |  |  |  | 77 | 24.95895 | 9.481865 | 4017 | 3.217232 | 2.249381 | -0.9678514 | Hydrogen
83 | 0 | SUC-N-800 | Hydrogen | 0 | 0 | 0 | 0 | 0.1086 | -1.2 | 534 | 0.212 | 0.001 | 0.211 |  |  |  | 77 | 0.01573386 | 1.657609 | 4018 | -4.15194 | 0.505376 | 4.657316 | Hydrogen
| 1 |  | Hydrogen | 0 | 0 | 0 | 0 | 0.1086 | -1.2 | 534 | 0.212 | 0.001 | 0.211 |  |  |  | 77 | 0.0499865 | 2.391304 | 4018 | -2.996002 | 0.871839 | 3.867841 | Hydrogen
| 2 |  | Hydrogen | 0 | 0 | 0 | 0 | 0.1086 | -1.2 | 534 | 0.212 | 0.001 | 0.211 |  |  |  | 77 | 0.1385903 | 3.152174 | 4018 | -1.976233 | 1.148092 | 3.124325 | Hydrogen
| 3 |  | Hydrogen | 0 | 0 | 0 | 0 | 0.1086 | -1.2 | 534 | 0.212 | 0.001 | 0.211 |  |  |  | 77 | 0.2302694 | 3.668478 | 4018 | -1.468505 | 1.299777 | 2.768282 | Hydrogen
| 4 |  | Hydrogen | 0 | 0 | 0 | 0 | 0.1086 | -1.2 | 534 | 0.212 | 0.001 | 0.211 |  |  |  | 77 | 0.3654132 | 4.076087 | 4018 | -1.006727 | 1.405137 | 2.411864 | Hydrogen
| 5 |  | Hydrogen | 0 | 0 | 0 | 0 | 0.1086 | -1.2 | 534 | 0.212 | 0.001 | 0.211 |  |  |  | 77 | 0.4850155 | 4.375 | 4018 | -0.7235744 | 1.475907 | 2.199481 | Hydrogen
| 6 |  | Hydrogen | 0 | 0 | 0 | 0 | 0.1086 | -1.2 | 534 | 0.212 | 0.001 | 0.211 |  |  |  | 77 | 0.6216851 | 4.565217 | 4018 | -0.4753216 | 1.518466 | 1.993788 | Hydrogen
| 7 |  | Hydrogen | 0 | 0 | 0 | 0 | 0.1086 | -1.2 | 534 | 0.212 | 0.001 | 0.211 |  |  |  | 77 | 0.7723434 | 4.86413 | 4018 | -0.258326 | 1.581888 | 1.840214 | Hydrogen
| 8 |  | Hydrogen | 0 | 0 | 0 | 0 | 0.1086 | -1.2 | 534 | 0.212 | 0.001 | 0.211 |  |  |  | 77 | 0.8779503 | 5 | 4018 | -0.1301653 | 1.609438 | 1.739603 | Hydrogen
| 9 |  | Hydrogen | 0 | 0 | 0 | 0 | 0.1086 | -1.2 | 534 | 0.212 | 0.001 | 0.211 |  |  |  | 77 | 0.9804652 | 5.244565 | 4018 | -0.01972816 | 1.657192 | 1.676921 | Hydrogen
| 10 | A-SUC-700 | Hydrogen | 0 | 0 | 0 | 0 | 0.1086 | -1.2 | 802 | 0.376 | 0.062 | 0.314 |  |  |  | 77 | 0.008064407 | 2.418478 | 4019 | -4.820295 | 0.8831385 | 5.703434 | Hydrogen
| 11 |  | Hydrogen | 0 | 0 | 0 | 0 | 0.1086 | -1.2 | 802 | 0.376 | 0.062 | 0.314 |  |  |  | 77 | 0.02060154 | 3.342391 | 4019 | -3.882389 | 1.206687 | 5.089076 | Hydrogen
| 12 |  | Hydrogen | 0 | 0 | 0 | 0 | 0.1086 | -1.2 | 802 | 0.376 | 0.062 | 0.314 |  |  |  | 77 | 0.04402174 | 4.375 | 4019 | -3.123072 | 1.475907 | 4.598978 | Hydrogen
| 13 |  | Hydrogen | 0 | 0 | 0 | 0 | 0.1086 | -1.2 | 802 | 0.376 | 0.062 | 0.314 |  |  |  | 77 | 0.0767047 | 4.972826 | 4019 | -2.567792 | 1.603988 | 4.171781 | Hydrogen
| 14 |  | Hydrogen | 0 | 0 | 0 | 0 | 0.1086 | -1.2 | 802 | 0.376 | 0.062 | 0.314 |  |  |  | 77 | 0.163776 | 5.896739 | 4019 | -1.809256 | 1.7744 | 3.583655 | Hydrogen
| 15 |  | Hydrogen | 0 | 0 | 0 | 0 | 0.1086 | -1.2 | 802 | 0.376 | 0.062 | 0.314 |  |  |  | 77 | 0.2399406 | 6.521739 | 4019 | -1.427364 | 1.875141 | 3.302505 | Hydrogen
| 16 |  | Hydrogen | 0 | 0 | 0 | 0 | 0.1086 | -1.2 | 802 | 0.376 | 0.062 | 0.314 |  |  |  | 77 | 0.3828787 | 7.173913 | 4019 | -0.9600369 | 1.970451 | 2.930488 | Hydrogen
| 17 |  | Hydrogen | 0 | 0 | 0 | 0 | 0.1086 | -1.2 | 802 | 0.376 | 0.062 | 0.314 |  |  |  | 77 | 0.5009384 | 7.554348 | 4019 | -0.6912721 | 2.022123 | 2.713395 | Hydrogen
| 18 |  | Hydrogen | 0 | 0 | 0 | 0 | 0.1086 | -1.2 | 802 | 0.376 | 0.062 | 0.314 |  |  |  | 77 | 0.6252025 | 7.880435 | 4019 | -0.4696796 | 2.064383 | 2.534063 | Hydrogen
| 19 |  | Hydrogen | 0 | 0 | 0 | 0 | 0.1086 | -1.2 | 802 | 0.376 | 0.062 | 0.314 |  |  |  | 77 | 0.7525655 | 8.152174 | 4019 | -0.2842673 | 2.098285 | 2.382552 | Hydrogen
| 20 |  | Hydrogen | 0 | 0 | 0 | 0 | 0.1086 | -1.2 | 802 | 0.376 | 0.062 | 0.314 |  |  |  | 77 | 0.8628376 | 8.342391 | 4019 | -0.1475288 | 2.12135 | 2.268879 | Hydrogen
| 21 |  | Hydrogen | 0 | 0 | 0 | 0 | 0.1086 | -1.2 | 802 | 0.376 | 0.062 | 0.314 |  |  |  | 77 | 0.9917466 | 8.559783 | 4019 | -0.008287691 | 2.147075 | 2.155362 | Hydrogen
| 22 | A-SUC-800 | Hydrogen | 0 | 0 | 0 | 0 | 0.1086 | -1.2 | 974 | 0.531 | 0.15 | 0.381 |  |  |  | 77 | 0.009569943 | 2.038043 | 4020 | -4.649128 | 0.7119903 | 5.361118 | Hydrogen
| 23 |  | Hydrogen | 0 | 0 | 0 | 0 | 0.1086 | -1.2 | 974 | 0.531 | 0.15 | 0.381 |  |  |  | 77 | 0.02054415 | 2.880435 | 4020 | -3.885179 | 1.057941 | 4.94312 | Hydrogen
| 24 |  | Hydrogen | 0 | 0 | 0 | 0 | 0.1086 | -1.2 | 974 | 0.531 | 0.15 | 0.381 |  |  |  | 77 | 0.04240818 | 3.88587 | 4020 | -3.160414 | 1.357347 | 4.517761 | Hydrogen
| 25 |  | Hydrogen | 0 | 0 | 0 | 0 | 0.1086 | -1.2 | 974 | 0.531 | 0.15 | 0.381 |  |  |  | 77 | 0.07200918 | 4.673913 | 4020 | -2.630962 | 1.541997 | 4.172958 | Hydrogen
| 26 |  | Hydrogen | 0 | 0 | 0 | 0 | 0.1086 | -1.2 | 974 | 0.531 | 0.15 | 0.381 |  |  |  | 77 | 0.1249156 | 5.570652 | 4020 | -2.080117 | 1.717512 | 3.797629 | Hydrogen
| 27 |  | Hydrogen | 0 | 0 | 0 | 0 | 0.1086 | -1.2 | 974 | 0.531 | 0.15 | 0.381 |  |  |  | 77 | 0.1949129 | 6.548913 | 4020 | -1.635202 | 1.879299 | 3.514502 | Hydrogen
| 28 |  | Hydrogen | 0 | 0 | 0 | 0 | 0.1086 | -1.2 | 974 | 0.531 | 0.15 | 0.381 |  |  |  | 77 | 0.2804112 | 7.309783 | 4020 | -1.271498 | 1.989214 | 3.260712 | Hydrogen
| 29 |  | Hydrogen | 0 | 0 | 0 | 0 | 0.1086 | -1.2 | 974 | 0.531 | 0.15 | 0.381 |  |  |  | 77 | 0.3705442 | 7.880435 | 4020 | -0.9927827 | 2.064383 | 3.057166 | Hydrogen
| 30 |  | Hydrogen | 0 | 0 | 0 | 0 | 0.1086 | -1.2 | 974 | 0.531 | 0.15 | 0.381 |  |  |  | 77 | 0.4684378 | 8.423913 | 4020 | -0.7583521 | 2.131074 | 2.889427 | Hydrogen
| 31 |  | Hydrogen | 0 | 0 | 0 | 0 | 0.1086 | -1.2 | 974 | 0.531 | 0.15 | 0.381 |  |  |  | 77 | 0.5585404 | 8.75 | 4020 | -0.5824284 | 2.169054 | 2.751482 | Hydrogen
| 32 |  | Hydrogen | 0 | 0 | 0 | 0 | 0.1086 | -1.2 | 974 | 0.531 | 0.15 | 0.381 |  |  |  | 77 | 0.6703787 | 9.048913 | 4020 | -0.3999124 | 2.202645 | 2.602557 | Hydrogen
| 33 |  | Hydrogen | 0 | 0 | 0 | 0 | 0.1086 | -1.2 | 974 | 0.531 | 0.15 | 0.381 |  |  |  | 77 | 0.7744599 | 9.402174 | 4020 | -0.2555894 | 2.240941 | 2.49653 | Hydrogen
| 34 |  | Hydrogen | 0 | 0 | 0 | 0 | 0.1086 | -1.2 | 974 | 0.531 | 0.15 | 0.381 |  |  |  | 77 | 0.864549 | 9.619565 | 4020 | -0.1455473 | 2.263799 | 2.409346 | Hydrogen
| 35 |  | Hydrogen | 0 | 0 | 0 | 0 | 0.1086 | -1.2 | 974 | 0.531 | 0.15 | 0.381 |  |  |  | 77 | 0.9857008 | 9.891304 | 4020 | -0.01440244 | 2.291656 | 2.306058 | Hydrogen
| 36 | A-SUC-900 | Hydrogen | 0 | 0 | 0 | 0 | 0.1086 | -1.2 | 1552 | 1.124 | 0.399 | 0.725 |  |  |  | 77 | 0.009539563 | 1.793478 | 4021 | -4.652308 | 0.5841569 | 5.236465 | Hydrogen
| 37 |  | Hydrogen | 0 | 0 | 0 | 0 | 0.1086 | -1.2 | 1552 | 1.124 | 0.399 | 0.725 |  |  |  | 77 | 0.02676208 | 2.934783 | 4021 | -3.620769 | 1.076633 | 4.697403 | Hydrogen
| 38 |  | Hydrogen | 0 | 0 | 0 | 0 | 0.1086 | -1.2 | 1552 | 1.124 | 0.399 | 0.725 |  |  |  | 77 | 0.05326425 | 3.777174 | 4021 | -2.93249 | 1.328976 | 4.261466 | Hydrogen
| 39 |  | Hydrogen | 0 | 0 | 0 | 0 | 0.1086 | -1.2 | 1552 | 1.124 | 0.399 | 0.725 |  |  |  | 77 | 0.08287875 | 4.673913 | 4021 | -2.490377 | 1.541997 | 4.032373 | Hydrogen
| 40 |  | Hydrogen | 0 | 0 | 0 | 0 | 0.1086 | -1.2 | 1552 | 1.124 | 0.399 | 0.725 |  |  |  | 77 | 0.1171685 | 5.706522 | 4021 | -2.144142 | 1.74161 | 3.885752 | Hydrogen
| 41 |  | Hydrogen | 0 | 0 | 0 | 0 | 0.1086 | -1.2 | 1552 | 1.124 | 0.399 | 0.725 |  |  |  | 77 | 0.1794221 | 6.847826 | 4021 | -1.718014 | 1.923931 | 3.641945 | Hydrogen
| 42 |  | Hydrogen | 0 | 0 | 0 | 0 | 0.1086 | -1.2 | 1552 | 1.124 | 0.399 | 0.725 |  |  |  | 77 | 0.2602991 | 7.907609 | 4021 | -1.345924 | 2.067825 | 3.413749 | Hydrogen
| 43 |  | Hydrogen | 0 | 0 | 0 | 0 | 0.1086 | -1.2 | 1552 | 1.124 | 0.399 | 0.725 |  |  |  | 77 | 0.3784634 | 9.130435 | 4021 | -0.9716359 | 2.211613 | 3.183249 | Hydrogen
| 44 |  | Hydrogen | 0 | 0 | 0 | 0 | 0.1086 | -1.2 | 1552 | 1.124 | 0.399 | 0.725 |  |  |  | 77 | 0.4810525 | 9.972826 | 4021 | -0.7317788 | 2.299864 | 3.031643 | Hydrogen
| 45 |  | Hydrogen | 0 | 0 | 0 | 0 | 0.1086 | -1.2 | 1552 | 1.124 | 0.399 | 0.725 |  |  |  | 77 | 0.6007156 | 10.76087 | 4021 | -0.5096336 | 2.375916 | 2.88555 | Hydrogen
| 46 |  | Hydrogen | 0 | 0 | 0 | 0 | 0.1086 | -1.2 | 1552 | 1.124 | 0.399 | 0.725 |  |  |  | 77 | 0.7172563 | 11.41304 | 4021 | -0.3323221 | 2.434757 | 2.767079 | Hydrogen
| 47 |  | Hydrogen | 0 | 0 | 0 | 0 | 0.1086 | -1.2 | 1552 | 1.124 | 0.399 | 0.725 |  |  |  | 77 | 0.8166925 | 11.875 | 4021 | -0.2024926 | 2.474435 | 2.676928 | Hydrogen
| 48 |  | Hydrogen | 0 | 0 | 0 | 0 | 0.1086 | -1.2 | 1552 | 1.124 | 0.399 | 0.725 |  |  |  | 77 | 0.9083581 | 12.28261 | 4021 | -0.09611661 | 2.508184 | 2.604301 | Hydrogen
| 49 |  | Hydrogen | 0 | 0 | 0 | 0 | 0.1086 | -1.2 | 1552 | 1.124 | 0.399 | 0.725 |  |  |  | 77 | 0.9891271 | 12.47283 | 4021 | -0.01093248 | 2.523552 | 2.534485 | Hydrogen
| 50 | A-SUC-1000 | Hydrogen | 0 | 0 | 0 | 0 | 0.1086 | -1.2 | 1245 | 0.872 | 0.313 | 0.559 |  |  |  | 77 | 0.01100122 | 1.059783 | 4022 | -4.50975 | 0.0580638 | 4.567813 | Hydrogen
| 51 |  | Hydrogen | 0 | 0 | 0 | 0 | 0.1086 | -1.2 | 1245 | 0.872 | 0.313 | 0.559 |  |  |  | 77 | 0.02822374 | 2.201087 | 4022 | -3.567592 | 0.7889513 | 4.356543 | Hydrogen
| 52 |  | Hydrogen | 0 | 0 | 0 | 0 | 0.1086 | -1.2 | 1245 | 0.872 | 0.313 | 0.559 |  |  |  | 77 | 0.0609472 | 3.125 | 4022 | -2.797747 | 1.139434 | 3.937182 | Hydrogen
| 53 |  | Hydrogen | 0 | 0 | 0 | 0 | 0.1086 | -1.2 | 1245 | 0.872 | 0.313 | 0.559 |  |  |  | 77 | 0.1076762 | 4.293478 | 4022 | -2.228627 | 1.457097 | 3.685724 | Hydrogen
| 54 |  | Hydrogen | 0 | 0 | 0 | 0 | 0.1086 | -1.2 | 1245 | 0.872 | 0.313 | 0.559 |  |  |  | 77 | 0.174578 | 5.353261 | 4022 | -1.745383 | 1.677706 | 3.423089 | Hydrogen
| 55 |  | Hydrogen | 0 | 0 | 0 | 0 | 0.1086 | -1.2 | 1245 | 0.872 | 0.313 | 0.559 |  |  |  | 77 | 0.2445652 | 6.25 | 4022 | -1.408273 | 1.832581 | 3.240855 | Hydrogen
| 56 |  | Hydrogen | 0 | 0 | 0 | 0 | 0.1086 | -1.2 | 1245 | 0.872 | 0.313 | 0.559 |  |  |  | 77 | 0.3160782 | 6.929348 | 4022 | -1.151766 | 1.935766 | 3.087531 | Hydrogen
| 57 |  | Hydrogen | 0 | 0 | 0 | 0 | 0.1086 | -1.2 | 1245 | 0.872 | 0.313 | 0.559 |  |  |  | 77 | 0.4295436 | 7.826087 | 4022 | -0.845032 | 2.057463 | 2.902495 | Hydrogen
| 58 |  | Hydrogen | 0 | 0 | 0 | 0 | 0.1086 | -1.2 | 1245 | 0.872 | 0.313 | 0.559 |  |  |  | 77 | 0.5367607 | 8.423913 | 4022 | -0.6222028 | 2.131074 | 2.753277 | Hydrogen
| 59 |  | Hydrogen | 0 | 0 | 0 | 0 | 0.1086 | -1.2 | 1245 | 0.872 | 0.313 | 0.559 |  |  |  | 77 | 0.6563968 | 8.994565 | 4022 | -0.4209897 | 2.196621 | 2.61761 | Hydrogen
| 60 |  | Hydrogen | 0 | 0 | 0 | 0 | 0.1086 | -1.2 | 1245 | 0.872 | 0.313 | 0.559 |  |  |  | 77 | 0.7542803 | 9.456522 | 4022 | -0.2819912 | 2.246705 | 2.528696 | Hydrogen
| 61 |  | Hydrogen | 0 | 0 | 0 | 0 | 0.1086 | -1.2 | 1245 | 0.872 | 0.313 | 0.559 |  |  |  | 77 | 0.8583716 | 9.891304 | 4022 | -0.1527182 | 2.291656 | 2.444374 | Hydrogen
| 62 |  | Hydrogen | 0 | 0 | 0 | 0 | 0.1086 | -1.2 | 1245 | 0.872 | 0.313 | 0.559 |  |  |  | 77 | 0.9826458 | 10.29891 | 4022 | -0.01750652 | 2.332038 | 2.349545 | Hydrogen
84 | 0 | RHC | Hydrogen | 0 | 0 | 0 | 0 | 0.1086 | -1.2 | 16 | 0.029 | 0.026 | 0.003 |  |  |  | 77 | 0.02229345 | 1.333331 | 4023 | -3.803462 | 0.2876803 | 4.091143 | Hydrogen
| 1 |  | Hydrogen | 0 | 0 | 0 | 0 | 0.1086 | -1.2 | 16 | 0.029 | 0.026 | 0.003 |  |  |  | 77 | 0.07349225 | 2.112576 | 4023 | -2.610575 | 0.7479081 | 3.358484 | Hydrogen
| 2 |  | Hydrogen | 0 | 0 | 0 | 0 | 0.1086 | -1.2 | 16 | 0.029 | 0.026 | 0.003 |  |  |  | 77 | 0.1343517 | 2.468514 | 4023 | -2.007295 | 0.9036161 | 2.910911 | Hydrogen
| 3 |  | Hydrogen | 0 | 0 | 0 | 0 | 0.1086 | -1.2 | 16 | 0.029 | 0.026 | 0.003 |  |  |  | 77 | 0.2096307 | 2.85652 | 4023 | -1.562408 | 1.049604 | 2.612012 | Hydrogen
| 4 |  | Hydrogen | 0 | 0 | 0 | 0 | 0.1086 | -1.2 | 16 | 0.029 | 0.026 | 0.003 |  |  |  | 77 | 0.2961556 | 2.983856 | 4023 | -1.21687 | 1.093216 | 2.310087 | Hydrogen
| 5 |  | Hydrogen | 0 | 0 | 0 | 0 | 0.1086 | -1.2 | 16 | 0.029 | 0.026 | 0.003 |  |  |  | 77 | 0.4003052 | 3.143157 | 4023 | -0.915528 | 1.145228 | 2.060756 | Hydrogen
| 6 |  | Hydrogen | 0 | 0 | 0 | 0 | 0.1086 | -1.2 | 16 | 0.029 | 0.026 | 0.003 |  |  |  | 77 | 0.520491 | 3.204322 | 4023 | -0.6529827 | 1.164501 | 1.817483 | Hydrogen
| 7 |  | Hydrogen | 0 | 0 | 0 | 0 | 0.1086 | -1.2 | 16 | 0.029 | 0.026 | 0.003 |  |  |  | 77 | 0.6679065 | 3.394754 | 4023 | -0.403607 | 1.222231 | 1.625838 | Hydrogen
| 8 |  | Hydrogen | 0 | 0 | 0 | 0 | 0.1086 | -1.2 | 16 | 0.029 | 0.026 | 0.003 |  |  |  | 77 | 0.7928931 | 3.520839 | 4023 | -0.2320669 | 1.258699 | 1.490766 | Hydrogen
| 9 |  | Hydrogen | 0 | 0 | 0 | 0 | 0.1086 | -1.2 | 16 | 0.029 | 0.026 | 0.003 |  |  |  | 77 | 0.8778293 | 3.518075 | 4023 | -0.1303032 | 1.257914 | 1.388217 | Hydrogen
| 10 |  | Hydrogen | 0 | 0 | 0 | 0 | 0.1086 | -1.2 | 16 | 0.029 | 0.026 | 0.003 |  |  |  | 77 | 0.973973 | 3.612561 | 4023 | -0.02637168 | 1.284417 | 1.310788 | Hydrogen
| 11 | RHC0.5 | Hydrogen | 0 | 0 | 0 | 0 | 0.1086 | -1.2 | 1855 | 1.511 | 0.934 | 0.577 |  |  |  | 77 | 0.01740926 | 2.049325 | 4024 | -4.050753 | 0.7175105 | 4.768264 | Hydrogen
| 12 |  | Hydrogen | 0 | 0 | 0 | 0 | 0.1086 | -1.2 | 1855 | 1.511 | 0.934 | 0.577 |  |  |  | 77 | 0.034895 | 3.382813 | 4024 | -3.355412 | 1.218707 | 4.574119 | Hydrogen
| 13 |  | Hydrogen | 0 | 0 | 0 | 0 | 0.1086 | -1.2 | 1855 | 1.511 | 0.934 | 0.577 |  |  |  | 77 | 0.07161505 | 4.683136 | 4024 | -2.63645 | 1.543968 | 4.180418 | Hydrogen
| 14 |  | Hydrogen | 0 | 0 | 0 | 0 | 0.1086 | -1.2 | 1855 | 1.511 | 0.934 | 0.577 |  |  |  | 77 | 0.1179505 | 5.983147 | 4024 | -2.13749 | 1.788947 | 3.926437 | Hydrogen
| 15 |  | Hydrogen | 0 | 0 | 0 | 0 | 0.1086 | -1.2 | 1855 | 1.511 | 0.934 | 0.577 |  |  |  | 77 | 0.1755075 | 7.250255 | 4024 | -1.740074 | 1.981037 | 3.72111 | Hydrogen
| 16 |  | Hydrogen | 0 | 0 | 0 | 0 | 0.1086 | -1.2 | 1855 | 1.511 | 0.934 | 0.577 |  |  |  | 77 | 0.2651262 | 8.418705 | 4024 | -1.327549 | 2.130456 | 3.458005 | Hydrogen
| 17 |  | Hydrogen | 0 | 0 | 0 | 0 | 0.1086 | -1.2 | 1855 | 1.511 | 0.934 | 0.577 |  |  |  | 77 | 0.3499894 | 9.099241 | 4024 | -1.049852 | 2.208191 | 3.258043 | Hydrogen
| 18 |  | Hydrogen | 0 | 0 | 0 | 0 | 0.1086 | -1.2 | 1855 | 1.511 | 0.934 | 0.577 |  |  |  | 77 | 0.4524774 | 9.811742 | 4024 | -0.7930175 | 2.28358 | 3.076597 | Hydrogen
| 19 |  | Hydrogen | 0 | 0 | 0 | 0 | 0.1086 | -1.2 | 1855 | 1.511 | 0.934 | 0.577 |  |  |  | 77 | 0.5565714 | 10.49165 | 4024 | -0.5859598 | 2.35058 | 2.93654 | Hydrogen
| 20 |  | Hydrogen | 0 | 0 | 0 | 0 | 0.1086 | -1.2 | 1855 | 1.511 | 0.934 | 0.577 |  |  |  | 77 | 0.6606793 | 11.04141 | 4024 | -0.4144867 | 2.401653 | 2.816139 | Hydrogen
| 21 |  | Hydrogen | 0 | 0 | 0 | 0 | 0.1086 | -1.2 | 1855 | 1.511 | 0.934 | 0.577 |  |  |  | 77 | 0.7968282 | 11.68774 | 4024 | -0.2271161 | 2.45854 | 2.685656 | Hydrogen
| 22 |  | Hydrogen | 0 | 0 | 0 | 0 | 0.1086 | -1.2 | 1855 | 1.511 | 0.934 | 0.577 |  |  |  | 77 | 0.9105655 | 12.10703 | 4024 | -0.09368946 | 2.493786 | 2.587476 | Hydrogen
| 23 |  | Hydrogen | 0 | 0 | 0 | 0 | 0.1086 | -1.2 | 1855 | 1.511 | 0.934 | 0.577 |  |  |  | 77 | 0.9874541 | 12.42991 | 4024 | -0.0126253 | 2.520106 | 2.532731 | Hydrogen
| 24 | RHC1 | Hydrogen | 0 | 0 | 0 | 0 | 0.1086 | -1.2 | 2682 | 1.963 | 1.171 | 0.792 |  |  |  | 77 | 0.01101984 | 1.854305 | 4025 | -4.508058 | 0.6175101 | 5.125568 | Hydrogen
| 25 |  | Hydrogen | 0 | 0 | 0 | 0 | 0.1086 | -1.2 | 2682 | 1.963 | 1.171 | 0.792 |  |  |  | 77 | 0.02851948 | 3.05764 | 4025 | -3.557168 | 1.117643 | 4.674811 | Hydrogen
| 26 |  | Hydrogen | 0 | 0 | 0 | 0 | 0.1086 | -1.2 | 2682 | 1.963 | 1.171 | 0.792 |  |  |  | 77 | 0.05403545 | 4.228177 | 4025 | -2.918115 | 1.441771 | 4.359886 | Hydrogen
| 27 |  | Hydrogen | 0 | 0 | 0 | 0 | 0.1086 | -1.2 | 2682 | 1.963 | 1.171 | 0.792 |  |  |  | 77 | 0.08755732 | 5.463529 | 4025 | -2.435462 | 1.698095 | 4.133556 | Hydrogen
| 28 |  | Hydrogen | 0 | 0 | 0 | 0 | 0.1086 | -1.2 | 2682 | 1.963 | 1.171 | 0.792 |  |  |  | 77 | 0.1291059 | 6.568467 | 4025 | -2.047122 | 1.882281 | 3.929403 | Hydrogen
| 29 |  | Hydrogen | 0 | 0 | 0 | 0 | 0.1086 | -1.2 | 2682 | 1.963 | 1.171 | 0.792 |  |  |  | 77 | 0.2042842 | 7.900078 | 4025 | -1.588243 | 2.066873 | 3.655116 | Hydrogen
| 30 |  | Hydrogen | 0 | 0 | 0 | 0 | 0.1086 | -1.2 | 2682 | 1.963 | 1.171 | 0.792 |  |  |  | 77 | 0.2810928 | 8.971331 | 4025 | -1.26907 | 2.194034 | 3.463104 | Hydrogen
| 31 |  | Hydrogen | 0 | 0 | 0 | 0 | 0.1086 | -1.2 | 2682 | 1.963 | 1.171 | 0.792 |  |  |  | 77 | 0.36111 | 10.00994 | 4025 | -1.018573 | 2.303579 | 3.322151 | Hydrogen
| 32 |  | Hydrogen | 0 | 0 | 0 | 0 | 0.1086 | -1.2 | 2682 | 1.963 | 1.171 | 0.792 |  |  |  | 77 | 0.4667823 | 10.91757 | 4025 | -0.7618923 | 2.390373 | 3.152265 | Hydrogen
| 33 |  | Hydrogen | 0 | 0 | 0 | 0 | 0.1086 | -1.2 | 2682 | 1.963 | 1.171 | 0.792 |  |  |  | 77 | 0.5532515 | 11.56551 | 4025 | -0.5919425 | 2.448028 | 3.03997 | Hydrogen
| 34 |  | Hydrogen | 0 | 0 | 0 | 0 | 0.1086 | -1.2 | 2682 | 1.963 | 1.171 | 0.792 |  |  |  | 77 | 0.6749495 | 12.47262 | 4025 | -0.3931174 | 2.523535 | 2.916653 | Hydrogen
| 35 |  | Hydrogen | 0 | 0 | 0 | 0 | 0.1086 | -1.2 | 2682 | 1.963 | 1.171 | 0.792 |  |  |  | 77 | 0.7630352 | 12.99036 | 4025 | -0.2704511 | 2.564207 | 2.834658 | Hydrogen
| 36 |  | Hydrogen | 0 | 0 | 0 | 0 | 0.1086 | -1.2 | 2682 | 1.963 | 1.171 | 0.792 |  |  |  | 77 | 0.8383073 | 13.44344 | 4025 | -0.1763705 | 2.598491 | 2.774862 | Hydrogen
| 37 |  | Hydrogen | 0 | 0 | 0 | 0 | 0.1086 | -1.2 | 2682 | 1.963 | 1.171 | 0.792 |  |  |  | 77 | 0.926393 | 13.96118 | 4025 | -0.07645669 | 2.636281 | 2.712737 | Hydrogen
| 38 |  | Hydrogen | 0 | 0 | 0 | 0 | 0.1086 | -1.2 | 2682 | 1.963 | 1.171 | 0.792 |  |  |  | 77 | 0.9808595 | 14.15464 | 4025 | -0.019326 | 2.650042 | 2.669368 | Hydrogen
| 39 | RHC2 | Hydrogen | 0 | 0 | 0 | 0 | 0.1086 | -1.2 | 3044 | 2.25 | 1.475 | 0.775 |  |  |  | 77 | 0.01270932 | 1.040801 | 4026 | -4.36542 | 0.03999082 | 4.405411 | Hydrogen
| 40 |  | Hydrogen | 0 | 0 | 0 | 0 | 0.1086 | -1.2 | 3044 | 2.25 | 1.475 | 0.775 |  |  |  | 77 | 0.04464947 | 2.080977 | 4026 | -3.108913 | 0.7328374 | 3.84175 | Hydrogen
| 41 |  | Hydrogen | 0 | 0 | 0 | 0 | 0.1086 | -1.2 | 3044 | 2.25 | 1.475 | 0.775 |  |  |  | 77 | 0.07658267 | 3.186228 | 4026 | -2.569384 | 1.158838 | 3.728222 | Hydrogen
| 42 |  | Hydrogen | 0 | 0 | 0 | 0 | 0.1086 | -1.2 | 3044 | 2.25 | 1.475 | 0.775 |  |  |  | 77 | 0.1181417 | 4.193553 | 4026 | -2.13587 | 1.433548 | 3.569419 | Hydrogen
| 43 |  | Hydrogen | 0 | 0 | 0 | 0 | 0.1086 | -1.2 | 3044 | 2.25 | 1.475 | 0.775 |  |  |  | 77 | 0.1789316 | 5.200252 | 4026 | -1.720752 | 1.648707 | 3.369459 | Hydrogen
| 44 |  | Hydrogen | 0 | 0 | 0 | 0 | 0.1086 | -1.2 | 3044 | 2.25 | 1.475 | 0.775 |  |  |  | 77 | 0.2573324 | 6.369067 | 4026 | -1.357387 | 1.851453 | 3.20884 | Hydrogen
| 45 |  | Hydrogen | 0 | 0 | 0 | 0 | 0.1086 | -1.2 | 3044 | 2.25 | 1.475 | 0.775 |  |  |  | 77 | 0.3309532 | 7.277735 | 4026 | -1.105778 | 1.98482 | 3.090598 | Hydrogen
| 46 |  | Hydrogen | 0 | 0 | 0 | 0 | 0.1086 | -1.2 | 3044 | 2.25 | 1.475 | 0.775 |  |  |  | 77 | 0.462211 | 8.705134 | 4026 | -0.7717338 | 2.163913 | 2.935647 | Hydrogen
| 47 |  | Hydrogen | 0 | 0 | 0 | 0 | 0.1086 | -1.2 | 3044 | 2.25 | 1.475 | 0.775 |  |  |  | 77 | 0.5534706 | 9.515614 | 4026 | -0.5915467 | 2.252934 | 2.844481 | Hydrogen
| 48 |  | Hydrogen | 0 | 0 | 0 | 0 | 0.1086 | -1.2 | 3044 | 2.25 | 1.475 | 0.775 |  |  |  | 77 | 0.641518 | 10.39127 | 4026 | -0.443918 | 2.340966 | 2.784884 | Hydrogen
| 49 |  | Hydrogen | 0 | 0 | 0 | 0 | 0.1086 | -1.2 | 3044 | 2.25 | 1.475 | 0.775 |  |  |  | 77 | 0.7391809 | 11.26662 | 4026 | -0.3022126 | 2.421844 | 2.724057 | Hydrogen
| 50 |  | Hydrogen | 0 | 0 | 0 | 0 | 0.1086 | -1.2 | 3044 | 2.25 | 1.475 | 0.775 |  |  |  | 77 | 0.819219 | 12.11 | 4026 | -0.1994038 | 2.494032 | 2.693436 | Hydrogen
| 51 |  | Hydrogen | 0 | 0 | 0 | 0 | 0.1086 | -1.2 | 3044 | 2.25 | 1.475 | 0.775 |  |  |  | 77 | 0.9152689 | 13.08302 | 4026 | -0.08853737 | 2.571315 | 2.659852 | Hydrogen
| 52 |  | Hydrogen | 0 | 0 | 0 | 0 | 0.1086 | -1.2 | 3044 | 2.25 | 1.475 | 0.775 |  |  |  | 77 | 0.987322 | 13.66636 | 4026 | -0.01275908 | 2.614937 | 2.627696 | Hydrogen
| 53 | RHC3 | Hydrogen | 0 | 0 | 0 | 0 | 0.1086 | -1.2 | 2232 | 1.24 | 0.584 | 0.656 |  |  |  | 77 | 0.01747531 | 1.431102 | 4027 | -4.046966 | 0.3584445 | 4.405411 | Hydrogen
| 54 |  | Hydrogen | 0 | 0 | 0 | 0 | 0.1086 | -1.2 | 2232 | 1.24 | 0.584 | 0.656 |  |  |  | 77 | 0.02856467 | 2.634645 | 4027 | -3.555584 | 0.9687486 | 4.524333 | Hydrogen
| 55 |  | Hydrogen | 0 | 0 | 0 | 0 | 0.1086 | -1.2 | 2232 | 1.24 | 0.584 | 0.656 |  |  |  | 77 | 0.05250936 | 3.512391 | 4027 | -2.946764 | 1.256297 | 4.203061 | Hydrogen
| 56 |  | Hydrogen | 0 | 0 | 0 | 0 | 0.1086 | -1.2 | 2232 | 1.24 | 0.584 | 0.656 |  |  |  | 77 | 0.08605208 | 4.552515 | 4027 | -2.452803 | 1.51568 | 3.968482 | Hydrogen
| 57 |  | Hydrogen | 0 | 0 | 0 | 0 | 0.1086 | -1.2 | 2232 | 1.24 | 0.584 | 0.656 |  |  |  | 77 | 0.1323945 | 5.787449 | 4027 | -2.021969 | 1.755692 | 3.777661 | Hydrogen
| 58 |  | Hydrogen | 0 | 0 | 0 | 0 | 0.1086 | -1.2 | 2232 | 1.24 | 0.584 | 0.656 |  |  |  | 77 | 0.1787717 | 6.697003 | 4027 | -1.721646 | 1.90166 | 3.623306 | Hydrogen
| 59 |  | Hydrogen | 0 | 0 | 0 | 0 | 0.1086 | -1.2 | 2232 | 1.24 | 0.584 | 0.656 |  |  |  | 77 | 0.2555699 | 7.865871 | 4027 | -1.364259 | 2.062533 | 3.426793 | Hydrogen
| 60 |  | Hydrogen | 0 | 0 | 0 | 0 | 0.1086 | -1.2 | 2232 | 1.24 | 0.584 | 0.656 |  |  |  | 77 | 0.3275951 | 8.709514 | 4027 | -1.115977 | 2.164416 | 3.280393 | Hydrogen
| 61 |  | Hydrogen | 0 | 0 | 0 | 0 | 0.1086 | -1.2 | 2232 | 1.24 | 0.584 | 0.656 |  |  |  | 77 | 0.4668657 | 10.13665 | 4027 | -0.7617136 | 2.316158 | 3.077871 | Hydrogen
| 62 |  | Hydrogen | 0 | 0 | 0 | 0 | 0.1086 | -1.2 | 2232 | 1.24 | 0.584 | 0.656 |  |  |  | 77 | 0.5885567 | 11.10883 | 4027 | -0.5300819 | 2.40774 | 2.937822 | Hydrogen
| 63 |  | Hydrogen | 0 | 0 | 0 | 0 | 0.1086 | -1.2 | 2232 | 1.24 | 0.584 | 0.656 |  |  |  | 77 | 0.697462 | 11.75605 | 4027 | -0.3603073 | 2.464368 | 2.824675 | Hydrogen
| 64 |  | Hydrogen | 0 | 0 | 0 | 0 | 0.1086 | -1.2 | 2232 | 1.24 | 0.584 | 0.656 |  |  |  | 77 | 0.8303953 | 12.5001 | 4027 | -0.1858534 | 2.525736 | 2.71159 | Hydrogen
| 65 |  | Hydrogen | 0 | 0 | 0 | 0 | 0.1086 | -1.2 | 2232 | 1.24 | 0.584 | 0.656 |  |  |  | 77 | 0.9185088 | 12.75753 | 4027 | -0.08500378 | 2.546122 | 2.631126 | Hydrogen
| 66 |  | Hydrogen | 0 | 0 | 0 | 0 | 0.1086 | -1.2 | 2232 | 1.24 | 0.584 | 0.656 |  |  |  | 77 | 0.9857959 | 12.95057 | 4027 | -0.01430596 | 2.56114 | 2.575446 | Hydrogen
85 | 0 | 4C-4 | Hydrogen | 0 | 0 | 0 | 0 | 0.1086 | -1.2 | 1896 | 1.02 | 0.35 | 0.67 |  |  |  | 298 | 6.421294 | 0.2585972 | 4028 | 1.85962 | -1.352484 | -3.212104 | Hydrogen
| 1 |  | Hydrogen | 0 | 0 | 0 | 0 | 0.1086 | -1.2 | 1896 | 1.02 | 0.35 | 0.67 |  |  |  | 298 | 12.84259 | 0.5370618 | 4028 | 2.552767 | -0.6216421 | -3.174409 | Hydrogen
| 2 |  | Hydrogen | 0 | 0 | 0 | 0 | 0.1086 | -1.2 | 1896 | 1.02 | 0.35 | 0.67 |  |  |  | 298 | 33.72957 | 1.193728 | 4028 | 3.518375 | 0.1770815 | -3.341293 | Hydrogen
| 3 |  | Hydrogen | 0 | 0 | 0 | 0 | 0.1086 | -1.2 | 1896 | 1.02 | 0.35 | 0.67 |  |  |  | 298 | 49.14864 | 1.750786 | 4028 | 3.894849 | 0.5600646 | -3.334785 | Hydrogen
| 4 |  | Hydrogen | 0 | 0 | 0 | 0 | 0.1086 | -1.2 | 1896 | 1.02 | 0.35 | 0.67 |  |  |  | 298 | 75.52059 | 2.268652 | 4028 | 4.324405 | 0.8191857 | -3.50522 | Hydrogen
| 5 |  | Hydrogen | 0 | 0 | 0 | 0 | 0.1086 | -1.2 | 1896 | 1.02 | 0.35 | 0.67 |  |  |  | 298 | 99.96303 | 2.746687 | 4028 | 4.6048 | 1.010395 | -3.594405 | Hydrogen
| 6 |  | Hydrogen | 0 | 0 | 0 | 0 | 0.1086 | -1.2 | 1896 | 1.02 | 0.35 | 0.67 |  |  |  | 298 | 123.1322 | 3.01605 | 4028 | 4.813258 | 1.103948 | -3.70931 | Hydrogen
| 7 |  | Hydrogen | 0 | 0 | 0 | 0 | 0.1086 | -1.2 | 1896 | 1.02 | 0.35 | 0.67 |  |  |  | 298 | 147.9166 | 3.215956 | 4028 | 4.996648 | 1.168125 | -3.828524 | Hydrogen
| 8 |  | Hydrogen | 0 | 0 | 0 | 0 | 0.1086 | -1.2 | 1896 | 1.02 | 0.35 | 0.67 |  |  |  | 298 | 173.6714 | 3.356308 | 4028 | 5.157165 | 1.210842 | -3.946323 | Hydrogen
| 9 |  | Hydrogen | 0 | 0 | 0 | 0 | 0.1086 | -1.2 | 1896 | 1.02 | 0.35 | 0.67 |  |  |  | 298 | 198.1423 | 3.436994 | 4028 | 5.288985 | 1.234597 | -4.054388 | Hydrogen
| 10 | 8C-4 | Hydrogen | 0 | 0 | 0 | 0 | 0.1086 | -1.2 | 1842 | 0.94 | 0.3 | 0.64 |  |  |  | 298 | 5.779307 | 0.2287639 | 4029 | 1.754284 | -1.475065 | -3.229348 | Hydrogen
| 11 |  | Hydrogen | 0 | 0 | 0 | 0 | 0.1086 | -1.2 | 1842 | 0.94 | 0.3 | 0.64 |  |  |  | 298 | 16.38027 | 0.6067739 | 4029 | 2.796078 | -0.499599 | -3.295677 | Hydrogen
| 12 |  | Hydrogen | 0 | 0 | 0 | 0 | 0.1086 | -1.2 | 1842 | 0.94 | 0.3 | 0.64 |  |  |  | 298 | 19.91014 | 0.7857572 | 4029 | 2.991229 | -0.2411074 | -3.232336 | Hydrogen
| 13 |  | Hydrogen | 0 | 0 | 0 | 0 | 0.1086 | -1.2 | 1842 | 0.94 | 0.3 | 0.64 |  |  |  | 298 | 29.86911 | 1.133934 | 4029 | 3.396825 | 0.125693 | -3.271132 | Hydrogen
| 14 |  | Hydrogen | 0 | 0 | 0 | 0 | 0.1086 | -1.2 | 1842 | 0.94 | 0.3 | 0.64 |  |  |  | 298 | 50.76249 | 1.701197 | 4029 | 3.927158 | 0.5313321 | -3.395826 | Hydrogen
| 15 |  | Hydrogen | 0 | 0 | 0 | 0 | 0.1086 | -1.2 | 1842 | 0.94 | 0.3 | 0.64 |  |  |  | 298 | 71.01886 | 2.16909 | 4029 | 4.262945 | 0.7743079 | -3.488638 | Hydrogen
| 16 |  | Hydrogen | 0 | 0 | 0 | 0 | 0.1086 | -1.2 | 1842 | 0.94 | 0.3 | 0.64 |  |  |  | 298 | 91.28447 | 2.507845 | 4029 | 4.513981 | 0.9194239 | -3.594557 | Hydrogen
| 17 |  | Hydrogen | 0 | 0 | 0 | 0 | 0.1086 | -1.2 | 1842 | 0.94 | 0.3 | 0.64 |  |  |  | 298 | 119.6002 | 2.866868 | 4029 | 4.784154 | 1.05322 | -3.730934 | Hydrogen
| 18 |  | Hydrogen | 0 | 0 | 0 | 0 | 0.1086 | -1.2 | 1842 | 0.94 | 0.3 | 0.64 |  |  |  | 298 | 140.1978 | 3.066566 | 4029 | 4.943054 | 1.120558 | -3.822496 | Hydrogen
| 19 |  | Hydrogen | 0 | 0 | 0 | 0 | 0.1086 | -1.2 | 1842 | 0.94 | 0.3 | 0.64 |  |  |  | 298 | 159.8342 | 3.196681 | 4029 | 5.074137 | 1.162113 | -3.912024 | Hydrogen
| 20 |  | Hydrogen | 0 | 0 | 0 | 0 | 0.1086 | -1.2 | 1842 | 0.94 | 0.3 | 0.64 |  |  |  | 298 | 198.7971 | 3.28802 | 4029 | 5.292285 | 1.190285 | -4.101999 | Hydrogen
| 21 | 12C-4 | Hydrogen | 0 | 0 | 0 | 0 | 0.1086 | -1.2 | 1994 | 0.98 | 0.29 | 0.69 |  |  |  | 298 | 10.27322 | 0.4375964 | 4030 | 2.32954 | -0.8264582 | -3.155999 | Hydrogen
| 22 |  | Hydrogen | 0 | 0 | 0 | 0 | 0.1086 | -1.2 | 1994 | 0.98 | 0.29 | 0.69 |  |  |  | 298 | 15.41196 | 0.6365272 | 4030 | 2.735144 | -0.4517282 | -3.186872 | Hydrogen
| 23 |  | Hydrogen | 0 | 0 | 0 | 0 | 0.1086 | -1.2 | 1994 | 0.98 | 0.29 | 0.69 |  |  |  | 298 | 30.8289 | 1.223386 | 4030 | 3.428452 | 0.2016221 | -3.22683 | Hydrogen
| 24 |  | Hydrogen | 0 | 0 | 0 | 0 | 0.1086 | -1.2 | 1994 | 0.98 | 0.29 | 0.69 |  |  |  | 298 | 39.82596 | 1.511912 | 4030 | 3.684519 | 0.413375 | -3.271144 | Hydrogen
| 25 |  | Hydrogen | 0 | 0 | 0 | 0 | 0.1086 | -1.2 | 1994 | 0.98 | 0.29 | 0.69 |  |  |  | 298 | 59.75956 | 1.989723 | 4030 | 4.090329 | 0.6879955 | -3.402334 | Hydrogen
| 26 |  | Hydrogen | 0 | 0 | 0 | 0 | 0.1086 | -1.2 | 1994 | 0.98 | 0.29 | 0.69 |  |  |  | 298 | 71.65374 | 2.298261 | 4030 | 4.271845 | 0.8321528 | -3.439693 | Hydrogen
| 27 |  | Hydrogen | 0 | 0 | 0 | 0 | 0.1086 | -1.2 | 1994 | 0.98 | 0.29 | 0.69 |  |  |  | 298 | 89.66706 | 2.607103 | 4030 | 4.496104 | 0.9582395 | -3.537864 | Hydrogen
| 28 |  | Hydrogen | 0 | 0 | 0 | 0 | 0.1086 | -1.2 | 1994 | 0.98 | 0.29 | 0.69 |  |  |  | 298 | 119.5852 | 3.075476 | 4030 | 4.784029 | 1.12346 | -3.66057 | Hydrogen
| 29 |  | Hydrogen | 0 | 0 | 0 | 0 | 0.1086 | -1.2 | 1994 | 0.98 | 0.29 | 0.69 |  |  |  | 298 | 151.4486 | 3.365138 | 4030 | 5.020246 | 1.213469 | -3.806777 | Hydrogen
| 30 |  | Hydrogen | 0 | 0 | 0 | 0 | 0.1086 | -1.2 | 1994 | 0.98 | 0.29 | 0.69 |  |  |  | 298 | 176.8813 | 3.505474 | 4030 | 5.175479 | 1.254326 | -3.921153 | Hydrogen
| 31 |  | Hydrogen | 0 | 0 | 0 | 0 | 0.1086 | -1.2 | 1994 | 0.98 | 0.29 | 0.69 |  |  |  | 298 | 197.8117 | 3.556183 | 4030 | 5.287316 | 1.268688 | -4.018628 | Hydrogen
| 32 | 4C-5 | Hydrogen | 0 | 0 | 0 | 0 | 0.1086 | -1.2 | 2539 | 1.75 | 0.9 | 0.85 |  |  |  | 298 | 5.772909 | 0.3181676 | 4031 | 1.753176 | -1.145177 | -2.898353 | Hydrogen
| 33 |  | Hydrogen | 0 | 0 | 0 | 0 | 0.1086 | -1.2 | 2539 | 1.75 | 0.9 | 0.85 |  |  |  | 298 | 10.26753 | 0.5170663 | 4031 | 2.328987 | -0.6595841 | -2.988571 | Hydrogen
| 34 |  | Hydrogen | 0 | 0 | 0 | 0 | 0.1086 | -1.2 | 2539 | 1.75 | 0.9 | 0.85 |  |  |  | 298 | 20.22011 | 0.9546468 | 4031 | 3.006678 | -0.04641389 | -3.053092 | Hydrogen
| 35 |  | Hydrogen | 0 | 0 | 0 | 0 | 0.1086 | -1.2 | 2539 | 1.75 | 0.9 | 0.85 |  |  |  | 298 | 29.85276 | 1.36241 | 4031 | 3.396277 | 0.3092552 | -3.087022 | Hydrogen
| 36 |  | Hydrogen | 0 | 0 | 0 | 0 | 0.1086 | -1.2 | 2539 | 1.75 | 0.9 | 0.85 |  |  |  | 298 | 40.45728 | 1.690751 | 4031 | 3.700247 | 0.525173 | -3.175074 | Hydrogen
| 37 |  | Hydrogen | 0 | 0 | 0 | 0 | 0.1086 | -1.2 | 2539 | 1.75 | 0.9 | 0.85 |  |  |  | 298 | 60.06029 | 2.287751 | 4031 | 4.095349 | 0.8275694 | -3.267779 | Hydrogen
| 38 |  | Hydrogen | 0 | 0 | 0 | 0 | 0.1086 | -1.2 | 2539 | 1.75 | 0.9 | 0.85 |  |  |  | 298 | 75.49073 | 2.685869 | 4031 | 4.32401 | 0.9880043 | -3.336006 | Hydrogen
| 39 |  | Hydrogen | 0 | 0 | 0 | 0 | 0.1086 | -1.2 | 2539 | 1.75 | 0.9 | 0.85 |  |  |  | 298 | 107.0128 | 3.243726 | 4031 | 4.672948 | 1.176723 | -3.496226 | Hydrogen
| 40 |  | Hydrogen | 0 | 0 | 0 | 0 | 0.1086 | -1.2 | 2539 | 1.75 | 0.9 | 0.85 |  |  |  | 298 | 137.2566 | 3.662447 | 4031 | 4.921852 | 1.298131 | -3.623721 | Hydrogen
| 41 |  | Hydrogen | 0 | 0 | 0 | 0 | 0.1086 | -1.2 | 2539 | 1.75 | 0.9 | 0.85 |  |  |  | 298 | 163.9705 | 3.902184 | 4031 | 5.099687 | 1.361536 | -3.73815 | Hydrogen
| 42 |  | Hydrogen | 0 | 0 | 0 | 0 | 0.1086 | -1.2 | 2539 | 1.75 | 0.9 | 0.85 |  |  |  | 298 | 198.0982 | 4.052886 | 4031 | 5.288763 | 1.399429 | -3.889334 | Hydrogen
| 43 | 8C-5 | Hydrogen | 0 | 0 | 0 | 0 | 0.1086 | -1.2 | 2356 | 1.44 | 0.64 | 0.8 |  |  |  | 298 | 15.09203 | 0.6067099 | 4032 | 2.714167 | -0.4997045 | -3.213871 | Hydrogen
| 44 |  | Hydrogen | 0 | 0 | 0 | 0 | 0.1086 | -1.2 | 2356 | 1.44 | 0.64 | 0.8 |  |  |  | 298 | 31.47088 | 1.253219 | 4032 | 3.449063 | 0.2257153 | -3.223347 | Hydrogen
| 45 |  | Hydrogen | 0 | 0 | 0 | 0 | 0.1086 | -1.2 | 2356 | 1.44 | 0.64 | 0.8 |  |  |  | 298 | 49.14295 | 1.830256 | 4032 | 3.894733 | 0.6044556 | -3.290278 | Hydrogen
| 46 |  | Hydrogen | 0 | 0 | 0 | 0 | 0.1086 | -1.2 | 2356 | 1.44 | 0.64 | 0.8 |  |  |  | 298 | 74.86368 | 2.447427 | 4032 | 4.315669 | 0.8950373 | -3.420632 | Hydrogen
| 47 |  | Hydrogen | 0 | 0 | 0 | 0 | 0.1086 | -1.2 | 2356 | 1.44 | 0.64 | 0.8 |  |  |  | 298 | 99.63031 | 2.895677 | 4032 | 4.601466 | 1.063219 | -3.538247 | Hydrogen
| 48 |  | Hydrogen | 0 | 0 | 0 | 0 | 0.1086 | -1.2 | 2356 | 1.44 | 0.64 | 0.8 |  |  |  | 298 | 123.7592 | 3.254491 | 4032 | 4.818338 | 1.180036 | -3.638302 | Hydrogen
| 49 |  | Hydrogen | 0 | 0 | 0 | 0 | 0.1086 | -1.2 | 2356 | 1.44 | 0.64 | 0.8 |  |  |  | 298 | 149.1821 | 3.5339 | 4032 | 5.005167 | 1.262402 | -3.742765 | Hydrogen
| 50 |  | Hydrogen | 0 | 0 | 0 | 0 | 0.1086 | -1.2 | 2356 | 1.44 | 0.64 | 0.8 |  |  |  | 298 | 173.9686 | 3.704005 | 4032 | 5.158875 | 1.309415 | -3.84946 | Hydrogen
| 51 |  | Hydrogen | 0 | 0 | 0 | 0 | 0.1086 | -1.2 | 2356 | 1.44 | 0.64 | 0.8 |  |  |  | 298 | 198.1139 | 3.834343 | 4032 | 5.288842 | 1.343998 | -3.944844 | Hydrogen
| 52 | 12C-5 | Hydrogen | 0 | 0 | 0 | 0 | 0.1086 | -1.2 | 2561 | 1.4 | 0.54 | 0.86 |  |  |  | 298 | 15.08777 | 0.6663124 | 4033 | 2.713884 | -0.4059967 | -3.119881 | Hydrogen
| 53 |  | Hydrogen | 0 | 0 | 0 | 0 | 0.1086 | -1.2 | 2561 | 1.4 | 0.54 | 0.86 |  |  |  | 298 | 19.25962 | 0.8751289 | 4033 | 2.958011 | -0.1333841 | -3.091395 | Hydrogen
| 54 |  | Hydrogen | 0 | 0 | 0 | 0 | 0.1086 | -1.2 | 2561 | 1.4 | 0.54 | 0.86 |  |  |  | 298 | 30.50044 | 1.312773 | 4033 | 3.417741 | 0.2721419 | -3.145599 | Hydrogen
| 55 |  | Hydrogen | 0 | 0 | 0 | 0 | 0.1086 | -1.2 | 2561 | 1.4 | 0.54 | 0.86 |  |  |  | 298 | 40.46155 | 1.631149 | 4033 | 3.700352 | 0.4892846 | -3.211068 | Hydrogen
| 56 |  | Hydrogen | 0 | 0 | 0 | 0 | 0.1086 | -1.2 | 2561 | 1.4 | 0.54 | 0.86 |  |  |  | 298 | 50.10273 | 1.919707 | 4033 | 3.914076 | 0.6521727 | -3.261903 | Hydrogen
| 57 |  | Hydrogen | 0 | 0 | 0 | 0 | 0.1086 | -1.2 | 2561 | 1.4 | 0.54 | 0.86 |  |  |  | 298 | 70.99611 | 2.48697 | 4033 | 4.262625 | 0.9110651 | -3.35156 | Hydrogen
| 58 |  | Hydrogen | 0 | 0 | 0 | 0 | 0.1086 | -1.2 | 2561 | 1.4 | 0.54 | 0.86 |  |  |  | 298 | 90.29199 | 2.875346 | 4033 | 4.503049 | 1.056173 | -3.446876 | Hydrogen
| 59 |  | Hydrogen | 0 | 0 | 0 | 0 | 0.1086 | -1.2 | 2561 | 1.4 | 0.54 | 0.86 |  |  |  | 298 | 119.244 | 3.343671 | 4033 | 4.781172 | 1.207069 | -3.574102 | Hydrogen
| 60 |  | Hydrogen | 0 | 0 | 0 | 0 | 0.1086 | -1.2 | 2561 | 1.4 | 0.54 | 0.86 |  |  |  | 298 | 148.8493 | 3.68289 | 4033 | 5.002935 | 1.303698 | -3.699237 | Hydrogen
| 61 |  | Hydrogen | 0 | 0 | 0 | 0 | 0.1086 | -1.2 | 2561 | 1.4 | 0.54 | 0.86 |  |  |  | 298 | 173.9572 | 3.862945 | 4033 | 5.158809 | 1.35143 | -3.80738 | Hydrogen
| 62 |  | Hydrogen | 0 | 0 | 0 | 0 | 0.1086 | -1.2 | 2561 | 1.4 | 0.54 | 0.86 |  |  |  | 298 | 198.4288 | 3.933697 | 4033 | 5.29043 | 1.36958 | -3.920851 | Hydrogen
86 | 0 | HPCDCM | Hydrogen | 0 | 0 | 0 | 0 | 0.1086 | -1.2 | 2933 | 2.101 | 1.12 | 0.981 |  |  |  | 77 | 0.02905983 | 1.155523 | 4034 | -3.538399 | 0.1445528 | 3.682951 | Hydrogen
| 1 |  | Hydrogen | 0 | 0 | 0 | 0 | 0.1086 | -1.2 | 2933 | 2.101 | 1.12 | 0.981 |  |  |  | 77 | 0.09230769 | 3.466864 | 4034 | -2.382628 | 1.24325 | 3.625878 | Hydrogen
| 2 |  | Hydrogen | 0 | 0 | 0 | 0 | 0.1086 | -1.2 | 2933 | 2.101 | 1.12 | 0.981 |  |  |  | 77 | 0.191453 | 5.607199 | 4034 | -1.653113 | 1.724051 | 3.377164 | Hydrogen
| 3 |  | Hydrogen | 0 | 0 | 0 | 0 | 0.1086 | -1.2 | 2933 | 2.101 | 1.12 | 0.981 |  |  |  | 77 | 0.3008547 | 7.113511 | 4034 | -1.201128 | 1.961996 | 3.163124 | Hydrogen
| 4 |  | Hydrogen | 0 | 0 | 0 | 0 | 0.1086 | -1.2 | 2933 | 2.101 | 1.12 | 0.981 |  |  |  | 77 | 0.4034188 | 8.446351 | 4034 | -0.90778 | 2.133735 | 3.041515 | Hydrogen
| 5 |  | Hydrogen | 0 | 0 | 0 | 0 | 0.1086 | -1.2 | 2933 | 2.101 | 1.12 | 0.981 |  |  |  | 77 | 0.5145299 | 9.491223 | 4034 | -0.6645016 | 2.250367 | 2.914869 | Hydrogen
| 6 |  | Hydrogen | 0 | 0 | 0 | 0 | 0.1086 | -1.2 | 2933 | 2.101 | 1.12 | 0.981 |  |  |  | 77 | 0.6410256 | 10.47929 | 4034 | -0.4446858 | 2.349401 | 2.794087 | Hydrogen
| 7 |  | Hydrogen | 0 | 0 | 0 | 0 | 0.1086 | -1.2 | 2933 | 2.101 | 1.12 | 0.981 |  |  |  | 77 | 0.7794872 | 11.23728 | 4034 | -0.249119 | 2.419237 | 2.668356 | Hydrogen
| 8 |  | Hydrogen | 0 | 0 | 0 | 0 | 0.1086 | -1.2 | 2933 | 2.101 | 1.12 | 0.981 |  |  |  | 77 | 0.9059829 | 11.87919 | 4034 | -0.09873484 | 2.474788 | 2.573523 | Hydrogen
| 9 |  | Hydrogen | 0 | 0 | 0 | 0 | 0.1086 | -1.2 | 2933 | 2.101 | 1.12 | 0.981 |  |  |  | 77 | 0.9880342 | 12.057 | 4034 | -0.01203798 | 2.489646 | 2.501684 | Hydrogen
87 | 0 | AC-BF900 | Hydrogen | 0 | 0 | 0 | 0 | 0.1086 | -1.2 | 3188 | 1.94 | 0.78 | 1.16 |  |  |  | 77 | 0.2864922 | 4.644326 | 4035 | -1.250044 | 1.535646 | 2.78569 | Hydrogen
| 1 |  | Hydrogen | 0 | 0 | 0 | 0 | 0.1086 | -1.2 | 3188 | 1.94 | 0.78 | 1.16 |  |  |  | 77 | 0.8369835 | 8.666612 | 4035 | -0.1779509 | 2.159478 | 2.337429 | Hydrogen
| 2 |  | Hydrogen | 0 | 0 | 0 | 0 | 0.1086 | -1.2 | 3188 | 1.94 | 0.78 | 1.16 |  |  |  | 77 | 1.518291 | 11.91355 | 4035 | 0.417585 | 2.477676 | 2.060091 | Hydrogen
| 3 |  | Hydrogen | 0 | 0 | 0 | 0 | 0.1086 | -1.2 | 3188 | 1.94 | 0.78 | 1.16 |  |  |  | 77 | 3.410086 | 16.85465 | 4035 | 1.226738 | 2.824627 | 1.597889 | Hydrogen
| 4 |  | Hydrogen | 0 | 0 | 0 | 0 | 0.1086 | -1.2 | 3188 | 1.94 | 0.78 | 1.16 |  |  |  | 77 | 5.898544 | 20.39733 | 4035 | 1.774706 | 3.015404 | 1.240699 | Hydrogen
| 5 |  | Hydrogen | 0 | 0 | 0 | 0 | 0.1086 | -1.2 | 3188 | 1.94 | 0.78 | 1.16 |  |  |  | 77 | 8.651 | 23.00876 | 4035 | 2.157675 | 3.135875 | 0.9782001 | Hydrogen
| 6 |  | Hydrogen | 0 | 0 | 0 | 0 | 0.1086 | -1.2 | 3188 | 1.94 | 0.78 | 1.16 |  |  |  | 77 | 11.93915 | 25.77091 | 4035 | 2.479823 | 3.249246 | 0.7694234 | Hydrogen
| 7 |  | Hydrogen | 0 | 0 | 0 | 0 | 0.1086 | -1.2 | 3188 | 1.94 | 0.78 | 1.16 |  |  |  | 77 | 14.95679 | 27.76082 | 4035 | 2.705165 | 3.323626 | 0.6184602 | Hydrogen
| 8 |  | Hydrogen | 0 | 0 | 0 | 0 | 0.1086 | -1.2 | 3188 | 1.94 | 0.78 | 1.16 |  |  |  | 77 | 18.17568 | 29.90403 | 4035 | 2.900085 | 3.397993 | 0.4979087 | Hydrogen
| 9 |  | Hydrogen | 0 | 0 | 0 | 0 | 0.1086 | -1.2 | 3188 | 1.94 | 0.78 | 1.16 |  |  |  | 77 | 19.98461 | 30.66436 | 4035 | 2.994962 | 3.423101 | 0.4281387 | Hydrogen
| 10 | AC-BF900-5TON | Hydrogen | 0 | 0 | 0 | 0 | 0.1086 | -1.2 | 3323 | 2.32 | 0.97 | 1.35 |  |  |  | 77 | 0.2278916 | 6.812922 | 4036 | -1.478885 | 1.918821 | 3.397706 | Hydrogen
| 11 |  | Hydrogen | 0 | 0 | 0 | 0 | 0.1086 | -1.2 | 3323 | 2.32 | 0.97 | 1.35 |  |  |  | 77 | 1.051261 | 12.2269 | 4036 | 0.04999021 | 2.503638 | 2.453648 | Hydrogen
| 12 |  | Hydrogen | 0 | 0 | 0 | 0 | 0.1086 | -1.2 | 3323 | 2.32 | 0.97 | 1.35 |  |  |  | 77 | 2.135078 | 15.78045 | 4036 | 0.758503 | 2.758772 | 2.000269 | Hydrogen
| 13 |  | Hydrogen | 0 | 0 | 0 | 0 | 0.1086 | -1.2 | 3323 | 2.32 | 0.97 | 1.35 |  |  |  | 77 | 4.222801 | 19.4811 | 4036 | 1.440499 | 2.969445 | 1.528946 | Hydrogen
| 14 |  | Hydrogen | 0 | 0 | 0 | 0 | 0.1086 | -1.2 | 3323 | 2.32 | 0.97 | 1.35 |  |  |  | 77 | 6.77637 | 22.55867 | 4036 | 1.913442 | 3.11612 | 1.202678 | Hydrogen
| 15 |  | Hydrogen | 0 | 0 | 0 | 0 | 0.1086 | -1.2 | 3323 | 2.32 | 0.97 | 1.35 |  |  |  | 77 | 10.13141 | 25.32031 | 4036 | 2.31564 | 3.231607 | 0.9159664 | Hydrogen
| 16 |  | Hydrogen | 0 | 0 | 0 | 0 | 0.1086 | -1.2 | 3323 | 2.32 | 0.97 | 1.35 |  |  |  | 77 | 13.754 | 28.07987 | 4036 | 2.621329 | 3.335053 | 0.7137234 | Hydrogen
| 17 |  | Hydrogen | 0 | 0 | 0 | 0 | 0.1086 | -1.2 | 3323 | 2.32 | 0.97 | 1.35 |  |  |  | 77 | 17.10726 | 30.37691 | 4036 | 2.839503 | 3.413683 | 0.57418 | Hydrogen
| 18 |  | Hydrogen | 0 | 0 | 0 | 0 | 0.1086 | -1.2 | 3323 | 2.32 | 0.97 | 1.35 |  |  |  | 77 | 19.92305 | 32.05865 | 4036 | 2.991877 | 3.467567 | 0.4756896 | Hydrogen
| 19 | AC-BF900-10TON | Hydrogen | 0 | 0 | 0 | 0 | 0.1086 | -1.2 | 2045 | 1.25 | 0.57 | 0.68 |  |  |  | 77 | 0.3587072 | 6.037573 | 4037 | -1.025249 | 1.798002 | 2.823251 | Hydrogen
| 20 |  | Hydrogen | 0 | 0 | 0 | 0 | 0.1086 | -1.2 | 2045 | 1.25 | 0.57 | 0.68 |  |  |  | 77 | 0.704984 | 9.132236 | 4037 | -0.3495801 | 2.211811 | 2.561391 | Hydrogen
| 21 |  | Hydrogen | 0 | 0 | 0 | 0 | 0.1086 | -1.2 | 2045 | 1.25 | 0.57 | 0.68 |  |  |  | 77 | 0.9790458 | 10.83365 | 4037 | -0.02117684 | 2.382657 | 2.403834 | Hydrogen
| 22 |  | Hydrogen | 0 | 0 | 0 | 0 | 0.1086 | -1.2 | 2045 | 1.25 | 0.57 | 0.68 |  |  |  | 77 | 1.858648 | 13.45959 | 4037 | 0.6198494 | 2.599692 | 1.979842 | Hydrogen
| 23 |  | Hydrogen | 0 | 0 | 0 | 0 | 0.1086 | -1.2 | 2045 | 1.25 | 0.57 | 0.68 |  |  |  | 77 | 3.004617 | 15.77372 | 4037 | 1.10015 | 2.758345 | 1.658195 | Hydrogen
| 24 |  | Hydrogen | 0 | 0 | 0 | 0 | 0.1086 | -1.2 | 2045 | 1.25 | 0.57 | 0.68 |  |  |  | 77 | 5.960104 | 19.00305 | 4037 | 1.785088 | 2.944599 | 1.159511 | Hydrogen
| 25 |  | Hydrogen | 0 | 0 | 0 | 0 | 0.1086 | -1.2 | 2045 | 1.25 | 0.57 | 0.68 |  |  |  | 77 | 8.309459 | 21.153 | 4037 | 2.117395 | 3.051782 | 0.9343871 | Hydrogen
| 26 |  | Hydrogen | 0 | 0 | 0 | 0 | 0.1086 | -1.2 | 2045 | 1.25 | 0.57 | 0.68 |  |  |  | 77 | 11.39458 | 23.29725 | 4037 | 2.433138 | 3.148335 | 0.7151977 | Hydrogen
| 27 |  | Hydrogen | 0 | 0 | 0 | 0 | 0.1086 | -1.2 | 2045 | 1.25 | 0.57 | 0.68 |  |  |  | 77 | 14.47851 | 25.13178 | 4037 | 2.672666 | 3.224133 | 0.5514674 | Hydrogen
| 28 |  | Hydrogen | 0 | 0 | 0 | 0 | 0.1086 | -1.2 | 2045 | 1.25 | 0.57 | 0.68 |  |  |  | 77 | 17.29312 | 26.50379 | 4037 | 2.850309 | 3.277288 | 0.4269788 | Hydrogen
| 29 |  | Hydrogen | 0 | 0 | 0 | 0 | 0.1086 | -1.2 | 2045 | 1.25 | 0.57 | 0.68 |  |  |  | 77 | 20.10832 | 28.03066 | 4037 | 3.001134 | 3.333299 | 0.3321652 | Hydrogen
| 30 | AC-CB700 | Hydrogen | 0 | 0 | 0 | 0 | 0.1086 | -1.2 | 2399 | 1.6 | 0.7 | 0.9 |  |  |  | 77 | 0.5477234 | 9.625139 | 4038 | -0.6019849 | 2.264378 | 2.866363 | Hydrogen
| 31 |  | Hydrogen | 0 | 0 | 0 | 0 | 0.1086 | -1.2 | 2399 | 1.6 | 0.7 | 0.9 |  |  |  | 77 | 1.150393 | 13.13582 | 4038 | 0.1401033 | 2.575343 | 2.435239 | Hydrogen
| 32 |  | Hydrogen | 0 | 0 | 0 | 0 | 0.1086 | -1.2 | 2399 | 1.6 | 0.7 | 0.9 |  |  |  | 77 | 2.613976 | 16.63992 | 4038 | 0.9608726 | 2.811804 | 1.850932 | Hydrogen
| 33 |  | Hydrogen | 0 | 0 | 0 | 0 | 0.1086 | -1.2 | 2399 | 1.6 | 0.7 | 0.9 |  |  |  | 77 | 4.871673 | 19.83227 | 4038 | 1.583437 | 2.98731 | 1.403873 | Hydrogen
| 34 |  | Hydrogen | 0 | 0 | 0 | 0 | 0.1086 | -1.2 | 2399 | 1.6 | 0.7 | 0.9 |  |  |  | 77 | 7.72423 | 22.40872 | 4038 | 2.044362 | 3.10945 | 1.065088 | Hydrogen
| 35 |  | Hydrogen | 0 | 0 | 0 | 0 | 0.1086 | -1.2 | 2399 | 1.6 | 0.7 | 0.9 |  |  |  | 77 | 10.64243 | 24.679 | 4038 | 2.364849 | 3.205953 | 0.8411036 | Hydrogen
| 36 |  | Hydrogen | 0 | 0 | 0 | 0 | 0.1086 | -1.2 | 2399 | 1.6 | 0.7 | 0.9 |  |  |  | 77 | 13.62628 | 26.6431 | 4038 | 2.612 | 3.28253 | 0.6705297 | Hydrogen
| 37 |  | Hydrogen | 0 | 0 | 0 | 0 | 0.1086 | -1.2 | 2399 | 1.6 | 0.7 | 0.9 |  |  |  | 77 | 16.67635 | 28.60669 | 4038 | 2.813992 | 3.353641 | 0.5396488 | Hydrogen
| 38 |  | Hydrogen | 0 | 0 | 0 | 0 | 0.1086 | -1.2 | 2399 | 1.6 | 0.7 | 0.9 |  |  |  | 77 | 19.9251 | 30.56876 | 4038 | 2.99198 | 3.419979 | 0.4279984 | Hydrogen
| 39 | AC-CB700-5TON | Hydrogen | 0 | 0 | 0 | 0 | 0.1086 | -1.2 | 2534 | 1.77 | 0.74 | 1.03 |  |  |  | 77 | 0.1411241 | 4.737417 | 4039 | -1.958116 | 1.555492 | 3.513608 | Hydrogen
| 40 |  | Hydrogen | 0 | 0 | 0 | 0 | 0.1086 | -1.2 | 2534 | 1.77 | 0.74 | 1.03 |  |  |  | 77 | 0.7440825 | 8.400931 | 4039 | -0.2956034 | 2.128343 | 2.423946 | Hydrogen
| 41 |  | Hydrogen | 0 | 0 | 0 | 0 | 0.1086 | -1.2 | 2534 | 1.77 | 0.74 | 1.03 |  |  |  | 77 | 1.679029 | 12.52042 | 4039 | 0.5182159 | 2.527361 | 2.009145 | Hydrogen
| 42 |  | Hydrogen | 0 | 0 | 0 | 0 | 0.1086 | -1.2 | 2534 | 1.77 | 0.74 | 1.03 |  |  |  | 77 | 3.208838 | 16.02402 | 4039 | 1.165909 | 2.774089 | 1.60818 | Hydrogen
| 43 |  | Hydrogen | 0 | 0 | 0 | 0 | 0.1086 | -1.2 | 2534 | 1.77 | 0.74 | 1.03 |  |  |  | 77 | 5.33235 | 18.30037 | 4039 | 1.673792 | 2.906921 | 1.233129 | Hydrogen
| 44 |  | Hydrogen | 0 | 0 | 0 | 0 | 0.1086 | -1.2 | 2534 | 1.77 | 0.74 | 1.03 |  |  |  | 77 | 8.118394 | 20.72449 | 4039 | 2.094132 | 3.031316 | 0.9371838 | Hydrogen
| 45 |  | Hydrogen | 0 | 0 | 0 | 0 | 0.1086 | -1.2 | 2534 | 1.77 | 0.74 | 1.03 |  |  |  | 77 | 10.83677 | 22.38494 | 4039 | 2.382945 | 3.108388 | 0.7254436 | Hydrogen
| 46 |  | Hydrogen | 0 | 0 | 0 | 0 | 0.1086 | -1.2 | 2534 | 1.77 | 0.74 | 1.03 |  |  |  | 77 | 13.82091 | 24.50187 | 4039 | 2.626182 | 3.19875 | 0.5725672 | Hydrogen
| 47 |  | Hydrogen | 0 | 0 | 0 | 0 | 0.1086 | -1.2 | 2534 | 1.77 | 0.74 | 1.03 |  |  |  | 77 | 17.33426 | 26.30908 | 4039 | 2.852685 | 3.269914 | 0.4172295 | Hydrogen
| 48 |  | Hydrogen | 0 | 0 | 0 | 0 | 0.1086 | -1.2 | 2534 | 1.77 | 0.74 | 1.03 |  |  |  | 77 | 19.91961 | 27.66487 | 4039 | 2.991704 | 3.320164 | 0.3284591 | Hydrogen
| 49 | AC-CB700-10TON | Hydrogen | 0 | 0 | 0 | 0 | 0.1086 | -1.2 | 1937 | 1.11 | 0.25 | 0.86 |  |  |  | 77 | 0.3429778 | 6.417097 | 4040 | -1.07009 | 1.858966 | 2.929055 | Hydrogen
| 50 |  | Hydrogen | 0 | 0 | 0 | 0 | 0.1086 | -1.2 | 1937 | 1.11 | 0.25 | 0.86 |  |  |  | 77 | 0.945647 | 9.927775 | 4040 | -0.05588594 | 2.295336 | 2.351222 | Hydrogen
| 51 |  | Hydrogen | 0 | 0 | 0 | 0 | 0.1086 | -1.2 | 1937 | 1.11 | 0.25 | 0.86 |  |  |  | 77 | 1.945661 | 13.43542 | 4040 | 0.665602 | 2.597894 | 1.932292 | Hydrogen
| 52 |  | Hydrogen | 0 | 0 | 0 | 0 | 0.1086 | -1.2 | 1937 | 1.11 | 0.25 | 0.86 |  |  |  | 77 | 4.334938 | 16.16825 | 4040 | 1.466707 | 2.783049 | 1.316342 | Hydrogen
| 53 |  | Hydrogen | 0 | 0 | 0 | 0 | 0.1086 | -1.2 | 1937 | 1.11 | 0.25 | 0.86 |  |  |  | 77 | 6.590321 | 18.13791 | 4040 | 1.885602 | 2.898004 | 1.012402 | Hydrogen
| 54 |  | Hydrogen | 0 | 0 | 0 | 0 | 0.1086 | -1.2 | 1937 | 1.11 | 0.25 | 0.86 |  |  |  | 77 | 8.976995 | 19.49522 | 4040 | 2.194665 | 2.970169 | 0.7755042 | Hydrogen
| 55 |  | Hydrogen | 0 | 0 | 0 | 0 | 0.1086 | -1.2 | 1937 | 1.11 | 0.25 | 0.86 |  |  |  | 77 | 12.29081 | 20.84544 | 4040 | 2.508852 | 3.037135 | 0.5282837 | Hydrogen
| 56 |  | Hydrogen | 0 | 0 | 0 | 0 | 0.1086 | -1.2 | 1937 | 1.11 | 0.25 | 0.86 |  |  |  | 77 | 15.6052 | 22.50134 | 4040 | 2.747604 | 3.113575 | 0.3659706 | Hydrogen
| 57 |  | Hydrogen | 0 | 0 | 0 | 0 | 0.1086 | -1.2 | 1937 | 1.11 | 0.25 | 0.86 |  |  |  | 77 | 18.12403 | 23.7048 | 4040 | 2.897239 | 3.165677 | 0.2684385 | Hydrogen
| 58 |  | Hydrogen | 0 | 0 | 0 | 0 | 0.1086 | -1.2 | 1937 | 1.11 | 0.25 | 0.86 |  |  |  | 77 | 19.91267 | 23.9968 | 4040 | 2.991356 | 3.177921 | 0.1865647 | Hydrogen
| 59 | AC-BF1000 | Hydrogen | 0 | 0 | 0 | 0 | 0.1086 | -1.2 | 1893 | 1.13 | 0.35 | 0.78 |  |  |  | 77 | 0.1398202 | 3.760331 | 4041 | -1.967398 | 1.324507 | 3.291905 | Hydrogen
| 60 |  | Hydrogen | 0 | 0 | 0 | 0 | 0.1086 | -1.2 | 1893 | 1.13 | 0.35 | 0.78 |  |  |  | 77 | 0.4054265 | 7.665289 | 4041 | -0.9028157 | 2.036702 | 2.939518 | Hydrogen
| 61 |  | Hydrogen | 0 | 0 | 0 | 0 | 0.1086 | -1.2 | 1893 | 1.13 | 0.35 | 0.78 |  |  |  | 77 | 1.170019 | 10.41322 | 4041 | 0.1570202 | 2.343076 | 2.186056 | Hydrogen
| 62 |  | Hydrogen | 0 | 0 | 0 | 0 | 0.1086 | -1.2 | 1893 | 1.13 | 0.35 | 0.78 |  |  |  | 77 | 2.185665 | 13.01653 | 4041 | 0.7819199 | 2.56622 | 1.7843 | Hydrogen
| 63 |  | Hydrogen | 0 | 0 | 0 | 0 | 0.1086 | -1.2 | 1893 | 1.13 | 0.35 | 0.78 |  |  |  | 77 | 3.38687 | 14.75207 | 4041 | 1.219906 | 2.691383 | 1.471477 | Hydrogen
| 64 |  | Hydrogen | 0 | 0 | 0 | 0 | 0.1086 | -1.2 | 1893 | 1.13 | 0.35 | 0.78 |  |  |  | 77 | 5.343833 | 16.77686 | 4041 | 1.675943 | 2.820001 | 1.144057 | Hydrogen
| 65 |  | Hydrogen | 0 | 0 | 0 | 0 | 0.1086 | -1.2 | 1893 | 1.13 | 0.35 | 0.78 |  |  |  | 77 | 7.99158 | 18.5124 | 4041 | 2.078388 | 2.918441 | 0.8400522 | Hydrogen
| 66 |  | Hydrogen | 0 | 0 | 0 | 0 | 0.1086 | -1.2 | 1893 | 1.13 | 0.35 | 0.78 |  |  |  | 77 | 11.20588 | 20.39256 | 4041 | 2.416439 | 3.01517 | 0.5987312 | Hydrogen
| 67 |  | Hydrogen | 0 | 0 | 0 | 0 | 0.1086 | -1.2 | 1893 | 1.13 | 0.35 | 0.78 |  |  |  | 77 | 13.59998 | 21.54959 | 4041 | 2.610068 | 3.070357 | 0.4602884 | Hydrogen
| 68 |  | Hydrogen | 0 | 0 | 0 | 0 | 0.1086 | -1.2 | 1893 | 1.13 | 0.35 | 0.78 |  |  |  | 77 | 16.24617 | 22.85124 | 4041 | 2.787857 | 3.129005 | 0.3411484 | Hydrogen
| 69 |  | Hydrogen | 0 | 0 | 0 | 0 | 0.1086 | -1.2 | 1893 | 1.13 | 0.35 | 0.78 |  |  |  | 77 | 18.51344 | 23.71901 | 4041 | 2.918497 | 3.166277 | 0.24778 | Hydrogen
| 70 |  | Hydrogen | 0 | 0 | 0 | 0 | 0.1086 | -1.2 | 1893 | 1.13 | 0.35 | 0.78 |  |  |  | 77 | 20.15074 | 24.29752 | 4041 | 3.003241 | 3.190374 | 0.1871335 | Hydrogen
| 71 | AC-CB850 | Hydrogen | 0 | 0 | 0 | 0 | 0.1086 | -1.2 | 2233 | 1.3 | 0.5 | 0.8 |  |  |  | 77 | 0.3220123 | 5.326899 | 4042 | -1.133165 | 1.672769 | 2.805935 | Hydrogen
| 72 |  | Hydrogen | 0 | 0 | 0 | 0 | 0.1086 | -1.2 | 2233 | 1.3 | 0.5 | 0.8 |  |  |  | 77 | 0.8297218 | 9.64423 | 4042 | -0.1866648 | 2.26636 | 2.453025 | Hydrogen
| 73 |  | Hydrogen | 0 | 0 | 0 | 0 | 0.1086 | -1.2 | 2233 | 1.3 | 0.5 | 0.8 |  |  |  | 77 | 2.085621 | 12.94794 | 4042 | 0.7350668 | 2.560937 | 1.82587 | Hydrogen
| 74 |  | Hydrogen | 0 | 0 | 0 | 0 | 0.1086 | -1.2 | 2233 | 1.3 | 0.5 | 0.8 |  |  |  | 77 | 4.40375 | 16.09997 | 4042 | 1.482456 | 2.778818 | 1.296361 | Hydrogen
| 75 |  | Hydrogen | 0 | 0 | 0 | 0 | 0.1086 | -1.2 | 2233 | 1.3 | 0.5 | 0.8 |  |  |  | 77 | 7.094816 | 18.09705 | 4042 | 1.959364 | 2.895749 | 0.9363848 | Hydrogen
| 76 |  | Hydrogen | 0 | 0 | 0 | 0 | 0.1086 | -1.2 | 2233 | 1.3 | 0.5 | 0.8 |  |  |  | 77 | 9.973637 | 20.23682 | 4042 | 2.299945 | 3.007503 | 0.7075582 | Hydrogen
| 77 |  | Hydrogen | 0 | 0 | 0 | 0 | 0.1086 | -1.2 | 2233 | 1.3 | 0.5 | 0.8 |  |  |  | 77 | 12.97643 | 21.79955 | 4042 | 2.563134 | 3.081889 | 0.518755 | Hydrogen
| 78 |  | Hydrogen | 0 | 0 | 0 | 0 | 0.1086 | -1.2 | 2233 | 1.3 | 0.5 | 0.8 |  |  |  | 77 | 15.85422 | 23.36319 | 4042 | 2.763436 | 3.151162 | 0.387726 | Hydrogen
| 79 |  | Hydrogen | 0 | 0 | 0 | 0 | 0.1086 | -1.2 | 2233 | 1.3 | 0.5 | 0.8 |  |  |  | 77 | 18.29478 | 25.07401 | 4042 | 2.906616 | 3.221832 | 0.3152163 | Hydrogen
| 80 |  | Hydrogen | 0 | 0 | 0 | 0 | 0.1086 | -1.2 | 2233 | 1.3 | 0.5 | 0.8 |  |  |  | 77 | 20.10751 | 25.20499 | 4042 | 3.001093 | 3.227042 | 0.2259486 | Hydrogen
| 81 | AC-CB850-5TON | Hydrogen | 0 | 0 | 0 | 0 | 0.1086 | -1.2 | 2582 | 1.72 | 0.73 | 0.99 |  |  |  | 77 | 0.4506115 | 7.342434 | 4043 | -0.7971498 | 1.99367 | 2.79082 | Hydrogen
| 82 |  | Hydrogen | 0 | 0 | 0 | 0 | 0.1086 | -1.2 | 2582 | 1.72 | 0.73 | 0.99 |  |  |  | 77 | 1.458057 | 11.51213 | 4043 | 0.377105 | 2.443402 | 2.066297 | Hydrogen
| 83 |  | Hydrogen | 0 | 0 | 0 | 0 | 0.1086 | -1.2 | 2582 | 1.72 | 0.73 | 0.99 |  |  |  | 77 | 3.837914 | 14.23162 | 4043 | 1.344929 | 2.655466 | 1.310537 | Hydrogen
| 84 |  | Hydrogen | 0 | 0 | 0 | 0 | 0.1086 | -1.2 | 2582 | 1.72 | 0.73 | 0.99 |  |  |  | 77 | 6.153727 | 16.08737 | 4043 | 1.817058 | 2.778035 | 0.9609765 | Hydrogen
| 85 |  | Hydrogen | 0 | 0 | 0 | 0 | 0.1086 | -1.2 | 2582 | 1.72 | 0.73 | 0.99 |  |  |  | 77 | 8.844279 | 17.79639 | 4043 | 2.179771 | 2.878996 | 0.6992247 | Hydrogen
| 86 |  | Hydrogen | 0 | 0 | 0 | 0 | 0.1086 | -1.2 | 2582 | 1.72 | 0.73 | 0.99 |  |  |  | 77 | 11.84656 | 19.07106 | 4043 | 2.472037 | 2.948172 | 0.4761351 | Hydrogen
| 87 |  | Hydrogen | 0 | 0 | 0 | 0 | 0.1086 | -1.2 | 2582 | 1.72 | 0.73 | 0.99 |  |  |  | 77 | 14.66108 | 20.20306 | 4043 | 2.685196 | 3.005834 | 0.3206378 | Hydrogen
| 88 |  | Hydrogen | 0 | 0 | 0 | 0 | 0.1086 | -1.2 | 2582 | 1.72 | 0.73 | 0.99 |  |  |  | 77 | 17.09983 | 20.90566 | 4043 | 2.839069 | 3.04002 | 0.2009513 | Hydrogen
| 89 |  | Hydrogen | 0 | 0 | 0 | 0 | 0.1086 | -1.2 | 2582 | 1.72 | 0.73 | 0.99 |  |  |  | 77 | 19.97608 | 21.60511 | 4043 | 2.994536 | 3.07293 | 0.0783943 | Hydrogen
| 90 | AC-CB850-10TON | Hydrogen | 0 | 0 | 0 | 0 | 0.1086 | -1.2 | 1966 | 1.23 | 0.56 | 0.67 |  |  |  | 77 | 0.4493255 | 6.622279 | 4044 | -0.8000077 | 1.890439 | 2.690447 | Hydrogen
| 91 |  | Hydrogen | 0 | 0 | 0 | 0 | 0.1086 | -1.2 | 1966 | 1.23 | 0.56 | 0.67 |  |  |  | 77 | 1.267216 | 9.64108 | 4044 | 0.2368225 | 2.266033 | 2.029211 | Hydrogen
| 92 |  | Hydrogen | 0 | 0 | 0 | 0 | 0.1086 | -1.2 | 1966 | 1.23 | 0.56 | 0.67 |  |  |  | 77 | 2.333303 | 11.64986 | 4044 | 0.847285 | 2.455294 | 1.608009 | Hydrogen
| 93 |  | Hydrogen | 0 | 0 | 0 | 0 | 0.1086 | -1.2 | 1966 | 1.23 | 0.56 | 0.67 |  |  |  | 77 | 5.025913 | 14.51113 | 4044 | 1.614607 | 2.674916 | 1.060309 | Hydrogen
| 94 |  | Hydrogen | 0 | 0 | 0 | 0 | 0.1086 | -1.2 | 1966 | 1.23 | 0.56 | 0.67 |  |  |  | 77 | 7.778449 | 15.93164 | 4044 | 2.051357 | 2.768307 | 0.7169499 | Hydrogen
| 95 |  | Hydrogen | 0 | 0 | 0 | 0 | 0.1086 | -1.2 | 1966 | 1.23 | 0.56 | 0.67 |  |  |  | 77 | 10.65598 | 17.35124 | 4044 | 2.366122 | 2.853664 | 0.4875425 | Hydrogen
| 96 |  | Hydrogen | 0 | 0 | 0 | 0 | 0.1086 | -1.2 | 1966 | 1.23 | 0.56 | 0.67 |  |  |  | 77 | 13.40775 | 18.33966 | 4044 | 2.595833 | 2.909066 | 0.3132329 | Hydrogen
| 97 |  | Hydrogen | 0 | 0 | 0 | 0 | 0.1086 | -1.2 | 1966 | 1.23 | 0.56 | 0.67 |  |  |  | 77 | 15.84702 | 19.33032 | 4044 | 2.762981 | 2.961675 | 0.1986935 | Hydrogen
| 98 |  | Hydrogen | 0 | 0 | 0 | 0 | 0.1086 | -1.2 | 1966 | 1.23 | 0.56 | 0.67 |  |  |  | 77 | 18.09828 | 20.03427 | 4044 | 2.895817 | 2.997444 | 0.1016277 | Hydrogen
| 99 |  | Hydrogen | 0 | 0 | 0 | 0 | 0.1086 | -1.2 | 1966 | 1.23 | 0.56 | 0.67 |  |  |  | 77 | 19.84877 | 20.30973 | 4044 | 2.988142 | 3.0111 | 0.02295823 | Hydrogen
88 | 0 | PPYH114800 | Hydrogen | 0 | 0 | 0 | 0 | 0.1086 | -1.2 | 3279 | 1.7 | 1.31 | 0.39 | 87.8 | 10.6 | 1.6 | 77 | 0.3137017 | 11.31148 | 4045 | -1.159313 | 2.425818 | 3.585131 | Hydrogen
| 1 |  | Hydrogen | 0 | 0 | 0 | 0 | 0.1086 | -1.2 | 3279 | 1.7 | 1.31 | 0.39 | 87.8 | 10.6 | 1.6 | 77 | 0.8009512 | 16.10656 | 4045 | -0.2219552 | 2.779226 | 3.001182 | Hydrogen
| 2 |  | Hydrogen | 0 | 0 | 0 | 0 | 0.1086 | -1.2 | 3279 | 1.7 | 1.31 | 0.39 | 87.8 | 10.6 | 1.6 | 77 | 1.783377 | 19.91803 | 4045 | 0.5785089 | 2.991625 | 2.413117 | Hydrogen
| 3 |  | Hydrogen | 0 | 0 | 0 | 0 | 0.1086 | -1.2 | 3279 | 1.7 | 1.31 | 0.39 | 87.8 | 10.6 | 1.6 | 77 | 3.342103 | 23.60656 | 4045 | 1.2066 | 3.161525 | 1.954924 | Hydrogen
| 4 |  | Hydrogen | 0 | 0 | 0 | 0 | 0.1086 | -1.2 | 3279 | 1.7 | 1.31 | 0.39 | 87.8 | 10.6 | 1.6 | 77 | 5.641908 | 27.04918 | 4045 | 1.730222 | 3.297657 | 1.567434 | Hydrogen
| 5 |  | Hydrogen | 0 | 0 | 0 | 0 | 0.1086 | -1.2 | 3279 | 1.7 | 1.31 | 0.39 | 87.8 | 10.6 | 1.6 | 77 | 9.259428 | 29.87705 | 4045 | 2.225642 | 3.397091 | 1.171448 | Hydrogen
| 6 |  | Hydrogen | 0 | 0 | 0 | 0 | 0.1086 | -1.2 | 3279 | 1.7 | 1.31 | 0.39 | 87.8 | 10.6 | 1.6 | 77 | 14.52354 | 32.33607 | 4045 | 2.675771 | 3.476183 | 0.8004121 | Hydrogen
| 7 |  | Hydrogen | 0 | 0 | 0 | 0 | 0.1086 | -1.2 | 3279 | 1.7 | 1.31 | 0.39 | 87.8 | 10.6 | 1.6 | 77 | 20.20053 | 33.81148 | 4045 | 3.005709 | 3.5208 | 0.5150913 | Hydrogen
| 8 |  | Hydrogen | 0 | 0 | 0 | 0 | 0.1086 | -1.2 | 3279 | 1.7 | 1.31 | 0.39 | 87.8 | 10.6 | 1.6 | 77 | 24.97268 | 34.91803 | 4045 | 3.217782 | 3.553003 | 0.3352211 | Hydrogen
| 9 |  | Hydrogen | 0 | 0 | 0 | 0 | 0.1086 | -1.2 | 3279 | 1.7 | 1.31 | 0.39 | 87.8 | 10.6 | 1.6 | 77 | 30.23966 | 35.28689 | 4045 | 3.409154 | 3.563511 | 0.154357 | Hydrogen
| 10 |  | Hydrogen | 0 | 0 | 0 | 0 | 0.1086 | -1.2 | 3279 | 1.7 | 1.31 | 0.39 | 87.8 | 10.6 | 1.6 | 77 | 39.95092 | 35.77869 | 4045 | 3.687652 | 3.577352 | -0.1102993 | Hydrogen
| 11 | PPYH214800 | Hydrogen | 0 | 0 | 0 | 0 | 0.1086 | -1.2 | 3085 | 1.76 | 1.58 | 0.18 | 87 | 11.4 | 1.6 | 77 | 0.9029171 | 11.04384 | 4046 | -0.1021245 | 2.401873 | 2.503997 | Hydrogen
| 12 |  | Hydrogen | 0 | 0 | 0 | 0 | 0.1086 | -1.2 | 3085 | 1.76 | 1.58 | 0.18 | 87 | 11.4 | 1.6 | 77 | 1.774936 | 16.77998 | 4046 | 0.5737643 | 2.820186 | 2.246422 | Hydrogen
| 13 |  | Hydrogen | 0 | 0 | 0 | 0 | 0.1086 | -1.2 | 3085 | 1.76 | 1.58 | 0.18 | 87 | 11.4 | 1.6 | 77 | 3.058932 | 21.36784 | 4046 | 1.118066 | 3.061887 | 1.943821 | Hydrogen
| 14 |  | Hydrogen | 0 | 0 | 0 | 0 | 0.1086 | -1.2 | 3085 | 1.76 | 1.58 | 0.18 | 87 | 11.4 | 1.6 | 77 | 5.167741 | 23.80258 | 4046 | 1.642436 | 3.169794 | 1.527358 | Hydrogen
| 15 |  | Hydrogen | 0 | 0 | 0 | 0 | 0.1086 | -1.2 | 3085 | 1.76 | 1.58 | 0.18 | 87 | 11.4 | 1.6 | 77 | 9.581907 | 26.52008 | 4046 | 2.259877 | 3.277902 | 1.018025 | Hydrogen
| 16 |  | Hydrogen | 0 | 0 | 0 | 0 | 0.1086 | -1.2 | 3085 | 1.76 | 1.58 | 0.18 | 87 | 11.4 | 1.6 | 77 | 15.88001 | 29.09075 | 4046 | 2.765061 | 3.37042 | 0.6053592 | Hydrogen
| 17 |  | Hydrogen | 0 | 0 | 0 | 0 | 0.1086 | -1.2 | 3085 | 1.76 | 1.58 | 0.18 | 87 | 11.4 | 1.6 | 77 | 20.70101 | 29.79932 | 4046 | 3.030182 | 3.394486 | 0.3643034 | Hydrogen
| 18 |  | Hydrogen | 0 | 0 | 0 | 0 | 0.1086 | -1.2 | 3085 | 1.76 | 1.58 | 0.18 | 87 | 11.4 | 1.6 | 77 | 30.34385 | 31.3599 | 4046 | 3.412594 | 3.44553 | 0.03293614 | Hydrogen
| 19 |  | Hydrogen | 0 | 0 | 0 | 0 | 0.1086 | -1.2 | 3085 | 1.76 | 1.58 | 0.18 | 87 | 11.4 | 1.6 | 77 | 40.6081 | 31.77182 | 4046 | 3.703967 | 3.45858 | -0.2453876 | Hydrogen
| 20 | PPY4800 | Hydrogen | 0 | 0 | 0 | 0 | 0.1086 | -1.2 | 2965 | 2.34 | 2.16 | 0.18 | 87 | 11.9 | 0.9 | 77 | 0.8951925 | 9.752867 | 4047 | -0.1107165 | 2.277561 | 2.388278 | Hydrogen
| 21 |  | Hydrogen | 0 | 0 | 0 | 0 | 0.1086 | -1.2 | 2965 | 2.34 | 2.16 | 0.18 | 87 | 11.9 | 0.9 | 77 | 1.966334 | 13.76734 | 4047 | 0.6761708 | 2.622299 | 1.946128 | Hydrogen
| 22 |  | Hydrogen | 0 | 0 | 0 | 0 | 0.1086 | -1.2 | 2965 | 2.34 | 2.16 | 0.18 | 87 | 11.9 | 0.9 | 77 | 2.816895 | 15.91745 | 4047 | 1.035635 | 2.767416 | 1.731781 | Hydrogen
| 23 |  | Hydrogen | 0 | 0 | 0 | 0 | 0.1086 | -1.2 | 2965 | 2.34 | 2.16 | 0.18 | 87 | 11.9 | 0.9 | 77 | 4.932571 | 19.49973 | 4047 | 1.59586 | 2.9704 | 1.37454 | Hydrogen
| 24 |  | Hydrogen | 0 | 0 | 0 | 0 | 0.1086 | -1.2 | 2965 | 2.34 | 2.16 | 0.18 | 87 | 11.9 | 0.9 | 77 | 8.295336 | 21.50189 | 4047 | 2.115693 | 3.068141 | 0.9524475 | Hydrogen
| 25 |  | Hydrogen | 0 | 0 | 0 | 0 | 0.1086 | -1.2 | 2965 | 2.34 | 2.16 | 0.18 | 87 | 11.9 | 0.9 | 77 | 11.23239 | 22.35728 | 4047 | 2.418802 | 3.107152 | 0.6883504 | Hydrogen
| 26 |  | Hydrogen | 0 | 0 | 0 | 0 | 0.1086 | -1.2 | 2965 | 2.34 | 2.16 | 0.18 | 87 | 11.9 | 0.9 | 77 | 19.62214 | 24.49388 | 4047 | 2.976658 | 3.198423 | 0.2217648 | Hydrogen
| 27 |  | Hydrogen | 0 | 0 | 0 | 0 | 0.1086 | -1.2 | 2965 | 2.34 | 2.16 | 0.18 | 87 | 11.9 | 0.9 | 77 | 30.73094 | 26.05183 | 4047 | 3.42527 | 3.260088 | -0.1651819 | Hydrogen
| 28 |  | Hydrogen | 0 | 0 | 0 | 0 | 0.1086 | -1.2 | 2965 | 2.34 | 2.16 | 0.18 | 87 | 11.9 | 0.9 | 77 | 40.78319 | 26.03381 | 4047 | 3.70827 | 3.259396 | -0.448874 | Hydrogen
| 29 | PPYH124800 | Hydrogen | 0 | 0 | 0 | 0 | 0.1086 | -1.2 | 3477 | 1.78 | 1.16 | 0.62 | 87.8 | 11.4 | 0.8 | 77 | 1.132075 | 15.60792 | 4048 | 0.1240526 | 2.747778 | 2.623726 | Hydrogen
| 30 |  | Hydrogen | 0 | 0 | 0 | 0 | 0.1086 | -1.2 | 3477 | 1.78 | 1.16 | 0.62 | 87.8 | 11.4 | 0.8 | 77 | 2.037736 | 19.10771 | 4048 | 0.7118393 | 2.950092 | 2.238252 | Hydrogen
| 31 |  | Hydrogen | 0 | 0 | 0 | 0 | 0.1086 | -1.2 | 3477 | 1.78 | 1.16 | 0.62 | 87.8 | 11.4 | 0.8 | 77 | 3.849057 | 23.28217 | 4048 | 1.347828 | 3.147688 | 1.79986 | Hydrogen
| 32 |  | Hydrogen | 0 | 0 | 0 | 0 | 0.1086 | -1.2 | 3477 | 1.78 | 1.16 | 0.62 | 87.8 | 11.4 | 0.8 | 77 | 6.566038 | 26.24791 | 4048 | 1.881911 | 3.267586 | 1.385676 | Hydrogen
| 33 |  | Hydrogen | 0 | 0 | 0 | 0 | 0.1086 | -1.2 | 3477 | 1.78 | 1.16 | 0.62 | 87.8 | 11.4 | 0.8 | 77 | 9.735849 | 28.13842 | 4048 | 2.275815 | 3.337136 | 1.061321 | Hydrogen
| 34 |  | Hydrogen | 0 | 0 | 0 | 0 | 0.1086 | -1.2 | 3477 | 1.78 | 1.16 | 0.62 | 87.8 | 11.4 | 0.8 | 77 | 14.9434 | 30.70615 | 4048 | 2.704269 | 3.424463 | 0.7201935 | Hydrogen
| 35 |  | Hydrogen | 0 | 0 | 0 | 0 | 0.1086 | -1.2 | 3477 | 1.78 | 1.16 | 0.62 | 87.8 | 11.4 | 0.8 | 77 | 19.92453 | 31.12091 | 4048 | 2.991952 | 3.43788 | 0.4459283 | Hydrogen
| 36 |  | Hydrogen | 0 | 0 | 0 | 0 | 0.1086 | -1.2 | 3477 | 1.78 | 1.16 | 0.62 | 87.8 | 11.4 | 0.8 | 77 | 30.56604 | 32.49006 | 4048 | 3.41989 | 3.480934 | 0.06104463 | Hydrogen
| 37 |  | Hydrogen | 0 | 0 | 0 | 0 | 0.1086 | -1.2 | 3477 | 1.78 | 1.16 | 0.62 | 87.8 | 11.4 | 0.8 | 77 | 40.30189 | 32.91548 | 4048 | 3.696398 | 3.493943 | -0.2024554 | Hydrogen
| 38 | SD4800 | Hydrogen | 0 | 0 | 0 | 0 | 0.1086 | -1.2 | 2783 | 1.8 | 1.44 | 0.36 | 89.7 | 10.3 | 0 | 77 | 0.2407675 | 5.334873 | 4049 | -1.423923 | 1.674265 | 3.098189 | Hydrogen
| 39 |  | Hydrogen | 0 | 0 | 0 | 0 | 0.1086 | -1.2 | 2783 | 1.8 | 1.44 | 0.36 | 89.7 | 10.3 | 0 | 77 | 0.3386501 | 8.648961 | 4049 | -1.082788 | 2.157439 | 3.240227 | Hydrogen
| 40 |  | Hydrogen | 0 | 0 | 0 | 0 | 0.1086 | -1.2 | 2783 | 1.8 | 1.44 | 0.36 | 89.7 | 10.3 | 0 | 77 | 0.949904 | 11.47806 | 4049 | -0.0513944 | 2.440437 | 2.491832 | Hydrogen
| 41 |  | Hydrogen | 0 | 0 | 0 | 0 | 0.1086 | -1.2 | 2783 | 1.8 | 1.44 | 0.36 | 89.7 | 10.3 | 0 | 77 | 1.419784 | 13.41801 | 4049 | 0.3505046 | 2.596598 | 2.246094 | Hydrogen
| 42 |  | Hydrogen | 0 | 0 | 0 | 0 | 0.1086 | -1.2 | 2783 | 1.8 | 1.44 | 0.36 | 89.7 | 10.3 | 0 | 77 | 2.451275 | 16.00462 | 4049 | 0.8966081 | 2.772877 | 1.876269 | Hydrogen
| 43 |  | Hydrogen | 0 | 0 | 0 | 0 | 0.1086 | -1.2 | 2783 | 1.8 | 1.44 | 0.36 | 89.7 | 10.3 | 0 | 77 | 4.27705 | 18.51039 | 4049 | 1.453264 | 2.918332 | 1.465069 | Hydrogen
| 44 |  | Hydrogen | 0 | 0 | 0 | 0 | 0.1086 | -1.2 | 2783 | 1.8 | 1.44 | 0.36 | 89.7 | 10.3 | 0 | 77 | 5.774212 | 19.88453 | 4049 | 1.753402 | 2.989942 | 1.23654 | Hydrogen
| 45 |  | Hydrogen | 0 | 0 | 0 | 0 | 0.1086 | -1.2 | 2783 | 1.8 | 1.44 | 0.36 | 89.7 | 10.3 | 0 | 77 | 7.972308 | 21.25866 | 4049 | 2.075974 | 3.056764 | 0.9807903 | Hydrogen
| 46 |  | Hydrogen | 0 | 0 | 0 | 0 | 0.1086 | -1.2 | 2783 | 1.8 | 1.44 | 0.36 | 89.7 | 10.3 | 0 | 77 | 10.07662 | 22.3903 | 4049 | 2.310218 | 3.108628 | 0.7984097 | Hydrogen
| 47 |  | Hydrogen | 0 | 0 | 0 | 0 | 0.1086 | -1.2 | 2783 | 1.8 | 1.44 | 0.36 | 89.7 | 10.3 | 0 | 77 | 12.50772 | 23.27945 | 4049 | 2.526346 | 3.147571 | 0.6212251 | Hydrogen
| 48 |  | Hydrogen | 0 | 0 | 0 | 0 | 0.1086 | -1.2 | 2783 | 1.8 | 1.44 | 0.36 | 89.7 | 10.3 | 0 | 77 | 15.07867 | 23.9261 | 4049 | 2.713281 | 3.17497 | 0.4616884 | Hydrogen
| 49 |  | Hydrogen | 0 | 0 | 0 | 0 | 0.1086 | -1.2 | 2783 | 1.8 | 1.44 | 0.36 | 89.7 | 10.3 | 0 | 77 | 17.50955 | 24.65358 | 4049 | 2.862746 | 3.204922 | 0.3421756 | Hydrogen
| 50 |  | Hydrogen | 0 | 0 | 0 | 0 | 0.1086 | -1.2 | 2783 | 1.8 | 1.44 | 0.36 | 89.7 | 10.3 | 0 | 77 | 19.94 | 25.05774 | 4049 | 2.992728 | 3.221183 | 0.228455 | Hydrogen
89 | 0 | IT-ACMAX | Hydrogen | 0 | 0 | 0 | 0 | 0.1086 | -1.2 | 2205.9 | 1.204 |  |  | 95.06 | 4.94 | 0 | 77 | 0.03215391 | 2.833753 | 4050 | -3.437221 | 1.041602 | 4.478823 | Hydrogen
| 1 |  | Hydrogen | 0 | 0 | 0 | 0 | 0.1086 | -1.2 | 2205.9 | 1.204 |  |  | 95.06 | 4.94 | 0 | 77 | 0.06612795 | 4.231738 | 4050 | -2.716164 | 1.442613 | 4.158777 | Hydrogen
| 2 |  | Hydrogen | 0 | 0 | 0 | 0 | 0.1086 | -1.2 | 2205.9 | 1.204 |  |  | 95.06 | 4.94 | 0 | 77 | 0.140517 | 6.120907 | 4050 | -1.962427 | 1.81171 | 3.774137 | Hydrogen
| 3 |  | Hydrogen | 0 | 0 | 0 | 0 | 0.1086 | -1.2 | 2205.9 | 1.204 |  |  | 95.06 | 4.94 | 0 | 77 | 0.2416727 | 7.745592 | 4050 | -1.420171 | 2.047124 | 3.467295 | Hydrogen
| 4 |  | Hydrogen | 0 | 0 | 0 | 0 | 0.1086 | -1.2 | 2205.9 | 1.204 |  |  | 95.06 | 4.94 | 0 | 77 | 0.3897858 | 9.29471 | 4050 | -0.9421579 | 2.229445 | 3.171603 | Hydrogen
| 5 |  | Hydrogen | 0 | 0 | 0 | 0 | 0.1086 | -1.2 | 2205.9 | 1.204 |  |  | 95.06 | 4.94 | 0 | 77 | 0.5310297 | 10.31486 | 4050 | -0.6329373 | 2.333586 | 2.966523 | Hydrogen
| 6 |  | Hydrogen | 0 | 0 | 0 | 0 | 0.1086 | -1.2 | 2205.9 | 1.204 |  |  | 95.06 | 4.94 | 0 | 77 | 0.7259987 | 11.44836 | 4050 | -0.3202071 | 2.437847 | 2.758054 | Hydrogen
| 7 |  | Hydrogen | 0 | 0 | 0 | 0 | 0.1086 | -1.2 | 2205.9 | 1.204 |  |  | 95.06 | 4.94 | 0 | 77 | 0.8895238 | 12.16625 | 4050 | -0.117069 | 2.498665 | 2.615735 | Hydrogen
| 8 |  | Hydrogen | 0 | 0 | 0 | 0 | 0.1086 | -1.2 | 2205.9 | 1.204 |  |  | 95.06 | 4.94 | 0 | 77 | 1.023921 | 12.733 | 4050 | 0.02363939 | 2.544197 | 2.520557 | Hydrogen
| 9 |  | Hydrogen | 0 | 0 | 0 | 0 | 0.1086 | -1.2 | 2205.9 | 1.204 |  |  | 95.06 | 4.94 | 0 | 77 | 1.176193 | 13.22418 | 4050 | 0.1622828 | 2.582047 | 2.419764 | Hydrogen
| 10 | IT-AC50 | Hydrogen | 0 | 0 | 0 | 0 | 0.1086 | -1.2 | 1049 | 0.555 |  |  | 97.29 | 2.38 | 10.34 | 77 | 0.01182808 | 2.191436 | 4051 | -4.437279 | 0.7845569 | 5.221835 | Hydrogen
| 11 |  | Hydrogen | 0 | 0 | 0 | 0 | 0.1086 | -1.2 | 1049 | 0.555 |  |  | 97.29 | 2.38 | 10.34 | 77 | 0.06817349 | 3.589421 | 4051 | -2.685699 | 1.277991 | 3.96369 | Hydrogen
| 12 |  | Hydrogen | 0 | 0 | 0 | 0 | 0.1086 | -1.2 | 1049 | 0.555 |  |  | 97.29 | 2.38 | 10.34 | 77 | 0.1490147 | 4.609572 | 4051 | -1.90371 | 1.528135 | 3.431845 | Hydrogen
| 13 |  | Hydrogen | 0 | 0 | 0 | 0 | 0.1086 | -1.2 | 1049 | 0.555 |  |  | 97.29 | 2.38 | 10.34 | 77 | 0.2744747 | 5.214106 | 4051 | -1.292896 | 1.651368 | 2.944264 | Hydrogen
| 14 |  | Hydrogen | 0 | 0 | 0 | 0 | 0.1086 | -1.2 | 1049 | 0.555 |  |  | 97.29 | 2.38 | 10.34 | 77 | 0.41999 | 5.554156 | 4051 | -0.8675245 | 1.714547 | 2.582071 | Hydrogen
| 15 |  | Hydrogen | 0 | 0 | 0 | 0 | 0.1086 | -1.2 | 1049 | 0.555 |  |  | 97.29 | 2.38 | 10.34 | 77 | 0.5856282 | 5.856423 | 4051 | -0.5350701 | 1.767539 | 2.302609 | Hydrogen
| 16 |  | Hydrogen | 0 | 0 | 0 | 0 | 0.1086 | -1.2 | 1049 | 0.555 |  |  | 97.29 | 2.38 | 10.34 | 77 | 0.7512439 | 6.083123 | 4051 | -0.2860248 | 1.805518 | 2.091543 | Hydrogen
| 17 |  | Hydrogen | 0 | 0 | 0 | 0 | 0.1086 | -1.2 | 1049 | 0.555 |  |  | 97.29 | 2.38 | 10.34 | 77 | 0.910137 | 6.27204 | 4051 | -0.09416015 | 1.836102 | 1.930262 | Hydrogen
| 18 |  | Hydrogen | 0 | 0 | 0 | 0 | 0.1086 | -1.2 | 1049 | 0.555 |  |  | 97.29 | 2.38 | 10.34 | 77 | 1.05111 | 6.38539 | 4051 | 0.04984713 | 1.854013 | 1.804166 | Hydrogen
| 19 |  | Hydrogen | 0 | 0 | 0 | 0 | 0.1086 | -1.2 | 1049 | 0.555 |  |  | 97.29 | 2.38 | 10.34 | 77 | 1.180887 | 6.460957 | 4051 | 0.1662657 | 1.865777 | 1.699512 | Hydrogen
90 | 8 | HPCM | Hydrogen | 0 | 0 | 0 | 0 | 0.1086 | -1.2 | 688 | 0.45 | [5 empty] | 77 | 0.1075269 | 0.6674757 | 4052 | -2.230014 | -0.4042523 | 1.825762 | Hydrogen
| 9 |  | Hydrogen | 0 | 0 | 0 | 0 | 0.1086 | -1.2 | 688 | 0.45 | [5 empty] | 77 | 0.6989247 | 3.09466 | 4052 | -0.3582122 | 1.129678 | 1.48789 | Hydrogen
| 10 |  | Hydrogen | 0 | 0 | 0 | 0 | 0.1086 | -1.2 | 688 | 0.45 | [5 empty] | 77 | 1.505376 | 5.157767 | 4052 | 0.4090429 | 1.640504 | 1.231461 | Hydrogen
| 11 |  | Hydrogen | 0 | 0 | 0 | 0 | 0.1086 | -1.2 | 688 | 0.45 | [5 empty] | 77 | 2.284946 | 6.18932 | 4052 | 0.8263425 | 1.822825 | 0.9964828 | Hydrogen
| 12 |  | Hydrogen | 0 | 0 | 0 | 0 | 0.1086 | -1.2 | 688 | 0.45 | [5 empty] | 77 | 3.189964 | 6.917476 | 4052 | 1.16001 | 1.934051 | 0.7740412 | Hydrogen
| 13 |  | Hydrogen | 0 | 0 | 0 | 0 | 0.1086 | -1.2 | 688 | 0.45 | [5 empty] | 77 | 4.148746 | 7.220874 | 4052 | 1.422806 | 1.976976 | 0.55417 | Hydrogen
| 14 |  | Hydrogen | 0 | 0 | 0 | 0 | 0.1086 | -1.2 | 688 | 0.45 | [5 empty] | 77 | 5.008961 | 7.220874 | 4052 | 1.611228 | 1.976976 | 0.3657475 | Hydrogen
| 15 | NI-HPCM | Hydrogen | 0 | 0 | 0 | 0 | 0.1086 | -1.2 | 620 | 0.41 | [5 empty] | 298 | 0.14479854 | 0.86783652 | 4053 | -1.932412 | -0.1417519 | 1.79066 | Hydrogen
| 16 |  | Hydrogen | 0 | 0 | 0 | 0 | 0.1086 | -1.2 | 620 | 0.41 | [5 empty] | 298 | 0.58098425 | 2.69086606 | 4053 | -0.5430316 | 0.9898631 | 1.532895 | Hydrogen
| 17 |  | Hydrogen | 0 | 0 | 0 | 0 | 0.1086 | -1.2 | 620 | 0.41 | [5 empty] | 298 | 1.22892291 | 4.18961051 | 4053 | 0.2061381 | 1.432608 | 1.22647 | Hydrogen
| 18 |  | Hydrogen | 0 | 0 | 0 | 0 | 0.1086 | -1.2 | 620 | 0.41 | [5 empty] | 298 | 1.9233791 | 5.40671384 | 4053 | 0.6540836 | 1.687641 | 1.033558 | Hydrogen
| 19 |  | Hydrogen | 0 | 0 | 0 | 0 | 0.1086 | -1.2 | 620 | 0.41 | [5 empty] | 298 | 2.98440631 | 6.79884837 | 4053 | 1.093401 | 1.916753 | 0.8233524 | Hydrogen
| 20 |  | Hydrogen | 0 | 0 | 0 | 0 | 0.1086 | -1.2 | 620 | 0.41 | [5 empty] | 298 | 3.97293481 | 7.80042465 | 4053 | 1.379505 | 2.054178 | 0.6746731 | Hydrogen
| 21 |  | Hydrogen | 0 | 0 | 0 | 0 | 0.1086 | -1.2 | 620 | 0.41 | [5 empty] | 298 | 4.96220917 | 8.47680091 | 4053 | 1.601851 | 2.137333 | 0.5354821 | Hydrogen
| 22 | HPCM | Hydrogen | 0 | 0 | 0 | 0 | 0.1086 | -1.2 | 688 | 0.45 | [5 empty] | 298 | 0.11782285 | 0.62923717 | 4054 | -2.138573 | -0.463247 | 1.675326 | Hydrogen
| 23 |  | Hydrogen | 0 | 0 | 0 | 0 | 0.1086 | -1.2 | 688 | 0.45 | [5 empty] | 298 | 0.67615747 | 1.19534377 | 4054 | -0.3913293 | 0.1784338 | 0.5697631 | Hydrogen
| 24 |  | Hydrogen | 0 | 0 | 0 | 0 | 0.1086 | -1.2 | 688 | 0.45 | [5 empty] | 298 | 1.55573898 | 1.69780266 | 4054 | 0.4419507 | 0.5293349 | 0.0873842 | Hydrogen
| 25 |  | Hydrogen | 0 | 0 | 0 | 0 | 0.1086 | -1.2 | 688 | 0.45 | [5 empty] | 298 | 2.49106197 | 1.89698021 | 4054 | 0.9127091 | 0.6402633 | -0.2724459 | Hydrogen
| 26 |  | Hydrogen | 0 | 0 | 0 | 0 | 0.1086 | -1.2 | 688 | 0.45 | [5 empty] | 298 | 3.52730139 | 2.09659534 | 4054 | 1.260533 | 0.7403148 | -0.5202183 | Hydrogen
| 27 |  | Hydrogen | 0 | 0 | 0 | 0 | 0.1086 | -1.2 | 688 | 0.45 | [5 empty] | 298 | 4.29783648 | 2.14329685 | 4054 | 1.458112 | 0.7623452 | -0.6957665 | Hydrogen
| 28 |  | Hydrogen | 0 | 0 | 0 | 0 | 0.1086 | -1.2 | 688 | 0.45 | [5 empty] | 298 | 4.97652991 | 2.23296056 | 4054 | 1.604733 | 0.8033283 | -0.8014045 | Hydrogen
91 | 0 | ACZN1 | Hydrogen | 0 | 0 | 0 | 0 | 0.1086 | -1.2 | 1399 | 0.7 | 0.05 | 0.65 |  |  |  | 77 | 0.13988 | 5.917794 | 4055 | -1.966971 | 1.777964 | 3.744934 | Hydrogen
| 1 |  | Hydrogen | 0 | 0 | 0 | 0 | 0.1086 | -1.2 | 1399 | 0.7 | 0.05 | 0.65 |  |  |  | 77 | 0.3389361 | 7.413425 | 4055 | -1.081944 | 2.003293 | 3.085236 | Hydrogen
| 2 |  | Hydrogen | 0 | 0 | 0 | 0 | 0.1086 | -1.2 | 1399 | 0.7 | 0.05 | 0.65 |  |  |  | 77 | 0.888585 | 9.315516 | 4055 | -0.118125 | 2.231681 | 2.349806 | Hydrogen
| 3 |  | Hydrogen | 0 | 0 | 0 | 0 | 0.1086 | -1.2 | 1399 | 0.7 | 0.05 | 0.65 |  |  |  | 77 | 1.808618 | 10.1954 | 4055 | 0.5925631 | 2.321937 | 1.729374 | Hydrogen
| 4 |  | Hydrogen | 0 | 0 | 0 | 0 | 0.1086 | -1.2 | 1399 | 0.7 | 0.05 | 0.65 |  |  |  | 77 | 3.275622 | 11.14065 | 4055 | 1.186508 | 2.410601 | 1.224093 | Hydrogen
| 5 |  | Hydrogen | 0 | 0 | 0 | 0 | 0.1086 | -1.2 | 1399 | 0.7 | 0.05 | 0.65 |  |  |  | 77 | 5.04798 | 11.47218 | 4055 | 1.618988 | 2.439925 | 0.8209365 | Hydrogen
| 6 |  | Hydrogen | 0 | 0 | 0 | 0 | 0.1086 | -1.2 | 1399 | 0.7 | 0.05 | 0.65 |  |  |  | 77 | 6.82014 | 11.66765 | 4055 | 1.91988 | 2.45682 | 0.5369398 | Hydrogen
| 7 |  | Hydrogen | 0 | 0 | 0 | 0 | 0.1086 | -1.2 | 1399 | 0.7 | 0.05 | 0.65 |  |  |  | 77 | 8.504999 | 11.9996 | 4055 | 2.140654 | 2.484873 | 0.3442189 | Hydrogen
| 8 |  | Hydrogen | 0 | 0 | 0 | 0 | 0.1086 | -1.2 | 1399 | 0.7 | 0.05 | 0.65 |  |  |  | 77 | 9.862132 | 12.60525 | 4055 | 2.288702 | 2.534113 | 0.2454107 | Hydrogen
| 9 |  | Hydrogen | 0 | 0 | 0 | 0 | 0.1086 | -1.2 | 1399 | 0.7 | 0.05 | 0.65 |  |  |  | 77 | 11.48166 | 13.14159 | 4055 | 2.440751 | 2.575782 | 0.135031 | Hydrogen
| 10 |  | Hydrogen | 0 | 0 | 0 | 0 | 0.1086 | -1.2 | 1399 | 0.7 | 0.05 | 0.65 |  |  |  | 77 | 12.4009 | 13.47726 | 4055 | 2.517769 | 2.601004 | 0.08323474 | Hydrogen
| 31 | ACP1 | Hydrogen | 0 | 0 | 0 | 0 | 0.1086 | -1.2 | 644 | 0.38 | 0.09 | 0.29 |  |  |  | 77 | 0.1548104 | 1.155817 | 4056 | -1.865554 | 0.1448071 | 2.010361 | Hydrogen
| 32 |  | Hydrogen | 0 | 0 | 0 | 0 | 0.1086 | -1.2 | 644 | 0.38 | 0.09 | 0.29 |  |  |  | 77 | 0.484818 | 2.44673 | 4056 | -0.7239817 | 0.8947525 | 1.618734 | Hydrogen
| 33 |  | Hydrogen | 0 | 0 | 0 | 0 | 0.1086 | -1.2 | 644 | 0.38 | 0.09 | 0.29 |  |  |  | 77 | 1.011699 | 3.736687 | 4056 | 0.01163127 | 1.318199 | 1.306568 | Hydrogen
| 34 |  | Hydrogen | 0 | 0 | 0 | 0 | 0.1086 | -1.2 | 644 | 0.38 | 0.09 | 0.29 |  |  |  | 77 | 1.997555 | 4.752305 | 4056 | 0.6919241 | 1.55863 | 0.8667056 | Hydrogen
| 35 |  | Hydrogen | 0 | 0 | 0 | 0 | 0.1086 | -1.2 | 644 | 0.38 | 0.09 | 0.29 |  |  |  | 77 | 3.246207 | 5.970727 | 4056 | 1.177487 | 1.786869 | 0.6093815 | Hydrogen
| 36 |  | Hydrogen | 0 | 0 | 0 | 0 | 0.1086 | -1.2 | 644 | 0.38 | 0.09 | 0.29 |  |  |  | 77 | 4.997782 | 7.050652 | 4056 | 1.608994 | 1.95312 | 0.3441258 | Hydrogen
| 37 |  | Hydrogen | 0 | 0 | 0 | 0 | 0.1086 | -1.2 | 644 | 0.38 | 0.09 | 0.29 |  |  |  | 77 | 6.552087 | 7.859426 | 4056 | 1.879784 | 2.061714 | 0.18193 | Hydrogen
| 38 |  | Hydrogen | 0 | 0 | 0 | 0 | 0.1086 | -1.2 | 644 | 0.38 | 0.09 | 0.29 |  |  |  | 77 | 8.083921 | 8.260146 | 4056 | 2.089877 | 2.111442 | 0.02156519 | Hydrogen
| 39 |  | Hydrogen | 0 | 0 | 0 | 0 | 0.1086 | -1.2 | 644 | 0.38 | 0.09 | 0.29 |  |  |  | 77 | 9.725129 | 8.660334 | 4056 | 2.274713 | 2.158753 | -0.1159599 | Hydrogen
| 40 |  | Hydrogen | 0 | 0 | 0 | 0 | 0.1086 | -1.2 | 644 | 0.38 | 0.09 | 0.29 |  |  |  | 77 | 10.77542 | 8.859312 | 4056 | 2.377268 | 2.181469 | -0.1957984 | Hydrogen
| 41 |  | Hydrogen | 0 | 0 | 0 | 0 | 0.1086 | -1.2 | 644 | 0.38 | 0.09 | 0.29 |  |  |  | 77 | 12.7882 | 9.053614 | 4056 | 2.548523 | 2.203164 | -0.3453591 | Hydrogen
| 42 | ACP2 | Hydrogen | 0 | 0 | 0 | 0 | 0.1086 | -1.2 | 1025 | 0.58 | 0.13 | 0.45 |  |  |  | 77 | 0.06741024 | 1.224269 | 4057 | -2.696958 | 0.2023436 | 2.899302 | Hydrogen
| 43 |  | Hydrogen | 0 | 0 | 0 | 0 | 0.1086 | -1.2 | 1025 | 0.58 | 0.13 | 0.45 |  |  |  | 77 | 0.4640344 | 3.19513 | 4057 | -0.7677966 | 1.161628 | 1.929424 | Hydrogen
| 44 |  | Hydrogen | 0 | 0 | 0 | 0 | 0.1086 | -1.2 | 1025 | 0.58 | 0.13 | 0.45 |  |  |  | 77 | 1.803261 | 6.521956 | 4057 | 0.5895967 | 1.875174 | 1.285578 | Hydrogen
| 45 |  | Hydrogen | 0 | 0 | 0 | 0 | 0.1086 | -1.2 | 1025 | 0.58 | 0.13 | 0.45 |  |  |  | 77 | 3.580381 | 10.11876 | 4057 | 1.275469 | 2.314391 | 1.038922 | Hydrogen
| 46 |  | Hydrogen | 0 | 0 | 0 | 0 | 0.1086 | -1.2 | 1025 | 0.58 | 0.13 | 0.45 |  |  |  | 77 | 4.96187 | 12.42498 | 4057 | 1.601783 | 2.519709 | 0.917926 | Hydrogen
| 47 |  | Hydrogen | 0 | 0 | 0 | 0 | 0.1086 | -1.2 | 1025 | 0.58 | 0.13 | 0.45 |  |  |  | 77 | 6.648018 | 13.64127 | 4057 | 1.894319 | 2.6131 | 0.7187811 | Hydrogen
| 48 |  | Hydrogen | 0 | 0 | 0 | 0 | 0.1086 | -1.2 | 1025 | 0.58 | 0.13 | 0.45 |  |  |  | 77 | 8.093147 | 14.58663 | 4057 | 2.091018 | 2.680105 | 0.5890878 | Hydrogen
| 49 |  | Hydrogen | 0 | 0 | 0 | 0 | 0.1086 | -1.2 | 1025 | 0.58 | 0.13 | 0.45 |  |  |  | 77 | 9.64765 | 15.53146 | 4057 | 2.266714 | 2.742868 | 0.4761532 | Hydrogen
| 50 |  | Hydrogen | 0 | 0 | 0 | 0 | 0.1086 | -1.2 | 1025 | 0.58 | 0.13 | 0.45 |  |  |  | 77 | 11.2459 | 16.47607 | 4057 | 2.420004 | 2.801909 | 0.3819054 | Hydrogen
| 51 |  | Hydrogen | 0 | 0 | 0 | 0 | 0.1086 | -1.2 | 1025 | 0.58 | 0.13 | 0.45 |  |  |  | 77 | 12.75636 | 17.21703 | 4057 | 2.54603 | 2.845899 | 0.2998694 | Hydrogen
92 | 0 | SBA-15 | Hydrogen | 0 | 0 | 0 | 0 | 0.1086 | -1.2 | 725 | 1.068 | 0.881 | 0.187 |  |  |  | 77 | 0.04399323 | 0.386119 | 4058 | -3.123719 | -0.9516096 | 2.17211 | Hydrogen
| 1 |  | Hydrogen | 0 | 0 | 0 | 0 | 0.1086 | -1.2 | 725 | 1.068 | 0.881 | 0.187 |  |  |  | 77 | 0.1336717 | 0.792983 | 4058 | -2.012368 | -0.2319535 | 1.780415 | Hydrogen
| 2 |  | Hydrogen | 0 | 0 | 0 | 0 | 0.1086 | -1.2 | 725 | 1.068 | 0.881 | 0.187 |  |  |  | 77 | 0.2199662 | 1.085846 | 4058 | -1.514282 | 0.08235968 | 1.596641 | Hydrogen
| 3 |  | Hydrogen | 0 | 0 | 0 | 0 | 0.1086 | -1.2 | 725 | 1.068 | 0.881 | 0.187 |  |  |  | 77 | 0.3079526 | 1.401463 | 4058 | -1.177809 | 0.3375169 | 1.515326 | Hydrogen
| 4 |  | Hydrogen | 0 | 0 | 0 | 0 | 0.1086 | -1.2 | 725 | 1.068 | 0.881 | 0.187 |  |  |  | 77 | 0.4010152 | 1.694018 | 4058 | -0.9137559 | 0.527103 | 1.440859 | Hydrogen
| 5 |  | Hydrogen | 0 | 0 | 0 | 0 | 0.1086 | -1.2 | 725 | 1.068 | 0.881 | 0.187 |  |  |  | 77 | 0.5532995 | 2.075192 | 4058 | -0.5918558 | 0.7300536 | 1.321909 | Hydrogen
| 6 |  | Hydrogen | 0 | 0 | 0 | 0 | 0.1086 | -1.2 | 725 | 1.068 | 0.881 | 0.187 |  |  |  | 77 | 0.6565144 | 2.367282 | 4058 | -0.4208107 | 0.8617427 | 1.282553 | Hydrogen
| 7 |  | Hydrogen | 0 | 0 | 0 | 0 | 0.1086 | -1.2 | 725 | 1.068 | 0.881 | 0.187 |  |  |  | 77 | 0.7901861 | 2.657982 | 4058 | -0.2354868 | 0.9775673 | 1.213054 | Hydrogen
| 8 |  | Hydrogen | 0 | 0 | 0 | 0 | 0.1086 | -1.2 | 725 | 1.068 | 0.881 | 0.187 |  |  |  | 77 | 0.9035533 | 2.926778 | 4058 | -0.1014202 | 1.073902 | 1.175322 | Hydrogen
| 9 |  | Hydrogen | 0 | 0 | 0 | 0 | 0.1086 | -1.2 | 725 | 1.068 | 0.881 | 0.187 |  |  |  | 77 | 0.9864636 | 3.08281 | 4058 | -0.01362883 | 1.125841 | 1.13947 | Hydrogen
| 22 | T-800 | Hydrogen | 0 | 0 | 0 | 0 | 0.1086 | -1.2 | 1270 | 1.35 | 0.723 | 0.627 |  |  |  | 77 | 0.01353638 | 1.711711 | 4059 | -4.302374 | 0.5374933 | 4.839868 | Hydrogen
| 23 |  | Hydrogen | 0 | 0 | 0 | 0 | 0.1086 | -1.2 | 1270 | 1.35 | 0.723 | 0.627 |  |  |  | 77 | 0.04230118 | 2.714963 | 4059 | -3.16294 | 0.9987785 | 4.161719 | Hydrogen
| 24 |  | Hydrogen | 0 | 0 | 0 | 0 | 0.1086 | -1.2 | 1270 | 1.35 | 0.723 | 0.627 |  |  |  | 77 | 0.09137056 | 3.557472 | 4059 | -2.392832 | 1.26905 | 3.661882 | Hydrogen
| 25 |  | Hydrogen | 0 | 0 | 0 | 0 | 0.1086 | -1.2 | 1270 | 1.35 | 0.723 | 0.627 |  |  |  | 77 | 0.1675127 | 4.444406 | 4059 | -1.786696 | 1.491646 | 3.278342 | Hydrogen
| 26 |  | Hydrogen | 0 | 0 | 0 | 0 | 0.1086 | -1.2 | 1270 | 1.35 | 0.723 | 0.627 |  |  |  | 77 | 0.2622673 | 5.307659 | 4059 | -1.338391 | 1.669151 | 3.007542 | Hydrogen
| 27 |  | Hydrogen | 0 | 0 | 0 | 0 | 0.1086 | -1.2 | 1270 | 1.35 | 0.723 | 0.627 |  |  |  | 77 | 0.358714 | 5.805538 | 4059 | -1.02523 | 1.758812 | 2.784042 | Hydrogen
| 28 |  | Hydrogen | 0 | 0 | 0 | 0 | 0.1086 | -1.2 | 1270 | 1.35 | 0.723 | 0.627 |  |  |  | 77 | 0.4551607 | 6.280586 | 4059 | -0.7871046 | 1.837463 | 2.624568 | Hydrogen
| 29 |  | Hydrogen | 0 | 0 | 0 | 0 | 0.1086 | -1.2 | 1270 | 1.35 | 0.723 | 0.627 |  |  |  | 77 | 0.5448393 | 6.733112 | 4059 | -0.6072645 | 1.907037 | 2.514302 | Hydrogen
| 30 |  | Hydrogen | 0 | 0 | 0 | 0 | 0.1086 | -1.2 | 1270 | 1.35 | 0.723 | 0.627 |  |  |  | 77 | 0.6700508 | 7.298171 | 4059 | -0.4004018 | 1.987624 | 2.388026 | Hydrogen
| 31 |  | Hydrogen | 0 | 0 | 0 | 0 | 0.1086 | -1.2 | 1270 | 1.35 | 0.723 | 0.627 |  |  |  | 77 | 0.7800338 | 7.704108 | 4059 | -0.248418 | 2.041754 | 2.290172 | Hydrogen
| 32 |  | Hydrogen | 0 | 0 | 0 | 0 | 0.1086 | -1.2 | 1270 | 1.35 | 0.723 | 0.627 |  |  |  | 77 | 0.891709 | 8.15563 | 4059 | -0.1146155 | 2.098708 | 2.213324 | Hydrogen
| 33 |  | Hydrogen | 0 | 0 | 0 | 0 | 0.1086 | -1.2 | 1270 | 1.35 | 0.723 | 0.627 |  |  |  | 77 | 0.9830795 | 8.448261 | 4059 | -0.01706526 | 2.133961 | 2.151026 | Hydrogen
| 34 | T-950 | Hydrogen | 0 | 0 | 0 | 0 | 0.1086 | -1.2 | 1090 | 1.294 | 0.774 | 0.52 |  |  |  | 77 | 0.00676819 | 1.369554 | 4060 | -4.995522 | 0.3144851 | 5.310007 | Hydrogen
| 35 |  | Hydrogen | 0 | 0 | 0 | 0 | 0.1086 | -1.2 | 1090 | 1.294 | 0.774 | 0.52 |  |  |  | 77 | 0.0321489 | 2.35013 | 4060 | -3.437377 | 0.8544707 | 4.291848 | Hydrogen
| 36 |  | Hydrogen | 0 | 0 | 0 | 0 | 0.1086 | -1.2 | 1090 | 1.294 | 0.774 | 0.52 |  |  |  | 77 | 0.06091371 | 3.147903 | 4060 | -2.798297 | 1.146737 | 3.945034 | Hydrogen
| 37 |  | Hydrogen | 0 | 0 | 0 | 0 | 0.1086 | -1.2 | 1090 | 1.294 | 0.774 | 0.52 |  |  |  | 77 | 0.1049069 | 4.081968 | 4060 | -2.254682 | 1.406579 | 3.661261 | Hydrogen
| 38 |  | Hydrogen | 0 | 0 | 0 | 0 | 0.1086 | -1.2 | 1090 | 1.294 | 0.774 | 0.52 |  |  |  | 77 | 0.1505922 | 4.719151 | 4060 | -1.89318 | 1.551629 | 3.444809 | Hydrogen
| 39 |  | Hydrogen | 0 | 0 | 0 | 0 | 0.1086 | -1.2 | 1090 | 1.294 | 0.774 | 0.52 |  |  |  | 77 | 0.2335025 | 5.491621 | 4060 | -1.454562 | 1.703223 | 3.157786 | Hydrogen
| 40 |  | Hydrogen | 0 | 0 | 0 | 0 | 0.1086 | -1.2 | 1090 | 1.294 | 0.774 | 0.52 |  |  |  | 77 | 0.3485618 | 6.308285 | 4060 | -1.05394 | 1.841864 | 2.895804 | Hydrogen
| 41 |  | Hydrogen | 0 | 0 | 0 | 0 | 0.1086 | -1.2 | 1090 | 1.294 | 0.774 | 0.52 |  |  |  | 77 | 0.4737733 | 7.01033 | 4060 | -0.7470264 | 1.947385 | 2.694411 | Hydrogen
| 42 |  | Hydrogen | 0 | 0 | 0 | 0 | 0.1086 | -1.2 | 1090 | 1.294 | 0.774 | 0.52 |  |  |  | 77 | 0.5939086 | 7.598452 | 4060 | -0.5210298 | 2.027944 | 2.548974 | Hydrogen
| 43 |  | Hydrogen | 0 | 0 | 0 | 0 | 0.1086 | -1.2 | 1090 | 1.294 | 0.774 | 0.52 |  |  |  | 77 | 0.7055838 | 8.164129 | 4060 | -0.3487298 | 2.09975 | 2.44848 | Hydrogen
| 44 |  | Hydrogen | 0 | 0 | 0 | 0 | 0.1086 | -1.2 | 1090 | 1.294 | 0.774 | 0.52 |  |  |  | 77 | 0.8307953 | 8.660694 | 4060 | -0.1853719 | 2.158795 | 2.344167 | Hydrogen
| 45 |  | Hydrogen | 0 | 0 | 0 | 0 | 0.1086 | -1.2 | 1090 | 1.294 | 0.774 | 0.52 |  |  |  | 77 | 0.9881557 | 9.33844 | 4060 | -0.01191503 | 2.234139 | 2.246054 | Hydrogen
| 46 | T-1100 | Hydrogen | 0 | 0 | 0 | 0 | 0.1086 | -1.2 | 1005 | 1.27 | 0.768 | 0.502 |  |  |  | 77 | 0.01353638 | 1.118103 | 4061 | -4.302374 | 0.1116338 | 4.414008 | Hydrogen
| 47 |  | Hydrogen | 0 | 0 | 0 | 0 | 0.1086 | -1.2 | 1005 | 1.27 | 0.768 | 0.502 |  |  |  | 77 | 0.02876481 | 1.848002 | 4061 | -3.548603 | 0.6141048 | 4.162708 | Hydrogen
| 48 |  | Hydrogen | 0 | 0 | 0 | 0 | 0.1086 | -1.2 | 1005 | 1.27 | 0.768 | 0.502 |  |  |  | 77 | 0.06598985 | 2.508402 | 4061 | -2.718254 | 0.919646 | 3.6379 | Hydrogen
| 49 |  | Hydrogen | 0 | 0 | 0 | 0 | 0.1086 | -1.2 | 1005 | 1.27 | 0.768 | 0.502 |  |  |  | 77 | 0.1184433 | 3.190939 | 4061 | -2.133321 | 1.160315 | 3.293636 | Hydrogen
| 50 |  | Hydrogen | 0 | 0 | 0 | 0 | 0.1086 | -1.2 | 1005 | 1.27 | 0.768 | 0.502 |  |  |  | 77 | 0.1725888 | 3.782074 | 4061 | -1.756843 | 1.330272 | 3.087116 | Hydrogen
| 51 |  | Hydrogen | 0 | 0 | 0 | 0 | 0.1086 | -1.2 | 1005 | 1.27 | 0.768 | 0.502 |  |  |  | 77 | 0.2538071 | 4.371972 | 4061 | -1.371181 | 1.475214 | 2.846395 | Hydrogen
| 52 |  | Hydrogen | 0 | 0 | 0 | 0 | 0.1086 | -1.2 | 1005 | 1.27 | 0.768 | 0.502 |  |  |  | 77 | 0.3451777 | 4.870083 | 4061 | -1.063696 | 1.583111 | 2.646807 | Hydrogen
| 53 |  | Hydrogen | 0 | 0 | 0 | 0 | 0.1086 | -1.2 | 1005 | 1.27 | 0.768 | 0.502 |  |  |  | 77 | 0.4585448 | 5.36719 | 4061 | -0.7796972 | 1.680304 | 2.460002 | Hydrogen
| 54 |  | Hydrogen | 0 | 0 | 0 | 0 | 0.1086 | -1.2 | 1005 | 1.27 | 0.768 | 0.502 |  |  |  | 77 | 0.5905245 | 5.909108 | 4061 | -0.5267441 | 1.776495 | 2.303239 | Hydrogen
| 55 |  | Hydrogen | 0 | 0 | 0 | 0 | 0.1086 | -1.2 | 1005 | 1.27 | 0.768 | 0.502 |  |  |  | 77 | 0.714044 | 6.314427 | 4061 | -0.3368107 | 1.842837 | 2.179648 | Hydrogen
| 56 |  | Hydrogen | 0 | 0 | 0 | 0 | 0.1086 | -1.2 | 1005 | 1.27 | 0.768 | 0.502 |  |  |  | 77 | 0.8443316 | 6.765099 | 4061 | -0.1692099 | 1.911777 | 2.080987 | Hydrogen
| 57 |  | Hydrogen | 0 | 0 | 0 | 0 | 0.1086 | -1.2 | 1005 | 1.27 | 0.768 | 0.502 |  |  |  | 77 | 0.9847716 | 7.215307 | 4061 | -0.01534557 | 1.976205 | 1.99155 | Hydrogen
93 | 0 | AMC-750-5- 3 h | Hydrogen | 0 | 0 | 0 | 0 | 0.1086 | -1.2 | 1611 | 0.88 | 0.2 | 0.68 |  |  | 0.22 | 77 | 0.3883495 | 3.913766 | 4062 | -0.9458495 | 1.3645 | 2.31035 | Hydrogen
| 1 |  | Hydrogen | 0 | 0 | 0 | 0 | 0.1086 | -1.2 | 1611 | 0.88 | 0.2 | 0.68 |  |  | 0.22 | 77 | 1.100324 | 6.128687 | 4062 | 0.09560434 | 1.81298 | 1.717376 | Hydrogen
| 2 |  | Hydrogen | 0 | 0 | 0 | 0 | 0.1086 | -1.2 | 1611 | 0.88 | 0.2 | 0.68 |  |  | 0.22 | 77 | 2.459547 | 8.00714 | 4062 | 0.8999772 | 2.080334 | 1.180357 | Hydrogen
| 3 |  | Hydrogen | 0 | 0 | 0 | 0 | 0.1086 | -1.2 | 1611 | 0.88 | 0.2 | 0.68 |  |  | 0.22 | 77 | 5.113269 | 10.11969 | 4062 | 1.631839 | 2.314483 | 0.6826442 | Hydrogen
| 4 |  | Hydrogen | 0 | 0 | 0 | 0 | 0.1086 | -1.2 | 1611 | 0.88 | 0.2 | 0.68 |  |  | 0.22 | 77 | 8.28479 | 11.5549 | 4062 | 2.114421 | 2.44711 | 0.3326885 | Hydrogen
| 5 |  | Hydrogen | 0 | 0 | 0 | 0 | 0.1086 | -1.2 | 1611 | 0.88 | 0.2 | 0.68 |  |  | 0.22 | 77 | 10.93851 | 12.53367 | 4062 | 2.39229 | 2.528418 | 0.1361285 | Hydrogen
| 6 |  | Hydrogen | 0 | 0 | 0 | 0 | 0.1086 | -1.2 | 1611 | 0.88 | 0.2 | 0.68 |  |  | 0.22 | 77 | 13.59223 | 13.45574 | 4062 | 2.609499 | 2.599406 | -0.01009287 | Hydrogen
| 7 |  | Hydrogen | 0 | 0 | 0 | 0 | 0.1086 | -1.2 | 1611 | 0.88 | 0.2 | 0.68 |  |  | 0.22 | 77 | 17.54045 | 14.6686 | 4062 | 2.86451 | 2.685709 | -0.1788009 | Hydrogen
| 8 |  | Hydrogen | 0 | 0 | 0 | 0 | 0.1086 | -1.2 | 1611 | 0.88 | 0.2 | 0.68 |  |  | 0.22 | 77 | 19.80583 | 15.24833 | 4062 | 2.985976 | 2.72447 | -0.261506 | Hydrogen
| 9 | AMC-750-3 | Hydrogen | 0 | 0 | 0 | 0 | 0.1086 | -1.2 | 1716 | 1.16 | 0.59 | 0.57 |  |  | 0.76 | 77 | 0.4530744 | 4.991231 | 4063 | -0.7916989 | 1.607682 | 2.399381 | Hydrogen
| 10 |  | Hydrogen | 0 | 0 | 0 | 0 | 0.1086 | -1.2 | 1716 | 1.16 | 0.59 | 0.57 |  |  | 0.76 | 77 | 1.165049 | 7.206151 | 4063 | 0.1527628 | 1.974935 | 1.822172 | Hydrogen
| 11 |  | Hydrogen | 0 | 0 | 0 | 0 | 0.1086 | -1.2 | 1716 | 1.16 | 0.59 | 0.57 |  |  | 0.76 | 77 | 2.459547 | 9.084238 | 4063 | 0.8999772 | 2.206541 | 1.306564 | Hydrogen
| 12 |  | Hydrogen | 0 | 0 | 0 | 0 | 0.1086 | -1.2 | 1716 | 1.16 | 0.59 | 0.57 |  |  | 0.76 | 77 | 3.883495 | 10.45285 | 4063 | 1.356736 | 2.346875 | 0.9901395 | Hydrogen
| 13 |  | Hydrogen | 0 | 0 | 0 | 0 | 0.1086 | -1.2 | 1716 | 1.16 | 0.59 | 0.57 |  |  | 0.76 | 77 | 5.954693 | 11.93852 | 4063 | 1.78418 | 2.47977 | 0.6955905 | Hydrogen
| 14 |  | Hydrogen | 0 | 0 | 0 | 0 | 0.1086 | -1.2 | 1716 | 1.16 | 0.59 | 0.57 |  |  | 0.76 | 77 | 8.737864 | 13.25815 | 4063 | 2.167666 | 2.584613 | 0.4169468 | Hydrogen
| 15 |  | Hydrogen | 0 | 0 | 0 | 0 | 0.1086 | -1.2 | 1716 | 1.16 | 0.59 | 0.57 |  |  | 0.76 | 77 | 11.32686 | 14.29324 | 4063 | 2.427177 | 2.659786 | 0.2326095 | Hydrogen
| 16 |  | Hydrogen | 0 | 0 | 0 | 0 | 0.1086 | -1.2 | 1716 | 1.16 | 0.59 | 0.57 |  |  | 0.76 | 77 | 14.04531 | 15.21568 | 4063 | 2.642288 | 2.722326 | 0.08003788 | Hydrogen
| 17 |  | Hydrogen | 0 | 0 | 0 | 0 | 0.1086 | -1.2 | 1716 | 1.16 | 0.59 | 0.57 |  |  | 0.76 | 77 | 17.411 | 16.14179 | 4063 | 2.857102 | 2.781411 | -0.07569108 | Hydrogen
| 18 |  | Hydrogen | 0 | 0 | 0 | 0 | 0.1086 | -1.2 | 1716 | 1.16 | 0.59 | 0.57 |  |  | 0.76 | 77 | 19.87055 | 16.89269 | 4063 | 2.989239 | 2.826881 | -0.1623577 | Hydrogen
| 19 | MC | Hydrogen | 0 | 0 | 0 | 0 | 0.1086 | -1.2 | 1649 | 2.95 | 2.93 | 0.02 |  |  | 3.37 | 77 | 0.6472492 | 5.559225 | 4064 | -0.4350239 | 1.715459 | 2.150483 | Hydrogen
| 20 |  | Hydrogen | 0 | 0 | 0 | 0 | 0.1086 | -1.2 | 1649 | 2.95 | 2.93 | 0.02 |  |  | 3.37 | 77 | 1.747573 | 7.946415 | 4064 | 0.5582279 | 2.072721 | 1.514493 | Hydrogen
| 21 |  | Hydrogen | 0 | 0 | 0 | 0 | 0.1086 | -1.2 | 1649 | 2.95 | 2.93 | 0.02 |  |  | 3.37 | 77 | 3.236246 | 9.655534 | 4064 | 1.174414 | 2.267531 | 1.093117 | Hydrogen
| 22 |  | Hydrogen | 0 | 0 | 0 | 0 | 0.1086 | -1.2 | 1649 | 2.95 | 2.93 | 0.02 |  |  | 3.37 | 77 | 5.372168 | 11.4817 | 4064 | 1.681232 | 2.440755 | 0.759523 | Hydrogen
| 23 |  | Hydrogen | 0 | 0 | 0 | 0 | 0.1086 | -1.2 | 1649 | 2.95 | 2.93 | 0.02 |  |  | 3.37 | 77 | 7.831715 | 13.19632 | 4064 | 2.058182 | 2.579938 | 0.5217568 | Hydrogen
| 24 |  | Hydrogen | 0 | 0 | 0 | 0 | 0.1086 | -1.2 | 1649 | 2.95 | 2.93 | 0.02 |  |  | 3.37 | 77 | 10.61489 | 14.51596 | 4064 | 2.362257 | 2.675249 | 0.3129911 | Hydrogen
| 25 |  | Hydrogen | 0 | 0 | 0 | 0 | 0.1086 | -1.2 | 1649 | 2.95 | 2.93 | 0.02 |  |  | 3.37 | 77 | 13.85113 | 15.83816 | 4064 | 2.628367 | 2.762422 | 0.1340551 | Hydrogen
| 26 |  | Hydrogen | 0 | 0 | 0 | 0 | 0.1086 | -1.2 | 1649 | 2.95 | 2.93 | 0.02 |  |  | 3.37 | 77 | 16.82848 | 16.93213 | 4064 | 2.823073 | 2.829213 | 0.006140623 | Hydrogen
| 27 |  | Hydrogen | 0 | 0 | 0 | 0 | 0.1086 | -1.2 | 1649 | 2.95 | 2.93 | 0.02 |  |  | 3.37 | 77 | 19.87055 | 18.13986 | 4064 | 2.989239 | 2.898111 | -0.09112725 | Hydrogen
| 28 | AMC-750-7 | Hydrogen | 0 | 0 | 0 | 0 | 0.1086 | -1.2 | 2117 | 1.38 | 0.39 | 0.99 |  |  | 0.35 | 77 | 0.5177994 | 6.068695 | 4065 | -0.6581675 | 1.803144 | 2.461311 | Hydrogen
| 29 |  | Hydrogen | 0 | 0 | 0 | 0 | 0.1086 | -1.2 | 2117 | 1.38 | 0.39 | 0.99 |  |  | 0.35 | 77 | 1.229773 | 8.000169 | 4065 | 0.20683 | 2.079463 | 1.872633 | Hydrogen
| 30 |  | Hydrogen | 0 | 0 | 0 | 0 | 0.1086 | -1.2 | 2117 | 1.38 | 0.39 | 0.99 |  |  | 0.35 | 77 | 2.265372 | 9.593341 | 4065 | 0.8177391 | 2.261069 | 1.44333 | Hydrogen
| 31 |  | Hydrogen | 0 | 0 | 0 | 0 | 0.1086 | -1.2 | 2117 | 1.38 | 0.39 | 0.99 |  |  | 0.35 | 77 | 3.883495 | 11.41657 | 4065 | 1.356736 | 2.435066 | 1.078331 | Hydrogen
| 32 |  | Hydrogen | 0 | 0 | 0 | 0 | 0.1086 | -1.2 | 2117 | 1.38 | 0.39 | 0.99 |  |  | 0.35 | 77 | 6.731392 | 13.53022 | 4065 | 1.906782 | 2.604926 | 0.6981441 | Hydrogen
| 33 |  | Hydrogen | 0 | 0 | 0 | 0 | 0.1086 | -1.2 | 2117 | 1.38 | 0.39 | 0.99 |  |  | 0.35 | 77 | 9.449838 | 15.13294 | 4065 | 2.245998 | 2.716874 | 0.4708759 | Hydrogen
| 34 |  | Hydrogen | 0 | 0 | 0 | 0 | 0.1086 | -1.2 | 2117 | 1.38 | 0.39 | 0.99 |  |  | 0.35 | 77 | 12.55663 | 16.4544 | 4065 | 2.530249 | 2.800593 | 0.2703439 | Hydrogen
| 35 |  | Hydrogen | 0 | 0 | 0 | 0 | 0.1086 | -1.2 | 2117 | 1.38 | 0.39 | 0.99 |  |  | 0.35 | 77 | 16.05178 | 17.89145 | 4065 | 2.77582 | 2.884323 | 0.1085032 | Hydrogen
| 36 |  | Hydrogen | 0 | 0 | 0 | 0 | 0.1086 | -1.2 | 2117 | 1.38 | 0.39 | 0.99 |  |  | 0.35 | 77 | 18.31715 | 18.69794 | 4065 | 2.907838 | 2.928414 | 0.02057563 | Hydrogen
| 37 |  | Hydrogen | 0 | 0 | 0 | 0 | 0.1086 | -1.2 | 2117 | 1.38 | 0.39 | 0.99 |  |  | 0.35 | 77 | 20 | 19.38776 | 4065 | 2.995732 | 2.964642 | -0.03109059 | Hydrogen
| 38 | AMC-650-5 | Hydrogen | 0 | 0 | 0 | 0 | 0.1086 | -1.2 | 2005 | 1.32 | 0.57 | 0.75 |  |  | 1.11 | 77 | 0.6472492 | 6.636322 | 4066 | -0.4350239 | 1.892558 | 2.327582 | Hydrogen
| 39 |  | Hydrogen | 0 | 0 | 0 | 0 | 0.1086 | -1.2 | 2005 | 1.32 | 0.57 | 0.75 |  |  | 1.11 | 77 | 1.618123 | 9.419604 | 4066 | 0.4812668 | 2.242793 | 1.761526 | Hydrogen
| 40 |  | Hydrogen | 0 | 0 | 0 | 0 | 0.1086 | -1.2 | 2005 | 1.32 | 0.57 | 0.75 |  |  | 1.11 | 77 | 2.588997 | 10.72896 | 4066 | 0.9512705 | 2.372947 | 1.421676 | Hydrogen
| 41 |  | Hydrogen | 0 | 0 | 0 | 0 | 0.1086 | -1.2 | 2005 | 1.32 | 0.57 | 0.75 |  |  | 1.11 | 77 | 3.94822 | 12.43735 | 4066 | 1.373265 | 2.520704 | 1.147439 | Hydrogen
| 42 |  | Hydrogen | 0 | 0 | 0 | 0 | 0.1086 | -1.2 | 2005 | 1.32 | 0.57 | 0.75 |  |  | 1.11 | 77 | 6.343042 | 14.32167 | 4066 | 1.847358 | 2.661774 | 0.8144155 | Hydrogen
| 43 |  | Hydrogen | 0 | 0 | 0 | 0 | 0.1086 | -1.2 | 2005 | 1.32 | 0.57 | 0.75 |  |  | 1.11 | 77 | 8.673139 | 15.58205 | 4066 | 2.160231 | 2.746119 | 0.5858886 | Hydrogen
| 44 |  | Hydrogen | 0 | 0 | 0 | 0 | 0.1086 | -1.2 | 2005 | 1.32 | 0.57 | 0.75 |  |  | 1.11 | 77 | 11.84466 | 17.13064 | 4066 | 2.471877 | 2.840869 | 0.3689914 | Hydrogen
| 45 |  | Hydrogen | 0 | 0 | 0 | 0 | 0.1086 | -1.2 | 2005 | 1.32 | 0.57 | 0.75 |  |  | 1.11 | 77 | 14.36893 | 18.27874 | 4066 | 2.665068 | 2.905738 | 0.24067 | Hydrogen
| 46 |  | Hydrogen | 0 | 0 | 0 | 0 | 0.1086 | -1.2 | 2005 | 1.32 | 0.57 | 0.75 |  |  | 1.11 | 77 | 17.34628 | 19.31602 | 4066 | 2.853378 | 2.960935 | 0.1075569 | Hydrogen
| 47 |  | Hydrogen | 0 | 0 | 0 | 0 | 0.1086 | -1.2 | 2005 | 1.32 | 0.57 | 0.75 |  |  | 1.11 | 77 | 19.7411 | 20.12325 | 4066 | 2.982703 | 3.001876 | 0.01917303 | Hydrogen
| 48 | AMC-850-5 | Hydrogen | 0 | 0 | 0 | 0 | 0.1086 | -1.2 | 2406 | 1.34 | 0.26 | 1.08 |  |  | 0.13 | 77 | 0.4530744 | 5.558124 | 4067 | -0.7916989 | 1.715261 | 2.506959 | Hydrogen
| 49 |  | Hydrogen | 0 | 0 | 0 | 0 | 0.1086 | -1.2 | 2406 | 1.34 | 0.26 | 1.08 |  |  | 0.13 | 77 | 0.8414239 | 7.544453 | 4067 | -0.1726596 | 2.020813 | 2.193472 | Hydrogen
| 50 |  | Hydrogen | 0 | 0 | 0 | 0 | 0.1086 | -1.2 | 2406 | 1.34 | 0.26 | 1.08 |  |  | 0.13 | 77 | 1.229773 | 9.190645 | 4067 | 0.20683 | 2.218186 | 2.011356 | Hydrogen
| 51 |  | Hydrogen | 0 | 0 | 0 | 0 | 0.1086 | -1.2 | 2406 | 1.34 | 0.26 | 1.08 |  |  | 0.13 | 77 | 1.941748 | 11.17881 | 4067 | 0.6635884 | 2.41402 | 1.750431 | Hydrogen
| 52 |  | Hydrogen | 0 | 0 | 0 | 0 | 0.1086 | -1.2 | 2406 | 1.34 | 0.26 | 1.08 |  |  | 0.13 | 77 | 3.94822 | 13.85458 | 4067 | 1.373265 | 2.628616 | 1.255351 | Hydrogen
| 53 |  | Hydrogen | 0 | 0 | 0 | 0 | 0.1086 | -1.2 | 2406 | 1.34 | 0.26 | 1.08 |  |  | 0.13 | 77 | 6.278317 | 16.07868 | 4067 | 1.837102 | 2.777494 | 0.9403919 | Hydrogen
| 54 |  | Hydrogen | 0 | 0 | 0 | 0 | 0.1086 | -1.2 | 2406 | 1.34 | 0.26 | 1.08 |  |  | 0.13 | 77 | 8.932039 | 17.7944 | 4067 | 2.189645 | 2.878884 | 0.6892391 | Hydrogen
| 55 |  | Hydrogen | 0 | 0 | 0 | 0 | 0.1086 | -1.2 | 2406 | 1.34 | 0.26 | 1.08 |  |  | 0.13 | 77 | 12.10356 | 19.39968 | 4067 | 2.4935 | 2.965257 | 0.471757 | Hydrogen
| 56 |  | Hydrogen | 0 | 0 | 0 | 0 | 0.1086 | -1.2 | 2406 | 1.34 | 0.26 | 1.08 |  |  | 0.13 | 77 | 15.27508 | 20.83489 | 4067 | 2.726223 | 3.036629 | 0.3104063 | Hydrogen
| 57 |  | Hydrogen | 0 | 0 | 0 | 0 | 0.1086 | -1.2 | 2406 | 1.34 | 0.26 | 1.08 |  |  | 0.13 | 77 | 19.61165 | 22.73022 | 4067 | 2.976124 | 3.123696 | 0.1475717 | Hydrogen
| 58 | AMC-750-5 | Hydrogen | 0 | 0 | 0 | 0 | 0.1086 | -1.2 | 2378 | 1.25 | 0.23 | 1.02 |  |  | 0.41 | 77 | 0.1941748 | 5.783414 | 4068 | -1.638997 | 1.754994 | 3.393991 | Hydrogen
| 59 |  | Hydrogen | 0 | 0 | 0 | 0 | 0.1086 | -1.2 | 2378 | 1.25 | 0.23 | 1.02 |  |  | 0.41 | 77 | 0.9061489 | 9.415568 | 4068 | -0.09855167 | 2.242364 | 2.340916 | Hydrogen
| 60 |  | Hydrogen | 0 | 0 | 0 | 0 | 0.1086 | -1.2 | 2378 | 1.25 | 0.23 | 1.02 |  |  | 0.41 | 77 | 1.618123 | 12.36745 | 4068 | 0.4812668 | 2.515068 | 2.033801 | Hydrogen
| 61 |  | Hydrogen | 0 | 0 | 0 | 0 | 0.1086 | -1.2 | 2378 | 1.25 | 0.23 | 1.02 |  |  | 0.41 | 77 | 3.171521 | 14.41707 | 4068 | 1.154211 | 2.668413 | 1.514202 | Hydrogen
| 62 |  | Hydrogen | 0 | 0 | 0 | 0 | 0.1086 | -1.2 | 2378 | 1.25 | 0.23 | 1.02 |  |  | 0.41 | 77 | 5.177994 | 16.46926 | 4068 | 1.644418 | 2.801496 | 1.157078 | Hydrogen
| 63 |  | Hydrogen | 0 | 0 | 0 | 0 | 0.1086 | -1.2 | 2378 | 1.25 | 0.23 | 1.02 |  |  | 0.41 | 77 | 7.831715 | 18.35506 | 4068 | 2.058182 | 2.909905 | 0.8517235 | Hydrogen
| 64 |  | Hydrogen | 0 | 0 | 0 | 0 | 0.1086 | -1.2 | 2378 | 1.25 | 0.23 | 1.02 |  |  | 0.41 | 77 | 10.93851 | 20.07335 | 4068 | 2.39229 | 2.999393 | 0.6071032 | Hydrogen
| 65 |  | Hydrogen | 0 | 0 | 0 | 0 | 0.1086 | -1.2 | 2378 | 1.25 | 0.23 | 1.02 |  |  | 0.41 | 77 | 14.04531 | 21.56488 | 4068 | 2.642288 | 3.071066 | 0.4287778 | Hydrogen
| 66 |  | Hydrogen | 0 | 0 | 0 | 0 | 0.1086 | -1.2 | 2378 | 1.25 | 0.23 | 1.02 |  |  | 0.41 | 77 | 17.411 | 22.94451 | 4068 | 2.857102 | 3.133079 | 0.2759762 | Hydrogen
| 67 |  | Hydrogen | 0 | 0 | 0 | 0 | 0.1086 | -1.2 | 2378 | 1.25 | 0.23 | 1.02 |  |  | 0.41 | 77 | 19.67638 | 23.86438 | 4068 | 2.979419 | 3.172387 | 0.1929682 | Hydrogen
94 | 0 | HNO3-COMP | Hydrogen | 0 | 0 | 0 | 0 | 0.1086 | -1.2 | 955.2 | 0.479 | 0.334 | 0.145 |  |  |  | 77 | 0.008333333 | 1.004724 | 4069 | -4.787492 | 0.004713126 | 4.792205 | Hydrogen
| 1 |  | Hydrogen | 0 | 0 | 0 | 0 | 0.1086 | -1.2 | 955.2 | 0.479 | 0.334 | 0.145 |  |  |  | 77 | 0.01833333 | 1.856135 | 4069 | -3.999034 | 0.6184966 | 4.617531 | Hydrogen
| 2 |  | Hydrogen | 0 | 0 | 0 | 0 | 0.1086 | -1.2 | 955.2 | 0.479 | 0.334 | 0.145 |  |  |  | 77 | 0.05 | 2.587956 | 4069 | -2.995732 | 0.9508685 | 3.946601 | Hydrogen
| 3 |  | Hydrogen | 0 | 0 | 0 | 0 | 0.1086 | -1.2 | 955.2 | 0.479 | 0.334 | 0.145 |  |  |  | 77 | 0.1333333 | 3.608435 | 4069 | -2.014903 | 1.283274 | 3.298177 | Hydrogen
| 4 |  | Hydrogen | 0 | 0 | 0 | 0 | 0.1086 | -1.2 | 955.2 | 0.479 | 0.334 | 0.145 |  |  |  | 77 | 0.2583333 | 4.423824 | 4069 | -1.353505 | 1.487004 | 2.840509 | Hydrogen
| 5 |  | Hydrogen | 0 | 0 | 0 | 0 | 0.1086 | -1.2 | 955.2 | 0.479 | 0.334 | 0.145 |  |  |  | 77 | 0.395 | 5.051667 | 4069 | -0.9288695 | 1.619718 | 2.548588 | Hydrogen
| 6 |  | Hydrogen | 0 | 0 | 0 | 0 | 0.1086 | -1.2 | 955.2 | 0.479 | 0.334 | 0.145 |  |  |  | 77 | 0.5366667 | 5.458013 | 4069 | -0.6223781 | 1.697085 | 2.319463 | Hydrogen
| 7 |  | Hydrogen | 0 | 0 | 0 | 0 | 0.1086 | -1.2 | 955.2 | 0.479 | 0.334 | 0.145 |  |  |  | 77 | 0.6983333 | 5.898082 | 4069 | -0.3590587 | 1.774627 | 2.133686 | Hydrogen
| 8 |  | Hydrogen | 0 | 0 | 0 | 0 | 0.1086 | -1.2 | 955.2 | 0.479 | 0.334 | 0.145 |  |  |  | 77 | 0.825 | 6.151399 | 4069 | -0.1923719 | 1.81668 | 2.009051 | Hydrogen
| 9 |  | Hydrogen | 0 | 0 | 0 | 0 | 0.1086 | -1.2 | 955.2 | 0.479 | 0.334 | 0.145 |  |  |  | 77 | 0.9583333 | 6.370539 | 4069 | -0.04255961 | 1.851684 | 1.894244 | Hydrogen
| 10 | W_COMP | Hydrogen | 0 | 0 | 0 | 0 | 0.1086 | -1.2 | 801.95 | 0.414 | 0.319 | 0.095 |  |  |  | 77 | 0.008333333 | 0.9195661 | 4070 | -4.787492 | -0.08385335 | 4.703638 | Hydrogen
| 11 |  | Hydrogen | 0 | 0 | 0 | 0 | 0.1086 | -1.2 | 801.95 | 0.414 | 0.319 | 0.095 |  |  |  | 77 | 0.01833333 | 1.651756 | 4070 | -3.999034 | 0.5018389 | 4.500873 | Hydrogen
| 12 |  | Hydrogen | 0 | 0 | 0 | 0 | 0.1086 | -1.2 | 801.95 | 0.414 | 0.319 | 0.095 |  |  |  | 77 | 0.04666667 | 2.34957 | 4070 | -3.064725 | 0.8542324 | 3.918958 | Hydrogen
| 13 |  | Hydrogen | 0 | 0 | 0 | 0 | 0.1086 | -1.2 | 801.95 | 0.414 | 0.319 | 0.095 |  |  |  | 77 | 0.1216667 | 3.182843 | 4070 | -2.10647 | 1.157775 | 3.264245 | Hydrogen
| 14 |  | Hydrogen | 0 | 0 | 0 | 0 | 0.1086 | -1.2 | 801.95 | 0.414 | 0.319 | 0.095 |  |  |  | 77 | 0.2116667 | 3.845543 | 4070 | -1.552743 | 1.346915 | 2.899657 | Hydrogen
| 15 |  | Hydrogen | 0 | 0 | 0 | 0 | 0.1086 | -1.2 | 801.95 | 0.414 | 0.319 | 0.095 |  |  |  | 77 | 0.3283333 | 4.4056 | 4070 | -1.113726 | 1.482876 | 2.596602 | Hydrogen
| 16 |  | Hydrogen | 0 | 0 | 0 | 0 | 0.1086 | -1.2 | 801.95 | 0.414 | 0.319 | 0.095 |  |  |  | 77 | 0.4533333 | 4.863325 | 4070 | -0.7911276 | 1.581722 | 2.37285 | Hydrogen
| 17 |  | Hydrogen | 0 | 0 | 0 | 0 | 0.1086 | -1.2 | 801.95 | 0.414 | 0.319 | 0.095 |  |  |  | 77 | 0.59 | 5.20163 | 4070 | -0.5276327 | 1.648972 | 2.176605 | Hydrogen
| 18 |  | Hydrogen | 0 | 0 | 0 | 0 | 0.1086 | -1.2 | 801.95 | 0.414 | 0.319 | 0.095 |  |  |  | 77 | 0.745 | 5.50556 | 4070 | -0.2943711 | 1.705758 | 2.000129 | Hydrogen
| 19 |  | Hydrogen | 0 | 0 | 0 | 0 | 0.1086 | -1.2 | 801.95 | 0.414 | 0.319 | 0.095 |  |  |  | 77 | 0.8616667 | 5.724984 | 4070 | -0.1488868 | 1.74484 | 1.893726 | Hydrogen
| 20 |  | Hydrogen | 0 | 0 | 0 | 0 | 0.1086 | -1.2 | 801.95 | 0.414 | 0.319 | 0.095 |  |  |  | 77 | 0.985 | 5.927263 | 4070 | -0.01511364 | 1.779563 | 1.794676 | Hydrogen
| 21 | CONV_AC | Hydrogen | 0 | 0 | 0 | 0 | 0.1086 | -1.2 | 775.41 | 0.412 | 0.35 | 0.062 |  |  |  | 77 | 0.015 | 0.8002311 | 4071 | -4.199705 | -0.2228547 | 3.97685 | Hydrogen
| 22 |  | Hydrogen | 0 | 0 | 0 | 0 | 0.1086 | -1.2 | 775.41 | 0.412 | 0.35 | 0.062 |  |  |  | 77 | 0.02666667 | 1.328013 | 4071 | -3.624341 | 0.2836838 | 3.908025 | Hydrogen
| 23 |  | Hydrogen | 0 | 0 | 0 | 0 | 0.1086 | -1.2 | 775.41 | 0.412 | 0.35 | 0.062 |  |  |  | 77 | 0.07 | 2.076667 | 4071 | -2.65926 | 0.730764 | 3.390024 | Hydrogen
| 24 |  | Hydrogen | 0 | 0 | 0 | 0 | 0.1086 | -1.2 | 775.41 | 0.412 | 0.35 | 0.062 |  |  |  | 77 | 0.125 | 2.60371 | 4071 | -2.079442 | 0.9569375 | 3.036379 | Hydrogen
| 25 |  | Hydrogen | 0 | 0 | 0 | 0 | 0.1086 | -1.2 | 775.41 | 0.412 | 0.35 | 0.062 |  |  |  | 77 | 0.2233333 | 3.249238 | 4071 | -1.49909 | 1.17842 | 2.67751 | Hydrogen
| 26 |  | Hydrogen | 0 | 0 | 0 | 0 | 0.1086 | -1.2 | 775.41 | 0.412 | 0.35 | 0.062 |  |  |  | 77 | 0.315 | 3.673467 | 4071 | -1.155183 | 1.301136 | 2.456319 | Hydrogen
| 27 |  | Hydrogen | 0 | 0 | 0 | 0 | 0.1086 | -1.2 | 775.41 | 0.412 | 0.35 | 0.062 |  |  |  | 77 | 0.4166667 | 4.080495 | 4071 | -0.8754687 | 1.406218 | 2.281687 | Hydrogen
| 28 |  | Hydrogen | 0 | 0 | 0 | 0 | 0.1086 | -1.2 | 775.41 | 0.412 | 0.35 | 0.062 |  |  |  | 77 | 0.535 | 4.40208 | 4071 | -0.6254885 | 1.482077 | 2.107566 | Hydrogen
| 29 |  | Hydrogen | 0 | 0 | 0 | 0 | 0.1086 | -1.2 | 775.41 | 0.412 | 0.35 | 0.062 |  |  |  | 77 | 0.665 | 4.706436 | 4071 | -0.4079682 | 1.548931 | 1.956899 | Hydrogen
| 30 |  | Hydrogen | 0 | 0 | 0 | 0 | 0.1086 | -1.2 | 775.41 | 0.412 | 0.35 | 0.062 |  |  |  | 77 | 0.7583333 | 4.909225 | 4071 | -0.2766322 | 1.591116 | 1.867748 | Hydrogen
| 31 |  | Hydrogen | 0 | 0 | 0 | 0 | 0.1086 | -1.2 | 775.41 | 0.412 | 0.35 | 0.062 |  |  |  | 77 | 0.8683333 | 5.077668 | 4071 | -0.1411796 | 1.624852 | 1.766032 | Hydrogen
| 32 |  | Hydrogen | 0 | 0 | 0 | 0 | 0.1086 | -1.2 | 775.41 | 0.412 | 0.35 | 0.062 |  |  |  | 77 | 0.97 | 5.246253 | 4071 | -0.03045921 | 1.657514 | 1.687973 | Hydrogen
95 | 0 | CY80015 | Hydrogen | 0 | 0 | 0 | 0 | 0.1086 | -1.2 | 1666 | 1.06 | 0.45 | 0.61 |  |  |  | 77 | 0.1914056 | 4.261603 | 4072 | -1.653361 | 1.449645 | 3.103006 | Hydrogen
| 1 |  | Hydrogen | 0 | 0 | 0 | 0 | 0.1086 | -1.2 | 1666 | 1.06 | 0.45 | 0.61 |  |  |  | 77 | 0.4806355 | 6.033755 | 4072 | -0.7326461 | 1.79737 | 2.530016 | Hydrogen
| 2 |  | Hydrogen | 0 | 0 | 0 | 0 | 0.1086 | -1.2 | 1666 | 1.06 | 0.45 | 0.61 |  |  |  | 77 | 1.105297 | 7.848101 | 4072 | 0.1001138 | 2.060272 | 1.960158 | Hydrogen
| 3 |  | Hydrogen | 0 | 0 | 0 | 0 | 0.1086 | -1.2 | 1666 | 1.06 | 0.45 | 0.61 |  |  |  | 77 | 1.895434 | 9.2827 | 4072 | 0.6394479 | 2.228152 | 1.588705 | Hydrogen
| 4 |  | Hydrogen | 0 | 0 | 0 | 0 | 0.1086 | -1.2 | 1666 | 1.06 | 0.45 | 0.61 |  |  |  | 77 | 3.13132 | 10.50633 | 4072 | 1.141455 | 2.351978 | 1.210523 | Hydrogen
| 5 |  | Hydrogen | 0 | 0 | 0 | 0 | 0.1086 | -1.2 | 1666 | 1.06 | 0.45 | 0.61 |  |  |  | 77 | 4.814605 | 11.81435 | 4072 | 1.571654 | 2.469315 | 0.8976605 | Hydrogen
| 6 |  | Hydrogen | 0 | 0 | 0 | 0 | 0.1086 | -1.2 | 1666 | 1.06 | 0.45 | 0.61 |  |  |  | 77 | 8.007685 | 13.37553 | 4072 | 2.080402 | 2.593427 | 0.5130251 | Hydrogen
| 7 |  | Hydrogen | 0 | 0 | 0 | 0 | 0.1086 | -1.2 | 1666 | 1.06 | 0.45 | 0.61 |  |  |  | 77 | 11.14348 | 14.68354 | 4072 | 2.410855 | 2.686727 | 0.2758725 | Hydrogen
| 8 |  | Hydrogen | 0 | 0 | 0 | 0 | 0.1086 | -1.2 | 1666 | 1.06 | 0.45 | 0.61 |  |  |  | 77 | 14.61354 | 15.82278 | 4072 | 2.681948 | 2.761451 | 0.07950282 | Hydrogen
| 9 |  | Hydrogen | 0 | 0 | 0 | 0 | 0.1086 | -1.2 | 1666 | 1.06 | 0.45 | 0.61 |  |  |  | 77 | 17.35497 | 16.54008 | 4072 | 2.853879 | 2.805787 | -0.04809228 | Hydrogen
| 10 |  | Hydrogen | 0 | 0 | 0 | 0 | 0.1086 | -1.2 | 1666 | 1.06 | 0.45 | 0.61 |  |  |  | 77 | 20.04125 | 17.38397 | 4072 | 2.997793 | 2.855548 | -0.1422444 | Hydrogen
| 11 | CY85015 | Hydrogen | 0 | 0 | 0 | 0 | 0.1086 | -1.2 | 1626 | 0.97 | 0.36 | 0.61 |  |  |  | 77 | 0.07048064 | 2.616034 | 4073 | -2.652417 | 0.9616593 | 3.614077 | Hydrogen
| 12 |  | Hydrogen | 0 | 0 | 0 | 0 | 0.1086 | -1.2 | 1626 | 0.97 | 0.36 | 0.61 |  |  |  | 77 | 0.4704995 | 4.219409 | 4073 | -0.7539604 | 1.439695 | 2.193656 | Hydrogen
| 13 |  | Hydrogen | 0 | 0 | 0 | 0 | 0.1086 | -1.2 | 1626 | 0.97 | 0.36 | 0.61 |  |  |  | 77 | 1.37449 | 6.033755 | 4073 | 0.3180829 | 1.79737 | 1.479287 | Hydrogen
| 14 |  | Hydrogen | 0 | 0 | 0 | 0 | 0.1086 | -1.2 | 1626 | 0.97 | 0.36 | 0.61 |  |  |  | 77 | 2.501945 | 7.848101 | 4073 | 0.9170683 | 2.060272 | 1.143203 | Hydrogen
| 15 |  | Hydrogen | 0 | 0 | 0 | 0 | 0.1086 | -1.2 | 1626 | 0.97 | 0.36 | 0.61 |  |  |  | 77 | 4.186173 | 9.324895 | 4073 | 1.431787 | 2.232688 | 0.8009008 | Hydrogen
| 16 |  | Hydrogen | 0 | 0 | 0 | 0 | 0.1086 | -1.2 | 1626 | 0.97 | 0.36 | 0.61 |  |  |  | 77 | 6.484218 | 10.67511 | 4073 | 1.869371 | 2.367914 | 0.4985431 | Hydrogen
| 17 |  | Hydrogen | 0 | 0 | 0 | 0 | 0.1086 | -1.2 | 1626 | 0.97 | 0.36 | 0.61 |  |  |  | 77 | 8.780614 | 11.72996 | 4073 | 2.172546 | 2.462146 | 0.2895997 | Hydrogen
| 18 |  | Hydrogen | 0 | 0 | 0 | 0 | 0.1086 | -1.2 | 1626 | 0.97 | 0.36 | 0.61 |  |  |  | 77 | 12.02767 | 12.95359 | 4073 | 2.48721 | 2.561373 | 0.07416257 | Hydrogen
| 19 |  | Hydrogen | 0 | 0 | 0 | 0 | 0.1086 | -1.2 | 1626 | 0.97 | 0.36 | 0.61 |  |  |  | 77 | 14.71348 | 13.71308 | 4073 | 2.688764 | 2.61835 | -0.07041401 | Hydrogen
| 20 |  | Hydrogen | 0 | 0 | 0 | 0 | 0.1086 | -1.2 | 1626 | 0.97 | 0.36 | 0.61 |  |  |  | 77 | 17.56736 | 14.55696 | 4073 | 2.866042 | 2.678069 | -0.1879731 | Hydrogen
| 21 |  | Hydrogen | 0 | 0 | 0 | 0 | 0.1086 | -1.2 | 1626 | 0.97 | 0.36 | 0.61 |  |  |  | 77 | 19.97266 | 15.10549 | 4073 | 2.994364 | 2.715058 | -0.2793062 | Hydrogen
| 22 | CY90015 | Hydrogen | 0 | 0 | 0 | 0 | 0.1086 | -1.2 | 1339 | 0.78 | 0.28 | 0.5 |  |  |  | 77 | 0.2899371 | 1.898734 | 4074 | -1.238091 | 0.6411874 | 1.879279 | Hydrogen
| 23 |  | Hydrogen | 0 | 0 | 0 | 0 | 0.1086 | -1.2 | 1339 | 0.78 | 0.28 | 0.5 |  |  |  | 77 | 0.576574 | 3.206751 | 4074 | -0.5506515 | 1.165258 | 1.71591 | Hydrogen
| 24 |  | Hydrogen | 0 | 0 | 0 | 0 | 0.1086 | -1.2 | 1339 | 0.78 | 0.28 | 0.5 |  |  |  | 77 | 1.31061 | 4.599156 | 4074 | 0.2704925 | 1.525873 | 1.25538 | Hydrogen
| 25 |  | Hydrogen | 0 | 0 | 0 | 0 | 0.1086 | -1.2 | 1339 | 0.78 | 0.28 | 0.5 |  |  |  | 77 | 3.108927 | 6.49789 | 4074 | 1.134278 | 1.871478 | 0.7372 | Hydrogen
| 26 |  | Hydrogen | 0 | 0 | 0 | 0 | 0.1086 | -1.2 | 1339 | 0.78 | 0.28 | 0.5 |  |  |  | 77 | 4.959102 | 7.679325 | 4074 | 1.601225 | 2.038532 | 0.4373069 | Hydrogen
| 27 |  | Hydrogen | 0 | 0 | 0 | 0 | 0.1086 | -1.2 | 1339 | 0.78 | 0.28 | 0.5 |  |  |  | 77 | 8.149824 | 8.818565 | 4074 | 2.097996 | 2.176859 | 0.07886282 | Hydrogen
| 28 |  | Hydrogen | 0 | 0 | 0 | 0 | 0.1086 | -1.2 | 1339 | 0.78 | 0.28 | 0.5 |  |  |  | 77 | 11.05957 | 9.662447 | 4074 | 2.403296 | 2.268247 | -0.1350489 | Hydrogen
| 29 |  | Hydrogen | 0 | 0 | 0 | 0 | 0.1086 | -1.2 | 1339 | 0.78 | 0.28 | 0.5 |  |  |  | 77 | 14.08081 | 10.46414 | 4074 | 2.644813 | 2.347954 | -0.2968588 | Hydrogen
| 30 |  | Hydrogen | 0 | 0 | 0 | 0 | 0.1086 | -1.2 | 1339 | 0.78 | 0.28 | 0.5 |  |  |  | 77 | 17.10134 | 11.13924 | 4074 | 2.839157 | 2.410474 | -0.4286826 | Hydrogen
| 31 |  | Hydrogen | 0 | 0 | 0 | 0 | 0.1086 | -1.2 | 1339 | 0.78 | 0.28 | 0.5 |  |  |  | 77 | 19.95309 | 11.60338 | 4074 | 2.993384 | 2.451296 | -0.542088 | Hydrogen
| 32 | CY95015 | Hydrogen | 0 | 0 | 0 | 0 | 0.1086 | -1.2 | 1084 | 0.66 | 0.29 | 0.37 |  |  |  | 77 | 0.1746694 | 1.265823 | 4075 | -1.74486 | 0.2357223 | 1.980583 | Hydrogen
| 33 |  | Hydrogen | 0 | 0 | 0 | 0 | 0.1086 | -1.2 | 1084 | 0.66 | 0.29 | 0.37 |  |  |  | 77 | 0.4056762 | 2.616034 | 4075 | -0.9022001 | 0.9616593 | 1.863859 | Hydrogen
| 34 |  | Hydrogen | 0 | 0 | 0 | 0 | 0.1086 | -1.2 | 1084 | 0.66 | 0.29 | 0.37 |  |  |  | 77 | 0.9157768 | 3.924051 | 4075 | -0.08798259 | 1.367124 | 1.455107 | Hydrogen
| 35 |  | Hydrogen | 0 | 0 | 0 | 0 | 0.1086 | -1.2 | 1084 | 0.66 | 0.29 | 0.37 |  |  |  | 77 | 1.98548 | 5.400844 | 4075 | 0.6858605 | 1.686555 | 1.000695 | Hydrogen
| 36 |  | Hydrogen | 0 | 0 | 0 | 0 | 0.1086 | -1.2 | 1084 | 0.66 | 0.29 | 0.37 |  |  |  | 77 | 3.612899 | 6.708861 | 4075 | 1.28451 | 1.903429 | 0.6189188 | Hydrogen
| 37 |  | Hydrogen | 0 | 0 | 0 | 0 | 0.1086 | -1.2 | 1084 | 0.66 | 0.29 | 0.37 |  |  |  | 77 | 5.74099 | 7.637131 | 4075 | 1.747632 | 2.033022 | 0.2853904 | Hydrogen
| 38 |  | Hydrogen | 0 | 0 | 0 | 0 | 0.1086 | -1.2 | 1084 | 0.66 | 0.29 | 0.37 |  |  |  | 77 | 9.043443 | 8.776371 | 4075 | 2.20204 | 2.172063 | -0.02997698 | Hydrogen
| 39 |  | Hydrogen | 0 | 0 | 0 | 0 | 0.1086 | -1.2 | 1084 | 0.66 | 0.29 | 0.37 |  |  |  | 77 | 11.67291 | 9.451477 | 4075 | 2.457271 | 2.246171 | -0.2111 | Hydrogen
| 40 |  | Hydrogen | 0 | 0 | 0 | 0 | 0.1086 | -1.2 | 1084 | 0.66 | 0.29 | 0.37 |  |  |  | 77 | 13.85451 | 9.957806 | 4075 | 2.628611 | 2.298357 | -0.3302543 | Hydrogen
| 41 |  | Hydrogen | 0 | 0 | 0 | 0 | 0.1086 | -1.2 | 1084 | 0.66 | 0.29 | 0.37 |  |  |  | 77 | 17.21024 | 10.63291 | 4075 | 2.845505 | 2.363954 | -0.4815505 | Hydrogen
| 42 |  | Hydrogen | 0 | 0 | 0 | 0 | 0.1086 | -1.2 | 1084 | 0.66 | 0.29 | 0.37 |  |  |  | 77 | 20.0066 | 11.18143 | 4075 | 2.996062 | 2.414255 | -0.5818075 | Hydrogen
| 43 | CY8002 | Hydrogen | 0 | 0 | 0 | 0 | 0.1086 | -1.2 | 1833 | 1.06 | 0.38 | 0.68 |  |  |  | 77 | 0.2688172 | 3.827607 | 4076 | -1.313724 | 1.34224 | 2.655963 | Hydrogen
| 44 |  | Hydrogen | 0 | 0 | 0 | 0 | 0.1086 | -1.2 | 1833 | 1.06 | 0.38 | 0.68 |  |  |  | 77 | 0.6989247 | 6.392046 | 4076 | -0.3582122 | 1.855054 | 2.213267 | Hydrogen
| 45 |  | Hydrogen | 0 | 0 | 0 | 0 | 0.1086 | -1.2 | 1833 | 1.06 | 0.38 | 0.68 |  |  |  | 77 | 1.290323 | 8.670696 | 4076 | 0.2548922 | 2.159949 | 1.905057 | Hydrogen
| 46 |  | Hydrogen | 0 | 0 | 0 | 0 | 0.1086 | -1.2 | 1833 | 1.06 | 0.38 | 0.68 |  |  |  | 77 | 2.526882 | 10.70232 | 4076 | 0.926986 | 2.37046 | 1.443474 | Hydrogen
| 47 |  | Hydrogen | 0 | 0 | 0 | 0 | 0.1086 | -1.2 | 1833 | 1.06 | 0.38 | 0.68 |  |  |  | 77 | 4.462366 | 12.89403 | 4076 | 1.495679 | 2.556764 | 1.061085 | Hydrogen
| 48 |  | Hydrogen | 0 | 0 | 0 | 0 | 0.1086 | -1.2 | 1833 | 1.06 | 0.38 | 0.68 |  |  |  | 77 | 7.150538 | 14.55314 | 4076 | 1.967188 | 2.677807 | 0.7106192 | Hydrogen
| 49 |  | Hydrogen | 0 | 0 | 0 | 0 | 0.1086 | -1.2 | 1833 | 1.06 | 0.38 | 0.68 |  |  |  | 77 | 10.48387 | 16.08742 | 4076 | 2.349838 | 2.778038 | 0.4281998 | Hydrogen
| 50 |  | Hydrogen | 0 | 0 | 0 | 0 | 0.1086 | -1.2 | 1833 | 1.06 | 0.38 | 0.68 |  |  |  | 77 | 13.60215 | 17.29672 | 4076 | 2.610228 | 2.850517 | 0.2402888 | Hydrogen
| 51 |  | Hydrogen | 0 | 0 | 0 | 0 | 0.1086 | -1.2 | 1833 | 1.06 | 0.38 | 0.68 |  |  |  | 77 | 16.6129 | 18.22132 | 4076 | 2.81018 | 2.902592 | 0.09241248 | Hydrogen
| 52 |  | Hydrogen | 0 | 0 | 0 | 0 | 0.1086 | -1.2 | 1833 | 1.06 | 0.38 | 0.68 |  |  |  | 77 | 19.94624 | 19.18534 | 4076 | 2.99304 | 2.954146 | -0.03889424 | Hydrogen
| 53 | CY8502 | Hydrogen | 0 | 0 | 0 | 0 | 0.1086 | -1.2 | 1395 | 0.88 | 0.47 | 0.41 |  |  |  | 77 | 0.1612903 | 4.642709 | 4077 | -1.824549 | 1.535298 | 3.359847 | Hydrogen
| 54 |  | Hydrogen | 0 | 0 | 0 | 0 | 0.1086 | -1.2 | 1395 | 0.88 | 0.47 | 0.41 |  |  |  | 77 | 0.2150538 | 6.108885 | 4077 | -1.536867 | 1.809744 | 3.346611 | Hydrogen
| 55 |  | Hydrogen | 0 | 0 | 0 | 0 | 0.1086 | -1.2 | 1395 | 0.88 | 0.47 | 0.41 |  |  |  | 77 | 0.483871 | 7.859317 | 4077 | -0.725937 | 2.0617 | 2.787637 | Hydrogen
| 56 |  | Hydrogen | 0 | 0 | 0 | 0 | 0.1086 | -1.2 | 1395 | 0.88 | 0.47 | 0.41 |  |  |  | 77 | 0.9677419 | 9.079342 | 4077 | -0.03278982 | 2.206002 | 2.238792 | Hydrogen
| 57 |  | Hydrogen | 0 | 0 | 0 | 0 | 0.1086 | -1.2 | 1395 | 0.88 | 0.47 | 0.41 |  |  |  | 77 | 1.935484 | 10.62326 | 4077 | 0.6603574 | 2.363046 | 1.702689 | Hydrogen
| 58 |  | Hydrogen | 0 | 0 | 0 | 0 | 0.1086 | -1.2 | 1395 | 0.88 | 0.47 | 0.41 |  |  |  | 77 | 3.27957 | 11.88052 | 4077 | 1.187712 | 2.4749 | 1.287187 | Hydrogen
| 59 |  | Hydrogen | 0 | 0 | 0 | 0 | 0.1086 | -1.2 | 1395 | 0.88 | 0.47 | 0.41 |  |  |  | 77 | 5.107527 | 12.97287 | 4077 | 1.630715 | 2.56286 | 0.9321447 | Hydrogen
| 60 |  | Hydrogen | 0 | 0 | 0 | 0 | 0.1086 | -1.2 | 1395 | 0.88 | 0.47 | 0.41 |  |  |  | 77 | 8.064516 | 14.22355 | 4077 | 2.087474 | 2.654899 | 0.5674254 | Hydrogen
| 61 |  | Hydrogen | 0 | 0 | 0 | 0 | 0.1086 | -1.2 | 1395 | 0.88 | 0.47 | 0.41 |  |  |  | 77 | 11.02151 | 15.27057 | 4077 | 2.399848 | 2.725927 | 0.326079 | Hydrogen
| 62 |  | Hydrogen | 0 | 0 | 0 | 0 | 0.1086 | -1.2 | 1395 | 0.88 | 0.47 | 0.41 |  |  |  | 77 | 14.08602 | 16.19495 | 4077 | 2.645183 | 2.784699 | 0.1395165 | Hydrogen
| 63 |  | Hydrogen | 0 | 0 | 0 | 0 | 0.1086 | -1.2 | 1395 | 0.88 | 0.47 | 0.41 |  |  |  | 77 | 17.41935 | 17.24044 | 4077 | 2.857582 | 2.847258 | -0.01032442 | Hydrogen
| 64 |  | Hydrogen | 0 | 0 | 0 | 0 | 0.1086 | -1.2 | 1395 | 0.88 | 0.47 | 0.41 |  |  |  | 77 | 20.05376 | 17.79997 | 4077 | 2.998417 | 2.879197 | -0.1192201 | Hydrogen
| 65 | CY9002 | Hydrogen | 0 | 0 | 0 | 0 | 0.1086 | -1.2 | 887 | 0.76 | 0.52 | 0.24 |  |  |  | 77 | 0.1075269 | 2.198936 | 4078 | -2.230014 | 0.7879735 | 3.017988 | Hydrogen
| 66 |  | Hydrogen | 0 | 0 | 0 | 0 | 0.1086 | -1.2 | 887 | 0.76 | 0.52 | 0.24 |  |  |  | 77 | 0.483871 | 3.460132 | 4078 | -0.725937 | 1.241307 | 1.967244 | Hydrogen
| 67 |  | Hydrogen | 0 | 0 | 0 | 0 | 0.1086 | -1.2 | 887 | 0.76 | 0.52 | 0.24 |  |  |  | 77 | 0.8602151 | 4.802794 | 4078 | -0.1505729 | 1.569198 | 1.719771 | Hydrogen
| 68 |  | Hydrogen | 0 | 0 | 0 | 0 | 0.1086 | -1.2 | 887 | 0.76 | 0.52 | 0.24 |  |  |  | 77 | 1.88172 | 6.183562 | 4078 | 0.6321865 | 1.821895 | 1.189708 | Hydrogen
| 69 |  | Hydrogen | 0 | 0 | 0 | 0 | 0.1086 | -1.2 | 887 | 0.76 | 0.52 | 0.24 |  |  |  | 77 | 3.870968 | 7.601121 | 4078 | 1.353505 | 2.028296 | 0.6747912 | Hydrogen
| 70 |  | Hydrogen | 0 | 0 | 0 | 0 | 0.1086 | -1.2 | 887 | 0.76 | 0.52 | 0.24 |  |  |  | 77 | 6.290323 | 8.691063 | 4078 | 1.839012 | 2.162295 | 0.3232829 | Hydrogen
| 71 |  | Hydrogen | 0 | 0 | 0 | 0 | 0.1086 | -1.2 | 887 | 0.76 | 0.52 | 0.24 |  |  |  | 77 | 9.731183 | 9.695377 | 4078 | 2.275335 | 2.271649 | -0.003686276 | Hydrogen
| 72 |  | Hydrogen | 0 | 0 | 0 | 0 | 0.1086 | -1.2 | 887 | 0.76 | 0.52 | 0.24 |  |  |  | 77 | 12.74194 | 10.49778 | 4078 | 2.544899 | 2.351164 | -0.193735 | Hydrogen
| 73 |  | Hydrogen | 0 | 0 | 0 | 0 | 0.1086 | -1.2 | 887 | 0.76 | 0.52 | 0.24 |  |  |  | 77 | 15.43011 | 11.01636 | 4078 | 2.736321 | 2.399381 | -0.3369393 | Hydrogen
| 74 |  | Hydrogen | 0 | 0 | 0 | 0 | 0.1086 | -1.2 | 887 | 0.76 | 0.52 | 0.24 |  |  |  | 77 | 17.7957 | 11.49552 | 4078 | 2.878957 | 2.441958 | -0.4369993 | Hydrogen
| 75 |  | Hydrogen | 0 | 0 | 0 | 0 | 0.1086 | -1.2 | 887 | 0.76 | 0.52 | 0.24 |  |  |  | 77 | 20.10753 | 11.8527 | 4078 | 3.001094 | 2.472556 | -0.5285382 | Hydrogen
| 76 | CY9502 | Hydrogen | 0 | 0 | 0 | 0 | 0.1086 | -1.2 | 276 | 0.29 | 0.22 | 0.07 |  |  |  | 77 | 0.2150538 | 0.406237 | 4079 | -1.536867 | -0.9008186 | 0.6360487 | Hydrogen
| 77 |  | Hydrogen | 0 | 0 | 0 | 0 | 0.1086 | -1.2 | 276 | 0.29 | 0.22 | 0.07 |  |  |  | 77 | 0.7526882 | 1.055778 | 4079 | -0.2841043 | 0.05427813 | 0.3383824 | Hydrogen
| 78 |  | Hydrogen | 0 | 0 | 0 | 0 | 0.1086 | -1.2 | 276 | 0.29 | 0.22 | 0.07 |  |  |  | 77 | 1.88172 | 1.580711 | 4079 | 0.6321865 | 0.4578747 | -0.1743118 | Hydrogen
| 79 |  | Hydrogen | 0 | 0 | 0 | 0 | 0.1086 | -1.2 | 276 | 0.29 | 0.22 | 0.07 |  |  |  | 77 | 4.408602 | 2.018483 | 4079 | 1.483558 | 0.7023464 | -0.7812113 | Hydrogen
| 80 |  | Hydrogen | 0 | 0 | 0 | 0 | 0.1086 | -1.2 | 276 | 0.29 | 0.22 | 0.07 |  |  |  | 77 | 6.397849 | 2.417712 | 4079 | 1.855962 | 0.8828218 | -0.9731401 | Hydrogen
| 81 |  | Hydrogen | 0 | 0 | 0 | 0 | 0.1086 | -1.2 | 276 | 0.29 | 0.22 | 0.07 |  |  |  | 77 | 9.193548 | 2.73219 | 4079 | 2.218502 | 1.005104 | -1.213398 | Hydrogen
| 82 |  | Hydrogen | 0 | 0 | 0 | 0 | 0.1086 | -1.2 | 276 | 0.29 | 0.22 | 0.07 |  |  |  | 77 | 11.6129 | 2.926001 | 4079 | 2.452117 | 1.073637 | -1.37848 | Hydrogen
| 83 |  | Hydrogen | 0 | 0 | 0 | 0 | 0.1086 | -1.2 | 276 | 0.29 | 0.22 | 0.07 |  |  |  | 77 | 14.19355 | 3.159889 | 4079 | 2.652788 | 1.150537 | -1.502251 | Hydrogen
| 84 |  | Hydrogen | 0 | 0 | 0 | 0 | 0.1086 | -1.2 | 276 | 0.29 | 0.22 | 0.07 |  |  |  | 77 | 16.50538 | 3.313405 | 4079 | 2.803686 | 1.197976 | -1.60571 | Hydrogen
| 85 |  | Hydrogen | 0 | 0 | 0 | 0 | 0.1086 | -1.2 | 276 | 0.29 | 0.22 | 0.07 |  |  |  | 77 | 19.89247 | 3.544007 | 4079 | 2.990341 | 1.265258 | -1.725083 | Hydrogen
| 86 | CY8001 | Hydrogen | 0 | 0 | 0 | 0 | 0.1086 | -1.2 | 663 | 0.91 | 0.7 | 0.21 |  |  |  | 77 | 0.2661909 | 1.152448 | 4080 | -1.323541 | 0.1418881 | 1.46543 | Hydrogen
| 87 |  | Hydrogen | 0 | 0 | 0 | 0 | 0.1086 | -1.2 | 663 | 0.91 | 0.7 | 0.21 |  |  |  | 77 | 0.9535369 | 2.343924 | 4080 | -0.04757714 | 0.8518265 | 0.8994036 | Hydrogen
| 88 |  | Hydrogen | 0 | 0 | 0 | 0 | 0.1086 | -1.2 | 663 | 0.91 | 0.7 | 0.21 |  |  |  | 77 | 2.323416 | 2.897861 | 4080 | 0.8430384 | 1.063973 | 0.2209344 | Hydrogen
| 89 |  | Hydrogen | 0 | 0 | 0 | 0 | 0.1086 | -1.2 | 663 | 0.91 | 0.7 | 0.21 |  |  |  | 77 | 5.114863 | 3.647778 | 4080 | 1.632151 | 1.294118 | -0.3380323 | Hydrogen
| 90 |  | Hydrogen | 0 | 0 | 0 | 0 | 0.1086 | -1.2 | 663 | 0.91 | 0.7 | 0.21 |  |  |  | 77 | 8.063681 | 4.198576 | 4080 | 2.08737 | 1.434745 | -0.6526247 | Hydrogen
| 91 |  | Hydrogen | 0 | 0 | 0 | 0 | 0.1086 | -1.2 | 663 | 0.91 | 0.7 | 0.21 |  |  |  | 77 | 10.64356 | 4.5513 | 4080 | 2.364955 | 1.515413 | -0.8495418 | Hydrogen
| 92 |  | Hydrogen | 0 | 0 | 0 | 0 | 0.1086 | -1.2 | 663 | 0.91 | 0.7 | 0.21 |  |  |  | 77 | 13.38112 | 4.824187 | 4080 | 2.593845 | 1.573642 | -1.020202 | Hydrogen
| 93 |  | Hydrogen | 0 | 0 | 0 | 0 | 0.1086 | -1.2 | 663 | 0.91 | 0.7 | 0.21 |  |  |  | 77 | 16.06625 | 5.176702 | 4080 | 2.776721 | 1.644168 | -1.132553 | Hydrogen
| 94 |  | Hydrogen | 0 | 0 | 0 | 0 | 0.1086 | -1.2 | 663 | 0.91 | 0.7 | 0.21 |  |  |  | 77 | 18.17193 | 5.331562 | 4080 | 2.899878 | 1.673644 | -1.226234 | Hydrogen
| 95 |  | Hydrogen | 0 | 0 | 0 | 0 | 0.1086 | -1.2 | 663 | 0.91 | 0.7 | 0.21 |  |  |  | 77 | 19.75149 | 5.56699 | 4080 | 2.983229 | 1.716854 | -1.266375 | Hydrogen
| 96 | CY8502 | Hydrogen | 0 | 0 | 0 | 0 | 0.1086 | -1.2 | 521 | 1.13 | 1.01 | 0.12 |  |  |  | 77 | 0.5871059 | 3.10012 | 4081 | -0.5325501 | 1.131441 | 1.663991 | Hydrogen
| 97 |  | Hydrogen | 0 | 0 | 0 | 0 | 0.1086 | -1.2 | 521 | 1.13 | 1.01 | 0.12 |  |  |  | 77 | 1.800137 | 4.051983 | 4081 | 0.5878628 | 1.399206 | 0.8113435 | Hydrogen
| 98 |  | Hydrogen | 0 | 0 | 0 | 0 | 0.1086 | -1.2 | 521 | 1.13 | 1.01 | 0.12 |  |  |  | 77 | 3.9079 | 5.002067 | 4081 | 1.363 | 1.609851 | 0.2468509 | Hydrogen
| 99 |  | Hydrogen | 0 | 0 | 0 | 0 | 0.1086 | -1.2 | 521 | 1.13 | 1.01 | 0.12 |  |  |  | 77 | 6.330928 | 5.752717 | 4081 | 1.845447 | 1.749672 | -0.09577471 | Hydrogen
| 100 |  | Hydrogen | 0 | 0 | 0 | 0 | 0.1086 | -1.2 | 521 | 1.13 | 1.01 | 0.12 |  |  |  | 77 | 8.85901 | 6.423635 | 4081 | 2.181435 | 1.859984 | -0.3214509 | Hydrogen
| 101 |  | Hydrogen | 0 | 0 | 0 | 0 | 0.1086 | -1.2 | 521 | 1.13 | 1.01 | 0.12 |  |  |  | 77 | 11.70246 | 6.934881 | 4081 | 2.459799 | 1.936564 | -0.5232353 | Hydrogen
| 102 |  | Hydrogen | 0 | 0 | 0 | 0 | 0.1086 | -1.2 | 521 | 1.13 | 1.01 | 0.12 |  |  |  | 77 | 14.96707 | 7.48505 | 4081 | 2.705852 | 2.012908 | -0.6929445 | Hydrogen
| 103 |  | Hydrogen | 0 | 0 | 0 | 0 | 0.1086 | -1.2 | 521 | 1.13 | 1.01 | 0.12 |  |  |  | 77 | 17.6522 | 7.837565 | 4081 | 2.870861 | 2.058928 | -0.8119325 | Hydrogen
| 104 |  | Hydrogen | 0 | 0 | 0 | 0 | 0.1086 | -1.2 | 521 | 1.13 | 1.01 | 0.12 |  |  |  | 77 | 20.07377 | 8.031558 | 4081 | 2.999414 | 2.083379 | -0.9160354 | Hydrogen
96 | 0 | TC | Hydrogen | 0 | 0 | 0 | 0 | 0.1086 | -1.2 | 1500 | 1.3 | 0.52 | 0.78 |  |  |  | 77 | 0.4538363 | 5.354972 | 4082 | -0.7900188 | 1.678026 | 2.468044 | Hydrogen
| 1 |  | Hydrogen | 0 | 0 | 0 | 0 | 0.1086 | -1.2 | 1500 | 1.3 | 0.52 | 0.78 |  |  |  | 77 | 1.654277 | 8.676203 | 4082 | 0.5033642 | 2.160584 | 1.65722 | Hydrogen
| 2 |  | Hydrogen | 0 | 0 | 0 | 0 | 0.1086 | -1.2 | 1500 | 1.3 | 0.52 | 0.78 |  |  |  | 77 | 3.011282 | 9.993255 | 4082 | 1.102366 | 2.30191 | 1.199544 | Hydrogen
| 3 |  | Hydrogen | 0 | 0 | 0 | 0 | 0.1086 | -1.2 | 1500 | 1.3 | 0.52 | 0.78 |  |  |  | 77 | 6.645215 | 11.3715 | 4082 | 1.893897 | 2.43111 | 0.5372129 | Hydrogen
| 4 |  | Hydrogen | 0 | 0 | 0 | 0 | 0.1086 | -1.2 | 1500 | 1.3 | 0.52 | 0.78 |  |  |  | 77 | 13.47924 | 12.09353 | 4082 | 2.601151 | 2.492671 | -0.10848 | Hydrogen
| 5 |  | Hydrogen | 0 | 0 | 0 | 0 | 0.1086 | -1.2 | 1500 | 1.3 | 0.52 | 0.78 |  |  |  | 77 | 21.57641 | 12.5471 | 4082 | 3.071601 | 2.529489 | -0.5421113 | Hydrogen
| 6 |  | Hydrogen | 0 | 0 | 0 | 0 | 0.1086 | -1.2 | 1500 | 1.3 | 0.52 | 0.78 |  |  |  | 77 | 27.98561 | 12.73042 | 4082 | 3.33169 | 2.543994 | -0.7876961 | Hydrogen
| 7 |  | Hydrogen | 0 | 0 | 0 | 0 | 0.1086 | -1.2 | 1500 | 1.3 | 0.52 | 0.78 |  |  |  | 77 | 37.26322 | 13.18469 | 4082 | 3.618007 | 2.579056 | -1.038951 | Hydrogen
| 8 |  | Hydrogen | 0 | 0 | 0 | 0 | 0.1086 | -1.2 | 1500 | 1.3 | 0.52 | 0.78 |  |  |  | 77 | 46.87611 | 13.3101 | 4082 | 3.847508 | 2.588523 | -1.258985 | Hydrogen
| 9 |  | Hydrogen | 0 | 0 | 0 | 0 | 0.1086 | -1.2 | 1500 | 1.3 | 0.52 | 0.78 |  |  |  | 195 | 1.519694 | 0.329969 | 4083 | 0.4185089 | -1.108756 | -1.527265 | Hydrogen
| 10 |  | Hydrogen | 0 | 0 | 0 | 0 | 0.1086 | -1.2 | 1500 | 1.3 | 0.52 | 0.78 |  |  |  | 195 | 6.83637 | 1.110928 | 4083 | 1.922257 | 0.1051955 | -1.817061 | Hydrogen
| 11 |  | Hydrogen | 0 | 0 | 0 | 0 | 0.1086 | -1.2 | 1500 | 1.3 | 0.52 | 0.78 |  |  |  | 195 | 14.09271 | 1.952876 | 4083 | 2.645657 | 0.6693031 | -1.976354 | Hydrogen
| 12 |  | Hydrogen | 0 | 0 | 0 | 0 | 0.1086 | -1.2 | 1500 | 1.3 | 0.52 | 0.78 |  |  |  | 195 | 20.84278 | 2.734692 | 4083 | 3.037007 | 1.006019 | -2.030989 | Hydrogen
| 13 |  | Hydrogen | 0 | 0 | 0 | 0 | 0.1086 | -1.2 | 1500 | 1.3 | 0.52 | 0.78 |  |  |  | 195 | 26.83363 | 3.456225 | 4083 | 3.289656 | 1.240177 | -2.049479 | Hydrogen
| 14 |  | Hydrogen | 0 | 0 | 0 | 0 | 0.1086 | -1.2 | 1500 | 1.3 | 0.52 | 0.78 |  |  |  | 195 | 31.72818 | 4.147188 | 4083 | 3.457205 | 1.42243 | -2.034775 | Hydrogen
| 15 |  | Hydrogen | 0 | 0 | 0 | 0 | 0.1086 | -1.2 | 1500 | 1.3 | 0.52 | 0.78 |  |  |  | 195 | 40.24946 | 5.019807 | 4083 | 3.695097 | 1.613392 | -2.081705 | Hydrogen
| 16 |  | Hydrogen | 0 | 0 | 0 | 0 | 0.1086 | -1.2 | 1500 | 1.3 | 0.52 | 0.78 |  |  |  | 195 | 50.53978 | 5.624255 | 4083 | 3.922761 | 1.727088 | -2.195672 | Hydrogen
| 17 |  | Hydrogen | 0 | 0 | 0 | 0 | 0.1086 | -1.2 | 1500 | 1.3 | 0.52 | 0.78 |  |  |  | 303 | 1.855522 | 0.09085373 | 4084 | 0.618166 | -2.398504 | -3.01667 | Hydrogen
| 18 |  | Hydrogen | 0 | 0 | 0 | 0 | 0.1086 | -1.2 | 1500 | 1.3 | 0.52 | 0.78 |  |  |  | 303 | 6.748089 | 0.4527553 | 4084 | 1.909259 | -0.7924035 | -2.701663 | Hydrogen
| 19 |  | Hydrogen | 0 | 0 | 0 | 0 | 0.1086 | -1.2 | 1500 | 1.3 | 0.52 | 0.78 |  |  |  | 303 | 12.39969 | 0.8450255 | 4084 | 2.517672 | -0.1683885 | -2.68606 | Hydrogen
| 20 |  | Hydrogen | 0 | 0 | 0 | 0 | 0.1086 | -1.2 | 1500 | 1.3 | 0.52 | 0.78 |  |  |  | 303 | 19.99096 | 1.298285 | 4084 | 2.99528 | 0.2610443 | -2.734236 | Hydrogen
| 21 |  | Hydrogen | 0 | 0 | 0 | 0 | 0.1086 | -1.2 | 1500 | 1.3 | 0.52 | 0.78 |  |  |  | 303 | 29.52296 | 1.992022 | 4084 | 3.385168 | 0.6891503 | -2.696018 | Hydrogen
| 22 |  | Hydrogen | 0 | 0 | 0 | 0 | 0.1086 | -1.2 | 1500 | 1.3 | 0.52 | 0.78 |  |  |  | 303 | 39.13982 | 2.775554 | 4084 | 3.66714 | 1.02085 | -2.64629 | Hydrogen
| 23 |  | Hydrogen | 0 | 0 | 0 | 0 | 0.1086 | -1.2 | 1500 | 1.3 | 0.52 | 0.78 |  |  |  | 303 | 46.56281 | 3.288542 | 4084 | 3.840802 | 1.190444 | -2.650358 | Hydrogen
| 24 |  | Hydrogen | 0 | 0 | 0 | 0 | 0.1086 | -1.2 | 1500 | 1.3 | 0.52 | 0.78 |  |  |  | 303 | 52.29963 | 3.830436 | 4084 | 3.956989 | 1.342979 | -2.614011 | Hydrogen
97 | 0 | 500 | Hydrogen | 0 | 0 | 0 | 0 | 0.1086 | -1.2 | 922 | 0.49 | 0.09 | 0.4 |  |  |  | 77 | 0.003569161 | 1.333333 | 4085 | -5.635425 | 0.2876821 | 5.923107 | Hydrogen
| 1 |  | Hydrogen | 0 | 0 | 0 | 0 | 0.1086 | -1.2 | 922 | 0.49 | 0.09 | 0.4 |  |  |  | 77 | 0.03196825 | 3.142857 | 4085 | -3.443012 | 1.145132 | 4.588144 | Hydrogen
| 2 |  | Hydrogen | 0 | 0 | 0 | 0 | 0.1086 | -1.2 | 922 | 0.49 | 0.09 | 0.4 |  |  |  | 77 | 0.07566893 | 4.285714 | 4085 | -2.581388 | 1.455287 | 4.036675 | Hydrogen
| 3 |  | Hydrogen | 0 | 0 | 0 | 0 | 0.1086 | -1.2 | 922 | 0.49 | 0.09 | 0.4 |  |  |  | 77 | 0.1612971 | 5.190476 | 4085 | -1.824508 | 1.646825 | 3.471333 | Hydrogen
| 4 |  | Hydrogen | 0 | 0 | 0 | 0 | 0.1086 | -1.2 | 922 | 0.49 | 0.09 | 0.4 |  |  |  | 77 | 0.2907483 | 5.952381 | 4085 | -1.235297 | 1.783791 | 3.019089 | Hydrogen
| 5 |  | Hydrogen | 0 | 0 | 0 | 0 | 0.1086 | -1.2 | 922 | 0.49 | 0.09 | 0.4 |  |  |  | 77 | 0.4011927 | 6.285714 | 4085 | -0.9133133 | 1.838279 | 2.751593 | Hydrogen
| 6 |  | Hydrogen | 0 | 0 | 0 | 0 | 0.1086 | -1.2 | 922 | 0.49 | 0.09 | 0.4 |  |  |  | 77 | 0.5249615 | 6.714286 | 4085 | -0.6444304 | 1.904237 | 2.548668 | Hydrogen
| 7 |  | Hydrogen | 0 | 0 | 0 | 0 | 0.1086 | -1.2 | 922 | 0.49 | 0.09 | 0.4 |  |  |  | 77 | 0.6544626 | 6.952381 | 4085 | -0.4239409 | 1.939084 | 2.363025 | Hydrogen
| 8 |  | Hydrogen | 0 | 0 | 0 | 0 | 0.1086 | -1.2 | 922 | 0.49 | 0.09 | 0.4 |  |  |  | 77 | 0.7706259 | 7.238095 | 4085 | -0.2605523 | 1.979358 | 2.23991 | Hydrogen
| 9 |  | Hydrogen | 0 | 0 | 0 | 0 | 0.1086 | -1.2 | 922 | 0.49 | 0.09 | 0.4 |  |  |  | 77 | 0.8791746 | 7.47619 | 4085 | -0.1287718 | 2.011723 | 2.140495 | Hydrogen
| 10 |  | Hydrogen | 0 | 0 | 0 | 0 | 0.1086 | -1.2 | 922 | 0.49 | 0.09 | 0.4 |  |  |  | 77 | 0.9877188 | 7.761905 | 4085 | -0.01235722 | 2.049228 | 2.061585 | Hydrogen
| 11 | 600 | Hydrogen | 0 | 0 | 0 | 0 | 0.1086 | -1.2 | 1365 | 0.73 | 0.25 | 0.48 |  |  |  | 77 | 0.01299773 | 2.333333 | 4086 | -4.34298 | 0.8472979 | 5.190278 | Hydrogen
| 12 |  | Hydrogen | 0 | 0 | 0 | 0 | 0.1086 | -1.2 | 1365 | 0.73 | 0.25 | 0.48 |  |  |  | 77 | 0.04333333 | 3.809524 | 4086 | -3.138833 | 1.337504 | 4.476337 | Hydrogen
| 13 |  | Hydrogen | 0 | 0 | 0 | 0 | 0.1086 | -1.2 | 1365 | 0.73 | 0.25 | 0.48 |  |  |  | 77 | 0.08893878 | 4.952381 | 4086 | -2.419807 | 1.599868 | 4.019676 | Hydrogen
| 14 |  | Hydrogen | 0 | 0 | 0 | 0 | 0.1086 | -1.2 | 1365 | 0.73 | 0.25 | 0.48 |  |  |  | 77 | 0.1707029 | 6.428571 | 4086 | -1.76783 | 1.860752 | 3.628583 | Hydrogen
| 15 |  | Hydrogen | 0 | 0 | 0 | 0 | 0.1086 | -1.2 | 1365 | 0.73 | 0.25 | 0.48 |  |  |  | 77 | 0.2639229 | 7.619048 | 4086 | -1.332098 | 2.030651 | 3.36275 | Hydrogen
| 16 |  | Hydrogen | 0 | 0 | 0 | 0 | 0.1086 | -1.2 | 1365 | 0.73 | 0.25 | 0.48 |  |  |  | 77 | 0.360966 | 8.666667 | 4086 | -1.018972 | 2.159484 | 3.178456 | Hydrogen
| 17 |  | Hydrogen | 0 | 0 | 0 | 0 | 0.1086 | -1.2 | 1365 | 0.73 | 0.25 | 0.48 |  |  |  | 77 | 0.4637596 | 9.333333 | 4086 | -0.7683889 | 2.233592 | 3.001981 | Hydrogen
| 18 |  | Hydrogen | 0 | 0 | 0 | 0 | 0.1086 | -1.2 | 1365 | 0.73 | 0.25 | 0.48 |  |  |  | 77 | 0.6236599 | 10.38095 | 4086 | -0.4721501 | 2.339973 | 2.812123 | Hydrogen
| 19 |  | Hydrogen | 0 | 0 | 0 | 0 | 0.1086 | -1.2 | 1365 | 0.73 | 0.25 | 0.48 |  |  |  | 77 | 0.7264535 | 11.04762 | 4086 | -0.3195808 | 2.402215 | 2.721796 | Hydrogen
| 20 |  | Hydrogen | 0 | 0 | 0 | 0 | 0.1086 | -1.2 | 1365 | 0.73 | 0.25 | 0.48 |  |  |  | 77 | 0.8216327 | 11.66667 | 4086 | -0.1964619 | 2.456736 | 2.653198 | Hydrogen
| 21 |  | Hydrogen | 0 | 0 | 0 | 0 | 0.1086 | -1.2 | 1365 | 0.73 | 0.25 | 0.48 |  |  |  | 77 | 0.9053968 | 12.14286 | 4086 | -0.09938195 | 2.496741 | 2.596123 | Hydrogen
| 22 |  | Hydrogen | 0 | 0 | 0 | 0 | 0.1086 | -1.2 | 1365 | 0.73 | 0.25 | 0.48 |  |  |  | 77 | 0.9815374 | 12.66667 | 4086 | -0.01863515 | 2.538974 | 2.557609 | Hydrogen
| 23 | 700 | Hydrogen | 0 | 0 | 0 | 0 | 0.1086 | -1.2 | 1917 | 1.02 | 0.24 | 0.78 |  |  |  | 77 | 0.01302041 | 2.095238 | 4087 | -4.341237 | 0.7396672 | 5.080904 | Hydrogen
| 24 |  | Hydrogen | 0 | 0 | 0 | 0 | 0.1086 | -1.2 | 1917 | 1.02 | 0.24 | 0.78 |  |  |  | 77 | 0.05285714 | 3.809524 | 4087 | -2.940162 | 1.337504 | 4.277667 | Hydrogen
| 25 |  | Hydrogen | 0 | 0 | 0 | 0 | 0.1086 | -1.2 | 1917 | 1.02 | 0.24 | 0.78 |  |  |  | 77 | 0.1098367 | 5.52381 | 4087 | -2.20876 | 1.709068 | 3.917828 | Hydrogen
| 26 |  | Hydrogen | 0 | 0 | 0 | 0 | 0.1086 | -1.2 | 1917 | 1.02 | 0.24 | 0.78 |  |  |  | 77 | 0.1896961 | 7 | 4087 | -1.662332 | 1.94591 | 3.608242 | Hydrogen
| 27 |  | Hydrogen | 0 | 0 | 0 | 0 | 0.1086 | -1.2 | 1917 | 1.02 | 0.24 | 0.78 |  |  |  | 77 | 0.2505714 | 7.809524 | 4087 | -1.384011 | 2.055344 | 3.439355 | Hydrogen
| 28 |  | Hydrogen | 0 | 0 | 0 | 0 | 0.1086 | -1.2 | 1917 | 1.02 | 0.24 | 0.78 |  |  |  | 77 | 0.3571156 | 9.095238 | 4087 | -1.029696 | 2.207751 | 3.237447 | Hydrogen
| 29 |  | Hydrogen | 0 | 0 | 0 | 0 | 0.1086 | -1.2 | 1917 | 1.02 | 0.24 | 0.78 |  |  |  | 77 | 0.4617914 | 10 | 4087 | -0.772642 | 2.302585 | 3.075227 | Hydrogen
| 30 |  | Hydrogen | 0 | 0 | 0 | 0 | 0.1086 | -1.2 | 1917 | 1.02 | 0.24 | 0.78 |  |  |  | 77 | 0.5664671 | 10.90476 | 4087 | -0.5683362 | 2.3892 | 2.957536 | Hydrogen
| 31 |  | Hydrogen | 0 | 0 | 0 | 0 | 0.1086 | -1.2 | 1917 | 1.02 | 0.24 | 0.78 |  |  |  | 77 | 0.6616327 | 11.66667 | 4087 | -0.4130448 | 2.456736 | 2.869781 | Hydrogen
| 32 |  | Hydrogen | 0 | 0 | 0 | 0 | 0.1086 | -1.2 | 1917 | 1.02 | 0.24 | 0.78 |  |  |  | 77 | 0.7644172 | 12.42857 | 4087 | -0.2686415 | 2.519998 | 2.788639 | Hydrogen
| 33 |  | Hydrogen | 0 | 0 | 0 | 0 | 0.1086 | -1.2 | 1917 | 1.02 | 0.24 | 0.78 |  |  |  | 77 | 0.8767256 | 13.19048 | 4087 | -0.1315612 | 2.579495 | 2.711056 | Hydrogen
| 34 |  | Hydrogen | 0 | 0 | 0 | 0 | 0.1086 | -1.2 | 1917 | 1.02 | 0.24 | 0.78 |  |  |  | 77 | 0.989034 | 13.95238 | 4087 | -0.01102656 | 2.63565 | 2.646677 | Hydrogen
| 35 | 800 | Hydrogen | 0 | 0 | 0 | 0 | 0.1086 | -1.2 | 3241 | 1.98 | 1.2 | 0.78 |  |  |  | 77 | 0.001764172 | 0.2857143 | 4088 | -6.340074 | -1.252763 | 5.087311 | Hydrogen
| 36 |  | Hydrogen | 0 | 0 | 0 | 0 | 0.1086 | -1.2 | 3241 | 1.98 | 1.2 | 0.78 |  |  |  | 77 | 0.02439909 | 2.619048 | 4088 | -3.713209 | 0.9628107 | 4.67602 | Hydrogen
| 37 |  | Hydrogen | 0 | 0 | 0 | 0 | 0.1086 | -1.2 | 3241 | 1.98 | 1.2 | 0.78 |  |  |  | 77 | 0.08698866 | 5.428571 | 4088 | -2.441977 | 1.691676 | 4.133653 | Hydrogen
| 38 |  | Hydrogen | 0 | 0 | 0 | 0 | 0.1086 | -1.2 | 3241 | 1.98 | 1.2 | 0.78 |  |  |  | 77 | 0.1192834 | 6.333333 | 4088 | -2.126253 | 1.845827 | 3.972079 | Hydrogen
| 39 |  | Hydrogen | 0 | 0 | 0 | 0 | 0.1086 | -1.2 | 3241 | 1.98 | 1.2 | 0.78 |  |  |  | 77 | 0.1763129 | 7.52381 | 4088 | -1.735495 | 2.018073 | 3.753567 | Hydrogen
| 40 |  | Hydrogen | 0 | 0 | 0 | 0 | 0.1086 | -1.2 | 3241 | 1.98 | 1.2 | 0.78 |  |  |  | 77 | 0.2600091 | 8.714286 | 4088 | -1.347039 | 2.164964 | 3.512002 | Hydrogen
| 41 |  | Hydrogen | 0 | 0 | 0 | 0 | 0.1086 | -1.2 | 3241 | 1.98 | 1.2 | 0.78 |  |  |  | 77 | 0.3551066 | 10.19048 | 4088 | -1.035337 | 2.321454 | 3.356791 | Hydrogen
| 42 |  | Hydrogen | 0 | 0 | 0 | 0 | 0.1086 | -1.2 | 3241 | 1.98 | 1.2 | 0.78 |  |  |  | 77 | 0.4578685 | 11.19048 | 4088 | -0.7811733 | 2.415063 | 3.196236 | Hydrogen
| 43 |  | Hydrogen | 0 | 0 | 0 | 0 | 0.1086 | -1.2 | 3241 | 1.98 | 1.2 | 0.78 |  |  |  | 77 | 0.5568345 | 12.04762 | 4088 | -0.5854873 | 2.488867 | 3.074354 | Hydrogen
| 44 |  | Hydrogen | 0 | 0 | 0 | 0 | 0.1086 | -1.2 | 3241 | 1.98 | 1.2 | 0.78 |  |  |  | 77 | 0.6558005 | 12.90476 | 4088 | -0.4218987 | 2.557596 | 2.979495 | Hydrogen
| 45 |  | Hydrogen | 0 | 0 | 0 | 0 | 0.1086 | -1.2 | 3241 | 1.98 | 1.2 | 0.78 |  |  |  | 77 | 0.7490476 | 13.80952 | 4088 | -0.2889527 | 2.625358 | 2.914311 | Hydrogen
| 46 |  | Hydrogen | 0 | 0 | 0 | 0 | 0.1086 | -1.2 | 3241 | 1.98 | 1.2 | 0.78 |  |  |  | 77 | 0.878458 | 15 | 4088 | -0.1295871 | 2.70805 | 2.837637 | Hydrogen
| 47 |  | Hydrogen | 0 | 0 | 0 | 0 | 0.1086 | -1.2 | 3241 | 1.98 | 1.2 | 0.78 |  |  |  | 77 | 0.9793061 | 16.09524 | 4088 | -0.020911 | 2.778523 | 2.799434 | Hydrogen
| 48 | 900 | Hydrogen | 0 | 0 | 0 | 0 | 0.1086 | -1.2 | 3018 | 1.58 | 0.84 | 0.74 |  |  |  | 77 | 0.01125624 | 0.6190476 | 4089 | -4.486833 | -0.4795731 | 4.00726 | Hydrogen
| 49 |  | Hydrogen | 0 | 0 | 0 | 0 | 0.1086 | -1.2 | 3018 | 1.58 | 0.84 | 0.74 |  |  |  | 77 | 0.05105215 | 2.761905 | 4089 | -2.974908 | 1.015921 | 3.990828 | Hydrogen
| 50 |  | Hydrogen | 0 | 0 | 0 | 0 | 0.1086 | -1.2 | 3018 | 1.58 | 0.84 | 0.74 |  |  |  | 77 | 0.09854875 | 4.047619 | 4089 | -2.317204 | 1.398129 | 3.715333 | Hydrogen
| 51 |  | Hydrogen | 0 | 0 | 0 | 0 | 0.1086 | -1.2 | 3018 | 1.58 | 0.84 | 0.74 |  |  |  | 77 | 0.1631973 | 5.238095 | 4089 | -1.812796 | 1.655958 | 3.468753 | Hydrogen
| 52 |  | Hydrogen | 0 | 0 | 0 | 0 | 0.1086 | -1.2 | 3018 | 1.58 | 0.84 | 0.74 |  |  |  | 77 | 0.2335465 | 6.571429 | 4089 | -1.454374 | 1.882731 | 3.337105 | Hydrogen
| 53 |  | Hydrogen | 0 | 0 | 0 | 0 | 0.1086 | -1.2 | 3018 | 1.58 | 0.84 | 0.74 |  |  |  | 77 | 0.2944127 | 7.47619 | 4089 | -1.222773 | 2.011723 | 3.234496 | Hydrogen
| 54 |  | Hydrogen | 0 | 0 | 0 | 0 | 0.1086 | -1.2 | 3018 | 1.58 | 0.84 | 0.74 |  |  |  | 77 | 0.3933923 | 8.190476 | 4089 | -0.932948 | 2.102972 | 3.03592 | Hydrogen
| 55 |  | Hydrogen | 0 | 0 | 0 | 0 | 0.1086 | -1.2 | 3018 | 1.58 | 0.84 | 0.74 |  |  |  | 77 | 0.5246803 | 9.666667 | 4089 | -0.6449662 | 2.268684 | 2.91365 | Hydrogen
| 56 |  | Hydrogen | 0 | 0 | 0 | 0 | 0.1086 | -1.2 | 3018 | 1.58 | 0.84 | 0.74 |  |  |  | 77 | 0.6103084 | 10.57143 | 4089 | -0.4937909 | 2.358155 | 2.851946 | Hydrogen
| 57 |  | Hydrogen | 0 | 0 | 0 | 0 | 0.1086 | -1.2 | 3018 | 1.58 | 0.84 | 0.74 |  |  |  | 77 | 0.7016599 | 11.38095 | 4089 | -0.3543065 | 2.431941 | 2.786248 | Hydrogen
| 58 |  | Hydrogen | 0 | 0 | 0 | 0 | 0.1086 | -1.2 | 3018 | 1.58 | 0.84 | 0.74 |  |  |  | 77 | 0.7930023 | 12.28571 | 4089 | -0.2319292 | 2.508437 | 2.740366 | Hydrogen
| 59 |  | Hydrogen | 0 | 0 | 0 | 0 | 0.1086 | -1.2 | 3018 | 1.58 | 0.84 | 0.74 |  |  |  | 77 | 0.9052608 | 13.57143 | 4089 | -0.09953223 | 2.607967 | 2.707499 | Hydrogen
| 60 |  | Hydrogen | 0 | 0 | 0 | 0 | 0.1086 | -1.2 | 3018 | 1.58 | 0.84 | 0.74 |  |  |  | 77 | 0.9870703 | 14.57143 | 4089 | -0.01301402 | 2.679063 | 2.692077 | Hydrogen
| 61 | 950 | Hydrogen | 0 | 0 | 0 | 0 | 0.1086 | -1.2 | 2368 | 1.27 | 0.59 | 0.68 |  |  |  | 77 | 0.0206712 | 1.761905 | 4090 | -3.879014 | 0.5663955 | 4.445409 | Hydrogen
| 62 |  | Hydrogen | 0 | 0 | 0 | 0 | 0.1086 | -1.2 | 2368 | 1.27 | 0.59 | 0.68 |  |  |  | 77 | 0.06621315 | 3.571429 | 4090 | -2.714876 | 1.272966 | 3.987842 | Hydrogen
| 63 |  | Hydrogen | 0 | 0 | 0 | 0 | 0.1086 | -1.2 | 2368 | 1.27 | 0.59 | 0.68 |  |  |  | 77 | 0.1289342 | 5 | 4090 | -2.048453 | 1.609438 | 3.657891 | Hydrogen
| 64 |  | Hydrogen | 0 | 0 | 0 | 0 | 0.1086 | -1.2 | 2368 | 1.27 | 0.59 | 0.68 |  |  |  | 77 | 0.2011973 | 6.238095 | 4090 | -1.603469 | 1.830675 | 3.434144 | Hydrogen
| 65 |  | Hydrogen | 0 | 0 | 0 | 0 | 0.1086 | -1.2 | 2368 | 1.27 | 0.59 | 0.68 |  |  |  | 77 | 0.2772925 | 7.238095 | 4090 | -1.282682 | 1.979358 | 3.26204 | Hydrogen
| 66 |  | Hydrogen | 0 | 0 | 0 | 0 | 0.1086 | -1.2 | 2368 | 1.27 | 0.59 | 0.68 |  |  |  | 77 | 0.3743265 | 8.380952 | 4090 | -0.9826268 | 2.125962 | 3.108588 | Hydrogen
| 67 |  | Hydrogen | 0 | 0 | 0 | 0 | 0.1086 | -1.2 | 2368 | 1.27 | 0.59 | 0.68 |  |  |  | 77 | 0.4790068 | 9.238095 | 4090 | -0.7360405 | 2.223336 | 2.959376 | Hydrogen
| 68 |  | Hydrogen | 0 | 0 | 0 | 0 | 0.1086 | -1.2 | 2368 | 1.27 | 0.59 | 0.68 |  |  |  | 77 | 0.5741633 | 10.09524 | 4090 | -0.5548415 | 2.312064 | 2.866905 | Hydrogen
| 69 |  | Hydrogen | 0 | 0 | 0 | 0 | 0.1086 | -1.2 | 2368 | 1.27 | 0.59 | 0.68 |  |  |  | 77 | 0.6788435 | 10.95238 | 4090 | -0.3873646 | 2.393557 | 2.780921 | Hydrogen
| 70 |  | Hydrogen | 0 | 0 | 0 | 0 | 0.1086 | -1.2 | 2368 | 1.27 | 0.59 | 0.68 |  |  |  | 77 | 0.7702041 | 11.66667 | 4090 | -0.2610998 | 2.456736 | 2.717836 | Hydrogen
| 71 |  | Hydrogen | 0 | 0 | 0 | 0 | 0.1086 | -1.2 | 2368 | 1.27 | 0.59 | 0.68 |  |  |  | 77 | 0.8596463 | 12.52381 | 4090 | -0.1512343 | 2.527632 | 2.678866 | Hydrogen
| 72 |  | Hydrogen | 0 | 0 | 0 | 0 | 0.1086 | -1.2 | 2368 | 1.27 | 0.59 | 0.68 |  |  |  | 77 | 0.9757506 | 13.42857 | 4090 | -0.02454829 | 2.597385 | 2.621933 | Hydrogen
98 | 0 | MPPY2 | Hydrogen | 0 | 0 | 0 | 0 | 0.1086 | -1.2 | 3321 | 1.76 | [5 empty] | 77 | 0.2828644 | 6.889981 | 4091 | -1.262788 | 1.930068 | 3.192856 | Hydrogen
| 1 |  | Hydrogen | 0 | 0 | 0 | 0 | 0.1086 | -1.2 | 3321 | 1.76 | [5 empty] | 77 | 0.5593156 | 9.996221 | 4091 | -0.5810413 | 2.302207 | 2.883248 | Hydrogen
| 2 |  | Hydrogen | 0 | 0 | 0 | 0 | 0.1086 | -1.2 | 3321 | 1.76 | [5 empty] | 77 | 1.104889 | 11.88443 | 4091 | 0.09974475 | 2.475229 | 2.375484 | Hydrogen
| 3 |  | Hydrogen | 0 | 0 | 0 | 0 | 0.1086 | -1.2 | 3321 | 1.76 | [5 empty] | 77 | 2.263602 | 15.52525 | 4091 | 0.8169574 | 2.742467 | 1.92551 | Hydrogen
| 4 |  | Hydrogen | 0 | 0 | 0 | 0 | 0.1086 | -1.2 | 3321 | 1.76 | [5 empty] | 77 | 4.030417 | 17.94574 | 4091 | 1.39387 | 2.887353 | 1.493483 | Hydrogen
| 5 |  | Hydrogen | 0 | 0 | 0 | 0 | 0.1086 | -1.2 | 3321 | 1.76 | [5 empty] | 77 | 7.153377 | 20.49221 | 4091 | 1.967585 | 3.020045 | 1.05246 | Hydrogen
| 6 |  | Hydrogen | 0 | 0 | 0 | 0 | 0.1086 | -1.2 | 3321 | 1.76 | [5 empty] | 77 | 10.3423 | 21.95715 | 4091 | 2.336242 | 3.089093 | 0.7528504 | Hydrogen
| 7 |  | Hydrogen | 0 | 0 | 0 | 0 | 0.1086 | -1.2 | 3321 | 1.76 | [5 empty] | 77 | 14.00488 | 22.87835 | 4091 | 2.639406 | 3.130191 | 0.4907851 | Hydrogen
| 8 |  | Hydrogen | 0 | 0 | 0 | 0 | 0.1086 | -1.2 | 3321 | 1.76 | [5 empty] | 77 | 16.98927 | 23.66899 | 4091 | 2.832582 | 3.164166 | 0.3315839 | Hydrogen
| 9 |  | Hydrogen | 0 | 0 | 0 | 0 | 0.1086 | -1.2 | 3321 | 1.76 | [5 empty] | 77 | 19.76959 | 24.05561 | 4091 | 2.984145 | 3.180368 | 0.1962236 | Hydrogen
| 21 | MPPY3 | Hydrogen | 0 | 0 | 0 | 0 | 0.1086 | -1.2 | 3442 | 2.05 | [5 empty] | 77 | 0.2675585 | 6.666667 | 4092 | -1.318417 | 1.89712 | 3.215537 | Hydrogen
| 22 |  | Hydrogen | 0 | 0 | 0 | 0 | 0.1086 | -1.2 | 3442 | 2.05 | [5 empty] | 77 | 0.735786 | 11.46667 | 4092 | -0.306816 | 2.439444 | 2.74626 | Hydrogen
| 23 |  | Hydrogen | 0 | 0 | 0 | 0 | 0.1086 | -1.2 | 3442 | 2.05 | [5 empty] | 77 | 1.80602 | 15.06667 | 4092 | 0.5911256 | 2.712485 | 2.121359 | Hydrogen
| 24 |  | Hydrogen | 0 | 0 | 0 | 0 | 0.1086 | -1.2 | 3442 | 2.05 | [5 empty] | 77 | 3.745819 | 18.8 | 4092 | 1.32064 | 2.933857 | 1.613216 | Hydrogen
| 25 |  | Hydrogen | 0 | 0 | 0 | 0 | 0.1086 | -1.2 | 3442 | 2.05 | [5 empty] | 77 | 6.555184 | 21.86667 | 4092 | 1.880256 | 3.084963 | 1.204707 | Hydrogen
| 26 |  | Hydrogen | 0 | 0 | 0 | 0 | 0.1086 | -1.2 | 3442 | 2.05 | [5 empty] | 77 | 9.297659 | 23.6 | 4092 | 2.229763 | 3.161247 | 0.9314841 | Hydrogen
| 27 |  | Hydrogen | 0 | 0 | 0 | 0 | 0.1086 | -1.2 | 3442 | 2.05 | [5 empty] | 77 | 12.10702 | 24.8 | 4092 | 2.493786 | 3.210844 | 0.7170579 | Hydrogen
| 28 |  | Hydrogen | 0 | 0 | 0 | 0 | 0.1086 | -1.2 | 3442 | 2.05 | [5 empty] | 77 | 15.45151 | 26 | 4092 | 2.737706 | 3.258097 | 0.5203901 | Hydrogen
| 29 |  | Hydrogen | 0 | 0 | 0 | 0 | 0.1086 | -1.2 | 3442 | 2.05 | [5 empty] | 77 | 17.92642 | 26.53333 | 4092 | 2.886276 | 3.278402 | 0.3921261 | Hydrogen
| 30 |  | Hydrogen | 0 | 0 | 0 | 0 | 0.1086 | -1.2 | 3442 | 2.05 | [5 empty] | 77 | 19.79933 | 27.06667 | 4092 | 2.985648 | 3.298303 | 0.3126548 | Hydrogen
| 31 | PPY3 | Hydrogen | 0 | 0 | 0 | 0 | 0.1086 | -1.2 | 3067 | 1.58 | [5 empty] | 77 | 0.2675585 | 4.4 | 4093 | -1.318417 | 1.481605 | 2.800021 | Hydrogen
| 32 |  | Hydrogen | 0 | 0 | 0 | 0 | 0.1086 | -1.2 | 3067 | 1.58 | [5 empty] | 77 | 0.5351171 | 8.4 | 4093 | -0.6252698 | 2.128232 | 2.753501 | Hydrogen
| 33 |  | Hydrogen | 0 | 0 | 0 | 0 | 0.1086 | -1.2 | 3067 | 1.58 | [5 empty] | 77 | 1.204013 | 11.46667 | 4093 | 0.1856605 | 2.439444 | 2.253784 | Hydrogen
| 34 |  | Hydrogen | 0 | 0 | 0 | 0 | 0.1086 | -1.2 | 3067 | 1.58 | [5 empty] | 77 | 1.939799 | 14.13333 | 4093 | 0.6625845 | 2.648536 | 1.985952 | Hydrogen
| 35 |  | Hydrogen | 0 | 0 | 0 | 0 | 0.1086 | -1.2 | 3067 | 1.58 | [5 empty] | 77 | 3.61204 | 17.2 | 4093 | 1.284273 | 2.844909 | 1.560637 | Hydrogen
| 36 |  | Hydrogen | 0 | 0 | 0 | 0 | 0.1086 | -1.2 | 3067 | 1.58 | [5 empty] | 77 | 5.551839 | 19.2 | 4093 | 1.714129 | 2.95491 | 1.240781 | Hydrogen
| 37 |  | Hydrogen | 0 | 0 | 0 | 0 | 0.1086 | -1.2 | 3067 | 1.58 | [5 empty] | 77 | 7.892977 | 20.66667 | 4093 | 2.065973 | 3.028522 | 0.9625488 | Hydrogen
| 38 |  | Hydrogen | 0 | 0 | 0 | 0 | 0.1086 | -1.2 | 3067 | 1.58 | [5 empty] | 77 | 10.90301 | 22 | 4093 | 2.389039 | 3.091042 | 0.7020036 | Hydrogen
| 39 |  | Hydrogen | 0 | 0 | 0 | 0 | 0.1086 | -1.2 | 3067 | 1.58 | [5 empty] | 77 | 14.04682 | 23.06667 | 4093 | 2.642396 | 3.138389 | 0.4959923 | Hydrogen
| 40 |  | Hydrogen | 0 | 0 | 0 | 0 | 0.1086 | -1.2 | 3067 | 1.58 | [5 empty] | 77 | 16.92308 | 23.6 | 4093 | 2.828678 | 3.161247 | 0.3325685 | Hydrogen
| 41 |  | Hydrogen | 0 | 0 | 0 | 0 | 0.1086 | -1.2 | 3067 | 1.58 | [5 empty] | 77 | 19.66555 | 24.26667 | 4093 | 2.978868 | 3.189104 | 0.2102352 | Hydrogen
| 42 | MPPY4 | Hydrogen | 0 | 0 | 0 | 0 | 0.1086 | -1.2 | 3844 | 2.89 | [5 empty] | 77 | 0.2033898 | 6.891892 | 4094 | -1.592631 | 1.930346 | 3.522976 | Hydrogen
| 43 |  | Hydrogen | 0 | 0 | 0 | 0 | 0.1086 | -1.2 | 3844 | 2.89 | [5 empty] | 77 | 0.7457627 | 10.54054 | 4094 | -0.2933478 | 2.355229 | 2.648577 | Hydrogen
| 44 |  | Hydrogen | 0 | 0 | 0 | 0 | 0.1086 | -1.2 | 3844 | 2.89 | [5 empty] | 77 | 1.966102 | 14.86486 | 4094 | 0.6760527 | 2.699 | 2.022948 | Hydrogen
| 45 |  | Hydrogen | 0 | 0 | 0 | 0 | 0.1086 | -1.2 | 3844 | 2.89 | [5 empty] | 77 | 4 | 18.78378 | 4094 | 1.386294 | 2.932994 | 1.5467 | Hydrogen
| 46 |  | Hydrogen | 0 | 0 | 0 | 0 | 0.1086 | -1.2 | 3844 | 2.89 | [5 empty] | 77 | 6.033898 | 20.94595 | 4094 | 1.797393 | 3.041945 | 1.244552 | Hydrogen
| 47 |  | Hydrogen | 0 | 0 | 0 | 0 | 0.1086 | -1.2 | 3844 | 2.89 | [5 empty] | 77 | 9.084746 | 23.10811 | 4094 | 2.206597 | 3.140184 | 0.9335868 | Hydrogen
| 48 |  | Hydrogen | 0 | 0 | 0 | 0 | 0.1086 | -1.2 | 3844 | 2.89 | [5 empty] | 77 | 12.27119 | 24.45946 | 4094 | 2.507254 | 3.197017 | 0.6897631 | Hydrogen
| 49 |  | Hydrogen | 0 | 0 | 0 | 0 | 0.1086 | -1.2 | 3844 | 2.89 | [5 empty] | 77 | 14.77966 | 25.40541 | 4094 | 2.693252 | 3.234962 | 0.54171 | Hydrogen
| 50 |  | Hydrogen | 0 | 0 | 0 | 0 | 0.1086 | -1.2 | 3844 | 2.89 | [5 empty] | 77 | 17.35593 | 26.21622 | 4094 | 2.853934 | 3.266378 | 0.4124438 | Hydrogen
| 51 |  | Hydrogen | 0 | 0 | 0 | 0 | 0.1086 | -1.2 | 3844 | 2.89 | [5 empty] | 77 | 19.79661 | 26.75676 | 4094 | 2.985511 | 3.286787 | 0.3012763 | Hydrogen
| 52 | PPY4 | Hydrogen | 0 | 0 | 0 | 0 | 0.1086 | -1.2 | 3225 | 2.43 | [5 empty] | 77 | 0.3389831 | 5.405405 | 4095 | -1.081805 | 1.687399 | 2.769205 | Hydrogen
| 53 |  | Hydrogen | 0 | 0 | 0 | 0 | 0.1086 | -1.2 | 3225 | 2.43 | [5 empty] | 77 | 0.6779661 | 8.918919 | 4095 | -0.388658 | 2.188175 | 2.576833 | Hydrogen
| 54 |  | Hydrogen | 0 | 0 | 0 | 0 | 0.1086 | -1.2 | 3225 | 2.43 | [5 empty] | 77 | 1.220339 | 11.89189 | 4095 | 0.1991287 | 2.475857 | 2.276728 | Hydrogen
| 55 |  | Hydrogen | 0 | 0 | 0 | 0 | 0.1086 | -1.2 | 3225 | 2.43 | [5 empty] | 77 | 2.169492 | 14.32432 | 4095 | 0.7744928 | 2.661959 | 1.887466 | Hydrogen
| 56 |  | Hydrogen | 0 | 0 | 0 | 0 | 0.1086 | -1.2 | 3225 | 2.43 | [5 empty] | 77 | 3.59322 | 16.89189 | 4095 | 1.279049 | 2.826834 | 1.547785 | Hydrogen
| 57 |  | Hydrogen | 0 | 0 | 0 | 0 | 0.1086 | -1.2 | 3225 | 2.43 | [5 empty] | 77 | 4.949153 | 18.37838 | 4095 | 1.599216 | 2.911175 | 1.311959 | Hydrogen
| 58 |  | Hydrogen | 0 | 0 | 0 | 0 | 0.1086 | -1.2 | 3225 | 2.43 | [5 empty] | 77 | 6.711864 | 19.86486 | 4095 | 1.903877 | 2.988953 | 1.085076 | Hydrogen
| 59 |  | Hydrogen | 0 | 0 | 0 | 0 | 0.1086 | -1.2 | 3225 | 2.43 | [5 empty] | 77 | 9.423729 | 21.62162 | 4095 | 2.243231 | 3.073694 | 0.830463 | Hydrogen
| 60 |  | Hydrogen | 0 | 0 | 0 | 0 | 0.1086 | -1.2 | 3225 | 2.43 | [5 empty] | 77 | 11.86441 | 22.56757 | 4095 | 2.473543 | 3.116514 | 0.6429709 | Hydrogen
| 61 |  | Hydrogen | 0 | 0 | 0 | 0 | 0.1086 | -1.2 | 3225 | 2.43 | [5 empty] | 77 | 14.50847 | 23.51351 | 4095 | 2.674733 | 3.157575 | 0.4828424 | Hydrogen
| 62 |  | Hydrogen | 0 | 0 | 0 | 0 | 0.1086 | -1.2 | 3225 | 2.43 | [5 empty] | 77 | 17.15254 | 24.32432 | 4095 | 2.842146 | 3.191477 | 0.3493304 | Hydrogen
| 63 |  | Hydrogen | 0 | 0 | 0 | 0 | 0.1086 | -1.2 | 3225 | 2.43 | [5 empty] | 77 | 19.72881 | 24.72973 | 4095 | 2.98208 | 3.208006 | 0.225926 | Hydrogen
| 74 | S4800 | Hydrogen | 0 | 0 | 0 | 0 | 0.1086 | -1.2 | 2797 | 1.74 | [5 empty] | 77 | 0.4177737 | 6.486486 | 4096 | -0.8728154 | 1.869721 | 2.742536 | Hydrogen
| 75 |  | Hydrogen | 0 | 0 | 0 | 0 | 0.1086 | -1.2 | 2797 | 1.74 | [5 empty] | 77 | 0.6262025 | 9.459459 | 4096 | -0.4680815 | 2.247015 | 2.715097 | Hydrogen
| 76 |  | Hydrogen | 0 | 0 | 0 | 0 | 0.1086 | -1.2 | 2797 | 1.74 | [5 empty] | 77 | 1.378378 | 13.24324 | 4096 | 0.3209077 | 2.583487 | 2.26258 | Hydrogen
| 77 |  | Hydrogen | 0 | 0 | 0 | 0 | 0.1086 | -1.2 | 2797 | 1.74 | [5 empty] | 77 | 2.53596 | 16.21622 | 4096 | 0.9305721 | 2.786012 | 1.85544 | Hydrogen
| 78 |  | Hydrogen | 0 | 0 | 0 | 0 | 0.1086 | -1.2 | 2797 | 1.74 | [5 empty] | 77 | 3.895098 | 18.10811 | 4096 | 1.359719 | 2.89636 | 1.536641 | Hydrogen
| 79 |  | Hydrogen | 0 | 0 | 0 | 0 | 0.1086 | -1.2 | 2797 | 1.74 | [5 empty] | 77 | 5.999771 | 19.86486 | 4096 | 1.791721 | 2.988953 | 1.197231 | Hydrogen
| 80 |  | Hydrogen | 0 | 0 | 0 | 0 | 0.1086 | -1.2 | 2797 | 1.74 | [5 empty] | 77 | 9.054054 | 21.89189 | 4096 | 2.203213 | 3.086116 | 0.8829037 | Hydrogen
| 81 |  | Hydrogen | 0 | 0 | 0 | 0 | 0.1086 | -1.2 | 2797 | 1.74 | [5 empty] | 77 | 11.76775 | 22.97297 | 4096 | 2.465363 | 3.134318 | 0.6689556 | Hydrogen
| 82 |  | Hydrogen | 0 | 0 | 0 | 0 | 0.1086 | -1.2 | 2797 | 1.74 | [5 empty] | 77 | 14.68484 | 24.05405 | 4096 | 2.686815 | 3.180304 | 0.4934881 | Hydrogen
| 83 |  | Hydrogen | 0 | 0 | 0 | 0 | 0.1086 | -1.2 | 2797 | 1.74 | [5 empty] | 77 | 17.12643 | 24.59459 | 4096 | 2.840623 | 3.202527 | 0.3619037 | Hydrogen
| 84 |  | Hydrogen | 0 | 0 | 0 | 0 | 0.1086 | -1.2 | 2797 | 1.74 | [5 empty] | 77 | 19.77096 | 24.86486 | 4096 | 2.984214 | 3.213456 | 0.2292417 | Hydrogen
| 85 | MPPY4-C10 | Hydrogen | 0 | 0 | 0 | 0 | 0.1086 | -1.2 | 2060 | 1.3 | [5 empty] | 298 | 3.499006 | 0.4399895 | 4097 | 1.252479 | -0.8210043 | -2.073483 | Hydrogen
| 86 |  | Hydrogen | 0 | 0 | 0 | 0 | 0.1086 | -1.2 | 2060 | 1.3 | [5 empty] | 298 | 11.45129 | 1.041559 | 4097 | 2.438103 | 0.04071902 | -2.397384 | Hydrogen
| 87 |  | Hydrogen | 0 | 0 | 0 | 0 | 0.1086 | -1.2 | 2060 | 1.3 | [5 empty] | 298 | 27.67396 | 1.806611 | 4097 | 3.320492 | 0.5914525 | -2.729039 | Hydrogen
| 88 |  | Hydrogen | 0 | 0 | 0 | 0 | 0.1086 | -1.2 | 2060 | 1.3 | [5 empty] | 298 | 42.94235 | 2.571186 | 4097 | 3.759858 | 0.9443674 | -2.815491 | Hydrogen
| 89 |  | Hydrogen | 0 | 0 | 0 | 0 | 0.1086 | -1.2 | 2060 | 1.3 | [5 empty] | 298 | 58.52883 | 3.256239 | 4097 | 4.069519 | 1.180573 | -2.888946 | Hydrogen
| 90 |  | Hydrogen | 0 | 0 | 0 | 0 | 0.1086 | -1.2 | 2060 | 1.3 | [5 empty] | 298 | 80.79523 | 4.064141 | 4097 | 4.391918 | 1.402202 | -2.989715 | Hydrogen
| 91 |  | Hydrogen | 0 | 0 | 0 | 0 | 0.1086 | -1.2 | 2060 | 1.3 | [5 empty] | 298 | 100.835 | 4.751412 | 4097 | 4.613485 | 1.558442 | -3.055044 | Hydrogen
| 92 |  | Hydrogen | 0 | 0 | 0 | 0 | 0.1086 | -1.2 | 2060 | 1.3 | [5 empty] | 298 | 121.5109 | 5.518681 | 4097 | 4.800004 | 1.708139 | -3.091865 | Hydrogen
| 93 |  | Hydrogen | 0 | 0 | 0 | 0 | 0.1086 | -1.2 | 2060 | 1.3 | [5 empty] | 298 | 137.0974 | 6.124052 | 4097 | 4.920692 | 1.812224 | -3.108468 | Hydrogen
| 94 |  | Hydrogen | 0 | 0 | 0 | 0 | 0.1086 | -1.2 | 2060 | 1.3 | [5 empty] | 298 | 149.1849 | 6.568319 | 4097 | 5.005186 | 1.882258 | -3.122928 | Hydrogen
99 | 13 | CA-4800 | Hydrogen | 0 | 0 | 0 | 0 | 0.1086 | -1.2 | 2864 | 1.32 | 0.15 | 1.17 | 78.3 | 20.6 |  | 77 | 0.3585657 | 8.201581 | 4098 | -1.025643 | 2.104327 | 3.12997 | Hydrogen
| 14 |  | Hydrogen | 0 | 0 | 0 | 0 | 0.1086 | -1.2 | 2864 | 1.32 | 0.15 | 1.17 | 78.3 | 20.6 |  | 77 | 0.6573705 | 14.52569 | 4098 | -0.4195075 | 2.675919 | 3.095426 | Hydrogen
| 15 |  | Hydrogen | 0 | 0 | 0 | 0 | 0.1086 | -1.2 | 2864 | 1.32 | 0.15 | 1.17 | 78.3 | 20.6 |  | 77 | 1.015936 | 17.19368 | 4098 | 0.01581061 | 2.844542 | 2.828731 | Hydrogen
| 16 |  | Hydrogen | 0 | 0 | 0 | 0 | 0.1086 | -1.2 | 2864 | 1.32 | 0.15 | 1.17 | 78.3 | 20.6 |  | 77 | 2.091633 | 21.64032 | 4098 | 0.7379453 | 3.074558 | 2.336613 | Hydrogen
| 17 |  | Hydrogen | 0 | 0 | 0 | 0 | 0.1086 | -1.2 | 2864 | 1.32 | 0.15 | 1.17 | 78.3 | 20.6 |  | 77 | 3.525896 | 24.50593 | 4098 | 1.260135 | 3.198915 | 1.93878 | Hydrogen
| 18 |  | Hydrogen | 0 | 0 | 0 | 0 | 0.1086 | -1.2 | 2864 | 1.32 | 0.15 | 1.17 | 78.3 | 20.6 |  | 77 | 4.960159 | 25.79051 | 4098 | 1.601438 | 3.250007 | 1.648569 | Hydrogen
| 19 |  | Hydrogen | 0 | 0 | 0 | 0 | 0.1086 | -1.2 | 2864 | 1.32 | 0.15 | 1.17 | 78.3 | 20.6 |  | 77 | 7.111554 | 27.27273 | 4098 | 1.961721 | 3.305887 | 1.344166 | Hydrogen
| 20 |  | Hydrogen | 0 | 0 | 0 | 0 | 0.1086 | -1.2 | 2864 | 1.32 | 0.15 | 1.17 | 78.3 | 20.6 |  | 77 | 10.27888 | 28.95257 | 4098 | 2.330092 | 3.365659 | 1.035567 | Hydrogen
| 21 |  | Hydrogen | 0 | 0 | 0 | 0 | 0.1086 | -1.2 | 2864 | 1.32 | 0.15 | 1.17 | 78.3 | 20.6 |  | 77 | 14.16335 | 29.54545 | 4098 | 2.650657 | 3.38593 | 0.7352725 | Hydrogen
| 22 |  | Hydrogen | 0 | 0 | 0 | 0 | 0.1086 | -1.2 | 2864 | 1.32 | 0.15 | 1.17 | 78.3 | 20.6 |  | 77 | 18.04781 | 29.94071 | 4098 | 2.893024 | 3.399219 | 0.5061949 | Hydrogen
| 23 |  | Hydrogen | 0 | 0 | 0 | 0 | 0.1086 | -1.2 | 2864 | 1.32 | 0.15 | 1.17 | 78.3 | 20.6 |  | 77 | 21.57371 | 30.33597 | 4098 | 3.071475 | 3.412334 | 0.3408589 | Hydrogen
| 24 |  | Hydrogen | 0 | 0 | 0 | 0 | 0.1086 | -1.2 | 2864 | 1.32 | 0.15 | 1.17 | 78.3 | 20.6 |  | 77 | 25.51793 | 30.92885 | 4098 | 3.239381 | 3.43169 | 0.1923083 | Hydrogen
| 25 |  | Hydrogen | 0 | 0 | 0 | 0 | 0.1086 | -1.2 | 2864 | 1.32 | 0.15 | 1.17 | 78.3 | 20.6 |  | 77 | 29.7012 | 30.5336 | 4098 | 3.391187 | 3.418828 | 0.02764032 | Hydrogen
| 41 | CA-4700 | Hydrogen | 0 | 0 | 0 | 0 | 0.1086 | -1.2 | 3771 | 1.75 | 0.21 | 1.54 | 81.4 | 17.9 |  | 298 | 0.9716599 | 0.3528226 | 4099 | -0.02874941 | -1.04179 | -1.013041 | Hydrogen
| 42 |  | Hydrogen | 0 | 0 | 0 | 0 | 0.1086 | -1.2 | 3771 | 1.75 | 0.21 | 1.54 | 81.4 | 17.9 |  | 298 | 2.854251 | 0.766129 | 4099 | 1.048809 | -0.2664047 | -1.315214 | Hydrogen
| 43 |  | Hydrogen | 0 | 0 | 0 | 0 | 0.1086 | -1.2 | 3771 | 1.75 | 0.21 | 1.54 | 81.4 | 17.9 |  | 298 | 5.040486 | 1.209677 | 4099 | 1.617502 | 0.1903537 | -1.427149 | Hydrogen
| 44 |  | Hydrogen | 0 | 0 | 0 | 0 | 0.1086 | -1.2 | 3771 | 1.75 | 0.21 | 1.54 | 81.4 | 17.9 |  | 298 | 7.105263 | 1.612903 | 4099 | 1.960836 | 0.4780358 | -1.4828 | Hydrogen
| 45 |  | Hydrogen | 0 | 0 | 0 | 0 | 0.1086 | -1.2 | 3771 | 1.75 | 0.21 | 1.54 | 81.4 | 17.9 |  | 298 | 9.291498 | 1.945565 | 4099 | 2.2291 | 0.6655522 | -1.563548 | Hydrogen
| 46 |  | Hydrogen | 0 | 0 | 0 | 0 | 0.1086 | -1.2 | 3771 | 1.75 | 0.21 | 1.54 | 81.4 | 17.9 |  | 298 | 12.02429 | 2.278226 | 4099 | 2.486929 | 0.823397 | -1.663532 | Hydrogen
| 47 |  | Hydrogen | 0 | 0 | 0 | 0 | 0.1086 | -1.2 | 3771 | 1.75 | 0.21 | 1.54 | 81.4 | 17.9 |  | 298 | 14.63563 | 2.590726 | 4099 | 2.683459 | 0.9519381 | -1.731521 | Hydrogen
| 48 |  | Hydrogen | 0 | 0 | 0 | 0 | 0.1086 | -1.2 | 3771 | 1.75 | 0.21 | 1.54 | 81.4 | 17.9 |  | 298 | 17.97571 | 2.993952 | 4099 | 2.889021 | 1.096594 | -1.792427 | Hydrogen
| 49 |  | Hydrogen | 0 | 0 | 0 | 0 | 0.1086 | -1.2 | 3771 | 1.75 | 0.21 | 1.54 | 81.4 | 17.9 |  | 298 | 21.68016 | 3.306452 | 4099 | 3.076398 | 1.195876 | -1.880522 | Hydrogen
| 50 |  | Hydrogen | 0 | 0 | 0 | 0 | 0.1086 | -1.2 | 3771 | 1.75 | 0.21 | 1.54 | 81.4 | 17.9 |  | 298 | 25.26316 | 3.568548 | 4099 | 3.229347 | 1.272159 | -1.957188 | Hydrogen
| 51 |  | Hydrogen | 0 | 0 | 0 | 0 | 0.1086 | -1.2 | 3771 | 1.75 | 0.21 | 1.54 | 81.4 | 17.9 |  | 298 | 29.69636 | 3.90121 | 4099 | 3.391024 | 1.361287 | -2.029738 | Hydrogen
| 52 | CA-4800 | Hydrogen | 0 | 0 | 0 | 0 | 0.1086 | -1.2 | 2864 | 1.32 | 0.15 | 1.17 | 78.3 | 20.6 |  | 298 | 1.153846 | 0.2620968 | 4100 | 0.1431008 | -1.339041 | -1.482142 | Hydrogen
| 53 |  | Hydrogen | 0 | 0 | 0 | 0 | 0.1086 | -1.2 | 2864 | 1.32 | 0.15 | 1.17 | 78.3 | 20.6 |  | 298 | 3.036437 | 0.6854839 | 4100 | 1.110685 | -0.3776303 | -1.488315 | Hydrogen
| 54 |  | Hydrogen | 0 | 0 | 0 | 0 | 0.1086 | -1.2 | 2864 | 1.32 | 0.15 | 1.17 | 78.3 | 20.6 |  | 298 | 5.222672 | 1.068548 | 4100 | 1.653009 | 0.06630108 | -1.586708 | Hydrogen
| 55 |  | Hydrogen | 0 | 0 | 0 | 0 | 0.1086 | -1.2 | 2864 | 1.32 | 0.15 | 1.17 | 78.3 | 20.6 |  | 298 | 7.469636 | 1.381048 | 4100 | 2.010846 | 0.3228429 | -1.688003 | Hydrogen
| 56 |  | Hydrogen | 0 | 0 | 0 | 0 | 0.1086 | -1.2 | 2864 | 1.32 | 0.15 | 1.17 | 78.3 | 20.6 |  | 298 | 10.08097 | 1.673387 | 4100 | 2.31065 | 0.5148498 | -1.7958 | Hydrogen
| 57 |  | Hydrogen | 0 | 0 | 0 | 0 | 0.1086 | -1.2 | 2864 | 1.32 | 0.15 | 1.17 | 78.3 | 20.6 |  | 298 | 13.17814 | 1.955645 | 4100 | 2.578559 | 0.6707201 | -1.907839 | Hydrogen
| 58 |  | Hydrogen | 0 | 0 | 0 | 0 | 0.1086 | -1.2 | 2864 | 1.32 | 0.15 | 1.17 | 78.3 | 20.6 |  | 298 | 15.72874 | 2.217742 | 4100 | 2.75549 | 0.7964895 | -1.959 | Hydrogen
| 59 |  | Hydrogen | 0 | 0 | 0 | 0 | 0.1086 | -1.2 | 2864 | 1.32 | 0.15 | 1.17 | 78.3 | 20.6 |  | 298 | 19.4332 | 2.479839 | 4100 | 2.966983 | 0.9081935 | -2.058789 | Hydrogen
| 60 |  | Hydrogen | 0 | 0 | 0 | 0 | 0.1086 | -1.2 | 2864 | 1.32 | 0.15 | 1.17 | 78.3 | 20.6 |  | 298 | 23.92713 | 2.731855 | 4100 | 3.175013 | 1.004981 | -2.170032 | Hydrogen
| 61 |  | Hydrogen | 0 | 0 | 0 | 0 | 0.1086 | -1.2 | 2864 | 1.32 | 0.15 | 1.17 | 78.3 | 20.6 |  | 298 | 26.78138 | 2.872984 | 4100 | 3.287707 | 1.055351 | -2.232356 | Hydrogen
| 62 |  | Hydrogen | 0 | 0 | 0 | 0 | 0.1086 | -1.2 | 2864 | 1.32 | 0.15 | 1.17 | 78.3 | 20.6 |  | 298 | 29.81781 | 3.004032 | 4100 | 3.395106 | 1.099955 | -2.295151 | Hydrogen
| 63 | CA-4600 | Hydrogen | 0 | 0 | 0 | 0 | 0.1086 | -1.2 | 2001 | 0.95 | 0.16 | 0.79 | 76.1 | 22.8 |  | 298 | 0.9109312 | 0.2016129 | 4101 | -0.09328793 | -1.601406 | -1.508118 | Hydrogen
| 64 |  | Hydrogen | 0 | 0 | 0 | 0 | 0.1086 | -1.2 | 2001 | 0.95 | 0.16 | 0.79 | 76.1 | 22.8 |  | 298 | 2.854251 | 0.5241935 | 4101 | 1.048809 | -0.6458943 | -1.694704 | Hydrogen
| 65 |  | Hydrogen | 0 | 0 | 0 | 0 | 0.1086 | -1.2 | 2001 | 0.95 | 0.16 | 0.79 | 76.1 | 22.8 |  | 298 | 5.040486 | 0.8266129 | 4101 | 1.617502 | -0.1904188 | -1.807921 | Hydrogen
| 66 |  | Hydrogen | 0 | 0 | 0 | 0 | 0.1086 | -1.2 | 2001 | 0.95 | 0.16 | 0.79 | 76.1 | 22.8 |  | 298 | 8.259109 | 1.199597 | 4101 | 2.111317 | 0.1819855 | -1.929331 | Hydrogen
| 67 |  | Hydrogen | 0 | 0 | 0 | 0 | 0.1086 | -1.2 | 2001 | 0.95 | 0.16 | 0.79 | 76.1 | 22.8 |  | 298 | 11.11336 | 1.481855 | 4101 | 2.408148 | 0.3932946 | -2.014853 | Hydrogen
| 68 |  | Hydrogen | 0 | 0 | 0 | 0 | 0.1086 | -1.2 | 2001 | 0.95 | 0.16 | 0.79 | 76.1 | 22.8 |  | 298 | 14.27126 | 1.71371 | 4101 | 2.658247 | 0.5386604 | -2.119587 | Hydrogen
| 69 |  | Hydrogen | 0 | 0 | 0 | 0 | 0.1086 | -1.2 | 2001 | 0.95 | 0.16 | 0.79 | 76.1 | 22.8 |  | 298 | 17.67206 | 1.975806 | 4101 | 2.871985 | 0.6809766 | -2.191008 | Hydrogen
| 70 |  | Hydrogen | 0 | 0 | 0 | 0 | 0.1086 | -1.2 | 2001 | 0.95 | 0.16 | 0.79 | 76.1 | 22.8 |  | 298 | 20.40486 | 2.127016 | 4101 | 3.015773 | 0.7547201 | -2.261053 | Hydrogen
| 71 |  | Hydrogen | 0 | 0 | 0 | 0 | 0.1086 | -1.2 | 2001 | 0.95 | 0.16 | 0.79 | 76.1 | 22.8 |  | 298 | 24.10931 | 2.278226 | 4101 | 3.182598 | 0.823397 | -2.359201 | Hydrogen
| 72 |  | Hydrogen | 0 | 0 | 0 | 0 | 0.1086 | -1.2 | 2001 | 0.95 | 0.16 | 0.79 | 76.1 | 22.8 |  | 298 | 29.69636 | 2.479839 | 4101 | 3.391024 | 0.9081935 | -2.482831 | Hydrogen
100 | 0 | FA-ZTC2 | Hydrogen | 0 | 0 | 0 | 0 | 0.1086 | -1.2 | 3106 | 1.5 | 0.37 | 1.13 |  |  |  | 77 | 0.2148721 | 4.572306 | 4102 | -1.537712 | 1.520018 | 3.05773 | Hydrogen
| 1 |  | Hydrogen | 0 | 0 | 0 | 0 | 0.1086 | -1.2 | 3106 | 1.5 | 0.37 | 1.13 |  |  |  | 77 | 0.6414719 | 9.390374 | 4102 | -0.44399 | 2.239685 | 2.683675 | Hydrogen
| 2 |  | Hydrogen | 0 | 0 | 0 | 0 | 0.1086 | -1.2 | 3106 | 1.5 | 0.37 | 1.13 |  |  |  | 77 | 1.459527 | 12.49575 | 4102 | 0.3781126 | 2.525389 | 2.147276 | Hydrogen
| 3 |  | Hydrogen | 0 | 0 | 0 | 0 | 0.1086 | -1.2 | 3106 | 1.5 | 0.37 | 1.13 |  |  |  | 77 | 2.549795 | 16.01041 | 4102 | 0.936013 | 2.773239 | 1.837226 | Hydrogen
| 4 |  | Hydrogen | 0 | 0 | 0 | 0 | 0.1086 | -1.2 | 3106 | 1.5 | 0.37 | 1.13 |  |  |  | 77 | 4.334744 | 19.283 | 4102 | 1.466663 | 2.959224 | 1.492561 | Hydrogen
| 5 |  | Hydrogen | 0 | 0 | 0 | 0 | 0.1086 | -1.2 | 3106 | 1.5 | 0.37 | 1.13 |  |  |  | 77 | 7.056745 | 23.21248 | 4102 | 1.953984 | 3.14469 | 1.190706 | Hydrogen
| 6 |  | Hydrogen | 0 | 0 | 0 | 0 | 0.1086 | -1.2 | 3106 | 1.5 | 0.37 | 1.13 |  |  |  | 77 | 9.596182 | 25.42692 | 4102 | 2.261365 | 3.235809 | 0.9744433 | Hydrogen
| 7 |  | Hydrogen | 0 | 0 | 0 | 0 | 0.1086 | -1.2 | 3106 | 1.5 | 0.37 | 1.13 |  |  |  | 77 | 13.3148 | 28.87067 | 4102 | 2.588876 | 3.362826 | 0.7739505 | Hydrogen
| 8 |  | Hydrogen | 0 | 0 | 0 | 0 | 0.1086 | -1.2 | 3106 | 1.5 | 0.37 | 1.13 |  |  |  | 77 | 16.30728 | 30.9237 | 4102 | 2.791612 | 3.431523 | 0.6399112 | Hydrogen
| 9 |  | Hydrogen | 0 | 0 | 0 | 0 | 0.1086 | -1.2 | 3106 | 1.5 | 0.37 | 1.13 |  |  |  | 77 | 18.60435 | 32.2392 | 4102 | 2.923395 | 3.473183 | 0.5497878 | Hydrogen
| 10 |  | Hydrogen | 0 | 0 | 0 | 0 | 0.1086 | -1.2 | 3106 | 1.5 | 0.37 | 1.13 |  |  |  | 77 | 20.11567 | 33.22496 | 4102 | 3.001499 | 3.503301 | 0.5018025 | Hydrogen
| 11 | FA-ZTC1 | Hydrogen | 0 | 0 | 0 | 0 | 0.1086 | -1.2 | 3332 | 1.66 | 0.48 | 1.18 |  |  |  | 77 | 0.215797 | 5.796799 | 4103 | -1.533417 | 1.757306 | 3.290723 | Hydrogen
| 12 |  | Hydrogen | 0 | 0 | 0 | 0 | 0.1086 | -1.2 | 3332 | 1.66 | 0.48 | 1.18 |  |  |  | 77 | 0.429251 | 8.409916 | 4103 | -0.8457135 | 2.129411 | 2.975125 | Hydrogen
| 13 |  | Hydrogen | 0 | 0 | 0 | 0 | 0.1086 | -1.2 | 3332 | 1.66 | 0.48 | 1.18 |  |  |  | 77 | 0.6120002 | 10.36985 | 4103 | -0.4910227 | 2.338902 | 2.829925 | Hydrogen
| 14 |  | Hydrogen | 0 | 0 | 0 | 0 | 0.1086 | -1.2 | 3332 | 1.66 | 0.48 | 1.18 |  |  |  | 77 | 1.037059 | 13.14709 | 4103 | 0.03638834 | 2.5762 | 2.539812 | Hydrogen
| 15 |  | Hydrogen | 0 | 0 | 0 | 0 | 0.1086 | -1.2 | 3332 | 1.66 | 0.48 | 1.18 |  |  |  | 77 | 2.308719 | 16.82575 | 4103 | 0.8366929 | 2.82291 | 1.986218 | Hydrogen
| 16 |  | Hydrogen | 0 | 0 | 0 | 0 | 0.1086 | -1.2 | 3332 | 1.66 | 0.48 | 1.18 |  |  |  | 77 | 4.155016 | 21.32308 | 4103 | 1.424316 | 3.05979 | 1.635474 | Hydrogen
| 17 |  | Hydrogen | 0 | 0 | 0 | 0 | 0.1086 | -1.2 | 3332 | 1.66 | 0.48 | 1.18 |  |  |  | 77 | 6.00045 | 24.67755 | 4103 | 1.791834 | 3.205894 | 1.41406 | Hydrogen
| 18 |  | Hydrogen | 0 | 0 | 0 | 0 | 0.1086 | -1.2 | 3332 | 1.66 | 0.48 | 1.18 |  |  |  | 77 | 8.177595 | 27.21705 | 4103 | 2.101398 | 3.303844 | 1.202446 | Hydrogen
| 19 |  | Hydrogen | 0 | 0 | 0 | 0 | 0.1086 | -1.2 | 3332 | 1.66 | 0.48 | 1.18 |  |  |  | 77 | 10.38452 | 29.18524 | 4103 | 2.340316 | 3.373663 | 1.033347 | Hydrogen
| 20 |  | Hydrogen | 0 | 0 | 0 | 0 | 0.1086 | -1.2 | 3332 | 1.66 | 0.48 | 1.18 |  |  |  | 77 | 12.74256 | 31.23568 | 4103 | 2.544948 | 3.441561 | 0.8966133 | Hydrogen
| 21 |  | Hydrogen | 0 | 0 | 0 | 0 | 0.1086 | -1.2 | 3332 | 1.66 | 0.48 | 1.18 |  |  |  | 77 | 16.09808 | 33.94326 | 4103 | 2.7787 | 3.52469 | 0.7459901 | Hydrogen
| 22 |  | Hydrogen | 0 | 0 | 0 | 0 | 0.1086 | -1.2 | 3332 | 1.66 | 0.48 | 1.18 |  |  |  | 77 | 17.97219 | 35.25703 | 4103 | 2.888825 | 3.562665 | 0.6738395 | Hydrogen
| 23 |  | Hydrogen | 0 | 0 | 0 | 0 | 0.1086 | -1.2 | 3332 | 1.66 | 0.48 | 1.18 |  |  |  | 77 | 19.99735 | 36.57142 | 4103 | 2.9956 | 3.599267 | 0.6036673 | Hydrogen
| 24 | FA-ZTC3 | Hydrogen | 0 | 0 | 0 | 0 | 0.1086 | -1.2 | 3169 | 1.55 | 0.45 | 0.15 |  |  |  | 77 | 0.1826875 | 1.95993 | 4104 | -1.699978 | 0.6729085 | 2.372887 | Hydrogen
| 25 |  | Hydrogen | 0 | 0 | 0 | 0 | 0.1086 | -1.2 | 3169 | 1.55 | 0.45 | 0.15 |  |  |  | 77 | 0.4877011 | 5.797909 | 4104 | -0.7180525 | 1.757497 | 2.47555 | Hydrogen
| 26 |  | Hydrogen | 0 | 0 | 0 | 0 | 0.1086 | -1.2 | 3169 | 1.55 | 0.45 | 0.15 |  |  |  | 77 | 0.7918515 | 8.493028 | 4104 | -0.2333814 | 2.139246 | 2.372627 | Hydrogen
| 27 |  | Hydrogen | 0 | 0 | 0 | 0 | 0.1086 | -1.2 | 3169 | 1.55 | 0.45 | 0.15 |  |  |  | 77 | 1.519211 | 11.51641 | 4104 | 0.4181908 | 2.443773 | 2.025582 | Hydrogen
| 28 |  | Hydrogen | 0 | 0 | 0 | 0 | 0.1086 | -1.2 | 3169 | 1.55 | 0.45 | 0.15 |  |  |  | 77 | 2.27672 | 14.45827 | 4104 | 0.8227356 | 2.671267 | 1.848531 | Hydrogen
| 29 |  | Hydrogen | 0 | 0 | 0 | 0 | 0.1086 | -1.2 | 3169 | 1.55 | 0.45 | 0.15 |  |  |  | 77 | 3.396336 | 16.83019 | 4104 | 1.222697 | 2.823174 | 1.600477 | Hydrogen
| 30 |  | Hydrogen | 0 | 0 | 0 | 0 | 0.1086 | -1.2 | 3169 | 1.55 | 0.45 | 0.15 |  |  |  | 77 | 5.211373 | 19.93964 | 4104 | 1.650843 | 2.99271 | 1.341866 | Hydrogen
| 31 |  | Hydrogen | 0 | 0 | 0 | 0 | 0.1086 | -1.2 | 3169 | 1.55 | 0.45 | 0.15 |  |  |  | 77 | 7.086094 | 22.06974 | 4104 | 1.958134 | 3.094207 | 1.136073 | Hydrogen
| 32 |  | Hydrogen | 0 | 0 | 0 | 0 | 0.1086 | -1.2 | 3169 | 1.55 | 0.45 | 0.15 |  |  |  | 77 | 9.776835 | 24.61133 | 4104 | 2.280016 | 3.203207 | 0.9231913 | Hydrogen
| 33 |  | Hydrogen | 0 | 0 | 0 | 0 | 0.1086 | -1.2 | 3169 | 1.55 | 0.45 | 0.15 |  |  |  | 77 | 12.70884 | 26.58249 | 4104 | 2.542298 | 3.280253 | 0.7379549 | Hydrogen
| 34 |  | Hydrogen | 0 | 0 | 0 | 0 | 0.1086 | -1.2 | 3169 | 1.55 | 0.45 | 0.15 |  |  |  | 77 | 15.24784 | 28.2255 | 4104 | 2.724438 | 3.340226 | 0.6157878 | Hydrogen
| 35 |  | Hydrogen | 0 | 0 | 0 | 0 | 0.1086 | -1.2 | 3169 | 1.55 | 0.45 | 0.15 |  |  |  | 77 | 17.60539 | 29.62288 | 4104 | 2.868205 | 3.388547 | 0.5203417 | Hydrogen
| 36 |  | Hydrogen | 0 | 0 | 0 | 0 | 0.1086 | -1.2 | 3169 | 1.55 | 0.45 | 0.15 |  |  |  | 77 | 20.02312 | 30.69397 | 4104 | 2.996888 | 3.424066 | 0.4271786 | Hydrogen
101 | 0 | C-4 | Hydrogen | 0 | 0 | 0 | 0 | 0.1086 | -1.2 | 3870 | 2.07 | 0.91 | 1.16 |  |  |  | 77 | 0.007005428 | 2.550607 | 4105 | -4.96107 | 0.9363315 | 5.897401 | Hydrogen
| 1 |  | Hydrogen | 0 | 0 | 0 | 0 | 0.1086 | -1.2 | 3870 | 2.07 | 0.91 | 1.16 |  |  |  | 77 | 0.06997529 | 6.153846 | 4105 | -2.659613 | 1.817077 | 4.47669 | Hydrogen
| 2 |  | Hydrogen | 0 | 0 | 0 | 0 | 0.1086 | -1.2 | 3870 | 2.07 | 0.91 | 1.16 |  |  |  | 77 | 0.1330784 | 8.663968 | 4105 | -2.016816 | 2.159173 | 4.175989 | Hydrogen
| 3 |  | Hydrogen | 0 | 0 | 0 | 0 | 0.1086 | -1.2 | 3870 | 2.07 | 0.91 | 1.16 |  |  |  | 77 | 0.2498306 | 11.21457 | 4105 | -1.386972 | 2.417214 | 3.804186 | Hydrogen
| 4 |  | Hydrogen | 0 | 0 | 0 | 0 | 0.1086 | -1.2 | 3870 | 2.07 | 0.91 | 1.16 |  |  |  | 77 | 0.3934246 | 13.64372 | 4105 | -0.9328657 | 2.61328 | 3.546145 | Hydrogen
| 5 |  | Hydrogen | 0 | 0 | 0 | 0 | 0.1086 | -1.2 | 3870 | 2.07 | 0.91 | 1.16 |  |  |  | 77 | 0.5517305 | 15.4251 | 4105 | -0.5946955 | 2.735996 | 3.330692 | Hydrogen
| 6 |  | Hydrogen | 0 | 0 | 0 | 0 | 0.1086 | -1.2 | 3870 | 2.07 | 0.91 | 1.16 |  |  |  | 77 | 0.7246989 | 16.96356 | 4105 | -0.321999 | 2.831068 | 3.153067 | Hydrogen
| 7 |  | Hydrogen | 0 | 0 | 0 | 0 | 0.1086 | -1.2 | 3870 | 2.07 | 0.91 | 1.16 |  |  |  | 77 | 0.8855177 | 18.13765 | 4105 | -0.1215828 | 2.89799 | 3.019573 | Hydrogen
| 8 |  | Hydrogen | 0 | 0 | 0 | 0 | 0.1086 | -1.2 | 3870 | 2.07 | 0.91 | 1.16 |  |  |  | 77 | 1.012233 | 18.98785 | 4105 | 0.01215829 | 2.9438 | 2.931641 | Hydrogen
| 9 |  | Hydrogen | 0 | 0 | 0 | 0 | 0.1086 | -1.2 | 3870 | 2.07 | 0.91 | 1.16 |  |  |  | 77 | 1.129232 | 19.51417 | 4105 | 0.1215374 | 2.971141 | 2.849604 | Hydrogen
| 10 | C-5 | Hydrogen | 0 | 0 | 0 | 0 | 0.1086 | -1.2 | 3630 | 1.95 | 0.96 | 0.99 |  |  |  | 77 | 0.01923901 | 2.226721 | 4106 | -3.950815 | 0.8005299 | 4.751345 | Hydrogen
| 11 |  | Hydrogen | 0 | 0 | 0 | 0 | 0.1086 | -1.2 | 3630 | 1.95 | 0.96 | 0.99 |  |  |  | 77 | 0.07250791 | 5.384615 | 4106 | -2.62406 | 1.683546 | 4.307606 | Hydrogen
| 12 |  | Hydrogen | 0 | 0 | 0 | 0 | 0.1086 | -1.2 | 3630 | 1.95 | 0.96 | 0.99 |  |  |  | 77 | 0.1405825 | 7.125506 | 4106 | -1.961961 | 1.963681 | 3.925642 | Hydrogen
| 13 |  | Hydrogen | 0 | 0 | 0 | 0 | 0.1086 | -1.2 | 3630 | 1.95 | 0.96 | 0.99 |  |  |  | 77 | 0.2208512 | 8.866397 | 4106 | -1.510266 | 2.182268 | 3.692535 | Hydrogen
| 14 |  | Hydrogen | 0 | 0 | 0 | 0 | 0.1086 | -1.2 | 3630 | 1.95 | 0.96 | 0.99 |  |  |  | 77 | 0.3717912 | 11.05263 | 4106 | -0.9894228 | 2.402669 | 3.392091 | Hydrogen
| 15 |  | Hydrogen | 0 | 0 | 0 | 0 | 0.1086 | -1.2 | 3630 | 1.95 | 0.96 | 0.99 |  |  |  | 77 | 0.4570116 | 12.18623 | 4106 | -0.7830465 | 2.500307 | 3.283354 | Hydrogen
| 16 |  | Hydrogen | 0 | 0 | 0 | 0 | 0.1086 | -1.2 | 3630 | 1.95 | 0.96 | 0.99 |  |  |  | 77 | 0.5617721 | 13.07692 | 4106 | -0.576659 | 2.570849 | 3.147508 | Hydrogen
| 17 |  | Hydrogen | 0 | 0 | 0 | 0 | 0.1086 | -1.2 | 3630 | 1.95 | 0.96 | 0.99 |  |  |  | 77 | 0.7176886 | 14.45344 | 4106 | -0.3317195 | 2.670933 | 3.002652 | Hydrogen
| 18 |  | Hydrogen | 0 | 0 | 0 | 0 | 0.1086 | -1.2 | 3630 | 1.95 | 0.96 | 0.99 |  |  |  | 77 | 0.9004567 | 15.62753 | 4106 | -0.1048532 | 2.749034 | 2.853887 | Hydrogen
| 19 |  | Hydrogen | 0 | 0 | 0 | 0 | 0.1086 | -1.2 | 3630 | 1.95 | 0.96 | 0.99 |  |  |  | 77 | 1.044253 | 16.39676 | 4106 | 0.04330188 | 2.797084 | 2.753782 | Hydrogen
| 20 |  | Hydrogen | 0 | 0 | 0 | 0 | 0.1086 | -1.2 | 3630 | 1.95 | 0.96 | 0.99 |  |  |  | 77 | 1.129572 | 16.72065 | 4106 | 0.121839 | 2.816644 | 2.694805 | Hydrogen
| 21 | C-2 | Hydrogen | 0 | 0 | 0 | 0 | 0.1086 | -1.2 | 1510 | 0.83 | 0.28 | 0.55 |  |  |  | 77 | 0.01201636 | 1.45749 | 4107 | -4.421486 | 0.3767157 | 4.798202 | Hydrogen
| 22 |  | Hydrogen | 0 | 0 | 0 | 0 | 0.1086 | -1.2 | 1510 | 0.83 | 0.28 | 0.55 |  |  |  | 77 | 0.07513433 | 3.846154 | 4107 | -2.588478 | 1.347074 | 3.935551 | Hydrogen
| 23 |  | Hydrogen | 0 | 0 | 0 | 0 | 0.1086 | -1.2 | 1510 | 0.83 | 0.28 | 0.55 |  |  |  | 77 | 0.1700063 | 5.82996 | 4107 | -1.77192 | 1.76301 | 3.53493 | Hydrogen
| 24 |  | Hydrogen | 0 | 0 | 0 | 0 | 0.1086 | -1.2 | 1510 | 0.83 | 0.28 | 0.55 |  |  |  | 77 | 0.2795457 | 7.530364 | 4107 | -1.274589 | 2.018943 | 3.293533 | Hydrogen
| 25 |  | Hydrogen | 0 | 0 | 0 | 0 | 0.1086 | -1.2 | 1510 | 0.83 | 0.28 | 0.55 |  |  |  | 77 | 0.4135079 | 8.947368 | 4107 | -0.8830788 | 2.191359 | 3.074438 | Hydrogen
| 26 |  | Hydrogen | 0 | 0 | 0 | 0 | 0.1086 | -1.2 | 1510 | 0.83 | 0.28 | 0.55 |  |  |  | 77 | 0.55725 | 10.16194 | 4107 | -0.5847414 | 2.31865 | 2.903391 | Hydrogen
| 27 |  | Hydrogen | 0 | 0 | 0 | 0 | 0.1086 | -1.2 | 1510 | 0.83 | 0.28 | 0.55 |  |  |  | 77 | 0.7010365 | 11.01215 | 4107 | -0.3551953 | 2.398999 | 2.754194 | Hydrogen
| 28 |  | Hydrogen | 0 | 0 | 0 | 0 | 0.1086 | -1.2 | 1510 | 0.83 | 0.28 | 0.55 |  |  |  | 77 | 0.8618849 | 11.94332 | 4107 | -0.1486336 | 2.480172 | 2.628806 | Hydrogen
| 29 |  | Hydrogen | 0 | 0 | 0 | 0 | 0.1086 | -1.2 | 1510 | 0.83 | 0.28 | 0.55 |  |  |  | 77 | 1.010584 | 12.51012 | 4107 | 0.01052798 | 2.526538 | 2.51601 | Hydrogen
| 30 |  | Hydrogen | 0 | 0 | 0 | 0 | 0.1086 | -1.2 | 1510 | 0.83 | 0.28 | 0.55 |  |  |  | 77 | 1.12271 | 12.99595 | 4107 | 0.1157453 | 2.564638 | 2.448893 | Hydrogen
| 31 | C-6 | Hydrogen | 0 | 0 | 0 | 0 | 0.1086 | -1.2 | 2900 | 1.54 | 0.79 | 0.75 |  |  |  | 77 | 0.01678044 | 2.388664 | 4108 | -4.087541 | 0.8707342 | 4.958275 | Hydrogen
| 32 |  | Hydrogen | 0 | 0 | 0 | 0 | 0.1086 | -1.2 | 2900 | 1.54 | 0.79 | 0.75 |  |  |  | 77 | 0.07500103 | 4.939271 | 4108 | -2.590253 | 1.597218 | 4.187471 | Hydrogen
| 33 |  | Hydrogen | 0 | 0 | 0 | 0 | 0.1086 | -1.2 | 2900 | 1.54 | 0.79 | 0.75 |  |  |  | 77 | 0.1455539 | 6.356275 | 4108 | -1.927209 | 1.849443 | 3.776651 | Hydrogen
| 34 |  | Hydrogen | 0 | 0 | 0 | 0 | 0.1086 | -1.2 | 2900 | 1.54 | 0.79 | 0.75 |  |  |  | 77 | 0.2502453 | 7.813765 | 4108 | -1.385313 | 2.055887 | 3.4412 | Hydrogen
| 35 |  | Hydrogen | 0 | 0 | 0 | 0 | 0.1086 | -1.2 | 2900 | 1.54 | 0.79 | 0.75 |  |  |  | 77 | 0.384242 | 8.947368 | 4108 | -0.9564826 | 2.191359 | 3.147842 | Hydrogen
| 36 |  | Hydrogen | 0 | 0 | 0 | 0 | 0.1086 | -1.2 | 2900 | 1.54 | 0.79 | 0.75 |  |  |  | 77 | 0.5158542 | 9.635628 | 4108 | -0.661931 | 2.265467 | 2.927398 | Hydrogen
| 37 |  | Hydrogen | 0 | 0 | 0 | 0 | 0.1086 | -1.2 | 2900 | 1.54 | 0.79 | 0.75 |  |  |  | 77 | 0.664548 | 10.24291 | 4108 | -0.4086481 | 2.326586 | 2.735234 | Hydrogen
| 38 |  | Hydrogen | 0 | 0 | 0 | 0 | 0.1086 | -1.2 | 2900 | 1.54 | 0.79 | 0.75 |  |  |  | 77 | 0.8425027 | 10.89069 | 4108 | -0.1713784 | 2.387908 | 2.559287 | Hydrogen
| 39 |  | Hydrogen | 0 | 0 | 0 | 0 | 0.1086 | -1.2 | 2900 | 1.54 | 0.79 | 0.75 |  |  |  | 77 | 0.99366 | 11.29555 | 4108 | -0.006360206034 | 2.424409 | 2.430769 | Hydrogen
| 40 |  | Hydrogen | 0 | 0 | 0 | 0 | 0.1086 | -1.2 | 2900 | 1.54 | 0.79 | 0.75 |  |  |  | 77 | 1.130189 | 11.65992 | 4108 | 0.1223851 | 2.456157 | 2.333772 | Hydrogen
| 41 | C-1 | Hydrogen | 0 | 0 | 0 | 0 | 0.1086 | -1.2 | 725 | 0.44 | 0.24 | 0.2 |  |  |  | 77 | 0.01445024 | 1.497976 | 4109 | -4.237044 | 0.4041147 | 4.641159 | Hydrogen
| 42 |  | Hydrogen | 0 | 0 | 0 | 0 | 0.1086 | -1.2 | 725 | 0.44 | 0.24 | 0.2 |  |  |  | 77 | 0.08747652 | 2.631579 | 4109 | -2.436385 | 0.967584 | 3.403969 | Hydrogen
| 43 |  | Hydrogen | 0 | 0 | 0 | 0 | 0.1086 | -1.2 | 725 | 0.44 | 0.24 | 0.2 |  |  |  | 77 | 0.2019824 | 3.603239 | 4109 | -1.599575 | 1.281833 | 2.881408 | Hydrogen
| 44 |  | Hydrogen | 0 | 0 | 0 | 0 | 0.1086 | -1.2 | 725 | 0.44 | 0.24 | 0.2 |  |  |  | 77 | 0.3555489 | 4.251012 | 4109 | -1.034092 | 1.447157 | 2.48125 | Hydrogen
| 45 |  | Hydrogen | 0 | 0 | 0 | 0 | 0.1086 | -1.2 | 725 | 0.44 | 0.24 | 0.2 |  |  |  | 77 | 0.5188954 | 4.696356 | 4109 | -0.656053 | 1.546787 | 2.20284 | Hydrogen
| 46 |  | Hydrogen | 0 | 0 | 0 | 0 | 0.1086 | -1.2 | 725 | 0.44 | 0.24 | 0.2 |  |  |  | 77 | 0.665175 | 5.101215 | 4109 | -0.4077051 | 1.629479 | 2.037184 | Hydrogen
| 47 |  | Hydrogen | 0 | 0 | 0 | 0 | 0.1086 | -1.2 | 725 | 0.44 | 0.24 | 0.2 |  |  |  | 77 | 0.8382965 | 5.384615 | 4109 | -0.1763835 | 1.683546 | 1.859929 | Hydrogen
| 48 |  | Hydrogen | 0 | 0 | 0 | 0 | 0.1086 | -1.2 | 725 | 0.44 | 0.24 | 0.2 |  |  |  | 77 | 1.004106 | 5.62753 | 4109 | 0.004098 | 1.727671 | 1.723573 | Hydrogen
| 49 |  | Hydrogen | 0 | 0 | 0 | 0 | 0.1086 | -1.2 | 725 | 0.44 | 0.24 | 0.2 |  |  |  | 77 | 1.14066 | 5.789474 | 4109 | 0.1316074 | 1.756041 | 1.624434 | Hydrogen
| 50 | C | Hydrogen | 0 | 0 | 0 | 0 | 0.1086 | -1.2 | 218 | 0.12 | 0.05 | 0.07 |  |  |  | 77 | 0.01944142 | 0.5668016 | 4110 | -3.940349 | -0.5677459 | 3.372604 | Hydrogen
| 51 |  | Hydrogen | 0 | 0 | 0 | 0 | 0.1086 | -1.2 | 218 | 0.12 | 0.05 | 0.07 |  |  |  | 77 | 0.1144615 | 1.336032 | 4110 | -2.167517 | 0.2897043 | 2.457221 | Hydrogen
| 52 |  | Hydrogen | 0 | 0 | 0 | 0 | 0.1086 | -1.2 | 218 | 0.12 | 0.05 | 0.07 |  |  |  | 77 | 0.2314753 | 1.740891 | 4110 | -1.463282 | 0.5543969 | 2.017679 | Hydrogen
| 53 |  | Hydrogen | 0 | 0 | 0 | 0 | 0.1086 | -1.2 | 218 | 0.12 | 0.05 | 0.07 |  |  |  | 77 | 0.3875201 | 2.064777 | 4110 | -0.9479875 | 0.7250224 | 1.67301 | Hydrogen
| 54 |  | Hydrogen | 0 | 0 | 0 | 0 | 0.1086 | -1.2 | 218 | 0.12 | 0.05 | 0.07 |  |  |  | 77 | 0.5435699 | 2.348178 | 4110 | -0.609597 | 0.8536398 | 1.463237 | Hydrogen
| 55 |  | Hydrogen | 0 | 0 | 0 | 0 | 0.1086 | -1.2 | 218 | 0.12 | 0.05 | 0.07 |  |  |  | 77 | 0.7264614 | 2.510121 | 4110 | -0.3195699 | 0.9203311 | 1.239901 | Hydrogen
| 56 |  | Hydrogen | 0 | 0 | 0 | 0 | 0.1086 | -1.2 | 218 | 0.12 | 0.05 | 0.07 |  |  |  | 77 | 0.8874036 | 2.672065 | 4110 | -0.1194554 | 0.9828515 | 1.102307 | Hydrogen
| 57 |  | Hydrogen | 0 | 0 | 0 | 0 | 0.1086 | -1.2 | 218 | 0.12 | 0.05 | 0.07 |  |  |  | 77 | 1.023967 | 2.753036 | 4110 | 0.02368475 | 1.012704 | 0.9890197 | Hydrogen
| 58 |  | Hydrogen | 0 | 0 | 0 | 0 | 0.1086 | -1.2 | 218 | 0.12 | 0.05 | 0.07 |  |  |  | 77 | 1.14346 | 2.834008 | 4110 | 0.1340584 | 1.041692 | 0.9076336 | Hydrogen
| 186 | PHA | Hydrogen | 0 | 0 | 0 | 0 | 0.1086 | -1.2 | 284 | 0.18 | 0.05 | 0.13 |  |  | 4.53 | 273 | 0.06625259 | 0.002941176 | 4111 | -2.714281 | -5.828946 | -3.114665 | Hydrogen
| 187 |  | Hydrogen | 0 | 0 | 0 | 0 | 0.1086 | -1.2 | 284 | 0.18 | 0.05 | 0.13 |  |  | 4.53 | 273 | 0.1987578 | 0.007941176 | 4111 | -1.615668 | -4.835694 | -3.220025 | Hydrogen
| 188 |  | Hydrogen | 0 | 0 | 0 | 0 | 0.1086 | -1.2 | 284 | 0.18 | 0.05 | 0.13 |  |  | 4.53 | 273 | 0.3354037 | 0.01352941 | 4111 | -1.09242 | -4.302889 | -3.210469 | Hydrogen
| 189 |  | Hydrogen | 0 | 0 | 0 | 0 | 0.1086 | -1.2 | 284 | 0.18 | 0.05 | 0.13 |  |  | 4.53 | 273 | 0.4679089 | 0.01882353 | 4111 | -0.7594817 | -3.972648 | -3.213166 | Hydrogen
| 190 |  | Hydrogen | 0 | 0 | 0 | 0 | 0.1086 | -1.2 | 284 | 0.18 | 0.05 | 0.13 |  |  | 4.53 | 273 | 0.6708075 | 0.02588235 | 4111 | -0.3992731 | -3.654194 | -3.254921 | Hydrogen
| 191 |  | Hydrogen | 0 | 0 | 0 | 0 | 0.1086 | -1.2 | 284 | 0.18 | 0.05 | 0.13 |  |  | 4.53 | 273 | 0.8033126 | 0.03058824 | 4111 | -0.2190113 | -3.48714 | -3.268128 | Hydrogen
| 192 |  | Hydrogen | 0 | 0 | 0 | 0 | 0.1086 | -1.2 | 284 | 0.18 | 0.05 | 0.13 |  |  | 4.53 | 273 | 0.931677 | 0.03470588 | 4111 | -0.07076907 | -3.360846 | -3.290077 | Hydrogen
| 193 |  | Hydrogen | 0 | 0 | 0 | 0 | 0.1086 | -1.2 | 284 | 0.18 | 0.05 | 0.13 |  |  | 4.53 | 273 | 1.018634 | 0.03823529 | 4111 | 0.01846206 | -3.263996 | -3.282458 | Hydrogen
| 194 | PAHA-0.5 | Hydrogen | 0 | 0 | 0 | 0 | 0.1086 | -1.2 | 747 | 0.36 | 0.07 | 0.29 |  |  | 3.25 | 273 | 0.06832298 | 0.007647059 | 4112 | -2.683509 | -4.873434 | -2.189925 | Hydrogen
| 195 |  | Hydrogen | 0 | 0 | 0 | 0 | 0.1086 | -1.2 | 747 | 0.36 | 0.07 | 0.29 |  |  | 3.25 | 273 | 0.126294 | 0.01441176 | 4112 | -2.069143 | -4.23971 | -2.170568 | Hydrogen
| 196 |  | Hydrogen | 0 | 0 | 0 | 0 | 0.1086 | -1.2 | 747 | 0.36 | 0.07 | 0.29 |  |  | 3.25 | 273 | 0.2587992 | 0.02411765 | 4112 | -1.351703 | -3.724811 | -2.373109 | Hydrogen
| 197 |  | Hydrogen | 0 | 0 | 0 | 0 | 0.1086 | -1.2 | 747 | 0.36 | 0.07 | 0.29 |  |  | 3.25 | 273 | 0.389234 | 0.03470588 | 4112 | -0.9435747 | -3.360846 | -2.417271 | Hydrogen
| 198 |  | Hydrogen | 0 | 0 | 0 | 0 | 0.1086 | -1.2 | 747 | 0.36 | 0.07 | 0.29 |  |  | 3.25 | 273 | 0.5341615 | 0.04470588 | 4112 | -0.6270571 | -3.10765 | -2.480593 | Hydrogen
| 199 |  | Hydrogen | 0 | 0 | 0 | 0 | 0.1086 | -1.2 | 747 | 0.36 | 0.07 | 0.29 |  |  | 3.25 | 273 | 0.6666667 | 0.05382353 | 4112 | -0.4054651 | -2.922045 | -2.516579 | Hydrogen
| 200 |  | Hydrogen | 0 | 0 | 0 | 0 | 0.1086 | -1.2 | 747 | 0.36 | 0.07 | 0.29 |  |  | 3.25 | 273 | 0.8136646 | 0.06264706 | 4112 | -0.206207 | -2.770239 | -2.564032 | Hydrogen
| 201 |  | Hydrogen | 0 | 0 | 0 | 0 | 0.1086 | -1.2 | 747 | 0.36 | 0.07 | 0.29 |  |  | 3.25 | 273 | 0.931677 | 0.07 | 4112 | -0.07076907 | -2.65926 | -2.588491 | Hydrogen
| 202 |  | Hydrogen | 0 | 0 | 0 | 0 | 0.1086 | -1.2 | 747 | 0.36 | 0.07 | 0.29 |  |  | 3.25 | 273 | 1.014493 | 0.07470588 | 4112 | 0.01438874 | -2.594196 | -2.608585 | Hydrogen
| 203 | PAHA-1 | Hydrogen | 0 | 0 | 0 | 0 | 0.1086 | -1.2 | 895 | 0.43 | 0.08 | 0.35 |  |  | 2.74 | 273 | 0.06004141 | 0.004411765 | 4113 | -2.812721 | -5.423481 | -2.61076 | Hydrogen
| 204 |  | Hydrogen | 0 | 0 | 0 | 0 | 0.1086 | -1.2 | 895 | 0.43 | 0.08 | 0.35 |  |  | 2.74 | 273 | 0.1325052 | 0.01 | 4113 | -2.021134 | -4.60517 | -2.584037 | Hydrogen
| 205 |  | Hydrogen | 0 | 0 | 0 | 0 | 0.1086 | -1.2 | 895 | 0.43 | 0.08 | 0.35 |  |  | 2.74 | 273 | 0.2587992 | 0.01882353 | 4113 | -1.351703 | -3.972648 | -2.620945 | Hydrogen
| 206 |  | Hydrogen | 0 | 0 | 0 | 0 | 0.1086 | -1.2 | 895 | 0.43 | 0.08 | 0.35 |  |  | 2.74 | 273 | 0.3975155 | 0.02764706 | 4113 | -0.9225213 | -3.588236 | -2.665715 | Hydrogen
| 207 |  | Hydrogen | 0 | 0 | 0 | 0 | 0.1086 | -1.2 | 895 | 0.43 | 0.08 | 0.35 |  |  | 2.74 | 273 | 0.5320911 | 0.03705882 | 4113 | -0.6309406 | -3.295249 | -2.664308 | Hydrogen
| 208 |  | Hydrogen | 0 | 0 | 0 | 0 | 0.1086 | -1.2 | 895 | 0.43 | 0.08 | 0.35 |  |  | 2.74 | 273 | 0.6708075 | 0.04588235 | 4113 | -0.3992731 | -3.081675 | -2.682402 | Hydrogen
| 209 |  | Hydrogen | 0 | 0 | 0 | 0 | 0.1086 | -1.2 | 895 | 0.43 | 0.08 | 0.35 |  |  | 2.74 | 273 | 0.7991718 | 0.05411765 | 4113 | -0.2241793 | -2.916595 | -2.692416 | Hydrogen
| 210 |  | Hydrogen | 0 | 0 | 0 | 0 | 0.1086 | -1.2 | 895 | 0.43 | 0.08 | 0.35 |  |  | 2.74 | 273 | 0.9254658 | 0.06117647 | 4113 | -0.07745806 | -2.793993 | -2.716535 | Hydrogen
| 211 |  | Hydrogen | 0 | 0 | 0 | 0 | 0.1086 | -1.2 | 895 | 0.43 | 0.08 | 0.35 |  |  | 2.74 | 273 | 1.016563 | 0.06764706 | 4113 | 0.01642747 | -2.693451 | -2.709879 | Hydrogen
| 212 | PAHA-2 | Hydrogen | 0 | 0 | 0 | 0 | 0.1086 | -1.2 | 1192 | 0.54 | 0.06 | 0.48 |  |  | 1.23 | 273 | 0.03312629 | 0.003529412 | 4114 | -3.407428 | -5.646624 | -2.239196 | Hydrogen
| 213 |  | Hydrogen | 0 | 0 | 0 | 0 | 0.1086 | -1.2 | 1192 | 0.54 | 0.06 | 0.48 |  |  | 1.23 | 273 | 0.1014493 | 0.008529412 | 4114 | -2.288196 | -4.764235 | -2.476039 | Hydrogen
| 214 |  | Hydrogen | 0 | 0 | 0 | 0 | 0.1086 | -1.2 | 1192 | 0.54 | 0.06 | 0.48 |  |  | 1.23 | 273 | 0.1904762 | 0.01617647 | 4114 | -1.658228 | -4.124198 | -2.465969 | Hydrogen
| 215 |  | Hydrogen | 0 | 0 | 0 | 0 | 0.1086 | -1.2 | 1192 | 0.54 | 0.06 | 0.48 |  |  | 1.23 | 273 | 0.3354037 | 0.02764706 | 4114 | -1.09242 | -3.588236 | -2.495816 | Hydrogen
| 216 |  | Hydrogen | 0 | 0 | 0 | 0 | 0.1086 | -1.2 | 1192 | 0.54 | 0.06 | 0.48 |  |  | 1.23 | 273 | 0.4720497 | 0.03764706 | 4114 | -0.750671 | -3.2795 | -2.528829 | Hydrogen
| 217 |  | Hydrogen | 0 | 0 | 0 | 0 | 0.1086 | -1.2 | 1192 | 0.54 | 0.06 | 0.48 |  |  | 1.23 | 273 | 0.6045549 | 0.04735294 | 4114 | -0.5032629 | -3.050126 | -2.546863 | Hydrogen
| 218 |  | Hydrogen | 0 | 0 | 0 | 0 | 0.1086 | -1.2 | 1192 | 0.54 | 0.06 | 0.48 |  |  | 1.23 | 273 | 0.7329193 | 0.05852941 | 4114 | -0.3107197 | -2.838226 | -2.527506 | Hydrogen
| 219 |  | Hydrogen | 0 | 0 | 0 | 0 | 0.1086 | -1.2 | 1192 | 0.54 | 0.06 | 0.48 |  |  | 1.23 | 273 | 0.8674948 | 0.06764706 | 4114 | -0.1421457 | -2.693451 | -2.551306 | Hydrogen
| 220 |  | Hydrogen | 0 | 0 | 0 | 0 | 0.1086 | -1.2 | 1192 | 0.54 | 0.06 | 0.48 |  |  | 1.23 | 273 | 1.008282 | 0.07823529 | 4114 | 0.008247469 | -2.548034 | -2.556282 | Hydrogen
| 221 | PAHA-4 | Hydrogen | 0 | 0 | 0 | 0 | 0.1086 | -1.2 | 1538 | 0.69 | 0.12 | 0.57 |  |  | 0.84 | 273 | 0.02484472 | 0.005588235 | 4115 | -3.69511 | -5.187092 | -1.491982 | Hydrogen
| 222 |  | Hydrogen | 0 | 0 | 0 | 0 | 0.1086 | -1.2 | 1538 | 0.69 | 0.12 | 0.57 |  |  | 0.84 | 273 | 0.06625259 | 0.01176471 | 4115 | -2.714281 | -4.442651 | -1.728371 | Hydrogen
| 223 |  | Hydrogen | 0 | 0 | 0 | 0 | 0.1086 | -1.2 | 1538 | 0.69 | 0.12 | 0.57 |  |  | 0.84 | 273 | 0.1345756 | 0.02058824 | 4115 | -2.005629 | -3.883035 | -1.877406 | Hydrogen
| 224 |  | Hydrogen | 0 | 0 | 0 | 0 | 0.1086 | -1.2 | 1538 | 0.69 | 0.12 | 0.57 |  |  | 0.84 | 273 | 0.2650104 | 0.03529412 | 4115 | -1.327986 | -3.344039 | -2.016053 | Hydrogen
| 225 |  | Hydrogen | 0 | 0 | 0 | 0 | 0.1086 | -1.2 | 1538 | 0.69 | 0.12 | 0.57 |  |  | 0.84 | 273 | 0.3933747 | 0.04882353 | 4115 | -0.9329926 | -3.019543 | -2.08655 | Hydrogen
| 226 |  | Hydrogen | 0 | 0 | 0 | 0 | 0.1086 | -1.2 | 1538 | 0.69 | 0.12 | 0.57 |  |  | 0.84 | 273 | 0.5383023 | 0.06117647 | 4115 | -0.619335 | -2.793993 | -2.174658 | Hydrogen
| 227 |  | Hydrogen | 0 | 0 | 0 | 0 | 0.1086 | -1.2 | 1538 | 0.69 | 0.12 | 0.57 |  |  | 0.84 | 273 | 0.6625259 | 0.07411765 | 4115 | -0.4116957 | -2.602102 | -2.190406 | Hydrogen
| 228 |  | Hydrogen | 0 | 0 | 0 | 0 | 0.1086 | -1.2 | 1538 | 0.69 | 0.12 | 0.57 |  |  | 0.84 | 273 | 0.8033126 | 0.08647059 | 4115 | -0.2190113 | -2.447951 | -2.22894 | Hydrogen
| 229 |  | Hydrogen | 0 | 0 | 0 | 0 | 0.1086 | -1.2 | 1538 | 0.69 | 0.12 | 0.57 |  |  | 0.84 | 273 | 0.9296066 | 0.09882353 | 4115 | -0.07299377 | -2.31442 | -2.241426 | Hydrogen
| 230 |  | Hydrogen | 0 | 0 | 0 | 0 | 0.1086 | -1.2 | 1538 | 0.69 | 0.12 | 0.57 |  |  | 0.84 | 273 | 1.018634 | 0.1058824 | 4115 | 0.01846206 | -2.245427 | -2.263889 | Hydrogen