## Sheet1
Literature | Unnamed: 1 | GAC | GAS | E | S | A | B | V | L | BET | Vt | Vmeso | Vmic | %C | %O | %N | Temp(K) | Pressure | Adsorp(mmol/g) | Index | logP | logQ | logD | Label
1 | 0 | UC-600-2 | CarbonDiox | 0 | 0.28 | 0.05 | 0.1 | 0.2809 | 0.058 | 1239 | 0.43 |  |  | 79.2 |  | 1.98 | 298 | 0.04871526 | 0.5470179 | 0 | -3.021763 | -0.6032738 | 2.418489 | CO2
| 1 |  | CarbonDiox | 0 | 0.28 | 0.05 | 0.1 | 0.2809 | 0.058 | 1239 | 0.43 |  |  | 79.2 |  | 1.98 | 298 | 0.1041474 | 0.9359024 | 0 | -2.261948 | -0.06624403 | 2.195704 | CO2
| 2 |  | CarbonDiox | 0 | 0.28 | 0.05 | 0.1 | 0.2809 | 0.058 | 1239 | 0.43 |  |  | 79.2 |  | 1.98 | 298 | 0.1374301 | 1.095365 | 0 | -1.98464 | 0.09108732 | 2.075727 | CO2
| 3 |  | CarbonDiox | 0 | 0.28 | 0.05 | 0.1 | 0.2809 | 0.058 | 1239 | 0.43 |  |  | 79.2 |  | 1.98 | 298 | 0.208412 | 1.502384 | 0 | -1.568239 | 0.4070533 | 1.975292 | CO2
| 4 |  | CarbonDiox | 0 | 0.28 | 0.05 | 0.1 | 0.2809 | 0.058 | 1239 | 0.43 |  |  | 79.2 |  | 1.98 | 298 | 0.2661221 | 1.715469 | 0 | -1.3238 | 0.5396867 | 1.863487 | CO2
| 5 |  | CarbonDiox | 0 | 0.28 | 0.05 | 0.1 | 0.2809 | 0.058 | 1239 | 0.43 |  |  | 79.2 |  | 1.98 | 298 | 0.3193878 | 1.928398 | 0 | -1.141349 | 0.6566898 | 1.798039 | CO2
| 6 |  | CarbonDiox | 0 | 0.28 | 0.05 | 0.1 | 0.2809 | 0.058 | 1239 | 0.43 |  |  | 79.2 |  | 1.98 | 298 | 0.3593371 | 2.088095 | 0 | -1.023494 | 0.7362522 | 1.759746 | CO2
| 7 |  | CarbonDiox | 0 | 0.28 | 0.05 | 0.1 | 0.2809 | 0.058 | 1239 | 0.43 |  |  | 79.2 |  | 1.98 | 298 | 0.4214917 | 2.301337 | 0 | -0.8639553 | 0.8334901 | 1.697445 | CO2
| 8 |  | CarbonDiox | 0 | 0.28 | 0.05 | 0.1 | 0.2809 | 0.058 | 1239 | 0.43 |  |  | 79.2 |  | 1.98 | 298 | 0.4614577 | 2.40827 | 0 | -0.7733649 | 0.8789087 | 1.652274 | CO2
| 9 |  | CarbonDiox | 0 | 0.28 | 0.05 | 0.1 | 0.2809 | 0.058 | 1239 | 0.43 |  |  | 79.2 |  | 1.98 | 298 | 0.5147346 | 2.586024 | 0 | -0.6641038 | 0.9501214 | 1.614225 | CO2
| 10 |  | CarbonDiox | 0 | 0.28 | 0.05 | 0.1 | 0.2809 | 0.058 | 1239 | 0.43 |  |  | 79.2 |  | 1.98 | 298 | 0.5635783 | 2.728445 | 0 | -0.573449 | 1.003732 | 1.577181 | CO2
| 11 |  | CarbonDiox | 0 | 0.28 | 0.05 | 0.1 | 0.2809 | 0.058 | 1239 | 0.43 |  |  | 79.2 |  | 1.98 | 298 | 0.612422 | 2.870867 | 0 | -0.4903337 | 1.054614 | 1.544948 | CO2
| 12 |  | CarbonDiox | 0 | 0.28 | 0.05 | 0.1 | 0.2809 | 0.058 | 1239 | 0.43 |  |  | 79.2 |  | 1.98 | 298 | 0.7412313 | 3.121629 | 0 | -0.2994426 | 1.138355 | 1.437798 | CO2
| 13 |  | CarbonDiox | 0 | 0.28 | 0.05 | 0.1 | 0.2809 | 0.058 | 1239 | 0.43 |  |  | 79.2 |  | 1.98 | 298 | 0.8211745 | 3.30032 | 0 | -0.1970196 | 1.19402 | 1.391039 | CO2
| 14 |  | CarbonDiox | 0 | 0.28 | 0.05 | 0.1 | 0.2809 | 0.058 | 1239 | 0.43 |  |  | 79.2 |  | 1.98 | 298 | 0.9322062 | 3.550457 | 0 | -0.07020121 | 1.267076 | 1.337278 | CO2
| 15 |  | CarbonDiox | 0 | 0.28 | 0.05 | 0.1 | 0.2809 | 0.058 | 1239 | 0.43 |  |  | 79.2 |  | 1.98 | 298 | 1.025505 | 3.659267 | 0 | 0.02518519 | 1.297263 | 1.272078 | CO2
| 54 | UC-600-2 | CarbonDiox | 0 | 0.28 | 0.05 | 0.1 | 0.2809 | 0.058 | 1239 | 0.43 |  |  | 79.2 |  | 1.98 | 273 | 0.02198747 | 0.7395451 | 3 | -3.817282 | -0.3017201 | 3.515562 | CO2
| 55 |  | CarbonDiox | 0 | 0.28 | 0.05 | 0.1 | 0.2809 | 0.058 | 1239 | 0.43 |  |  | 79.2 |  | 1.98 | 273 | 0.03967013 | 1.039162 | 3 | -3.227157 | 0.03841466 | 3.265571 | CO2
| 56 |  | CarbonDiox | 0 | 0.28 | 0.05 | 0.1 | 0.2809 | 0.058 | 1239 | 0.43 |  |  | 79.2 |  | 1.98 | 273 | 0.1304396 | 2.115219 | 3 | -2.036845 | 0.7491585 | 2.786003 | CO2
| 57 |  | CarbonDiox | 0 | 0.28 | 0.05 | 0.1 | 0.2809 | 0.058 | 1239 | 0.43 |  |  | 79.2 |  | 1.98 | 273 | 0.1836384 | 2.539201 | 3 | -1.694787 | 0.9318495 | 2.626636 | CO2
| 58 |  | CarbonDiox | 0 | 0.28 | 0.05 | 0.1 | 0.2809 | 0.058 | 1239 | 0.43 |  |  | 79.2 |  | 1.98 | 273 | 0.2035935 | 2.680607 | 3 | -1.59163 | 0.9860431 | 2.577673 | CO2
| 59 |  | CarbonDiox | 0 | 0.28 | 0.05 | 0.1 | 0.2809 | 0.058 | 1239 | 0.43 |  |  | 79.2 |  | 1.98 | 273 | 0.2701198 | 3.122645 | 3 | -1.30889 | 1.13868 | 2.44757 | CO2
| 60 |  | CarbonDiox | 0 | 0.28 | 0.05 | 0.1 | 0.2809 | 0.058 | 1239 | 0.43 |  |  | 79.2 |  | 1.98 | 273 | 0.3144912 | 3.352849 | 3 | -1.156799 | 1.20981 | 2.36661 | CO2
| 61 |  | CarbonDiox | 0 | 0.28 | 0.05 | 0.1 | 0.2809 | 0.058 | 1239 | 0.43 |  |  | 79.2 |  | 1.98 | 273 | 0.3699568 | 3.636207 | 3 | -0.9943691 | 1.290941 | 2.28531 | CO2
| 62 |  | CarbonDiox | 0 | 0.28 | 0.05 | 0.1 | 0.2809 | 0.058 | 1239 | 0.43 |  |  | 79.2 |  | 1.98 | 273 | 0.4143393 | 3.831236 | 3 | -0.88107 | 1.343187 | 2.224257 | CO2
| 63 |  | CarbonDiox | 0 | 0.28 | 0.05 | 0.1 | 0.2809 | 0.058 | 1239 | 0.43 |  |  | 79.2 |  | 1.98 | 273 | 0.4698161 | 4.079418 | 3 | -0.755414 | 1.405954 | 2.161368 | CO2
| 64 |  | CarbonDiox | 0 | 0.28 | 0.05 | 0.1 | 0.2809 | 0.058 | 1239 | 0.43 |  |  | 79.2 |  | 1.98 | 273 | 0.5141986 | 4.274447 | 3 | -0.6651457 | 1.452655 | 2.1178 | CO2
| 65 |  | CarbonDiox | 0 | 0.28 | 0.05 | 0.1 | 0.2809 | 0.058 | 1239 | 0.43 |  |  | 79.2 |  | 1.98 | 273 | 0.5674699 | 4.469788 | 3 | -0.5665675 | 1.497341 | 2.063909 | CO2
| 66 |  | CarbonDiox | 0 | 0.28 | 0.05 | 0.1 | 0.2809 | 0.058 | 1239 | 0.43 |  |  | 79.2 |  | 1.98 | 273 | 0.6163136 | 4.61221 | 3 | -0.4839993 | 1.528707 | 2.012706 | CO2
| 67 |  | CarbonDiox | 0 | 0.28 | 0.05 | 0.1 | 0.2809 | 0.058 | 1239 | 0.43 |  |  | 79.2 |  | 1.98 | 273 | 0.6651573 | 4.754631 | 3 | -0.4077317 | 1.559119 | 1.966851 | CO2
| 68 |  | CarbonDiox | 0 | 0.28 | 0.05 | 0.1 | 0.2809 | 0.058 | 1239 | 0.43 |  |  | 79.2 |  | 1.98 | 273 | 0.7139954 | 4.914641 | 3 | -0.3368788 | 1.592219 | 1.929097 | CO2
| 69 |  | CarbonDiox | 0 | 0.28 | 0.05 | 0.1 | 0.2809 | 0.058 | 1239 | 0.43 |  |  | 79.2 |  | 1.98 | 273 | 0.7628391 | 5.057062 | 3 | -0.2707082 | 1.620786 | 1.891494 | CO2
| 70 |  | CarbonDiox | 0 | 0.28 | 0.05 | 0.1 | 0.2809 | 0.058 | 1239 | 0.43 |  |  | 79.2 |  | 1.98 | 273 | 0.816116 | 5.234816 | 3 | -0.2031988 | 1.655332 | 1.858531 | CO2
| 71 |  | CarbonDiox | 0 | 0.28 | 0.05 | 0.1 | 0.2809 | 0.058 | 1239 | 0.43 |  |  | 79.2 |  | 1.98 | 273 | 0.8649708 | 5.342062 | 3 | -0.1450595 | 1.675612 | 1.820671 | CO2
| 72 |  | CarbonDiox | 0 | 0.28 | 0.05 | 0.1 | 0.2809 | 0.058 | 1239 | 0.43 |  |  | 79.2 |  | 1.98 | 273 | 0.9093757 | 5.46674 | 3 | -0.094997 | 1.698682 | 1.793679 | CO2
| 73 |  | CarbonDiox | 0 | 0.28 | 0.05 | 0.1 | 0.2809 | 0.058 | 1239 | 0.43 |  |  | 79.2 |  | 1.98 | 273 | 0.9626693 | 5.59173 | 3 | -0.03804531 | 1.721289 | 1.759334 | CO2
| 74 |  | CarbonDiox | 0 | 0.28 | 0.05 | 0.1 | 0.2809 | 0.058 | 1239 | 0.43 |  |  | 79.2 |  | 1.98 | 273 | 1.011513 | 5.734151 | 3 | 0.01144722 | 1.74644 | 1.734993 | CO2
| 172 | UC-650-2 | CarbonDiox | 0 | 0.28 | 0.05 | 0.1 | 0.2809 | 0.058 | 1394 | 0.52 |  |  | 80.8 |  | 1.64 | 273 | 0.01356978 | 0.4598358 | 9 | -4.29991 | -0.7768857 | 3.523024 | CO2
| 173 |  | CarbonDiox | 0 | 0.28 | 0.05 | 0.1 | 0.2809 | 0.058 | 1394 | 0.52 |  |  | 80.8 |  | 1.64 | 273 | 0.0338397 | 0.8844366 | 9 | -3.38612 | -0.1228045 | 3.263316 | CO2
| 174 |  | CarbonDiox | 0 | 0.28 | 0.05 | 0.1 | 0.2809 | 0.058 | 1394 | 0.52 |  |  | 80.8 |  | 1.64 | 273 | 0.1124789 | 1.946433 | 9 | -2.18499 | 0.6659983 | 2.850988 | CO2
| 175 |  | CarbonDiox | 0 | 0.28 | 0.05 | 0.1 | 0.2809 | 0.058 | 1394 | 0.52 |  |  | 80.8 |  | 1.64 | 273 | 0.188734 | 2.548791 | 9 | -1.667416 | 0.935619 | 2.603036 | CO2
| 176 |  | CarbonDiox | 0 | 0.28 | 0.05 | 0.1 | 0.2809 | 0.058 | 1394 | 0.52 |  |  | 80.8 |  | 1.64 | 273 | 0.2044393 | 2.690483 | 9 | -1.587484 | 0.9897206 | 2.577205 | CO2
| 177 |  | CarbonDiox | 0 | 0.28 | 0.05 | 0.1 | 0.2809 | 0.058 | 1394 | 0.52 |  |  | 80.8 |  | 1.64 | 273 | 0.2649835 | 3.133472 | 9 | -1.328088 | 1.142142 | 2.470229 | CO2
| 178 |  | CarbonDiox | 0 | 0.28 | 0.05 | 0.1 | 0.2809 | 0.058 | 1394 | 0.52 |  |  | 80.8 |  | 1.64 | 273 | 0.3232793 | 3.541068 | 9 | -1.129238 | 1.264428 | 2.393667 | CO2
| 179 |  | CarbonDiox | 0 | 0.28 | 0.05 | 0.1 | 0.2809 | 0.058 | 1394 | 0.52 |  |  | 80.8 |  | 1.64 | 273 | 0.3681014 | 3.789335 | 9 | -0.9993968 | 1.332191 | 2.331587 | CO2
| 180 |  | CarbonDiox | 0 | 0.28 | 0.05 | 0.1 | 0.2809 | 0.058 | 1394 | 0.52 |  |  | 80.8 |  | 1.64 | 273 | 0.4196406 | 4.055398 | 9 | -0.8683567 | 1.400049 | 2.268405 | CO2
| 181 |  | CarbonDiox | 0 | 0.28 | 0.05 | 0.1 | 0.2809 | 0.058 | 1394 | 0.52 |  |  | 80.8 |  | 1.64 | 273 | 0.4689426 | 4.321421 | 9 | -0.7572749 | 1.463584 | 2.220859 | CO2
| 182 |  | CarbonDiox | 0 | 0.28 | 0.05 | 0.1 | 0.2809 | 0.058 | 1394 | 0.52 |  |  | 80.8 |  | 1.64 | 273 | 0.5182277 | 4.534413 | 9 | -0.6573406 | 1.511696 | 2.169036 | CO2
| 183 |  | CarbonDiox | 0 | 0.28 | 0.05 | 0.1 | 0.2809 | 0.058 | 1394 | 0.52 |  |  | 80.8 |  | 1.64 | 273 | 0.6190293 | 4.942761 | 9 | -0.4796026 | 1.597924 | 2.077527 | CO2
| 184 |  | CarbonDiox | 0 | 0.28 | 0.05 | 0.1 | 0.2809 | 0.058 | 1394 | 0.52 |  |  | 80.8 |  | 1.64 | 273 | 0.7601166 | 5.404851 | 9 | -0.2742834 | 1.687297 | 1.96158 | CO2
| 185 |  | CarbonDiox | 0 | 0.28 | 0.05 | 0.1 | 0.2809 | 0.058 | 1394 | 0.52 |  |  | 80.8 |  | 1.64 | 273 | 0.8228472 | 5.688788 | 9 | -0.1949848 | 1.738497 | 1.933482 | CO2
| 186 |  | CarbonDiox | 0 | 0.28 | 0.05 | 0.1 | 0.2809 | 0.058 | 1394 | 0.52 |  |  | 80.8 |  | 1.64 | 273 | 0.9437606 | 6.026784 | 9 | -0.05788279 | 1.796213 | 1.854096 | CO2
| 187 |  | CarbonDiox | 0 | 0.28 | 0.05 | 0.1 | 0.2809 | 0.058 | 1394 | 0.52 |  |  | 80.8 |  | 1.64 | 273 | 1.024377 | 6.275683 | 9 | 0.02408464 | 1.836682 | 1.812598 | CO2
| 188 | UC-650-3 | CarbonDiox | 0 | 0.28 | 0.05 | 0.1 | 0.2809 | 0.058 | 1755 | 0.64 |  |  | 80.6 |  | 0.81 | 273 | 0.02256922 | 0.6190858 | 10 | -3.791168 | -0.4795114 | 3.311657 | CO2
| 189 |  | CarbonDiox | 0 | 0.28 | 0.05 | 0.1 | 0.2809 | 0.058 | 1755 | 0.64 |  |  | 80.6 |  | 0.81 | 273 | 0.03829141 | 0.8138082 | 10 | -3.26253 | -0.2060306 | 3.056499 | CO2
| 190 |  | CarbonDiox | 0 | 0.28 | 0.05 | 0.1 | 0.2809 | 0.058 | 1755 | 0.64 |  |  | 80.6 |  | 0.81 | 273 | 0.1034342 | 1.645768 | 10 | -2.268819 | 0.498207 | 2.767026 | CO2
| 191 |  | CarbonDiox | 0 | 0.28 | 0.05 | 0.1 | 0.2809 | 0.058 | 1755 | 0.64 |  |  | 80.6 |  | 0.81 | 273 | 0.1370819 | 1.929191 | 10 | -1.987177 | 0.6571007 | 2.644278 | CO2
| 192 |  | CarbonDiox | 0 | 0.28 | 0.05 | 0.1 | 0.2809 | 0.058 | 1755 | 0.64 |  |  | 80.6 |  | 0.81 | 273 | 0.1842145 | 2.407297 | 10 | -1.691654 | 0.8785044 | 2.570159 | CO2
| 193 |  | CarbonDiox | 0 | 0.28 | 0.05 | 0.1 | 0.2809 | 0.058 | 1755 | 0.64 |  |  | 80.6 |  | 0.81 | 273 | 0.2066369 | 2.566784 | 10 | -1.576792 | 0.9426537 | 2.519446 | CO2
| 194 |  | CarbonDiox | 0 | 0.28 | 0.05 | 0.1 | 0.2809 | 0.058 | 1755 | 0.64 |  |  | 80.6 |  | 0.81 | 273 | 0.2626955 | 2.974341 | 10 | -1.33676 | 1.090022 | 2.426782 | CO2
| 195 |  | CarbonDiox | 0 | 0.28 | 0.05 | 0.1 | 0.2809 | 0.058 | 1755 | 0.64 |  |  | 80.6 |  | 0.81 | 273 | 0.3254826 | 3.435046 | 10 | -1.122446 | 1.23403 | 2.356477 | CO2
| 196 |  | CarbonDiox | 0 | 0.28 | 0.05 | 0.1 | 0.2809 | 0.058 | 1755 | 0.64 |  |  | 80.6 |  | 0.81 | 273 | 0.3635932 | 3.683195 | 10 | -1.01172 | 1.303781 | 2.3155 | CO2
| 197 |  | CarbonDiox | 0 | 0.28 | 0.05 | 0.1 | 0.2809 | 0.058 | 1755 | 0.64 |  |  | 80.6 |  | 0.81 | 273 | 0.4285835 | 4.037879 | 10 | -0.8472696 | 1.39572 | 2.242989 | CO2
| 198 |  | CarbonDiox | 0 | 0.28 | 0.05 | 0.1 | 0.2809 | 0.058 | 1755 | 0.64 |  |  | 80.6 |  | 0.81 | 273 | 0.4644457 | 4.250634 | 10 | -0.7669106 | 1.447068 | 2.213979 | CO2
| 199 |  | CarbonDiox | 0 | 0.28 | 0.05 | 0.1 | 0.2809 | 0.058 | 1755 | 0.64 |  |  | 80.6 |  | 0.81 | 273 | 0.5249617 | 4.605239 | 10 | -0.6444299 | 1.527195 | 2.171625 | CO2
| 200 |  | CarbonDiox | 0 | 0.28 | 0.05 | 0.1 | 0.2809 | 0.058 | 1755 | 0.64 |  |  | 80.6 |  | 0.81 | 273 | 0.5630498 | 4.78268 | 10 | -0.5743873 | 1.565001 | 2.139388 | CO2
| 201 |  | CarbonDiox | 0 | 0.28 | 0.05 | 0.1 | 0.2809 | 0.058 | 1755 | 0.64 |  |  | 80.6 |  | 0.81 | 273 | 0.6190689 | 5.066499 | 10 | -0.4795388 | 1.62265 | 2.102189 | CO2
| 202 |  | CarbonDiox | 0 | 0.28 | 0.05 | 0.1 | 0.2809 | 0.058 | 1755 | 0.64 |  |  | 80.6 |  | 0.81 | 273 | 0.7534955 | 5.687562 | 10 | -0.2830322 | 1.738282 | 2.021314 | CO2
| 203 |  | CarbonDiox | 0 | 0.28 | 0.05 | 0.1 | 0.2809 | 0.058 | 1755 | 0.64 |  |  | 80.6 |  | 0.81 | 273 | 0.8207061 | 5.989255 | 10 | -0.1975903 | 1.789967 | 1.987557 | CO2
| 204 |  | CarbonDiox | 0 | 0.28 | 0.05 | 0.1 | 0.2809 | 0.058 | 1755 | 0.64 |  |  | 80.6 |  | 0.81 | 273 | 0.9461389 | 6.468745 | 10 | -0.05536585 | 1.866982 | 1.922348 | CO2
| 205 |  | CarbonDiox | 0 | 0.28 | 0.05 | 0.1 | 0.2809 | 0.058 | 1755 | 0.64 |  |  | 80.6 |  | 0.81 | 273 | 1.022292 | 6.752919 | 10 | 0.02204756 | 1.909975 | 1.887927 | CO2
2 | 0 | CN-600-3 | CarbonDiox | 0 | 0.28 | 0.05 | 0.1 | 0.2809 | 0.058 | 1082 | 0.39 |  |  | 87.5 |  | 2.74 | 298 | 0.01956522 | 0.2345275 | 18 | -3.934002 | -1.450183 | 2.483819 | CO2
| 1 |  | CarbonDiox | 0 | 0.28 | 0.05 | 0.1 | 0.2809 | 0.058 | 1082 | 0.39 |  |  | 87.5 |  | 2.74 | 298 | 0.05 | 0.5080685 | 18 | -2.995732 | -0.6771391 | 2.318593 | CO2
| 2 |  | CarbonDiox | 0 | 0.28 | 0.05 | 0.1 | 0.2809 | 0.058 | 1082 | 0.39 |  |  | 87.5 |  | 2.74 | 298 | 0.1130435 | 0.9084299 | 18 | -2.179983 | -0.09603756 | 2.083945 | CO2
| 3 |  | CarbonDiox | 0 | 0.28 | 0.05 | 0.1 | 0.2809 | 0.058 | 1082 | 0.39 |  |  | 87.5 |  | 2.74 | 298 | 0.1369565 | 1.084235 | 18 | -1.988092 | 0.0808748 | 2.068967 | CO2
| 4 |  | CarbonDiox | 0 | 0.28 | 0.05 | 0.1 | 0.2809 | 0.058 | 1082 | 0.39 |  |  | 87.5 |  | 2.74 | 298 | 0.1782609 | 1.29899 | 18 | -1.724507 | 0.2615871 | 1.986094 | CO2
| 5 |  | CarbonDiox | 0 | 0.28 | 0.05 | 0.1 | 0.2809 | 0.058 | 1082 | 0.39 |  |  | 87.5 |  | 2.74 | 298 | 0.2130435 | 1.455129 | 18 | -1.546259 | 0.3750947 | 1.921354 | CO2
| 6 |  | CarbonDiox | 0 | 0.28 | 0.05 | 0.1 | 0.2809 | 0.058 | 1082 | 0.39 |  |  | 87.5 |  | 2.74 | 298 | 0.2826087 | 1.718507 | 18 | -1.263692 | 0.5414562 | 1.805148 | CO2
| 7 |  | CarbonDiox | 0 | 0.28 | 0.05 | 0.1 | 0.2809 | 0.058 | 1082 | 0.39 |  |  | 87.5 |  | 2.74 | 298 | 0.3130435 | 1.835569 | 18 | -1.161413 | 0.6073547 | 1.768768 | CO2
| 8 |  | CarbonDiox | 0 | 0.28 | 0.05 | 0.1 | 0.2809 | 0.058 | 1082 | 0.39 |  |  | 87.5 |  | 2.74 | 298 | 0.3782609 | 2.07943 | 18 | -0.9721712 | 0.7320939 | 1.704265 | CO2
| 9 |  | CarbonDiox | 0 | 0.28 | 0.05 | 0.1 | 0.2809 | 0.058 | 1082 | 0.39 |  |  | 87.5 |  | 2.74 | 298 | 0.4130435 | 2.18667 | 18 | -0.8842024 | 0.7823796 | 1.666582 | CO2
| 10 |  | CarbonDiox | 0 | 0.28 | 0.05 | 0.1 | 0.2809 | 0.058 | 1082 | 0.39 |  |  | 87.5 |  | 2.74 | 298 | 0.476087 | 2.381652 | 18 | -0.7421548 | 0.8677943 | 1.609949 | CO2
| 11 |  | CarbonDiox | 0 | 0.28 | 0.05 | 0.1 | 0.2809 | 0.058 | 1082 | 0.39 |  |  | 87.5 |  | 2.74 | 298 | 0.5130435 | 2.47909 | 18 | -0.6673947 | 0.9078916 | 1.575286 | CO2
| 12 |  | CarbonDiox | 0 | 0.28 | 0.05 | 0.1 | 0.2809 | 0.058 | 1082 | 0.39 |  |  | 87.5 |  | 2.74 | 298 | 0.573913 | 2.644754 | 18 | -0.5552774 | 0.972578 | 1.527855 | CO2
| 13 |  | CarbonDiox | 0 | 0.28 | 0.05 | 0.1 | 0.2809 | 0.058 | 1082 | 0.39 |  |  | 87.5 |  | 2.74 | 298 | 0.6173913 | 2.781248 | 18 | -0.4822523 | 1.0229 | 1.505152 | CO2
| 14 |  | CarbonDiox | 0 | 0.28 | 0.05 | 0.1 | 0.2809 | 0.058 | 1082 | 0.39 |  |  | 87.5 |  | 2.74 | 298 | 0.6695652 | 2.917657 | 18 | -0.4011267 | 1.070781 | 1.471908 | CO2
| 15 |  | CarbonDiox | 0 | 0.28 | 0.05 | 0.1 | 0.2809 | 0.058 | 1082 | 0.39 |  |  | 87.5 |  | 2.74 | 298 | 0.7173913 | 3.034549 | 18 | -0.3321338 | 1.110063 | 1.442197 | CO2
| 16 |  | CarbonDiox | 0 | 0.28 | 0.05 | 0.1 | 0.2809 | 0.058 | 1082 | 0.39 |  |  | 87.5 |  | 2.74 | 298 | 0.7652174 | 3.15144 | 18 | -0.2675953 | 1.14786 | 1.415455 | CO2
| 17 |  | CarbonDiox | 0 | 0.28 | 0.05 | 0.1 | 0.2809 | 0.058 | 1082 | 0.39 |  |  | 87.5 |  | 2.74 | 298 | 0.8173913 | 3.24873 | 18 | -0.2016373 | 1.178264 | 1.379901 | CO2
| 18 |  | CarbonDiox | 0 | 0.28 | 0.05 | 0.1 | 0.2809 | 0.058 | 1082 | 0.39 |  |  | 87.5 |  | 2.74 | 298 | 0.8673913 | 3.3656 | 18 | -0.1422651 | 1.213606 | 1.355871 | CO2
| 19 |  | CarbonDiox | 0 | 0.28 | 0.05 | 0.1 | 0.2809 | 0.058 | 1082 | 0.39 |  |  | 87.5 |  | 2.74 | 298 | 0.9173913 | 3.482471 | 18 | -0.08622118 | 1.247742 | 1.333963 | CO2
| 20 |  | CarbonDiox | 0 | 0.28 | 0.05 | 0.1 | 0.2809 | 0.058 | 1082 | 0.39 |  |  | 87.5 |  | 2.74 | 298 | 0.9652174 | 3.579802 | 18 | -0.03540193 | 1.275308 | 1.310709 | CO2
| 21 |  | CarbonDiox | 0 | 0.28 | 0.05 | 0.1 | 0.2809 | 0.058 | 1082 | 0.39 |  |  | 87.5 |  | 2.74 | 298 | 1.013043 | 3.686914 | 18 | 0.01295914 | 1.30479 | 1.291831 | CO2
| 141 | CN-600-2 | CarbonDiox | 0 | 0.28 | 0.05 | 0.1 | 0.2809 | 0.058 | 947 | 0.34 |  |  | 86.6 |  | 2.76 | 273 | 0.04131731 | 0.8427983 | 25 | -3.186474 | -0.1710276 | 3.015446 | CO2
| 142 |  | CarbonDiox | 0 | 0.28 | 0.05 | 0.1 | 0.2809 | 0.058 | 947 | 0.34 |  |  | 86.6 |  | 2.76 | 273 | 0.1322327 | 1.766474 | 25 | -2.023192 | 0.5689853 | 2.592177 | CO2
| 143 |  | CarbonDiox | 0 | 0.28 | 0.05 | 0.1 | 0.2809 | 0.058 | 947 | 0.34 |  |  | 86.6 |  | 2.76 | 273 | 0.1884404 | 2.168295 | 25 | -1.668974 | 0.773941 | 2.442915 | CO2
| 144 |  | CarbonDiox | 0 | 0.28 | 0.05 | 0.1 | 0.2809 | 0.058 | 947 | 0.34 |  |  | 86.6 |  | 2.76 | 273 | 0.2122108 | 2.315671 | 25 | -1.550175 | 0.8396996 | 2.389875 | CO2
| 145 |  | CarbonDiox | 0 | 0.28 | 0.05 | 0.1 | 0.2809 | 0.058 | 947 | 0.34 |  |  | 86.6 |  | 2.76 | 273 | 0.3007808 | 2.798139 | 25 | -1.201373 | 1.028954 | 2.230328 | CO2
| 146 |  | CarbonDiox | 0 | 0.28 | 0.05 | 0.1 | 0.2809 | 0.058 | 947 | 0.34 |  |  | 86.6 |  | 2.76 | 273 | 0.406575 | 3.24073 | 25 | -0.8999868 | 1.175798 | 2.075785 | CO2
| 147 |  | CarbonDiox | 0 | 0.28 | 0.05 | 0.1 | 0.2809 | 0.058 | 947 | 0.34 |  |  | 86.6 |  | 2.76 | 273 | 0.4864494 | 3.549284 | 25 | -0.7206224 | 1.266746 | 1.987368 | CO2
| 148 |  | CarbonDiox | 0 | 0.28 | 0.05 | 0.1 | 0.2809 | 0.058 | 947 | 0.34 |  |  | 86.6 |  | 2.76 | 273 | 0.6008183 | 3.885038 | 25 | -0.5094628 | 1.357133 | 1.866595 | CO2
| 149 |  | CarbonDiox | 0 | 0.28 | 0.05 | 0.1 | 0.2809 | 0.058 | 947 | 0.34 |  |  | 86.6 |  | 2.76 | 273 | 0.6849742 | 4.126804 | 25 | -0.3783741 | 1.417503 | 1.795877 | CO2
| 150 |  | CarbonDiox | 0 | 0.28 | 0.05 | 0.1 | 0.2809 | 0.058 | 947 | 0.34 |  |  | 86.6 |  | 2.76 | 273 | 0.7777394 | 4.341948 | 25 | -0.2513638 | 1.468323 | 1.719687 | CO2
| 151 |  | CarbonDiox | 0 | 0.28 | 0.05 | 0.1 | 0.2809 | 0.058 | 947 | 0.34 |  |  | 86.6 |  | 2.76 | 273 | 0.8726827 | 4.610597 | 25 | -0.1361832 | 1.528357 | 1.664541 | CO2
| 152 |  | CarbonDiox | 0 | 0.28 | 0.05 | 0.1 | 0.2809 | 0.058 | 947 | 0.34 |  |  | 86.6 |  | 2.76 | 273 | 0.9093497 | 4.677932 | 25 | -0.09502555 | 1.542856 | 1.637882 | CO2
| 153 |  | CarbonDiox | 0 | 0.28 | 0.05 | 0.1 | 0.2809 | 0.058 | 947 | 0.34 |  |  | 86.6 |  | 2.76 | 273 | 0.9719134 | 4.825828 | 25 | -0.02848852 | 1.573982 | 1.602471 | CO2
| 154 |  | CarbonDiox | 0 | 0.28 | 0.05 | 0.1 | 0.2809 | 0.058 | 947 | 0.34 |  |  | 86.6 |  | 2.76 | 273 | 1.012885 | 4.879851 | 25 | 0.0128027 | 1.585115 | 1.572312 | CO2
| 167 | CN-600-4 | CarbonDiox | 0 | 0.28 | 0.05 | 0.1 | 0.2809 | 0.058 | 1324 | 0.5 |  |  | 91.4 |  | 1.52 | 273 | 0.01086812 | 0.20068 | 27 | -4.521921 | -1.606044 | 2.915877 | CO2
| 168 |  | CarbonDiox | 0 | 0.28 | 0.05 | 0.1 | 0.2809 | 0.058 | 1324 | 0.5 |  |  | 91.4 |  | 1.52 | 273 | 0.0412424 | 0.6690005 | 27 | -3.188288 | -0.4019705 | 2.786318 | CO2
| 169 |  | CarbonDiox | 0 | 0.28 | 0.05 | 0.1 | 0.2809 | 0.058 | 1324 | 0.5 |  |  | 91.4 |  | 1.52 | 273 | 0.1278128 | 1.512404 | 27 | -2.057188 | 0.4137003 | 2.470889 | CO2
| 170 |  | CarbonDiox | 0 | 0.28 | 0.05 | 0.1 | 0.2809 | 0.058 | 1324 | 0.5 |  |  | 91.4 |  | 1.52 | 273 | 0.1926816 | 2.007923 | 27 | -1.646716 | 0.6971011 | 2.343817 | CO2
| 171 |  | CarbonDiox | 0 | 0.28 | 0.05 | 0.1 | 0.2809 | 0.058 | 1324 | 0.5 |  |  | 91.4 |  | 1.52 | 273 | 0.2963955 | 2.624283 | 27 | -1.21606 | 0.9648078 | 2.180868 | CO2
| 172 |  | CarbonDiox | 0 | 0.28 | 0.05 | 0.1 | 0.2809 | 0.058 | 1324 | 0.5 |  |  | 91.4 |  | 1.52 | 273 | 0.4000634 | 3.133691 | 27 | -0.9161323 | 1.142211 | 2.058344 | CO2
| 173 |  | CarbonDiox | 0 | 0.28 | 0.05 | 0.1 | 0.2809 | 0.058 | 1324 | 0.5 |  |  | 91.4 |  | 1.52 | 273 | 0.4907425 | 3.509234 | 27 | -0.7118357 | 1.255398 | 1.967234 | CO2
| 174 |  | CarbonDiox | 0 | 0.28 | 0.05 | 0.1 | 0.2809 | 0.058 | 1324 | 0.5 |  |  | 91.4 |  | 1.52 | 273 | 0.5986746 | 3.911747 | 27 | -0.513037 | 1.363984 | 1.877021 | CO2
| 175 |  | CarbonDiox | 0 | 0.28 | 0.05 | 0.1 | 0.2809 | 0.058 | 1324 | 0.5 |  |  | 91.4 |  | 1.52 | 273 | 0.6914859 | 4.233843 | 27 | -0.3689126 | 1.44311 | 1.812023 | CO2
| 176 |  | CarbonDiox | 0 | 0.28 | 0.05 | 0.1 | 0.2809 | 0.058 | 1324 | 0.5 |  |  | 91.4 |  | 1.52 | 273 | 0.7907511 | 4.529288 | 27 | -0.234772 | 1.510565 | 1.745337 | CO2
| 177 |  | CarbonDiox | 0 | 0.28 | 0.05 | 0.1 | 0.2809 | 0.058 | 1324 | 0.5 |  |  | 91.4 |  | 1.52 | 273 | 0.8857061 | 4.824675 | 27 | -0.1213702 | 1.573743 | 1.695114 | CO2
| 178 |  | CarbonDiox | 0 | 0.28 | 0.05 | 0.1 | 0.2809 | 0.058 | 1324 | 0.5 |  |  | 91.4 |  | 1.52 | 273 | 0.987115 | 5.093411 | 27 | -0.01296874 | 1.627948 | 1.640916 | CO2
| 179 | CN-700-2 | CarbonDiox | 0 | 0.28 | 0.05 | 0.1 | 0.2809 | 0.058 | 1199 | 0.46 |  |  | 91.1 |  | 1.42 | 273 | 0.05413893 | 0.588959 | 28 | -2.916202 | -0.5293987 | 2.386803 | CO2
| 180 |  | CarbonDiox | 0 | 0.28 | 0.05 | 0.1 | 0.2809 | 0.058 | 1199 | 0.46 |  |  | 91.1 |  | 1.42 | 273 | 0.1406229 | 1.231826 | 28 | -1.961673 | 0.208498 | 2.170171 | CO2
| 181 |  | CarbonDiox | 0 | 0.28 | 0.05 | 0.1 | 0.2809 | 0.058 | 1199 | 0.46 |  |  | 91.1 |  | 1.42 | 273 | 0.1881465 | 1.486472 | 28 | -1.670534 | 0.3964058 | 2.06694 | CO2
| 182 |  | CarbonDiox | 0 | 0.28 | 0.05 | 0.1 | 0.2809 | 0.058 | 1199 | 0.46 |  |  | 91.1 |  | 1.42 | 273 | 0.2831878 | 1.982395 | 28 | -1.261645 | 0.684306 | 1.945951 | CO2
| 183 |  | CarbonDiox | 0 | 0.28 | 0.05 | 0.1 | 0.2809 | 0.058 | 1199 | 0.46 |  |  | 91.1 |  | 1.42 | 273 | 0.3825338 | 2.465007 | 28 | -0.9609383 | 0.9021947 | 1.863133 | CO2
| 184 |  | CarbonDiox | 0 | 0.28 | 0.05 | 0.1 | 0.2809 | 0.058 | 1199 | 0.46 |  |  | 91.1 |  | 1.42 | 273 | 0.4818394 | 2.854035 | 28 | -0.7301444 | 1.048734 | 1.778878 | CO2
| 185 |  | CarbonDiox | 0 | 0.28 | 0.05 | 0.1 | 0.2809 | 0.058 | 1199 | 0.46 |  |  | 91.1 |  | 1.42 | 273 | 0.5768116 | 3.189529 | 28 | -0.5502396 | 1.159873 | 1.710113 | CO2
| 186 |  | CarbonDiox | 0 | 0.28 | 0.05 | 0.1 | 0.2809 | 0.058 | 1199 | 0.46 |  |  | 91.1 |  | 1.42 | 273 | 0.6199844 | 3.350534 | 28 | -0.4780609 | 1.20912 | 1.687181 | CO2
| 187 |  | CarbonDiox | 0 | 0.28 | 0.05 | 0.1 | 0.2809 | 0.058 | 1199 | 0.46 |  |  | 91.1 |  | 1.42 | 273 | 0.673939 | 3.525053 | 28 | -0.3946157 | 1.259895 | 1.654511 | CO2
| 188 |  | CarbonDiox | 0 | 0.28 | 0.05 | 0.1 | 0.2809 | 0.058 | 1199 | 0.46 |  |  | 91.1 |  | 1.42 | 273 | 0.7171176 | 3.699427 | 28 | -0.3325155 | 1.308178 | 1.640693 | CO2
| 189 |  | CarbonDiox | 0 | 0.28 | 0.05 | 0.1 | 0.2809 | 0.058 | 1199 | 0.46 |  |  | 91.1 |  | 1.42 | 273 | 0.7667675 | 3.887256 | 28 | -0.2655716 | 1.357704 | 1.623275 | CO2
| 190 |  | CarbonDiox | 0 | 0.28 | 0.05 | 0.1 | 0.2809 | 0.058 | 1199 | 0.46 |  |  | 91.1 |  | 1.42 | 273 | 0.8142392 | 4.021581 | 28 | -0.2055011 | 1.391675 | 1.597176 | CO2
| 191 |  | CarbonDiox | 0 | 0.28 | 0.05 | 0.1 | 0.2809 | 0.058 | 1199 | 0.46 |  |  | 91.1 |  | 1.42 | 273 | 0.8724868 | 4.156049 | 28 | -0.1364077 | 1.424565 | 1.560973 | CO2
| 192 |  | CarbonDiox | 0 | 0.28 | 0.05 | 0.1 | 0.2809 | 0.058 | 1199 | 0.46 |  |  | 91.1 |  | 1.42 | 273 | 0.9134987 | 4.303656 | 28 | -0.09047331 | 1.459465 | 1.549938 | CO2
| 193 |  | CarbonDiox | 0 | 0.28 | 0.05 | 0.1 | 0.2809 | 0.058 | 1199 | 0.46 |  |  | 91.1 |  | 1.42 | 273 | 0.9674417 | 4.451436 | 28 | -0.03310009 | 1.493227 | 1.526327 | CO2
| 194 |  | CarbonDiox | 0 | 0.28 | 0.05 | 0.1 | 0.2809 | 0.058 | 1199 | 0.46 |  |  | 91.1 |  | 1.42 | 273 | 1.021379 | 4.585847 | 28 | 0.02115365 | 1.522975 | 1.501821 | CO2
| 195 | CN-700-3 | CarbonDiox | 0 | 0.28 | 0.05 | 0.1 | 0.2809 | 0.058 | 1354 | 0.53 |  |  | 88.7 |  | 1.34 | 273 | 0.04337454 | 0.6155531 | 29 | -3.137883 | -0.4852341 | 2.652649 | CO2
| 196 |  | CarbonDiox | 0 | 0.28 | 0.05 | 0.1 | 0.2809 | 0.058 | 1354 | 0.53 |  |  | 88.7 |  | 1.34 | 273 | 0.1190826 | 1.258276 | 29 | -2.127938 | 0.2297429 | 2.357681 | CO2
| 197 |  | CarbonDiox | 0 | 0.28 | 0.05 | 0.1 | 0.2809 | 0.058 | 1354 | 0.53 |  |  | 88.7 |  | 1.34 | 273 | 0.1882099 | 1.633532 | 29 | -1.670198 | 0.4907446 | 2.160942 | CO2
| 198 |  | CarbonDiox | 0 | 0.28 | 0.05 | 0.1 | 0.2809 | 0.058 | 1354 | 0.53 |  |  | 88.7 |  | 1.34 | 273 | 0.29624 | 2.263319 | 29 | -1.216586 | 0.8168322 | 2.033418 | CO2
| 199 |  | CarbonDiox | 0 | 0.28 | 0.05 | 0.1 | 0.2809 | 0.058 | 1354 | 0.53 |  |  | 88.7 |  | 1.34 | 273 | 0.3977238 | 2.705852 | 29 | -0.9219975 | 0.9954168 | 1.917414 | CO2
| 200 |  | CarbonDiox | 0 | 0.28 | 0.05 | 0.1 | 0.2809 | 0.058 | 1354 | 0.53 |  |  | 88.7 |  | 1.34 | 273 | 0.4905581 | 3.081424 | 29 | -0.7122116 | 1.125392 | 1.837604 | CO2
| 201 |  | CarbonDiox | 0 | 0.28 | 0.05 | 0.1 | 0.2809 | 0.058 | 1354 | 0.53 |  |  | 88.7 |  | 1.34 | 273 | 0.5898637 | 3.470453 | 29 | -0.5278638 | 1.244285 | 1.772149 | CO2
| 202 |  | CarbonDiox | 0 | 0.28 | 0.05 | 0.1 | 0.2809 | 0.058 | 1354 | 0.53 |  |  | 88.7 |  | 1.34 | 273 | 0.6891348 | 3.779266 | 29 | -0.3723184 | 1.32953 | 1.701848 | CO2
| 203 |  | CarbonDiox | 0 | 0.28 | 0.05 | 0.1 | 0.2809 | 0.058 | 1354 | 0.53 |  |  | 88.7 |  | 1.34 | 273 | 0.7884116 | 4.101449 | 29 | -0.237735 | 1.41134 | 1.649075 | CO2
| 204 |  | CarbonDiox | 0 | 0.28 | 0.05 | 0.1 | 0.2809 | 0.058 | 1354 | 0.53 |  |  | 88.7 |  | 1.34 | 273 | 0.8876538 | 4.343418 | 29 | -0.1191735 | 1.468662 | 1.587835 | CO2
| 205 |  | CarbonDiox | 0 | 0.28 | 0.05 | 0.1 | 0.2809 | 0.058 | 1354 | 0.53 |  |  | 88.7 |  | 1.34 | 273 | 0.9890743 | 4.638891 | 29 | -0.01098587 | 1.534475 | 1.545461 | CO2
| 7 |  | CarbonDiox | 0 | 0.28 | 0.05 | 0.1 | 0.2809 | 0.058 | 1470 | 0.6415 | 0.011 | 0.6304 | 71.32 | 19.73 | 0 | 308 | 0.5807623 | 1.670854 | 39 | -0.5434138 | 0.513335 | 1.056749 | CO2
| 8 |  | CarbonDiox | 0 | 0.28 | 0.05 | 0.1 | 0.2809 | 0.058 | 1470 | 0.6415 | 0.011 | 0.6304 | 71.32 | 19.73 | 0 | 308 | 1.923775 | 4.535176 | 39 | 0.6542894 | 1.511864 | 0.8575745 | CO2
| 9 |  | CarbonDiox | 0 | 0.28 | 0.05 | 0.1 | 0.2809 | 0.058 | 1470 | 0.6415 | 0.011 | 0.6304 | 71.32 | 19.73 | 0 | 308 | 3.012704 | 6.110553 | 39 | 1.102838 | 1.810017 | 0.7071792 | CO2
| 10 |  | CarbonDiox | 0 | 0.28 | 0.05 | 0.1 | 0.2809 | 0.058 | 1470 | 0.6415 | 0.011 | 0.6304 | 71.32 | 19.73 | 0 | 308 | 4.500907 | 7.781407 | 39 | 1.504279 | 2.051737 | 0.5474581 | CO2
| 11 |  | CarbonDiox | 0 | 0.28 | 0.05 | 0.1 | 0.2809 | 0.058 | 1470 | 0.6415 | 0.011 | 0.6304 | 71.32 | 19.73 | 0 | 308 | 9.110708 | 10.55025 | 39 | 2.20945 | 2.35615 | 0.1466993 | CO2
| 12 |  | CarbonDiox | 0 | 0.28 | 0.05 | 0.1 | 0.2809 | 0.058 | 1470 | 0.6415 | 0.011 | 0.6304 | 71.32 | 19.73 | 0 | 308 | 13.53902 | 11.98241 | 39 | 2.605576 | 2.48344 | -0.122136 | CO2
| 13 |  | CarbonDiox | 0 | 0.28 | 0.05 | 0.1 | 0.2809 | 0.058 | 1470 | 0.6415 | 0.011 | 0.6304 | 71.32 | 19.73 | 0 | 308 | 16.44283 | 12.41206 | 39 | 2.79989 | 2.518669 | -0.281221 | CO2
| 40 | VR5-4:1 | CarbonDiox | 0 | 0.28 | 0.05 | 0.1 | 0.2809 | 0.058 | 3575 | 1.83 | 0.61 | 1.22 |  |  |  | 298 | 0.1024935 | 0.3143133 | 51 | -2.277956 | -1.157365 | 1.120591 | CO2
| 41 |  | CarbonDiox | 0 | 0.28 | 0.05 | 0.1 | 0.2809 | 0.058 | 3575 | 1.83 | 0.61 | 1.22 |  |  |  | 298 | 0.2010344 | 0.6286267 | 51 | -1.604279 | -0.4642177 | 1.140062 | CO2
| 42 |  | CarbonDiox | 0 | 0.28 | 0.05 | 0.1 | 0.2809 | 0.058 | 3575 | 1.83 | 0.61 | 1.22 |  |  |  | 298 | 0.2956753 | 0.8824952 | 51 | -1.218493 | -0.125002 | 1.093491 | CO2
| 43 |  | CarbonDiox | 0 | 0.28 | 0.05 | 0.1 | 0.2809 | 0.058 | 3575 | 1.83 | 0.61 | 1.22 |  |  |  | 298 | 0.4080817 | 1.160542 | 51 | -0.8962878 | 0.1488868 | 1.045175 | CO2
| 44 |  | CarbonDiox | 0 | 0.28 | 0.05 | 0.1 | 0.2809 | 0.058 | 3575 | 1.83 | 0.61 | 1.22 |  |  |  | 298 | 0.4928622 | 1.390232 | 51 | -0.7075256 | 0.3294707 | 1.036996 | CO2
| 45 |  | CarbonDiox | 0 | 0.28 | 0.05 | 0.1 | 0.2809 | 0.058 | 3575 | 1.83 | 0.61 | 1.22 |  |  |  | 298 | 0.6309289 | 1.704545 | 51 | -0.4605622 | 0.5332985 | 0.9938607 | CO2
| 46 |  | CarbonDiox | 0 | 0.28 | 0.05 | 0.1 | 0.2809 | 0.058 | 3575 | 1.83 | 0.61 | 1.22 |  |  |  | 298 | 0.7058279 | 1.934236 | 51 | -0.3483838 | 0.6597124 | 1.008096 | CO2
| 47 |  | CarbonDiox | 0 | 0.28 | 0.05 | 0.1 | 0.2809 | 0.058 | 3575 | 1.83 | 0.61 | 1.22 |  |  |  | 298 | 0.7807796 | 2.103482 | 51 | -0.2474624 | 0.7435939 | 0.9910563 | CO2
| 48 |  | CarbonDiox | 0 | 0.28 | 0.05 | 0.1 | 0.2809 | 0.058 | 3575 | 1.83 | 0.61 | 1.22 |  |  |  | 298 | 0.9444958 | 2.466151 | 51 | -0.057104 | 0.9026586 | 0.9597626 | CO2
| 49 |  | CarbonDiox | 0 | 0.28 | 0.05 | 0.1 | 0.2809 | 0.058 | 3575 | 1.83 | 0.61 | 1.22 |  |  |  | 298 | 0.9740665 | 2.550774 | 51 | -0.02627568 | 0.9363967 | 0.9626724 | CO2
| 118 |  | CarbonDiox | 0 | 0.28 | 0.05 | 0.1 | 0.2809 | 0.058 | 2448 | 1.39 | 0.4 | 0.99 |  |  |  | 298 | 0.03149606 | 0.1396782 | 62 | -3.457893 | -1.968414 | 1.489479 | CO2
| 119 |  | CarbonDiox | 0 | 0.28 | 0.05 | 0.1 | 0.2809 | 0.058 | 2448 | 1.39 | 0.4 | 0.99 |  |  |  | 298 | 0.05708661 | 0.2444711 | 62 | -2.863186 | -1.408658 | 1.454527 | CO2
| 120 |  | CarbonDiox | 0 | 0.28 | 0.05 | 0.1 | 0.2809 | 0.058 | 2448 | 1.39 | 0.4 | 0.99 |  |  |  | 298 | 0.1299213 | 0.5587812 | 62 | -2.040827 | -0.5819972 | 1.458829 | CO2
| 121 |  | CarbonDiox | 0 | 0.28 | 0.05 | 0.1 | 0.2809 | 0.058 | 2448 | 1.39 | 0.4 | 0.99 |  |  |  | 298 | 0.226378 | 0.9430674 | 62 | -1.485549 | -0.05861748 | 1.426932 | CO2
| 122 |  | CarbonDiox | 0 | 0.28 | 0.05 | 0.1 | 0.2809 | 0.058 | 2448 | 1.39 | 0.4 | 0.99 |  |  |  | 298 | 0.3307087 | 1.18836 | 62 | -1.106517 | 0.1725743 | 1.279092 | CO2
| 123 |  | CarbonDiox | 0 | 0.28 | 0.05 | 0.1 | 0.2809 | 0.058 | 2448 | 1.39 | 0.4 | 0.99 |  |  |  | 298 | 0.4173228 | 1.468127 | 62 | -0.8738952 | 0.3839877 | 1.257883 | CO2
| 124 |  | CarbonDiox | 0 | 0.28 | 0.05 | 0.1 | 0.2809 | 0.058 | 2448 | 1.39 | 0.4 | 0.99 |  |  |  | 298 | 0.511811 | 1.713249 | 62 | -0.6697998 | 0.5383915 | 1.208191 | CO2
| 125 |  | CarbonDiox | 0 | 0.28 | 0.05 | 0.1 | 0.2809 | 0.058 | 2448 | 1.39 | 0.4 | 0.99 |  |  |  | 298 | 0.6102362 | 2.028004 | 62 | -0.4939092 | 0.7070521 | 1.200961 | CO2
| 126 |  | CarbonDiox | 0 | 0.28 | 0.05 | 0.1 | 0.2809 | 0.058 | 2448 | 1.39 | 0.4 | 0.99 |  |  |  | 298 | 0.7086614 | 2.273194 | 62 | -0.3443774 | 0.8211859 | 1.165563 | CO2
| 127 |  | CarbonDiox | 0 | 0.28 | 0.05 | 0.1 | 0.2809 | 0.058 | 2448 | 1.39 | 0.4 | 0.99 |  |  |  | 298 | 0.8011811 | 2.518281 | 62 | -0.2216683 | 0.9235767 | 1.145245 | CO2
| 128 |  | CarbonDiox | 0 | 0.28 | 0.05 | 0.1 | 0.2809 | 0.058 | 2448 | 1.39 | 0.4 | 0.99 |  |  |  | 298 | 0.9015748 | 2.763506 | 62 | -0.1036123 | 1.0165 | 1.120112 | CO2
| 129 |  | CarbonDiox | 0 | 0.28 | 0.05 | 0.1 | 0.2809 | 0.058 | 2448 | 1.39 | 0.4 | 0.99 |  |  |  | 298 | 0.996063 | 3.008627 | 62 | -0.003944778 | 1.101484 | 1.105429 | CO2
9 | 0 | NOMC-800 | CarbonDiox | 0 | 0.28 | 0.05 | 0.1 | 0.2809 | 0.058 | 645 | 0.36 | 0.12 | 0.24 | 87.3 |  | 2.37 | 298 | 0.05719921 | 0.6156565 | 64 | -2.861215 | -0.4850661 | 2.376149 | CO2
| 1 |  | CarbonDiox | 0 | 0.28 | 0.05 | 0.1 | 0.2809 | 0.058 | 645 | 0.36 | 0.12 | 0.24 | 87.3 |  | 2.37 | 298 | 0.07889546 | 0.7452103 | 64 | -2.539632 | -0.2940888 | 2.245543 | CO2
| 2 |  | CarbonDiox | 0 | 0.28 | 0.05 | 0.1 | 0.2809 | 0.058 | 645 | 0.36 | 0.12 | 0.24 | 87.3 |  | 2.37 | 298 | 0.09664694 | 0.8829042 | 64 | -2.336691 | -0.1245386 | 2.212152 | CO2
| 3 |  | CarbonDiox | 0 | 0.28 | 0.05 | 0.1 | 0.2809 | 0.058 | 645 | 0.36 | 0.12 | 0.24 | 87.3 |  | 2.37 | 298 | 0.1459566 | 1.093315 | 64 | -1.924446 | 0.08921456 | 2.01366 | CO2
| 4 |  | CarbonDiox | 0 | 0.28 | 0.05 | 0.1 | 0.2809 | 0.058 | 645 | 0.36 | 0.12 | 0.24 | 87.3 |  | 2.37 | 298 | 0.2130178 | 1.319798 | 64 | -1.54638 | 0.2774791 | 1.823859 | CO2
| 5 |  | CarbonDiox | 0 | 0.28 | 0.05 | 0.1 | 0.2809 | 0.058 | 645 | 0.36 | 0.12 | 0.24 | 87.3 |  | 2.37 | 298 | 0.2465483 | 1.441148 | 64 | -1.400197 | 0.3654402 | 1.765637 | CO2
| 6 |  | CarbonDiox | 0 | 0.28 | 0.05 | 0.1 | 0.2809 | 0.058 | 645 | 0.36 | 0.12 | 0.24 | 87.3 |  | 2.37 | 298 | 0.2978304 | 1.57857 | 64 | -1.211231 | 0.4565196 | 1.667751 | CO2
| 7 |  | CarbonDiox | 0 | 0.28 | 0.05 | 0.1 | 0.2809 | 0.058 | 645 | 0.36 | 0.12 | 0.24 | 87.3 |  | 2.37 | 298 | 0.3510848 | 1.707868 | 64 | -1.046727 | 0.5352459 | 1.581973 | CO2
| 8 |  | CarbonDiox | 0 | 0.28 | 0.05 | 0.1 | 0.2809 | 0.058 | 645 | 0.36 | 0.12 | 0.24 | 87.3 |  | 2.37 | 298 | 0.4457594 | 1.917911 | 64 | -0.807976 | 0.6512368 | 1.459213 | CO2
| 9 |  | CarbonDiox | 0 | 0.28 | 0.05 | 0.1 | 0.2809 | 0.058 | 645 | 0.36 | 0.12 | 0.24 | 87.3 |  | 2.37 | 298 | 0.5502959 | 2.119767 | 64 | -0.5972992 | 0.7513059 | 1.348605 | CO2
| 10 |  | CarbonDiox | 0 | 0.28 | 0.05 | 0.1 | 0.2809 | 0.058 | 645 | 0.36 | 0.12 | 0.24 | 87.3 |  | 2.37 | 298 | 0.6489152 | 2.281129 | 64 | -0.4324533 | 0.8246705 | 1.257124 | CO2
| 11 |  | CarbonDiox | 0 | 0.28 | 0.05 | 0.1 | 0.2809 | 0.058 | 645 | 0.36 | 0.12 | 0.24 | 87.3 |  | 2.37 | 298 | 0.7534517 | 2.410011 | 64 | -0.2830904 | 0.8796314 | 1.162722 | CO2
| 12 |  | CarbonDiox | 0 | 0.28 | 0.05 | 0.1 | 0.2809 | 0.058 | 645 | 0.36 | 0.12 | 0.24 | 87.3 |  | 2.37 | 298 | 0.852071 | 2.530833 | 64 | -0.1600854 | 0.9285486 | 1.088634 | CO2
| 13 |  | CarbonDiox | 0 | 0.28 | 0.05 | 0.1 | 0.2809 | 0.058 | 645 | 0.36 | 0.12 | 0.24 | 87.3 |  | 2.37 | 298 | 0.9546351 | 2.627299 | 64 | -0.0464261 | 0.9659563 | 1.012382 | CO2
| 36 | NOMC-800 | CarbonDiox | 0 | 0.28 | 0.05 | 0.1 | 0.2809 | 0.058 | 645 | 0.36 | 0.12 | 0.24 | 87.3 |  | 2.37 | 273 | 0.01313949 | 0.3296248 | 67 | -4.332133 | -1.1098 | 3.222333 | CO2
| 37 |  | CarbonDiox | 0 | 0.28 | 0.05 | 0.1 | 0.2809 | 0.058 | 645 | 0.36 | 0.12 | 0.24 | 87.3 |  | 2.37 | 273 | 0.04132844 | 0.8058063 | 67 | -3.186204 | -0.2159119 | 2.970292 | CO2
| 38 |  | CarbonDiox | 0 | 0.28 | 0.05 | 0.1 | 0.2809 | 0.058 | 645 | 0.36 | 0.12 | 0.24 | 87.3 |  | 2.37 | 273 | 0.07802239 | 1.153638 | 67 | -2.550759 | 0.1429201 | 2.69368 | CO2
| 39 |  | CarbonDiox | 0 | 0.28 | 0.05 | 0.1 | 0.2809 | 0.058 | 645 | 0.36 | 0.12 | 0.24 | 87.3 |  | 2.37 | 273 | 0.1555785 | 1.647691 | 67 | -1.860605 | 0.4993752 | 2.35998 | CO2
| 40 |  | CarbonDiox | 0 | 0.28 | 0.05 | 0.1 | 0.2809 | 0.058 | 645 | 0.36 | 0.12 | 0.24 | 87.3 |  | 2.37 | 273 | 0.2545544 | 2.077413 | 67 | -1.368241 | 0.7311233 | 2.099364 | CO2
| 41 |  | CarbonDiox | 0 | 0.28 | 0.05 | 0.1 | 0.2809 | 0.058 | 645 | 0.36 | 0.12 | 0.24 | 87.3 |  | 2.37 | 273 | 0.3512833 | 2.342233 | 67 | -1.046162 | 0.8511049 | 1.897267 | CO2
| 42 |  | CarbonDiox | 0 | 0.28 | 0.05 | 0.1 | 0.2809 | 0.058 | 645 | 0.36 | 0.12 | 0.24 | 87.3 |  | 2.37 | 273 | 0.4565846 | 2.588651 | 67 | -0.7839812 | 0.9511368 | 1.735118 | CO2
| 43 |  | CarbonDiox | 0 | 0.28 | 0.05 | 0.1 | 0.2809 | 0.058 | 645 | 0.36 | 0.12 | 0.24 | 87.3 |  | 2.37 | 273 | 0.5511058 | 2.752706 | 67 | -0.5958284 | 1.012585 | 1.608413 | CO2
| 44 |  | CarbonDiox | 0 | 0.28 | 0.05 | 0.1 | 0.2809 | 0.058 | 645 | 0.36 | 0.12 | 0.24 | 87.3 |  | 2.37 | 273 | 0.6585193 | 2.94413 | 67 | -0.4177614 | 1.079814 | 1.497575 | CO2
| 45 |  | CarbonDiox | 0 | 0.28 | 0.05 | 0.1 | 0.2809 | 0.058 | 645 | 0.36 | 0.12 | 0.24 | 87.3 |  | 2.37 | 273 | 0.7508721 | 3.071557 | 67 | -0.2865199 | 1.122184 | 1.408704 | CO2
| 46 |  | CarbonDiox | 0 | 0.28 | 0.05 | 0.1 | 0.2809 | 0.058 | 645 | 0.36 | 0.12 | 0.24 | 87.3 |  | 2.37 | 273 | 0.851803 | 3.189742 | 67 | -0.1604 | 1.15994 | 1.32034 | CO2
| 47 |  | CarbonDiox | 0 | 0.28 | 0.05 | 0.1 | 0.2809 | 0.058 | 645 | 0.36 | 0.12 | 0.24 | 87.3 |  | 2.37 | 273 | 0.9505823 | 3.298784 | 67 | -0.05068058 | 1.193554 | 1.244235 | CO2
| 57 | H-600 | CarbonDiox | 0 | 0.28 | 0.05 | 0.1 | 0.2809 | 0.058 | 610 | 0.48 | 0.38 | 0.1 |  |  |  | 298 | 0.03096103 | 0.2523992 | 80 | -3.475026 | -1.376743 | 2.098283 | CO2
| 58 |  | CarbonDiox | 0 | 0.28 | 0.05 | 0.1 | 0.2809 | 0.058 | 610 | 0.48 | 0.38 | 0.1 |  |  |  | 298 | 0.1614397 | 0.796691 | 80 | -1.823624 | -0.2272884 | 1.596335 | CO2
| 59 |  | CarbonDiox | 0 | 0.28 | 0.05 | 0.1 | 0.2809 | 0.058 | 610 | 0.48 | 0.38 | 0.1 |  |  |  | 298 | 0.2609573 | 1.020717 | 80 | -1.343399 | 0.02050488 | 1.363903 | CO2
| 60 |  | CarbonDiox | 0 | 0.28 | 0.05 | 0.1 | 0.2809 | 0.058 | 610 | 0.48 | 0.38 | 0.1 |  |  |  | 298 | 0.3626864 | 1.167203 | 80 | -1.014217 | 0.1546101 | 1.168827 | CO2
| 61 |  | CarbonDiox | 0 | 0.28 | 0.05 | 0.1 | 0.2809 | 0.058 | 610 | 0.48 | 0.38 | 0.1 |  |  |  | 298 | 0.5152801 | 1.343303 | 80 | -0.6630447 | 0.2951317 | 0.9581764 | CO2
| 62 |  | CarbonDiox | 0 | 0.28 | 0.05 | 0.1 | 0.2809 | 0.058 | 610 | 0.48 | 0.38 | 0.1 |  |  |  | 298 | 0.6678737 | 1.480623 | 80 | -0.4036562 | 0.3924626 | 0.7961188 | CO2
| 63 |  | CarbonDiox | 0 | 0.28 | 0.05 | 0.1 | 0.2809 | 0.058 | 610 | 0.48 | 0.38 | 0.1 |  |  |  | 298 | 0.7718143 | 1.578655 | 80 | -0.2590113 | 0.4565734 | 0.7155847 | CO2
| 64 |  | CarbonDiox | 0 | 0.28 | 0.05 | 0.1 | 0.2809 | 0.058 | 610 | 0.48 | 0.38 | 0.1 |  |  |  | 298 | 0.8669089 | 1.637815 | 80 | -0.1428213 | 0.493363 | 0.6361843 | CO2
| 65 |  | CarbonDiox | 0 | 0.28 | 0.05 | 0.1 | 0.2809 | 0.058 | 610 | 0.48 | 0.38 | 0.1 |  |  |  | 298 | 0.968638 | 1.706739 | 80 | -0.03186428 | 0.5345844 | 0.5664487 | CO2
| 66 |  | CarbonDiox | 0 | 0.28 | 0.05 | 0.1 | 0.2809 | 0.058 | 610 | 0.48 | 0.38 | 0.1 |  |  |  | 298 | 1.012868 | 1.726589 | 80 | 0.01278599 | 0.5461477 | 0.5333617 | CO2
| 8 | RFL-500 | CarbonDiox | 0 | 0.28 | 0.05 | 0.1 | 0.2809 | 0.058 | 467 | 0.23 | 0.02 | 0.21 | 86.3 | 10.2 | 1.92 | 298 | 0.03494297 | 0.5486292 | 82 | -3.354038 | -0.6003325 | 2.753705 | CO2
| 9 |  | CarbonDiox | 0 | 0.28 | 0.05 | 0.1 | 0.2809 | 0.058 | 467 | 0.23 | 0.02 | 0.21 | 86.3 | 10.2 | 1.92 | 298 | 0.08338013 | 0.9514817 | 82 | -2.484345 | -0.04973483 | 2.43461 | CO2
| 10 |  | CarbonDiox | 0 | 0.28 | 0.05 | 0.1 | 0.2809 | 0.058 | 467 | 0.23 | 0.02 | 0.21 | 86.3 | 10.2 | 1.92 | 298 | 0.1894165 | 1.510592 | 82 | -1.663807 | 0.4125015 | 2.076308 | CO2
| 11 |  | CarbonDiox | 0 | 0.28 | 0.05 | 0.1 | 0.2809 | 0.058 | 467 | 0.23 | 0.02 | 0.21 | 86.3 | 10.2 | 1.92 | 298 | 0.339919 | 2.046826 | 82 | -1.079048 | 0.7162903 | 1.795338 | CO2
| 12 |  | CarbonDiox | 0 | 0.28 | 0.05 | 0.1 | 0.2809 | 0.058 | 467 | 0.23 | 0.02 | 0.21 | 86.3 | 10.2 | 1.92 | 298 | 0.5172481 | 2.43712 | 82 | -0.6592326 | 0.890817 | 1.55005 | CO2
| 13 |  | CarbonDiox | 0 | 0.28 | 0.05 | 0.1 | 0.2809 | 0.058 | 467 | 0.23 | 0.02 | 0.21 | 86.3 | 10.2 | 1.92 | 298 | 0.6946767 | 2.737777 | 82 | -0.3643087 | 1.007146 | 1.371455 | CO2
| 14 |  | CarbonDiox | 0 | 0.28 | 0.05 | 0.1 | 0.2809 | 0.058 | 467 | 0.23 | 0.02 | 0.21 | 86.3 | 10.2 | 1.92 | 298 | 0.8699455 | 2.982434 | 82 | -0.1393247 | 1.09274 | 1.232065 | CO2
| 15 |  | CarbonDiox | 0 | 0.28 | 0.05 | 0.1 | 0.2809 | 0.058 | 467 | 0.23 | 0.02 | 0.21 | 86.3 | 10.2 | 1.92 | 298 | 1.045289 | 3.159864 | 82 | 0.04429345 | 1.150529 | 1.106236 | CO2
| 28 | NPC-600 | CarbonDiox | 0 | 0.28 | 0.05 | 0.1 | 0.2809 | 0.058 | 1033 | 0.51 | 0.08 | 0.43 | 71.6 |  | 5.05 | 298 | 0.03552338 | 0.2706667 | 87 | -3.337564 | -1.306867 | 2.030697 | CO2
| 29 |  | CarbonDiox | 0 | 0.28 | 0.05 | 0.1 | 0.2809 | 0.058 | 1033 | 0.51 | 0.08 | 0.43 | 71.6 |  | 5.05 | 298 | 0.09384012 | 0.6626667 | 87 | -2.366163 | -0.4114832 | 1.95468 | CO2
| 30 |  | CarbonDiox | 0 | 0.28 | 0.05 | 0.1 | 0.2809 | 0.058 | 1033 | 0.51 | 0.08 | 0.43 | 71.6 |  | 5.05 | 298 | 0.1973695 | 1.082667 | 87 | -1.622678 | 0.07942713 | 1.702105 | CO2
| 31 |  | CarbonDiox | 0 | 0.28 | 0.05 | 0.1 | 0.2809 | 0.058 | 1033 | 0.51 | 0.08 | 0.43 | 71.6 |  | 5.05 | 298 | 0.2874208 | 1.428 | 87 | -1.246808 | 0.3562749 | 1.603083 | CO2
| 32 |  | CarbonDiox | 0 | 0.28 | 0.05 | 0.1 | 0.2809 | 0.058 | 1033 | 0.51 | 0.08 | 0.43 | 71.6 |  | 5.05 | 298 | 0.4046817 | 1.726667 | 87 | -0.9046543 | 0.5461928 | 1.450847 | CO2
| 33 |  | CarbonDiox | 0 | 0.28 | 0.05 | 0.1 | 0.2809 | 0.058 | 1033 | 0.51 | 0.08 | 0.43 | 71.6 |  | 5.05 | 298 | 0.5038552 | 2.016 | 87 | -0.6854663 | 0.7011154 | 1.386582 | CO2
| 34 |  | CarbonDiox | 0 | 0.28 | 0.05 | 0.1 | 0.2809 | 0.058 | 1033 | 0.51 | 0.08 | 0.43 | 71.6 |  | 5.05 | 298 | 0.5940633 | 2.24 | 87 | -0.5207693 | 0.8064759 | 1.327245 | CO2
| 35 |  | CarbonDiox | 0 | 0.28 | 0.05 | 0.1 | 0.2809 | 0.058 | 1033 | 0.51 | 0.08 | 0.43 | 71.6 |  | 5.05 | 298 | 0.7113967 | 2.482667 | 87 | -0.3405251 | 0.9093333 | 1.249858 | CO2
| 36 |  | CarbonDiox | 0 | 0.28 | 0.05 | 0.1 | 0.2809 | 0.058 | 1033 | 0.51 | 0.08 | 0.43 | 71.6 |  | 5.05 | 298 | 0.8106667 | 2.697333 | 87 | -0.2098983 | 0.9922636 | 1.202162 | CO2
| 37 |  | CarbonDiox | 0 | 0.28 | 0.05 | 0.1 | 0.2809 | 0.058 | 1033 | 0.51 | 0.08 | 0.43 | 71.6 |  | 5.05 | 298 | 0.9957526 | 3.033333 | 87 | -0.004256406 | 1.109662 | 1.113919 | CO2
| 68 | NPC-600 | CarbonDiox | 0 | 0.28 | 0.05 | 0.1 | 0.2809 | 0.058 | 1033 | 0.51 | 0.08 | 0.43 | 71.6 |  | 5.05 | 273 | 0.01769912 | 0.3969466 | 91 | -4.034241 | -0.9239536 | 3.110287 | CO2
| 69 |  | CarbonDiox | 0 | 0.28 | 0.05 | 0.1 | 0.2809 | 0.058 | 1033 | 0.51 | 0.08 | 0.43 | 71.6 |  | 5.05 | 273 | 0.1061947 | 1.312977 | 91 | -2.242481 | 0.2722972 | 2.514778 | CO2
| 70 |  | CarbonDiox | 0 | 0.28 | 0.05 | 0.1 | 0.2809 | 0.058 | 1033 | 0.51 | 0.08 | 0.43 | 71.6 |  | 5.05 | 273 | 0.199115 | 2.015267 | 91 | -1.613873 | 0.7007518 | 2.314624 | CO2
| 71 |  | CarbonDiox | 0 | 0.28 | 0.05 | 0.1 | 0.2809 | 0.058 | 1033 | 0.51 | 0.08 | 0.43 | 71.6 |  | 5.05 | 273 | 0.300885 | 2.564885 | 91 | -1.201027 | 0.9419138 | 2.142941 | CO2
| 72 |  | CarbonDiox | 0 | 0.28 | 0.05 | 0.1 | 0.2809 | 0.058 | 1033 | 0.51 | 0.08 | 0.43 | 71.6 |  | 5.05 | 273 | 0.4026549 | 2.977099 | 91 | -0.9096755 | 1.090949 | 2.000625 | CO2
| 73 |  | CarbonDiox | 0 | 0.28 | 0.05 | 0.1 | 0.2809 | 0.058 | 1033 | 0.51 | 0.08 | 0.43 | 71.6 |  | 5.05 | 273 | 0.6017699 | 3.725191 | 91 | -0.5078801 | 1.315118 | 1.822998 | CO2
| 74 |  | CarbonDiox | 0 | 0.28 | 0.05 | 0.1 | 0.2809 | 0.058 | 1033 | 0.51 | 0.08 | 0.43 | 71.6 |  | 5.05 | 273 | 0.7079646 | 3.984733 | 91 | -0.3453612 | 1.38247 | 1.727831 | CO2
| 75 |  | CarbonDiox | 0 | 0.28 | 0.05 | 0.1 | 0.2809 | 0.058 | 1033 | 0.51 | 0.08 | 0.43 | 71.6 |  | 5.05 | 273 | 0.8097345 | 4.335878 | 91 | -0.2110488 | 1.466924 | 1.677973 | CO2
| 76 |  | CarbonDiox | 0 | 0.28 | 0.05 | 0.1 | 0.2809 | 0.058 | 1033 | 0.51 | 0.08 | 0.43 | 71.6 |  | 5.05 | 273 | 1 | 4.763359 | 91 | 0 | 1.560953 | 1.560953 | CO2
14 | 0 | COP-M | CarbonDiox | 0 | 0.28 | 0.05 | 0.1 | 0.2809 | 0.058 | 1420 | 1.4 | 0.45 | 0.95 |  |  |  | 273 | 0.05861015 | 0.148368 | 92 | -2.836847 | -1.90806 | 0.9287875 | CO2
| 1 |  | CarbonDiox | 0 | 0.28 | 0.05 | 0.1 | 0.2809 | 0.058 | 1420 | 1.4 | 0.45 | 0.95 |  |  |  | 273 | 0.1398038 | 0.4451039 | 92 | -1.967515 | -0.8094476 | 1.158068 | CO2
| 2 |  | CarbonDiox | 0 | 0.28 | 0.05 | 0.1 | 0.2809 | 0.058 | 1420 | 1.4 | 0.45 | 0.95 |  |  |  | 273 | 0.2142224 | 0.6973294 | 92 | -1.540741 | -0.3604974 | 1.180243 | CO2
| 3 |  | CarbonDiox | 0 | 0.28 | 0.05 | 0.1 | 0.2809 | 0.058 | 1420 | 1.4 | 0.45 | 0.95 |  |  |  | 273 | 0.2886343 | 0.9347181 | 92 | -1.242595 | -0.06751029 | 1.175085 | CO2
| 4 |  | CarbonDiox | 0 | 0.28 | 0.05 | 0.1 | 0.2809 | 0.058 | 1420 | 1.4 | 0.45 | 0.95 |  |  |  | 273 | 0.3698145 | 1.20178 | 92 | -0.9947537 | 0.1838041 | 1.178558 | CO2
| 5 |  | CarbonDiox | 0 | 0.28 | 0.05 | 0.1 | 0.2809 | 0.058 | 1420 | 1.4 | 0.45 | 0.95 |  |  |  | 273 | 0.4667364 | 1.424332 | 92 | -0.7619906 | 0.3537032 | 1.115694 | CO2
| 6 |  | CarbonDiox | 0 | 0.28 | 0.05 | 0.1 | 0.2809 | 0.058 | 1420 | 1.4 | 0.45 | 0.95 |  |  |  | 273 | 0.5772084 | 1.735905 | 92 | -0.5495519 | 0.5515289 | 1.101081 | CO2
| 7 |  | CarbonDiox | 0 | 0.28 | 0.05 | 0.1 | 0.2809 | 0.058 | 1420 | 1.4 | 0.45 | 0.95 |  |  |  | 273 | 0.6853953 | 1.973294 | 92 | -0.3777595 | 0.6797041 | 1.057464 | CO2
| 8 |  | CarbonDiox | 0 | 0.28 | 0.05 | 0.1 | 0.2809 | 0.058 | 1420 | 1.4 | 0.45 | 0.95 |  |  |  | 273 | 0.7755555 | 2.181009 | 92 | -0.2541757 | 0.7797876 | 1.033963 | CO2
| 9 |  | CarbonDiox | 0 | 0.28 | 0.05 | 0.1 | 0.2809 | 0.058 | 1420 | 1.4 | 0.45 | 0.95 |  |  |  | 273 | 0.8747023 | 2.344214 | 92 | -0.1338716 | 0.85195 | 0.9858216 | CO2
| 10 |  | CarbonDiox | 0 | 0.28 | 0.05 | 0.1 | 0.2809 | 0.058 | 1420 | 1.4 | 0.45 | 0.95 |  |  |  | 273 | 1.005419 | 2.611276 | 92 | 0.005404646 | 0.959839 | 0.9544343 | CO2
| 96 | CS*-P-A | CarbonDiox | 0 | 0.28 | 0.05 | 0.1 | 0.2809 | 0.058 | 2400 | 1.07 | [5 empty] | 273 | 0.3440837 | 4.097035 | 107 | -1.06687 | 1.410264 | 2.477134 | CO2
| 97 |  | CarbonDiox | 0 | 0.28 | 0.05 | 0.1 | 0.2809 | 0.058 | 2400 | 1.07 | [5 empty] | 273 | 0.4169453 | 4.663073 | 107 | -0.8748001 | 1.539675 | 2.414475 | CO2
| 98 |  | CarbonDiox | 0 | 0.28 | 0.05 | 0.1 | 0.2809 | 0.058 | 2400 | 1.07 | [5 empty] | 273 | 0.4836154 | 5.309973 | 107 | -0.7264653 | 1.669587 | 2.396052 | CO2
| 99 |  | CarbonDiox | 0 | 0.28 | 0.05 | 0.1 | 0.2809 | 0.058 | 2400 | 1.07 | [5 empty] | 273 | 0.5564659 | 5.849057 | 107 | -0.5861493 | 1.76628 | 2.35243 | CO2
| 100 |  | CarbonDiox | 0 | 0.28 | 0.05 | 0.1 | 0.2809 | 0.058 | 2400 | 1.07 | [5 empty] | 273 | 0.6272302 | 6.361186 | 107 | -0.4664417 | 1.850215 | 2.316657 | CO2
| 101 |  | CarbonDiox | 0 | 0.28 | 0.05 | 0.1 | 0.2809 | 0.058 | 2400 | 1.07 | [5 empty] | 273 | 0.7000583 | 6.846361 | 107 | -0.3565917 | 1.923717 | 2.280309 | CO2
| 102 |  | CarbonDiox | 0 | 0.28 | 0.05 | 0.1 | 0.2809 | 0.058 | 2400 | 1.07 | [5 empty] | 273 | 0.7728641 | 7.277628 | 107 | -0.2576521 | 1.984805 | 2.242457 | CO2
| 103 |  | CarbonDiox | 0 | 0.28 | 0.05 | 0.1 | 0.2809 | 0.058 | 2400 | 1.07 | [5 empty] | 273 | 0.8457146 | 7.816712 | 107 | -0.1675734 | 2.056264 | 2.223837 | CO2
| 104 |  | CarbonDiox | 0 | 0.28 | 0.05 | 0.1 | 0.2809 | 0.058 | 2400 | 1.07 | [5 empty] | 273 | 0.9102313 | 8.274933 | 107 | -0.09405655 | 2.113231 | 2.207287 | CO2
| 105 |  | CarbonDiox | 0 | 0.28 | 0.05 | 0.1 | 0.2809 | 0.058 | 2400 | 1.07 | [5 empty] | 273 | 0.9809508 | 8.679245 | 107 | -0.01923297 | 2.160935 | 2.180168 | CO2
| 106 |  | CarbonDiox | 0 | 0.28 | 0.05 | 0.1 | 0.2809 | 0.058 | 2400 | 1.07 | [5 empty] | 273 | 1.053757 | 9.110512 | 107 | 0.05236145 | 2.209429 | 2.157067 | CO2
| 74 | NC-650-3 | CarbonDiox | 0 | 0.28 | 0.05 | 0.1 | 0.2809 | 0.058 | 1535 | 0.56 |  |  | 81.3 |  | 0.91 | 273 | 0.02404968 | 0.9450173 | 115 | -3.727634 | -0.05655207 | 3.671081 | CO2
| 75 |  | CarbonDiox | 0 | 0.28 | 0.05 | 0.1 | 0.2809 | 0.058 | 1535 | 0.56 |  |  | 81.3 |  | 0.91 | 273 | 0.1390304 | 2.597472 | 115 | -1.973063 | 0.9545387 | 2.927602 | CO2
| 76 |  | CarbonDiox | 0 | 0.28 | 0.05 | 0.1 | 0.2809 | 0.058 | 1535 | 0.56 |  |  | 81.3 |  | 0.91 | 273 | 0.1845043 | 2.978464 | 115 | -1.690082 | 1.091408 | 2.78149 | CO2
| 77 |  | CarbonDiox | 0 | 0.28 | 0.05 | 0.1 | 0.2809 | 0.058 | 1535 | 0.56 |  |  | 81.3 |  | 0.91 | 273 | 0.2776008 | 3.704044 | 115 | -1.281571 | 1.309425 | 2.590996 | CO2
| 78 |  | CarbonDiox | 0 | 0.28 | 0.05 | 0.1 | 0.2809 | 0.058 | 1535 | 0.56 |  |  | 81.3 |  | 0.91 | 273 | 0.3771654 | 4.393142 | 115 | -0.9750714 | 1.480045 | 2.455116 | CO2
| 79 |  | CarbonDiox | 0 | 0.28 | 0.05 | 0.1 | 0.2809 | 0.058 | 1535 | 0.56 |  |  | 81.3 |  | 0.91 | 273 | 0.4766684 | 4.882242 | 115 | -0.7409342 | 1.585605 | 2.326539 | CO2
| 80 |  | CarbonDiox | 0 | 0.28 | 0.05 | 0.1 | 0.2809 | 0.058 | 1535 | 0.56 |  |  | 81.3 |  | 0.91 | 273 | 0.5740171 | 5.389563 | 115 | -0.555096 | 1.684464 | 2.23956 | CO2
| 81 |  | CarbonDiox | 0 | 0.28 | 0.05 | 0.1 | 0.2809 | 0.058 | 1535 | 0.56 |  |  | 81.3 |  | 0.91 | 273 | 0.6713379 | 5.805976 | 115 | -0.3984828 | 1.758888 | 2.15737 | CO2
| 82 |  | CarbonDiox | 0 | 0.28 | 0.05 | 0.1 | 0.2809 | 0.058 | 1535 | 0.56 |  |  | 81.3 |  | 0.91 | 273 | 0.7729726 | 6.204128 | 115 | -0.2575117 | 1.825215 | 2.082727 | CO2
| 83 |  | CarbonDiox | 0 | 0.28 | 0.05 | 0.1 | 0.2809 | 0.058 | 1535 | 0.56 |  |  | 81.3 |  | 0.91 | 273 | 0.8702652 | 6.529632 | 115 | -0.1389572 | 1.876351 | 2.015308 | CO2
| 84 |  | CarbonDiox | 0 | 0.28 | 0.05 | 0.1 | 0.2809 | 0.058 | 1535 | 0.56 |  |  | 81.3 |  | 0.91 | 273 | 0.9675691 | 6.891499 | 115 | -0.03296842 | 1.930289 | 1.963257 | CO2
| 85 |  | CarbonDiox | 0 | 0.28 | 0.05 | 0.1 | 0.2809 | 0.058 | 1535 | 0.56 |  |  | 81.3 |  | 0.91 | 273 | 1.021621 | 7.072334 | 115 | 0.02139018 | 1.956191 | 1.9348 | CO2
| 98 | NC-650-2 | CarbonDiox | 0 | 0.28 | 0.05 | 0.1 | 0.2809 | 0.058 | 1178 | 0.45 |  |  | 82 |  | 1.23 | 298 | 0.04768984 | 0.5627693 | 117 | -3.043037 | -0.5748855 | 2.468151 | CO2
| 99 |  | CarbonDiox | 0 | 0.28 | 0.05 | 0.1 | 0.2809 | 0.058 | 1178 | 0.45 |  |  | 82 |  | 1.23 | 298 | 0.1321078 | 1.161234 | 117 | -2.024137 | 0.1494836 | 2.173621 | CO2
| 100 |  | CarbonDiox | 0 | 0.28 | 0.05 | 0.1 | 0.2809 | 0.058 | 1178 | 0.45 |  |  | 82 |  | 1.23 | 298 | 0.2100013 | 1.614364 | 117 | -1.560641 | 0.4789408 | 2.039582 | CO2
| 101 |  | CarbonDiox | 0 | 0.28 | 0.05 | 0.1 | 0.2809 | 0.058 | 1178 | 0.45 |  |  | 82 |  | 1.23 | 298 | 0.3246286 | 2.12137 | 117 | -1.125073 | 0.7520623 | 1.877136 | CO2
| 102 |  | CarbonDiox | 0 | 0.28 | 0.05 | 0.1 | 0.2809 | 0.058 | 1178 | 0.45 |  |  | 82 |  | 1.23 | 298 | 0.4176185 | 2.501498 | 117 | -0.873187 | 0.9168897 | 1.790077 | CO2
| 103 |  | CarbonDiox | 0 | 0.28 | 0.05 | 0.1 | 0.2809 | 0.058 | 1178 | 0.45 |  |  | 82 |  | 1.23 | 298 | 0.5149167 | 2.845183 | 117 | -0.66375 | 1.045628 | 1.709378 | CO2
| 104 |  | CarbonDiox | 0 | 0.28 | 0.05 | 0.1 | 0.2809 | 0.058 | 1178 | 0.45 |  |  | 82 |  | 1.23 | 298 | 0.6100103 | 3.043454 | 117 | -0.4942794 | 1.112993 | 1.607273 | CO2
| 105 |  | CarbonDiox | 0 | 0.28 | 0.05 | 0.1 | 0.2809 | 0.058 | 1178 | 0.45 |  |  | 82 |  | 1.23 | 298 | 0.7137656 | 3.314295 | 117 | -0.3372007 | 1.198245 | 1.535446 | CO2
| 106 |  | CarbonDiox | 0 | 0.28 | 0.05 | 0.1 | 0.2809 | 0.058 | 1178 | 0.45 |  |  | 82 |  | 1.23 | 298 | 0.8132012 | 3.585215 | 117 | -0.2067767 | 1.276818 | 1.483595 | CO2
| 107 |  | CarbonDiox | 0 | 0.28 | 0.05 | 0.1 | 0.2809 | 0.058 | 1178 | 0.45 |  |  | 82 |  | 1.23 | 298 | 0.9126313 | 3.837952 | 117 | -0.09142334 | 1.344939 | 1.436362 | CO2
| 108 |  | CarbonDiox | 0 | 0.28 | 0.05 | 0.1 | 0.2809 | 0.058 | 1178 | 0.45 |  |  | 82 |  | 1.23 | 298 | 1.01637 | 4.054248 | 117 | 0.01623718 | 1.399765 | 1.383528 | CO2
| 133 | NC-700-4 | CarbonDiox | 0 | 0.28 | 0.05 | 0.1 | 0.2809 | 0.058 | 1937 | 0.72 |  |  | 86.5 |  | 0.61 | 273 | 0.02373166 | 0.5788114 | 120 | -3.740945 | -0.5467786 | 3.194166 | CO2
| 134 |  | CarbonDiox | 0 | 0.28 | 0.05 | 0.1 | 0.2809 | 0.058 | 1937 | 0.72 |  |  | 86.5 |  | 0.61 | 273 | 0.1333599 | 1.953488 | 120 | -2.014704 | 0.6696167 | 2.684321 | CO2
| 135 |  | CarbonDiox | 0 | 0.28 | 0.05 | 0.1 | 0.2809 | 0.058 | 1937 | 0.72 |  |  | 86.5 |  | 0.61 | 273 | 0.1763192 | 2.387597 | 120 | -1.735459 | 0.8702874 | 2.605746 | CO2
| 136 |  | CarbonDiox | 0 | 0.28 | 0.05 | 0.1 | 0.2809 | 0.058 | 1937 | 0.72 |  |  | 86.5 |  | 0.61 | 273 | 0.2750527 | 3.147287 | 120 | -1.290793 | 1.146541 | 2.437333 | CO2
| 137 |  | CarbonDiox | 0 | 0.28 | 0.05 | 0.1 | 0.2809 | 0.058 | 1937 | 0.72 |  |  | 86.5 |  | 0.61 | 273 | 0.3780412 | 3.816537 | 120 | -0.9727522 | 1.339344 | 2.312096 | CO2
| 138 |  | CarbonDiox | 0 | 0.28 | 0.05 | 0.1 | 0.2809 | 0.058 | 1937 | 0.72 |  |  | 86.5 |  | 0.61 | 273 | 0.4788551 | 4.377261 | 120 | -0.7363573 | 1.476423 | 2.21278 | CO2
| 139 |  | CarbonDiox | 0 | 0.28 | 0.05 | 0.1 | 0.2809 | 0.058 | 1937 | 0.72 |  |  | 86.5 |  | 0.61 | 273 | 0.5753753 | 4.901809 | 120 | -0.5527328 | 1.589604 | 2.142337 | CO2
| 140 |  | CarbonDiox | 0 | 0.28 | 0.05 | 0.1 | 0.2809 | 0.058 | 1937 | 0.72 |  |  | 86.5 |  | 0.61 | 273 | 0.6718734 | 5.354005 | 120 | -0.3976854 | 1.677845 | 2.07553 | CO2
| 141 |  | CarbonDiox | 0 | 0.28 | 0.05 | 0.1 | 0.2809 | 0.058 | 1937 | 0.72 |  |  | 86.5 |  | 0.61 | 273 | 0.7233372 | 5.589147 | 120 | -0.3238798 | 1.720827 | 2.044707 | CO2
| 142 |  | CarbonDiox | 0 | 0.28 | 0.05 | 0.1 | 0.2809 | 0.058 | 1937 | 0.72 |  |  | 86.5 |  | 0.61 | 273 | 0.8176828 | 6.005168 | 120 | -0.2012808 | 1.79262 | 1.993901 | CO2
| 143 |  | CarbonDiox | 0 | 0.28 | 0.05 | 0.1 | 0.2809 | 0.058 | 1937 | 0.72 |  |  | 86.5 |  | 0.61 | 273 | 0.9270123 | 6.403101 | 120 | -0.07578848 | 1.856782 | 1.932571 | CO2
| 144 |  | CarbonDiox | 0 | 0.28 | 0.05 | 0.1 | 0.2809 | 0.058 | 1937 | 0.72 |  |  | 86.5 |  | 0.61 | 273 | 1.027776 | 6.801034 | 120 | 0.02739763 | 1.917075 | 1.889677 | CO2
18 | 0 | PC | CarbonDiox | 0 | 0.28 | 0.05 | 0.1 | 0.2809 | 0.058 | 1220 | 0.47 | 0.47 | 0 |  |  |  | 298 | 0.3421174 | 2.387755 | 128 | -1.072601 | 0.8703536 | 1.942955 | CO2
| 1 |  | CarbonDiox | 0 | 0.28 | 0.05 | 0.1 | 0.2809 | 0.058 | 1220 | 0.47 | 0.47 | 0 |  |  |  | 298 | 1.001915 | 4.132653 | 128 | 0.001913497 | 1.41892 | 1.417006 | CO2
| 2 |  | CarbonDiox | 0 | 0.28 | 0.05 | 0.1 | 0.2809 | 0.058 | 1220 | 0.47 | 0.47 | 0 |  |  |  | 298 | 2.111485 | 5.418367 | 128 | 0.7473917 | 1.689795 | 0.9424029 | CO2
| 3 |  | CarbonDiox | 0 | 0.28 | 0.05 | 0.1 | 0.2809 | 0.058 | 1220 | 0.47 | 0.47 | 0 |  |  |  | 298 | 2.959844 | 6.382653 | 128 | 1.085137 | 1.853584 | 0.7684472 | CO2
| 4 |  | CarbonDiox | 0 | 0.28 | 0.05 | 0.1 | 0.2809 | 0.058 | 1220 | 0.47 | 0.47 | 0 |  |  |  | 298 | 4.909847 | 7.530612 | 128 | 1.591243 | 2.018976 | 0.4277335 | CO2
| 5 |  | CarbonDiox | 0 | 0.28 | 0.05 | 0.1 | 0.2809 | 0.058 | 1220 | 0.47 | 0.47 | 0 |  |  |  | 298 | 7.051384 | 8.311224 | 128 | 1.953224 | 2.117607 | 0.1643831 | CO2
| 6 |  | CarbonDiox | 0 | 0.28 | 0.05 | 0.1 | 0.2809 | 0.058 | 1220 | 0.47 | 0.47 | 0 |  |  |  | 298 | 8.932039 | 8.816327 | 128 | 2.189645 | 2.176605 | -0.01303939 | CO2
| 7 |  | CarbonDiox | 0 | 0.28 | 0.05 | 0.1 | 0.2809 | 0.058 | 1220 | 0.47 | 0.47 | 0 |  |  |  | 298 | 12.04247 | 9.321429 | 128 | 2.488439 | 2.232316 | -0.2561235 | CO2
| 8 |  | CarbonDiox | 0 | 0.28 | 0.05 | 0.1 | 0.2809 | 0.058 | 1220 | 0.47 | 0.47 | 0 |  |  |  | 298 | 14.05191 | 9.734694 | 128 | 2.642758 | 2.275696 | -0.3670623 | CO2
| 9 |  | CarbonDiox | 0 | 0.28 | 0.05 | 0.1 | 0.2809 | 0.058 | 1220 | 0.47 | 0.47 | 0 |  |  |  | 298 | 16.12509 | 10.0102 | 128 | 2.780376 | 2.303605 | -0.4767715 | CO2
| 10 |  | CarbonDiox | 0 | 0.28 | 0.05 | 0.1 | 0.2809 | 0.058 | 1220 | 0.47 | 0.47 | 0 |  |  |  | 298 | 18.06882 | 10.28571 | 128 | 2.894188 | 2.330756 | -0.5634318 | CO2
| 11 |  | CarbonDiox | 0 | 0.28 | 0.05 | 0.1 | 0.2809 | 0.058 | 1220 | 0.47 | 0.47 | 0 |  |  |  | 298 | 20.07727 | 10.56122 | 128 | 2.999589 | 2.357189 | -0.6423993 | CO2
| 55 |  | CarbonDiox | 0 | 0.28 | 0.05 | 0.1 | 0.2809 | 0.058 | 2079 | 1.292 | 0.127 | 1.165 | 69 | 12.6 | 18.3 | 318 | 1.218274 | 2.089152 | 137 | 0.1974352 | 0.7367584 | 0.5393232 | CO2
| 56 |  | CarbonDiox | 0 | 0.28 | 0.05 | 0.1 | 0.2809 | 0.058 | 2079 | 1.292 | 0.127 | 1.165 | 69 | 12.6 | 18.3 | 318 | 2.101523 | 3.162773 | 137 | 0.7426622 | 1.151449 | 0.4087868 | CO2
| 57 |  | CarbonDiox | 0 | 0.28 | 0.05 | 0.1 | 0.2809 | 0.058 | 2079 | 1.292 | 0.127 | 1.165 | 69 | 12.6 | 18.3 | 318 | 3.746193 | 3.93482 | 137 | 1.32074 | 1.369865 | 0.04912498 | CO2
| 58 |  | CarbonDiox | 0 | 0.28 | 0.05 | 0.1 | 0.2809 | 0.058 | 2079 | 1.292 | 0.127 | 1.165 | 69 | 12.6 | 18.3 | 318 | 6.609137 | 5.719565 | 137 | 1.888453 | 1.743893 | -0.1445603 | CO2
| 59 |  | CarbonDiox | 0 | 0.28 | 0.05 | 0.1 | 0.2809 | 0.058 | 2079 | 1.292 | 0.127 | 1.165 | 69 | 12.6 | 18.3 | 318 | 9.77665 | 7.862151 | 137 | 2.279997 | 2.06206 | -0.2179367 | CO2
| 60 |  | CarbonDiox | 0 | 0.28 | 0.05 | 0.1 | 0.2809 | 0.058 | 2079 | 1.292 | 0.127 | 1.165 | 69 | 12.6 | 18.3 | 318 | 11.42132 | 8.09592 | 137 | 2.435482 | 2.09136 | -0.3441215 | CO2
| 61 |  | CarbonDiox | 0 | 0.28 | 0.05 | 0.1 | 0.2809 | 0.058 | 2079 | 1.292 | 0.127 | 1.165 | 69 | 12.6 | 18.3 | 318 | 13.24873 | 9.525255 | 137 | 2.583902 | 2.253947 | -0.3299551 | CO2
| 62 |  | CarbonDiox | 0 | 0.28 | 0.05 | 0.1 | 0.2809 | 0.058 | 2079 | 1.292 | 0.127 | 1.165 | 69 | 12.6 | 18.3 | 318 | 16.08122 | 9.635461 | 137 | 2.777652 | 2.26545 | -0.5122019 | CO2
| 63 |  | CarbonDiox | 0 | 0.28 | 0.05 | 0.1 | 0.2809 | 0.058 | 2079 | 1.292 | 0.127 | 1.165 | 69 | 12.6 | 18.3 | 348 | 1.309645 | 1.670188 | 138 | 0.2697559 | 0.5129364 | 0.2431806 | CO2
| 64 |  | CarbonDiox | 0 | 0.28 | 0.05 | 0.1 | 0.2809 | 0.058 | 2079 | 1.292 | 0.127 | 1.165 | 69 | 12.6 | 18.3 | 348 | 2.040609 | 2.50508 | 138 | 0.7132484 | 0.9183207 | 0.2050724 | CO2
| 65 |  | CarbonDiox | 0 | 0.28 | 0.05 | 0.1 | 0.2809 | 0.058 | 2079 | 1.292 | 0.127 | 1.165 | 69 | 12.6 | 18.3 | 348 | 3.959391 | 3.515451 | 138 | 1.37609 | 1.257168 | -0.1189223 | CO2
| 66 |  | CarbonDiox | 0 | 0.28 | 0.05 | 0.1 | 0.2809 | 0.058 | 2079 | 1.292 | 0.127 | 1.165 | 69 | 12.6 | 18.3 | 348 | 7.096447 | 5.299286 | 138 | 1.959594 | 1.667572 | -0.2920221 | CO2
| 67 |  | CarbonDiox | 0 | 0.28 | 0.05 | 0.1 | 0.2809 | 0.058 | 2079 | 1.292 | 0.127 | 1.165 | 69 | 12.6 | 18.3 | 348 | 9.837563 | 6.306924 | 138 | 2.286208 | 1.841648 | -0.4445599 | CO2
| 68 |  | CarbonDiox | 0 | 0.28 | 0.05 | 0.1 | 0.2809 | 0.058 | 2079 | 1.292 | 0.127 | 1.165 | 69 | 12.6 | 18.3 | 348 | 11.7868 | 6.719108 | 138 | 2.46698 | 1.904955 | -0.562025 | CO2
| 69 |  | CarbonDiox | 0 | 0.28 | 0.05 | 0.1 | 0.2809 | 0.058 | 2079 | 1.292 | 0.127 | 1.165 | 69 | 12.6 | 18.3 | 348 | 13.37056 | 7.37174 | 138 | 2.593055 | 1.997654 | -0.5954013 | CO2
| 70 |  | CarbonDiox | 0 | 0.28 | 0.05 | 0.1 | 0.2809 | 0.058 | 2079 | 1.292 | 0.127 | 1.165 | 69 | 12.6 | 18.3 | 348 | 16.35533 | 8.258952 | 138 | 2.794554 | 2.111298 | -0.6832561 | CO2
| 14 | CF-800 | CarbonDiox | 0 | 0.28 | 0.05 | 0.1 | 0.2809 | 0.058 | 540 | 0.234 | 0.025 | 0.209 |  |  |  | 298 | 0.02918288 | 0.3816739 | 140 | -3.534173 | -0.9631888 | 2.570984 | CO2
| 15 |  | CarbonDiox | 0 | 0.28 | 0.05 | 0.1 | 0.2809 | 0.058 | 540 | 0.234 | 0.025 | 0.209 |  |  |  | 298 | 0.07587549 | 0.7843615 | 140 | -2.578662 | -0.2428853 | 2.335776 | CO2
| 16 |  | CarbonDiox | 0 | 0.28 | 0.05 | 0.1 | 0.2809 | 0.058 | 540 | 0.234 | 0.025 | 0.209 |  |  |  | 298 | 0.151751 | 1.20796 | 140 | -1.885514 | 0.1889327 | 2.074447 | CO2
| 17 |  | CarbonDiox | 0 | 0.28 | 0.05 | 0.1 | 0.2809 | 0.058 | 540 | 0.234 | 0.025 | 0.209 |  |  |  | 298 | 0.229572 | 1.599707 | 140 | -1.471539 | 0.4698204 | 1.941359 | CO2
| 18 |  | CarbonDiox | 0 | 0.28 | 0.05 | 0.1 | 0.2809 | 0.058 | 540 | 0.234 | 0.025 | 0.209 |  |  |  | 298 | 0.307393 | 1.821693 | 140 | -1.179628 | 0.5997662 | 1.779394 | CO2
| 19 |  | CarbonDiox | 0 | 0.28 | 0.05 | 0.1 | 0.2809 | 0.058 | 540 | 0.234 | 0.025 | 0.209 |  |  |  | 298 | 0.4105058 | 2.117681 | 140 | -0.8903651 | 0.7503216 | 1.640687 | CO2
| 20 |  | CarbonDiox | 0 | 0.28 | 0.05 | 0.1 | 0.2809 | 0.058 | 540 | 0.234 | 0.025 | 0.209 |  |  |  | 298 | 0.5058366 | 2.350091 | 140 | -0.6815416 | 0.8544542 | 1.535996 | CO2
| 21 |  | CarbonDiox | 0 | 0.28 | 0.05 | 0.1 | 0.2809 | 0.058 | 540 | 0.234 | 0.025 | 0.209 |  |  |  | 298 | 0.6050584 | 2.56124 | 140 | -0.5024304 | 0.9404916 | 1.442922 | CO2
| 22 |  | CarbonDiox | 0 | 0.28 | 0.05 | 0.1 | 0.2809 | 0.058 | 540 | 0.234 | 0.025 | 0.209 |  |  |  | 298 | 0.7529183 | 2.824923 | 140 | -0.2837986 | 1.038481 | 1.32228 | CO2
| 23 |  | CarbonDiox | 0 | 0.28 | 0.05 | 0.1 | 0.2809 | 0.058 | 540 | 0.234 | 0.025 | 0.209 |  |  |  | 298 | 0.8579767 | 2.98296 | 140 | -0.1531784 | 1.092916 | 1.246094 | CO2
| 24 |  | CarbonDiox | 0 | 0.28 | 0.05 | 0.1 | 0.2809 | 0.058 | 540 | 0.234 | 0.025 | 0.209 |  |  |  | 298 | 0.9785992 | 3.151441 | 140 | -0.0216331 | 1.14786 | 1.169493 | CO2
| 36 | CF-700-ACT | CarbonDiox | 0 | 0.28 | 0.05 | 0.1 | 0.2809 | 0.058 | 599 | 0.248 | 0.019 | 0.229 |  |  |  | 298 | 0.02209618 | 0.2819761 | 142 | -3.81235 | -1.265933 | 2.546417 | CO2
| 37 |  | CarbonDiox | 0 | 0.28 | 0.05 | 0.1 | 0.2809 | 0.058 | 599 | 0.248 | 0.019 | 0.229 |  |  |  | 298 | 0.1083904 | 0.8120911 | 142 | -2.222016 | -0.2081427 | 2.013873 | CO2
| 38 |  | CarbonDiox | 0 | 0.28 | 0.05 | 0.1 | 0.2809 | 0.058 | 599 | 0.248 | 0.019 | 0.229 |  |  |  | 298 | 0.1597588 | 1.026393 | 142 | -1.83409 | 0.02605068 | 1.860141 | CO2
| 39 |  | CarbonDiox | 0 | 0.28 | 0.05 | 0.1 | 0.2809 | 0.058 | 599 | 0.248 | 0.019 | 0.229 |  |  |  | 298 | 0.2111135 | 1.206858 | 142 | -1.555359 | 0.18802 | 1.743379 | CO2
| 40 |  | CarbonDiox | 0 | 0.28 | 0.05 | 0.1 | 0.2809 | 0.058 | 599 | 0.248 | 0.019 | 0.229 |  |  |  | 298 | 0.2642816 | 1.342206 | 142 | -1.33074 | 0.2943147 | 1.625055 | CO2
| 41 |  | CarbonDiox | 0 | 0.28 | 0.05 | 0.1 | 0.2809 | 0.058 | 599 | 0.248 | 0.019 | 0.229 |  |  |  | 298 | 0.3229806 | 1.567787 | 142 | -1.130163 | 0.4496651 | 1.579828 | CO2
| 42 |  | CarbonDiox | 0 | 0.28 | 0.05 | 0.1 | 0.2809 | 0.058 | 599 | 0.248 | 0.019 | 0.229 |  |  |  | 298 | 0.427458 | 1.77081 | 142 | -0.8498993 | 0.571437 | 1.421336 | CO2
| 43 |  | CarbonDiox | 0 | 0.28 | 0.05 | 0.1 | 0.2809 | 0.058 | 599 | 0.248 | 0.019 | 0.229 |  |  |  | 298 | 0.5026086 | 1.917437 | 142 | -0.6879435 | 0.6509896 | 1.338933 | CO2
| 44 |  | CarbonDiox | 0 | 0.28 | 0.05 | 0.1 | 0.2809 | 0.058 | 599 | 0.248 | 0.019 | 0.229 |  |  |  | 298 | 0.5887483 | 2.064065 | 142 | -0.5297565 | 0.7246773 | 1.254434 | CO2
| 45 |  | CarbonDiox | 0 | 0.28 | 0.05 | 0.1 | 0.2809 | 0.058 | 599 | 0.248 | 0.019 | 0.229 |  |  |  | 298 | 0.6822049 | 2.188134 | 142 | -0.3824252 | 0.7830493 | 1.165475 | CO2
| 46 |  | CarbonDiox | 0 | 0.28 | 0.05 | 0.1 | 0.2809 | 0.058 | 599 | 0.248 | 0.019 | 0.229 |  |  |  | 298 | 0.7775112 | 2.35732 | 142 | -0.2516573 | 0.8575254 | 1.109183 | CO2
| 47 |  | CarbonDiox | 0 | 0.28 | 0.05 | 0.1 | 0.2809 | 0.058 | 599 | 0.248 | 0.019 | 0.229 |  |  |  | 298 | 0.8746262 | 2.470111 | 142 | -0.1339587 | 0.9042629 | 1.038222 | CO2
| 48 |  | CarbonDiox | 0 | 0.28 | 0.05 | 0.1 | 0.2809 | 0.058 | 599 | 0.248 | 0.019 | 0.229 |  |  |  | 298 | 0.953408 | 2.537785 | 142 | -0.0477123 | 0.9312916 | 0.9790039 | CO2
| 49 |  | CarbonDiox | 0 | 0.28 | 0.05 | 0.1 | 0.2809 | 0.058 | 599 | 0.248 | 0.019 | 0.229 |  |  |  | 298 | 0.9955553 | 2.59418 | 142 | -0.004454594 | 0.9532705 | 0.9577251 | CO2
22 | 0 | micro-TiC-CDCs-200 | CarbonDiox | 0 | 0.28 | 0.05 | 0.1 | 0.2809 | 0.058 | 497 | 0.23 | [5 empty] | 273 | 0.04151257 | 0.4733728 | 150 | -3.181759 | -0.7478721 | 2.433887 | CO2
| 1 |  | CarbonDiox | 0 | 0.28 | 0.05 | 0.1 | 0.2809 | 0.058 | 497 | 0.23 | [5 empty] | 273 | 0.07789386 | 0.7100592 | 150 | -2.552408 | -0.342407 | 2.210001 | CO2
| 2 |  | CarbonDiox | 0 | 0.28 | 0.05 | 0.1 | 0.2809 | 0.058 | 497 | 0.23 | [5 empty] | 273 | 0.1610731 | 1.183432 | 150 | -1.825897 | 0.1684187 | 1.994316 | CO2
| 3 |  | CarbonDiox | 0 | 0.28 | 0.05 | 0.1 | 0.2809 | 0.058 | 497 | 0.23 | [5 empty] | 273 | 0.2963203 | 1.704142 | 150 | -1.216314 | 0.5330618 | 1.749376 | CO2
| 4 |  | CarbonDiox | 0 | 0.28 | 0.05 | 0.1 | 0.2809 | 0.058 | 497 | 0.23 | [5 empty] | 273 | 0.3561776 | 1.822485 | 150 | -1.032326 | 0.6002011 | 1.632527 | CO2
| 5 |  | CarbonDiox | 0 | 0.28 | 0.05 | 0.1 | 0.2809 | 0.058 | 497 | 0.23 | [5 empty] | 273 | 0.4160272 | 1.964497 | 150 | -0.8770047 | 0.6752363 | 1.552241 | CO2
| 6 |  | CarbonDiox | 0 | 0.28 | 0.05 | 0.1 | 0.2809 | 0.058 | 497 | 0.23 | [5 empty] | 273 | 0.6398545 | 2.366864 | 150 | -0.4465144 | 0.8615658 | 1.30808 | CO2
| 7 |  | CarbonDiox | 0 | 0.28 | 0.05 | 0.1 | 0.2809 | 0.058 | 497 | 0.23 | [5 empty] | 273 | 0.7700166 | 2.508876 | 150 | -0.2613432 | 0.9198347 | 1.181178 | CO2
| 8 |  | CarbonDiox | 0 | 0.28 | 0.05 | 0.1 | 0.2809 | 0.058 | 497 | 0.23 | [5 empty] | 273 | 0.8975746 | 2.650888 | 150 | -0.1080591 | 0.9748945 | 1.082954 | CO2
| 9 |  | CarbonDiox | 0 | 0.28 | 0.05 | 0.1 | 0.2809 | 0.058 | 497 | 0.23 | [5 empty] | 273 | 0.9522313 | 2.745562 | 150 | -0.04894735 | 1.009986 | 1.058933 | CO2
| 10 |  | CarbonDiox | 0 | 0.28 | 0.05 | 0.1 | 0.2809 | 0.058 | 497 | 0.23 | [5 empty] | 273 | 1.025125 | 2.816568 | 150 | 0.02481438 | 1.035519 | 1.010705 | CO2
| 11 | micro-TiC-CDCs-400 | CarbonDiox | 0 | 0.28 | 0.05 | 0.1 | 0.2809 | 0.058 | 910 | 0.3 | [5 empty] | 273 | 0.04144323 | 0.6863905 | 151 | -3.183431 | -0.3763085 | 2.807122 | CO2
| 12 |  | CarbonDiox | 0 | 0.28 | 0.05 | 0.1 | 0.2809 | 0.058 | 910 | 0.3 | [5 empty] | 273 | 0.1609498 | 1.56213 | 151 | -1.826663 | 0.4460504 | 2.272713 | CO2
| 13 |  | CarbonDiox | 0 | 0.28 | 0.05 | 0.1 | 0.2809 | 0.058 | 910 | 0.3 | [5 empty] | 273 | 0.2103519 | 1.798817 | 151 | -1.558973 | 0.587129 | 2.146102 | CO2
| 14 |  | CarbonDiox | 0 | 0.28 | 0.05 | 0.1 | 0.2809 | 0.058 | 910 | 0.3 | [5 empty] | 273 | 0.2961816 | 2.130178 | 151 | -1.216783 | 0.7562053 | 1.972988 | CO2
| 15 |  | CarbonDiox | 0 | 0.28 | 0.05 | 0.1 | 0.2809 | 0.058 | 910 | 0.3 | [5 empty] | 273 | 0.3533654 | 2.461538 | 151 | -1.040253 | 0.9007865 | 1.941039 | CO2
| 16 |  | CarbonDiox | 0 | 0.28 | 0.05 | 0.1 | 0.2809 | 0.058 | 910 | 0.3 | [5 empty] | 273 | 0.4262204 | 2.650888 | 151 | -0.8527987 | 0.9748945 | 1.827693 | CO2
| 17 |  | CarbonDiox | 0 | 0.28 | 0.05 | 0.1 | 0.2809 | 0.058 | 910 | 0.3 | [5 empty] | 273 | 0.5459196 | 2.934911 | 151 | -0.6052835 | 1.076677 | 1.681961 | CO2
| 18 |  | CarbonDiox | 0 | 0.28 | 0.05 | 0.1 | 0.2809 | 0.058 | 910 | 0.3 | [5 empty] | 273 | 0.6135509 | 3.171598 | 151 | -0.488492 | 1.154235 | 1.642727 | CO2
| 19 |  | CarbonDiox | 0 | 0.28 | 0.05 | 0.1 | 0.2809 | 0.058 | 910 | 0.3 | [5 empty] | 273 | 0.6994345 | 3.337278 | 151 | -0.3574832 | 1.205156 | 1.562639 | CO2
| 20 |  | CarbonDiox | 0 | 0.28 | 0.05 | 0.1 | 0.2809 | 0.058 | 910 | 0.3 | [5 empty] | 273 | 0.769693 | 3.502959 | 151 | -0.2617635 | 1.253608 | 1.515371 | CO2
| 21 |  | CarbonDiox | 0 | 0.28 | 0.05 | 0.1 | 0.2809 | 0.058 | 910 | 0.3 | [5 empty] | 273 | 0.8790218 | 3.64497 | 151 | -0.1289456 | 1.293348 | 1.422294 | CO2
| 22 |  | CarbonDiox | 0 | 0.28 | 0.05 | 0.1 | 0.2809 | 0.058 | 910 | 0.3 | [5 empty] | 273 | 0.9466916 | 3.763314 | 151 | -0.05478187 | 1.3253 | 1.380082 | CO2
| 23 |  | CarbonDiox | 0 | 0.28 | 0.05 | 0.1 | 0.2809 | 0.058 | 910 | 0.3 | [5 empty] | 273 | 1.029986 | 3.881657 | 151 | 0.02954564 | 1.356262 | 1.326716 | CO2
| 49 | PTCA-C | CarbonDiox | 0 | 0.28 | 0.05 | 0.1 | 0.2809 | 0.058 | 790 | 1.82 | 0.51 | 1.31 |  |  |  | 293 | 0.02715516 | 0.3293909 | 164 | -3.606188 | -1.11051 | 2.495678 | CO2
| 50 |  | CarbonDiox | 0 | 0.28 | 0.05 | 0.1 | 0.2809 | 0.058 | 790 | 1.82 | 0.51 | 1.31 |  |  |  | 293 | 0.06784488 | 0.7777363 | 164 | -2.690531 | -0.2513678 | 2.439164 | CO2
| 51 |  | CarbonDiox | 0 | 0.28 | 0.05 | 0.1 | 0.2809 | 0.058 | 790 | 1.82 | 0.51 | 1.31 |  |  |  | 293 | 0.1286428 | 1.198425 | 164 | -2.050715 | 0.1810081 | 2.231723 | CO2
| 52 |  | CarbonDiox | 0 | 0.28 | 0.05 | 0.1 | 0.2809 | 0.058 | 790 | 1.82 | 0.51 | 1.31 |  |  |  | 293 | 0.2498 | 1.572773 | 164 | -1.387095 | 0.4528405 | 1.839935 | CO2
| 53 |  | CarbonDiox | 0 | 0.28 | 0.05 | 0.1 | 0.2809 | 0.058 | 790 | 1.82 | 0.51 | 1.31 |  |  |  | 293 | 0.3473211 | 1.79166 | 164 | -1.057506 | 0.5831428 | 1.640649 | CO2
| 54 |  | CarbonDiox | 0 | 0.28 | 0.05 | 0.1 | 0.2809 | 0.058 | 790 | 1.82 | 0.51 | 1.31 |  |  |  | 293 | 0.4448335 | 2.00139 | 164 | -0.8100551 | 0.693842 | 1.503897 | CO2
| 55 |  | CarbonDiox | 0 | 0.28 | 0.05 | 0.1 | 0.2809 | 0.058 | 790 | 1.82 | 0.51 | 1.31 |  |  |  | 293 | 0.5591072 | 2.192651 | 164 | -0.581414 | 0.7851115 | 1.366526 | CO2
| 56 |  | CarbonDiox | 0 | 0.28 | 0.05 | 0.1 | 0.2809 | 0.058 | 790 | 1.82 | 0.51 | 1.31 |  |  |  | 293 | 0.6834221 | 2.356348 | 164 | -0.3806426 | 0.857113 | 1.237756 | CO2
| 57 |  | CarbonDiox | 0 | 0.28 | 0.05 | 0.1 | 0.2809 | 0.058 | 790 | 1.82 | 0.51 | 1.31 |  |  |  | 293 | 0.8043469 | 2.483446 | 164 | -0.2177246 | 0.9096471 | 1.127372 | CO2
| 58 |  | CarbonDiox | 0 | 0.28 | 0.05 | 0.1 | 0.2809 | 0.058 | 790 | 1.82 | 0.51 | 1.31 |  |  |  | 293 | 0.8983746 | 2.555845 | 164 | -0.1071681 | 0.9383829 | 1.045551 | CO2
| 59 |  | CarbonDiox | 0 | 0.28 | 0.05 | 0.1 | 0.2809 | 0.058 | 790 | 1.82 | 0.51 | 1.31 |  |  |  | 293 | 0.9890467 | 2.628275 | 164 | -0.0110137 | 0.9663276 | 0.9773413 | CO2
| 16 | Z 2.5 | CarbonDiox | 0 | 0.28 | 0.05 | 0.1 | 0.2809 | 0.058 | 1794 | 1.184 | 0.075 | 1.109 |  |  |  | 303 | 1.368797 | 1.763607 | 174 | 0.3139325 | 0.567361 | 0.2534285 | CO2
| 17 |  | CarbonDiox | 0 | 0.28 | 0.05 | 0.1 | 0.2809 | 0.058 | 1794 | 1.184 | 0.075 | 1.109 |  |  |  | 303 | 3.271215 | 4.540808 | 174 | 1.185161 | 1.513105 | 0.3279436 | CO2
| 18 |  | CarbonDiox | 0 | 0.28 | 0.05 | 0.1 | 0.2809 | 0.058 | 1794 | 1.184 | 0.075 | 1.109 |  |  |  | 303 | 6.544654 | 7.751644 | 174 | 1.878648 | 2.047905 | 0.1692564 | CO2
| 19 |  | CarbonDiox | 0 | 0.28 | 0.05 | 0.1 | 0.2809 | 0.058 | 1794 | 1.184 | 0.075 | 1.109 |  |  |  | 303 | 9.117544 | 9.734935 | 174 | 2.2102 | 2.275721 | 0.06552048 | CO2
| 20 |  | CarbonDiox | 0 | 0.28 | 0.05 | 0.1 | 0.2809 | 0.058 | 1794 | 1.184 | 0.075 | 1.109 |  |  |  | 303 | 11.08777 | 11.98062 | 174 | 2.405842 | 2.483291 | 0.07744824 | CO2
| 21 |  | CarbonDiox | 0 | 0.28 | 0.05 | 0.1 | 0.2809 | 0.058 | 1794 | 1.184 | 0.075 | 1.109 |  |  |  | 303 | 13.29414 | 13.05749 | 174 | 2.587323 | 2.569362 | -0.01796145 | CO2
| 22 |  | CarbonDiox | 0 | 0.28 | 0.05 | 0.1 | 0.2809 | 0.058 | 1794 | 1.184 | 0.075 | 1.109 |  |  |  | 303 | 16.03494 | 14.66943 | 174 | 2.77477 | 2.685766 | -0.08900401 | CO2
| 31 | H 1.5 | CarbonDiox | 0 | 0.28 | 0.05 | 0.1 | 0.2809 | 0.058 | 1875 | 0.976 | 0.027 | 0.949 |  |  |  | 303 | 0.9391304 | 2.967068 | 176 | -0.0628009 | 1.087574 | 1.150375 | CO2
| 32 |  | CarbonDiox | 0 | 0.28 | 0.05 | 0.1 | 0.2809 | 0.058 | 1875 | 0.976 | 0.027 | 0.949 |  |  |  | 303 | 2.034783 | 4.386569 | 176 | 0.710389 | 1.478547 | 0.7681584 | CO2
| 33 |  | CarbonDiox | 0 | 0.28 | 0.05 | 0.1 | 0.2809 | 0.058 | 1875 | 0.976 | 0.027 | 0.949 |  |  |  | 303 | 3.036522 | 5.558868 | 176 | 1.110713 | 1.715394 | 0.6046818 | CO2
| 34 |  | CarbonDiox | 0 | 0.28 | 0.05 | 0.1 | 0.2809 | 0.058 | 1875 | 0.976 | 0.027 | 0.949 |  |  |  | 303 | 6.198261 | 8.270771 | 176 | 1.824269 | 2.112728 | 0.2884589 | CO2
| 35 |  | CarbonDiox | 0 | 0.28 | 0.05 | 0.1 | 0.2809 | 0.058 | 1875 | 0.976 | 0.027 | 0.949 |  |  |  | 303 | 9.485217 | 11.91046 | 176 | 2.249735 | 2.477417 | 0.2276825 | CO2
| 36 |  | CarbonDiox | 0 | 0.28 | 0.05 | 0.1 | 0.2809 | 0.058 | 1875 | 0.976 | 0.027 | 0.949 |  |  |  | 303 | 11.39478 | 12.77023 | 176 | 2.433156 | 2.547117 | 0.1139613 | CO2
| 37 |  | CarbonDiox | 0 | 0.28 | 0.05 | 0.1 | 0.2809 | 0.058 | 1875 | 0.976 | 0.027 | 0.949 |  |  |  | 303 | 13.17913 | 14.24925 | 176 | 2.578635 | 2.656704 | 0.07806949 | CO2
| 38 |  | CarbonDiox | 0 | 0.28 | 0.05 | 0.1 | 0.2809 | 0.058 | 1875 | 0.976 | 0.027 | 0.949 |  |  |  | 303 | 16.27826 | 15.90938 | 176 | 2.789831 | 2.766909 | -0.02292138 | CO2
| 39 | H 2 | CarbonDiox | 0 | 0.28 | 0.05 | 0.1 | 0.2809 | 0.058 | 1889 | 1.178 | 0.114 | 1.063 |  |  |  | 303 | 1.189565 | 2.161752 | 177 | 0.1735879 | 0.770919 | 0.5973311 | CO2
| 40 |  | CarbonDiox | 0 | 0.28 | 0.05 | 0.1 | 0.2809 | 0.058 | 1889 | 1.178 | 0.114 | 1.063 |  |  |  | 303 | 2.410435 | 3.023892 | 177 | 0.8798071 | 1.106545 | 0.2267374 | CO2
| 41 |  | CarbonDiox | 0 | 0.28 | 0.05 | 0.1 | 0.2809 | 0.058 | 1889 | 1.178 | 0.114 | 1.063 |  |  |  | 303 | 3.756522 | 4.195006 | 177 | 1.323493 | 1.433895 | 0.1104014 | CO2
| 42 |  | CarbonDiox | 0 | 0.28 | 0.05 | 0.1 | 0.2809 | 0.058 | 1889 | 1.178 | 0.114 | 1.063 |  |  |  | 303 | 6.229565 | 5.733534 | 177 | 1.829307 | 1.746332 | -0.08297441 | CO2
| 43 |  | CarbonDiox | 0 | 0.28 | 0.05 | 0.1 | 0.2809 | 0.058 | 1889 | 1.178 | 0.114 | 1.063 |  |  |  | 303 | 9.735652 | 8.072966 | 177 | 2.275795 | 2.088521 | -0.1872737 | CO2
| 44 |  | CarbonDiox | 0 | 0.28 | 0.05 | 0.1 | 0.2809 | 0.058 | 1889 | 1.178 | 0.114 | 1.063 |  |  |  | 303 | 11.36348 | 9.552518 | 177 | 2.430405 | 2.256805 | -0.1735997 | CO2
| 45 |  | CarbonDiox | 0 | 0.28 | 0.05 | 0.1 | 0.2809 | 0.058 | 1889 | 1.178 | 0.114 | 1.063 |  |  |  | 303 | 13.05391 | 10.53681 | 177 | 2.569088 | 2.354874 | -0.2142135 | CO2
| 46 |  | CarbonDiox | 0 | 0.28 | 0.05 | 0.1 | 0.2809 | 0.058 | 1889 | 1.178 | 0.114 | 1.063 |  |  |  | 303 | 16.40348 | 11.76291 | 177 | 2.797493 | 2.464952 | -0.3325417 | CO2
| 47 | H3PO4 | CarbonDiox | 0 | 0.28 | 0.05 | 0.1 | 0.2809 | 0.058 | 1889 | 1.178 | 0.114 | 1.063 |  |  |  | 288 | 1.038015 | 3.41855 | 178 | 0.03730982 | 1.229217 | 1.191907 | CO2
| 48 |  | CarbonDiox | 0 | 0.28 | 0.05 | 0.1 | 0.2809 | 0.058 | 1889 | 1.178 | 0.114 | 1.063 |  |  |  | 288 | 2.166733 | 6.475917 | 178 | 0.7732205 | 1.86809 | 1.09487 | CO2
| 49 |  | CarbonDiox | 0 | 0.28 | 0.05 | 0.1 | 0.2809 | 0.058 | 1889 | 1.178 | 0.114 | 1.063 |  |  |  | 288 | 3.294209 | 8.511658 | 178 | 1.192166 | 2.141437 | 0.9492707 | CO2
| 50 |  | CarbonDiox | 0 | 0.28 | 0.05 | 0.1 | 0.2809 | 0.058 | 1889 | 1.178 | 0.114 | 1.063 |  |  |  | 288 | 6.430326 | 12.09649 | 178 | 1.861025 | 2.492915 | 0.6318898 | CO2
| 51 |  | CarbonDiox | 0 | 0.28 | 0.05 | 0.1 | 0.2809 | 0.058 | 1889 | 1.178 | 0.114 | 1.063 |  |  |  | 288 | 9.322105 | 14.7815 | 178 | 2.232388 | 2.693377 | 0.4609882 | CO2
| 52 |  | CarbonDiox | 0 | 0.28 | 0.05 | 0.1 | 0.2809 | 0.058 | 1889 | 1.178 | 0.114 | 1.063 |  |  |  | 288 | 11.26972 | 16.15071 | 178 | 2.422119 | 2.781964 | 0.3598449 | CO2
| 53 |  | CarbonDiox | 0 | 0.28 | 0.05 | 0.1 | 0.2809 | 0.058 | 1889 | 1.178 | 0.114 | 1.063 |  |  |  | 288 | 13.55244 | 18.05854 | 178 | 2.606567 | 2.893619 | 0.2870522 | CO2
| 54 |  | CarbonDiox | 0 | 0.28 | 0.05 | 0.1 | 0.2809 | 0.058 | 1889 | 1.178 | 0.114 | 1.063 |  |  |  | 288 | 16.53478 | 20.20209 | 178 | 2.805466 | 3.005786 | 0.2003202 | CO2
25 | 0 | CP-2-600 | CarbonDiox | 0 | 0.28 | 0.05 | 0.1 | 0.2809 | 0.058 | 1700 | 0.88 | 0.14 | 0.74 | 57.9 | 28.03 | 10.14 | 273 | 0.03218554 | 0.7305825 | 184 | -3.436238 | -0.3139131 | 3.122325 | CO2
| 1 |  | CarbonDiox | 0 | 0.28 | 0.05 | 0.1 | 0.2809 | 0.058 | 1700 | 0.88 | 0.14 | 0.74 | 57.9 | 28.03 | 10.14 | 273 | 0.0618604 | 1.274272 | 184 | -2.782875 | 0.2423749 | 3.02525 | CO2
| 2 |  | CarbonDiox | 0 | 0.28 | 0.05 | 0.1 | 0.2809 | 0.058 | 1700 | 0.88 | 0.14 | 0.74 | 57.9 | 28.03 | 10.14 | 273 | 0.1037845 | 1.716019 | 184 | -2.265439 | 0.5400073 | 2.805446 | CO2
| 3 |  | CarbonDiox | 0 | 0.28 | 0.05 | 0.1 | 0.2809 | 0.058 | 1700 | 0.88 | 0.14 | 0.74 | 57.9 | 28.03 | 10.14 | 273 | 0.1801961 | 2.412621 | 184 | -1.71371 | 0.8807139 | 2.594424 | CO2
| 4 |  | CarbonDiox | 0 | 0.28 | 0.05 | 0.1 | 0.2809 | 0.058 | 1700 | 0.88 | 0.14 | 0.74 | 57.9 | 28.03 | 10.14 | 273 | 0.2417762 | 2.854369 | 184 | -1.419743 | 1.048851 | 2.468594 | CO2
| 5 |  | CarbonDiox | 0 | 0.28 | 0.05 | 0.1 | 0.2809 | 0.058 | 1700 | 0.88 | 0.14 | 0.74 | 57.9 | 28.03 | 10.14 | 273 | 0.3033563 | 3.296117 | 184 | -1.192847 | 1.192745 | 2.385592 | CO2
| 6 |  | CarbonDiox | 0 | 0.28 | 0.05 | 0.1 | 0.2809 | 0.058 | 1700 | 0.88 | 0.14 | 0.74 | 57.9 | 28.03 | 10.14 | 273 | 0.4313709 | 4.009709 | 184 | -0.840787 | 1.388719 | 2.229506 | CO2
| 7 |  | CarbonDiox | 0 | 0.28 | 0.05 | 0.1 | 0.2809 | 0.058 | 1700 | 0.88 | 0.14 | 0.74 | 57.9 | 28.03 | 10.14 | 273 | 0.5544238 | 4.587379 | 184 | -0.5898259 | 1.523309 | 2.113135 | CO2
| 8 |  | CarbonDiox | 0 | 0.28 | 0.05 | 0.1 | 0.2809 | 0.058 | 1700 | 0.88 | 0.14 | 0.74 | 57.9 | 28.03 | 10.14 | 273 | 0.6946697 | 5.148058 | 184 | -0.3643187 | 1.63862 | 2.002938 | CO2
| 9 |  | CarbonDiox | 0 | 0.28 | 0.05 | 0.1 | 0.2809 | 0.058 | 1700 | 0.88 | 0.14 | 0.74 | 57.9 | 28.03 | 10.14 | 273 | 0.8078588 | 5.623786 | 184 | -0.213368 | 1.727005 | 1.940373 | CO2
| 10 |  | CarbonDiox | 0 | 0.28 | 0.05 | 0.1 | 0.2809 | 0.058 | 1700 | 0.88 | 0.14 | 0.74 | 57.9 | 28.03 | 10.14 | 273 | 0.9357661 | 6.031553 | 184 | -0.06638974 | 1.797005 | 1.863394 | CO2
| 11 |  | CarbonDiox | 0 | 0.28 | 0.05 | 0.1 | 0.2809 | 0.058 | 1700 | 0.88 | 0.14 | 0.74 | 57.9 | 28.03 | 10.14 | 273 | 1.004634 | 6.235437 | 184 | 0.004623013 | 1.830249 | 1.825626 | CO2
| 66 | CP-2-700 | CarbonDiox | 0 | 0.28 | 0.05 | 0.1 | 0.2809 | 0.058 | 2940 | 1.37 | 0.23 | 1.14 | 85.05 | 11.71 | 2.14 | 273 | 0.02830189 | 0.3289068 | 190 | -3.564827 | -1.111981 | 2.452846 | CO2
| 67 |  | CarbonDiox | 0 | 0.28 | 0.05 | 0.1 | 0.2809 | 0.058 | 2940 | 1.37 | 0.23 | 1.14 | 85.05 | 11.71 | 2.14 | 273 | 0.0990566 | 0.9371532 | 190 | -2.312064 | -0.06490855 | 2.247155 | CO2
| 68 |  | CarbonDiox | 0 | 0.28 | 0.05 | 0.1 | 0.2809 | 0.058 | 2940 | 1.37 | 0.23 | 1.14 | 85.05 | 11.71 | 2.14 | 273 | 0.1603774 | 1.39732 | 190 | -1.830226 | 0.3345559 | 2.164782 | CO2
| 69 |  | CarbonDiox | 0 | 0.28 | 0.05 | 0.1 | 0.2809 | 0.058 | 2940 | 1.37 | 0.23 | 1.14 | 85.05 | 11.71 | 2.14 | 273 | 0.2523585 | 2.005216 | 190 | -1.376905 | 0.695752 | 2.072657 | CO2
| 70 |  | CarbonDiox | 0 | 0.28 | 0.05 | 0.1 | 0.2809 | 0.058 | 2940 | 1.37 | 0.23 | 1.14 | 85.05 | 11.71 | 2.14 | 273 | 0.375 | 2.760844 | 190 | -0.9808293 | 1.015536 | 1.996366 | CO2
| 71 |  | CarbonDiox | 0 | 0.28 | 0.05 | 0.1 | 0.2809 | 0.058 | 2940 | 1.37 | 0.23 | 1.14 | 85.05 | 11.71 | 2.14 | 273 | 0.495283 | 3.450627 | 190 | -0.7026259 | 1.238556 | 1.941182 | CO2
| 72 |  | CarbonDiox | 0 | 0.28 | 0.05 | 0.1 | 0.2809 | 0.058 | 2940 | 1.37 | 0.23 | 1.14 | 85.05 | 11.71 | 2.14 | 273 | 0.6226415 | 4.123824 | 190 | -0.4737844 | 1.416781 | 1.890565 | CO2
| 73 |  | CarbonDiox | 0 | 0.28 | 0.05 | 0.1 | 0.2809 | 0.058 | 2940 | 1.37 | 0.23 | 1.14 | 85.05 | 11.71 | 2.14 | 273 | 0.745283 | 4.747686 | 190 | -0.2939912 | 1.557657 | 1.851649 | CO2
| 74 |  | CarbonDiox | 0 | 0.28 | 0.05 | 0.1 | 0.2809 | 0.058 | 2940 | 1.37 | 0.23 | 1.14 | 85.05 | 11.71 | 2.14 | 273 | 0.8820755 | 5.453668 | 190 | -0.1254777 | 1.696288 | 1.821766 | CO2
| 75 |  | CarbonDiox | 0 | 0.28 | 0.05 | 0.1 | 0.2809 | 0.058 | 2940 | 1.37 | 0.23 | 1.14 | 85.05 | 11.71 | 2.14 | 273 | 0.9575472 | 5.715954 | 190 | -0.0433803 | 1.743261 | 1.786642 | CO2
| 76 |  | CarbonDiox | 0 | 0.28 | 0.05 | 0.1 | 0.2809 | 0.058 | 2940 | 1.37 | 0.23 | 1.14 | 85.05 | 11.71 | 2.14 | 273 | 1.002358 | 5.879922 | 190 | 0.002355714 | 1.771544 | 1.769188 | CO2
| 99 | CP-2-800 | CarbonDiox | 0 | 0.28 | 0.05 | 0.1 | 0.2809 | 0.058 | 3410 | 1.94 | 0.73 | 1.21 | 92.99 | 5.6 | 0.78 | 273 | 0.01679758 | 0.09503819 | 193 | -4.08652 | -2.353476 | 1.733044 | CO2
| 100 |  | CarbonDiox | 0 | 0.28 | 0.05 | 0.1 | 0.2809 | 0.058 | 3410 | 1.94 | 0.73 | 1.21 | 92.99 | 5.6 | 0.78 | 273 | 0.08878396 | 0.5465622 | 193 | -2.421549 | -0.6041072 | 1.817442 | CO2
| 101 |  | CarbonDiox | 0 | 0.28 | 0.05 | 0.1 | 0.2809 | 0.058 | 3410 | 1.94 | 0.73 | 1.21 | 92.99 | 5.6 | 0.78 | 273 | 0.153525 | 0.8553152 | 193 | -1.873892 | -0.1562852 | 1.717607 | CO2
| 102 |  | CarbonDiox | 0 | 0.28 | 0.05 | 0.1 | 0.2809 | 0.058 | 3410 | 1.94 | 0.73 | 1.21 | 92.99 | 5.6 | 0.78 | 273 | 0.218266 | 1.164068 | 193 | -1.522041 | 0.151921 | 1.673962 | CO2
| 103 |  | CarbonDiox | 0 | 0.28 | 0.05 | 0.1 | 0.2809 | 0.058 | 3410 | 1.94 | 0.73 | 1.21 | 92.99 | 5.6 | 0.78 | 273 | 0.2734263 | 1.449126 | 193 | -1.296723 | 0.3709606 | 1.667684 | CO2
| 104 |  | CarbonDiox | 0 | 0.28 | 0.05 | 0.1 | 0.2809 | 0.058 | 3410 | 1.94 | 0.73 | 1.21 | 92.99 | 5.6 | 0.78 | 273 | 0.374115 | 1.888403 | 193 | -0.9831921 | 0.6357317 | 1.618924 | CO2
| 105 |  | CarbonDiox | 0 | 0.28 | 0.05 | 0.1 | 0.2809 | 0.058 | 3410 | 1.94 | 0.73 | 1.21 | 92.99 | 5.6 | 0.78 | 273 | 0.4987725 | 2.422634 | 193 | -0.6956052 | 0.8848553 | 1.58046 | CO2
| 106 |  | CarbonDiox | 0 | 0.28 | 0.05 | 0.1 | 0.2809 | 0.058 | 3410 | 1.94 | 0.73 | 1.21 | 92.99 | 5.6 | 0.78 | 273 | 0.616236 | 2.921235 | 193 | -0.4841253 | 1.072007 | 1.556132 | CO2
| 107 |  | CarbonDiox | 0 | 0.28 | 0.05 | 0.1 | 0.2809 | 0.058 | 3410 | 1.94 | 0.73 | 1.21 | 92.99 | 5.6 | 0.78 | 273 | 0.7480705 | 3.45538 | 193 | -0.2902581 | 1.239932 | 1.530191 | CO2
| 108 |  | CarbonDiox | 0 | 0.28 | 0.05 | 0.1 | 0.2809 | 0.058 | 3410 | 1.94 | 0.73 | 1.21 | 92.99 | 5.6 | 0.78 | 273 | 0.8774899 | 3.941935 | 193 | -0.1306899 | 1.371672 | 1.502362 | CO2
| 109 |  | CarbonDiox | 0 | 0.28 | 0.05 | 0.1 | 0.2809 | 0.058 | 3410 | 1.94 | 0.73 | 1.21 | 92.99 | 5.6 | 0.78 | 273 | 0.9925097 | 4.333423 | 193 | -0.007518467 | 1.466358 | 1.473876 | CO2
| 35 | 9C | CarbonDiox | 0 | 0.28 | 0.05 | 0.1 | 0.2809 | 0.058 | 1204.1 | 0.7902 | [5 empty] | 333 | 1.117021 | 0.3498542 | 201 | 0.1106656 | -1.050239 | -1.160904 | CO2
| 36 |  | CarbonDiox | 0 | 0.28 | 0.05 | 0.1 | 0.2809 | 0.058 | 1204.1 | 0.7902 | [5 empty] | 333 | 2.978723 | 0.7696793 | 201 | 1.091495 | -0.2617813 | -1.353276 | CO2
| 37 |  | CarbonDiox | 0 | 0.28 | 0.05 | 0.1 | 0.2809 | 0.058 | 1204.1 | 0.7902 | [5 empty] | 333 | 5 | 1.172012 | 201 | 1.609438 | 0.1587216 | -1.450716 | CO2
| 38 |  | CarbonDiox | 0 | 0.28 | 0.05 | 0.1 | 0.2809 | 0.058 | 1204.1 | 0.7902 | [5 empty] | 333 | 10.21277 | 2.099125 | 201 | 2.323639 | 0.7415208 | -1.582118 | CO2
| 39 |  | CarbonDiox | 0 | 0.28 | 0.05 | 0.1 | 0.2809 | 0.058 | 1204.1 | 0.7902 | [5 empty] | 333 | 15.05319 | 2.763848 | 201 | 2.71159 | 1.016624 | -1.694966 | CO2
| 40 |  | CarbonDiox | 0 | 0.28 | 0.05 | 0.1 | 0.2809 | 0.058 | 1204.1 | 0.7902 | [5 empty] | 333 | 20 | 3.341108 | 201 | 2.995732 | 1.206302 | -1.78943 | CO2
| 41 |  | CarbonDiox | 0 | 0.28 | 0.05 | 0.1 | 0.2809 | 0.058 | 1204.1 | 0.7902 | [5 empty] | 333 | 26.06383 | 3.830904 | 201 | 3.260549 | 1.343101 | -1.917448 | CO2
| 244 | NC-700-4 | CarbonDiox | 0 | 0.28 | 0.05 | 0.1 | 0.2809 | 0.058 | 2599 | 1.33 | 0.51 | 0.82 | 80.7 |  | 1.21 | 298 | 0.05285412 | 0.3332459 | 225 | -2.94022 | -1.098875 | 1.841345 | CO2
| 245 |  | CarbonDiox | 0 | 0.28 | 0.05 | 0.1 | 0.2809 | 0.058 | 2599 | 1.33 | 0.51 | 0.82 | 80.7 |  | 1.21 | 298 | 0.1310782 | 0.6660679 | 225 | -2.031961 | -0.4063637 | 1.625597 | CO2
| 246 |  | CarbonDiox | 0 | 0.28 | 0.05 | 0.1 | 0.2809 | 0.058 | 2599 | 1.33 | 0.51 | 0.82 | 80.7 |  | 1.21 | 298 | 0.2219873 | 0.998678 | 225 | -1.505135 | -0.001322858 | 1.503812 | CO2
| 247 |  | CarbonDiox | 0 | 0.28 | 0.05 | 0.1 | 0.2809 | 0.058 | 2599 | 1.33 | 0.51 | 0.82 | 80.7 |  | 1.21 | 298 | 0.3107822 | 1.297911 | 225 | -1.168663 | 0.2607557 | 1.429419 | CO2
| 248 |  | CarbonDiox | 0 | 0.28 | 0.05 | 0.1 | 0.2809 | 0.058 | 2599 | 1.33 | 0.51 | 0.82 | 80.7 |  | 1.21 | 298 | 0.4164905 | 1.663686 | 225 | -0.8758917 | 0.5090358 | 1.384927 | CO2
| 249 |  | CarbonDiox | 0 | 0.28 | 0.05 | 0.1 | 0.2809 | 0.058 | 2599 | 1.33 | 0.51 | 0.82 | 80.7 |  | 1.21 | 298 | 0.5200846 | 1.962672 | 225 | -0.6537639 | 0.6743066 | 1.32807 | CO2
| 250 |  | CarbonDiox | 0 | 0.28 | 0.05 | 0.1 | 0.2809 | 0.058 | 2599 | 1.33 | 0.51 | 0.82 | 80.7 |  | 1.21 | 298 | 0.6109937 | 2.228456 | 225 | -0.4926687 | 0.8013089 | 1.293978 | CO2
| 251 |  | CarbonDiox | 0 | 0.28 | 0.05 | 0.1 | 0.2809 | 0.058 | 2599 | 1.33 | 0.51 | 0.82 | 80.7 |  | 1.21 | 298 | 0.7124736 | 2.560889 | 225 | -0.3390125 | 0.9403546 | 1.279367 | CO2
| 252 |  | CarbonDiox | 0 | 0.28 | 0.05 | 0.1 | 0.2809 | 0.058 | 2599 | 1.33 | 0.51 | 0.82 | 80.7 |  | 1.21 | 298 | 0.8097252 | 2.826568 | 225 | -0.2110604 | 1.039063 | 1.250124 | CO2
| 253 |  | CarbonDiox | 0 | 0.28 | 0.05 | 0.1 | 0.2809 | 0.058 | 2599 | 1.33 | 0.51 | 0.82 | 80.7 |  | 1.21 | 298 | 0.9133192 | 3.125553 | 225 | -0.0906698 | 1.139611 | 1.230281 | CO2
| 254 |  | CarbonDiox | 0 | 0.28 | 0.05 | 0.1 | 0.2809 | 0.058 | 2599 | 1.33 | 0.51 | 0.82 | 80.7 |  | 1.21 | 298 | 1.012685 | 3.407903 | 225 | 0.01260521 | 1.226097 | 1.213492 | CO2
29 | 0 | PCNS | CarbonDiox | 0 | 0.28 | 0.05 | 0.1 | 0.2809 | 0.058 | 1734 | 2.441 | [5 empty] | 313 | 1.28353 | 1.266641 | 229 | 0.249614 | 0.2363688 | -0.01324523 | CO2
| 1 |  | CarbonDiox | 0 | 0.28 | 0.05 | 0.1 | 0.2809 | 0.058 | 1734 | 2.441 | [5 empty] | 313 | 3.136995 | 2.534031 | 229 | 1.143265 | 0.9298113 | -0.213454 | CO2
| 2 |  | CarbonDiox | 0 | 0.28 | 0.05 | 0.1 | 0.2809 | 0.058 | 1734 | 2.441 | [5 empty] | 313 | 6.280403 | 4.540455 | 229 | 1.837434 | 1.513027 | -0.324407 | CO2
| 3 |  | CarbonDiox | 0 | 0.28 | 0.05 | 0.1 | 0.2809 | 0.058 | 1734 | 2.441 | [5 empty] | 313 | 10.55449 | 6.704114 | 229 | 2.356551 | 1.902721 | -0.45383 | CO2
| 4 |  | CarbonDiox | 0 | 0.28 | 0.05 | 0.1 | 0.2809 | 0.058 | 1734 | 2.441 | [5 empty] | 313 | 15.31364 | 8.814221 | 229 | 2.728744 | 2.176366 | -0.5523776 | CO2
| 5 |  | CarbonDiox | 0 | 0.28 | 0.05 | 0.1 | 0.2809 | 0.058 | 1734 | 2.441 | [5 empty] | 313 | 20.23505 | 10.76538 | 229 | 3.007416 | 2.376336 | -0.6310806 | CO2
| 6 |  | CarbonDiox | 0 | 0.28 | 0.05 | 0.1 | 0.2809 | 0.058 | 1734 | 2.441 | [5 empty] | 313 | 25.07672 | 12.4521 | 229 | 3.22194 | 2.521889 | -0.7000506 | CO2
| 7 |  | CarbonDiox | 0 | 0.28 | 0.05 | 0.1 | 0.2809 | 0.058 | 1734 | 2.441 | [5 empty] | 313 | 29.91732 | 14.40337 | 229 | 3.398438 | 2.667462 | -0.7309755 | CO2
| 8 |  | CarbonDiox | 0 | 0.28 | 0.05 | 0.1 | 0.2809 | 0.058 | 1734 | 2.441 | [5 empty] | 313 | 34.84001 | 16.03707 | 229 | 3.550767 | 2.774903 | -0.7758637 | CO2
| 9 |  | CarbonDiox | 0 | 0.28 | 0.05 | 0.1 | 0.2809 | 0.058 | 1734 | 2.441 | [5 empty] | 313 | 39.92304 | 17.98802 | 229 | 3.686954 | 2.889706 | -0.7972477 | CO2
| 108 |  | CarbonDiox | 0 | 0.28 | 0.05 | 0.1 | 0.2809 | 0.058 | 1820 | 0.95 | 0.2 | 0.75 |  |  |  | 298 | 0.02885565 | 0.1371472 | 242 | -3.54545 | -1.986701 | 1.558749 | CO2
| 109 |  | CarbonDiox | 0 | 0.28 | 0.05 | 0.1 | 0.2809 | 0.058 | 1820 | 0.95 | 0.2 | 0.75 |  |  |  | 298 | 0.08657357 | 0.4266315 | 242 | -2.446761 | -0.8518346 | 1.594926 | CO2
| 110 |  | CarbonDiox | 0 | 0.28 | 0.05 | 0.1 | 0.2809 | 0.058 | 1820 | 0.95 | 0.2 | 0.75 |  |  |  | 298 | 0.1835588 | 0.7167123 | 242 | -1.69522 | -0.3330808 | 1.36214 | CO2
| 111 |  | CarbonDiox | 0 | 0.28 | 0.05 | 0.1 | 0.2809 | 0.058 | 1820 | 0.95 | 0.2 | 0.75 |  |  |  | 298 | 0.2779328 | 1.021943 | 242 | -1.280376 | 0.02170599 | 1.302082 | CO2
| 112 |  | CarbonDiox | 0 | 0.28 | 0.05 | 0.1 | 0.2809 | 0.058 | 1820 | 0.95 | 0.2 | 0.75 |  |  |  | 298 | 0.3880402 | 1.388173 | 242 | -0.9466463 | 0.3279883 | 1.274635 | CO2
| 113 |  | CarbonDiox | 0 | 0.28 | 0.05 | 0.1 | 0.2809 | 0.058 | 1820 | 0.95 | 0.2 | 0.75 |  |  |  | 298 | 0.4981742 | 1.815162 | 242 | -0.6968056 | 0.5961748 | 1.29298 | CO2
| 114 |  | CarbonDiox | 0 | 0.28 | 0.05 | 0.1 | 0.2809 | 0.058 | 1820 | 0.95 | 0.2 | 0.75 |  |  |  | 298 | 0.6187661 | 2.211931 | 242 | -0.4800279 | 0.7938657 | 1.273894 | CO2
| 115 |  | CarbonDiox | 0 | 0.28 | 0.05 | 0.1 | 0.2809 | 0.058 | 1820 | 0.95 | 0.2 | 0.75 |  |  |  | 298 | 0.7498426 | 2.639238 | 242 | -0.287892 | 0.9704903 | 1.258382 | CO2
| 116 |  | CarbonDiox | 0 | 0.28 | 0.05 | 0.1 | 0.2809 | 0.058 | 1820 | 0.95 | 0.2 | 0.75 |  |  |  | 298 | 0.8730524 | 3.036046 | 242 | -0.1357597 | 1.110556 | 1.246316 | CO2
| 117 |  | CarbonDiox | 0 | 0.28 | 0.05 | 0.1 | 0.2809 | 0.058 | 1820 | 0.95 | 0.2 | 0.75 |  |  |  | 298 | 1.006727 | 3.417824 | 242 | 0.006704275 | 1.229004 | 1.2223 | CO2
| 9 | C700K3 | CarbonDiox | 0 | 0.28 | 0.05 | 0.1 | 0.2809 | 0.058 | 1130 | 0.54 | 0.06 | 0.48 |  |  |  | 298 | 0.1019098 | 0.8981233 | 248 | -2.283667 | -0.1074479 | 2.176219 | CO2
| 10 |  | CarbonDiox | 0 | 0.28 | 0.05 | 0.1 | 0.2809 | 0.058 | 1130 | 0.54 | 0.06 | 0.48 |  |  |  | 298 | 0.1840193 | 1.394102 | 248 | -1.692715 | 0.3322504 | 2.024965 | CO2
| 11 |  | CarbonDiox | 0 | 0.28 | 0.05 | 0.1 | 0.2809 | 0.058 | 1130 | 0.54 | 0.06 | 0.48 |  |  |  | 298 | 0.2601563 | 1.809651 | 248 | -1.346473 | 0.5931343 | 1.939607 | CO2
| 12 |  | CarbonDiox | 0 | 0.28 | 0.05 | 0.1 | 0.2809 | 0.058 | 1130 | 0.54 | 0.06 | 0.48 |  |  |  | 298 | 0.3845047 | 2.33244 | 248 | -0.9557992 | 0.8469148 | 1.802714 | CO2
| 13 |  | CarbonDiox | 0 | 0.28 | 0.05 | 0.1 | 0.2809 | 0.058 | 1130 | 0.54 | 0.06 | 0.48 |  |  |  | 298 | 0.5129967 | 2.707775 | 248 | -0.6674859 | 0.9961272 | 1.663613 | CO2
| 14 |  | CarbonDiox | 0 | 0.28 | 0.05 | 0.1 | 0.2809 | 0.058 | 1130 | 0.54 | 0.06 | 0.48 |  |  |  | 298 | 0.6495383 | 3.08311 | 248 | -0.4314935 | 1.125939 | 1.557432 | CO2
| 15 |  | CarbonDiox | 0 | 0.28 | 0.05 | 0.1 | 0.2809 | 0.058 | 1130 | 0.54 | 0.06 | 0.48 |  |  |  | 298 | 0.7700453 | 3.378016 | 248 | -0.2613059 | 1.217289 | 1.478594 | CO2
| 16 |  | CarbonDiox | 0 | 0.28 | 0.05 | 0.1 | 0.2809 | 0.058 | 1130 | 0.54 | 0.06 | 0.48 |  |  |  | 298 | 0.9006036 | 3.686327 | 248 | -0.10469 | 1.304631 | 1.409321 | CO2
| 17 |  | CarbonDiox | 0 | 0.28 | 0.05 | 0.1 | 0.2809 | 0.058 | 1130 | 0.54 | 0.06 | 0.48 |  |  |  | 298 | 1.031205 | 3.941019 | 248 | 0.03072812 | 1.371439 | 1.340711 | CO2
| 50 | C600-K5 | CarbonDiox | 0 | 0.28 | 0.05 | 0.1 | 0.2809 | 0.058 | 1890 | 0.9 | 0.08 | 0.82 |  |  |  | 273 | 0.06469354 | 1.086207 | 252 | -2.738094 | 0.08269172 | 2.820786 | CO2
| 51 |  | CarbonDiox | 0 | 0.28 | 0.05 | 0.1 | 0.2809 | 0.058 | 1890 | 0.9 | 0.08 | 0.82 |  |  |  | 273 | 0.0978867 | 1.517241 | 252 | -2.323945 | 0.4168938 | 2.740838 | CO2
| 52 |  | CarbonDiox | 0 | 0.28 | 0.05 | 0.1 | 0.2809 | 0.058 | 1890 | 0.9 | 0.08 | 0.82 |  |  |  | 273 | 0.1236253 | 1.724138 | 252 | -2.0905 | 0.5447272 | 2.635227 | CO2
| 53 |  | CarbonDiox | 0 | 0.28 | 0.05 | 0.1 | 0.2809 | 0.058 | 1890 | 0.9 | 0.08 | 0.82 |  |  |  | 273 | 0.2045948 | 2.5 | 252 | -1.586724 | 0.9162907 | 2.503015 | CO2
| 54 |  | CarbonDiox | 0 | 0.28 | 0.05 | 0.1 | 0.2809 | 0.058 | 1890 | 0.9 | 0.08 | 0.82 |  |  |  | 273 | 0.2817055 | 2.948276 | 252 | -1.266893 | 1.081221 | 2.348114 | CO2
| 55 |  | CarbonDiox | 0 | 0.28 | 0.05 | 0.1 | 0.2809 | 0.058 | 1890 | 0.9 | 0.08 | 0.82 |  |  |  | 273 | 0.4909475 | 4.068966 | 252 | -0.711418 | 1.403389 | 2.114807 | CO2
| 56 |  | CarbonDiox | 0 | 0.28 | 0.05 | 0.1 | 0.2809 | 0.058 | 1890 | 0.9 | 0.08 | 0.82 |  |  |  | 273 | 0.6230473 | 4.689655 | 252 | -0.4731329 | 1.545359 | 2.018492 | CO2
| 57 |  | CarbonDiox | 0 | 0.28 | 0.05 | 0.1 | 0.2809 | 0.058 | 1890 | 0.9 | 0.08 | 0.82 |  |  |  | 273 | 0.9017562 | 5.724138 | 252 | -0.103411 | 1.744692 | 1.848103 | CO2
| 58 |  | CarbonDiox | 0 | 0.28 | 0.05 | 0.1 | 0.2809 | 0.058 | 1890 | 0.9 | 0.08 | 0.82 |  |  |  | 273 | 0.9988964 | 6.017241 | 252 | -0.001104167 | 1.794629 | 1.795733 | CO2
| 59 |  | CarbonDiox | 0 | 0.28 | 0.05 | 0.1 | 0.2809 | 0.058 | 1890 | 0.9 | 0.08 | 0.82 |  |  |  | 273 | 1.046568 | 6.189655 | 252 | 0.04551584 | 1.822879 | 1.777364 | CO2
| 69 | C600-K3 | CarbonDiox | 0 | 0.28 | 0.05 | 0.1 | 0.2809 | 0.058 | 1250 | 0.61 | 0.06 | 0.55 |  |  |  | 273 | 0.06478817 | 1.241379 | 254 | -2.736632 | 0.2162231 | 2.952855 | CO2
| 70 |  | CarbonDiox | 0 | 0.28 | 0.05 | 0.1 | 0.2809 | 0.058 | 1250 | 0.61 | 0.06 | 0.55 |  |  |  | 273 | 0.09433292 | 1.689655 | 254 | -2.360925 | 0.5245245 | 2.88545 | CO2
| 71 |  | CarbonDiox | 0 | 0.28 | 0.05 | 0.1 | 0.2809 | 0.058 | 1250 | 0.61 | 0.06 | 0.55 |  |  |  | 273 | 0.1201346 | 2 | 254 | -2.119142 | 0.6931472 | 2.812289 | CO2
| 72 |  | CarbonDiox | 0 | 0.28 | 0.05 | 0.1 | 0.2809 | 0.058 | 1250 | 0.61 | 0.06 | 0.55 |  |  |  | 273 | 0.2157398 | 2.775862 | 254 | -1.533682 | 1.020961 | 2.554644 | CO2
| 73 |  | CarbonDiox | 0 | 0.28 | 0.05 | 0.1 | 0.2809 | 0.058 | 1250 | 0.61 | 0.06 | 0.55 |  |  |  | 273 | 0.2800233 | 3.189655 | 254 | -1.272883 | 1.159913 | 2.432795 | CO2
| 74 |  | CarbonDiox | 0 | 0.28 | 0.05 | 0.1 | 0.2809 | 0.058 | 1250 | 0.61 | 0.06 | 0.55 |  |  |  | 273 | 0.4911263 | 4.362069 | 254 | -0.711054 | 1.472946 | 2.184 | CO2
| 75 |  | CarbonDiox | 0 | 0.28 | 0.05 | 0.1 | 0.2809 | 0.058 | 1250 | 0.61 | 0.06 | 0.55 |  |  |  | 273 | 0.6287039 | 4.965517 | 254 | -0.4640949 | 1.602517 | 2.066612 | CO2
| 76 |  | CarbonDiox | 0 | 0.28 | 0.05 | 0.1 | 0.2809 | 0.058 | 1250 | 0.61 | 0.06 | 0.55 |  |  |  | 273 | 0.9073708 | 5.931034 | 254 | -0.09720409 | 1.780199 | 1.877403 | CO2
| 77 |  | CarbonDiox | 0 | 0.28 | 0.05 | 0.1 | 0.2809 | 0.058 | 1250 | 0.61 | 0.06 | 0.55 |  |  |  | 273 | 1.000821 | 6.172414 | 254 | 0.0008201944 | 1.82009 | 1.81927 | CO2
| 78 |  | CarbonDiox | 0 | 0.28 | 0.05 | 0.1 | 0.2809 | 0.058 | 1250 | 0.61 | 0.06 | 0.55 |  |  |  | 273 | 1.055852 | 6.413793 | 254 | 0.05434762 | 1.858451 | 1.804103 | CO2
| 79 | C600-K1 | CarbonDiox | 0 | 0.28 | 0.05 | 0.1 | 0.2809 | 0.058 | 770 | 0.35 | 0.01 | 0.34 |  |  |  | 273 | 0.03356115 | 1.034483 | 255 | -3.394386 | 0.03390155 | 3.428288 | CO2
| 80 |  | CarbonDiox | 0 | 0.28 | 0.05 | 0.1 | 0.2809 | 0.058 | 770 | 0.35 | 0.01 | 0.34 |  |  |  | 273 | 0.07054992 | 1.689655 | 255 | -2.651435 | 0.5245245 | 3.175959 | CO2
| 81 |  | CarbonDiox | 0 | 0.28 | 0.05 | 0.1 | 0.2809 | 0.058 | 770 | 0.35 | 0.01 | 0.34 |  |  |  | 273 | 0.1221323 | 2.275862 | 255 | -2.10265 | 0.8223589 | 2.925009 | CO2
| 82 |  | CarbonDiox | 0 | 0.28 | 0.05 | 0.1 | 0.2809 | 0.058 | 770 | 0.35 | 0.01 | 0.34 |  |  |  | 273 | 0.2122175 | 3 | 255 | -1.550143 | 1.098612 | 2.648756 | CO2
| 83 |  | CarbonDiox | 0 | 0.28 | 0.05 | 0.1 | 0.2809 | 0.058 | 770 | 0.35 | 0.01 | 0.34 |  |  |  | 273 | 0.2874357 | 3.344828 | 255 | -1.246756 | 1.207415 | 2.454171 | CO2
| 84 |  | CarbonDiox | 0 | 0.28 | 0.05 | 0.1 | 0.2809 | 0.058 | 770 | 0.35 | 0.01 | 0.34 |  |  |  | 273 | 0.4910422 | 4.224138 | 255 | -0.7112253 | 1.440815 | 2.15204 | CO2
| 85 |  | CarbonDiox | 0 | 0.28 | 0.05 | 0.1 | 0.2809 | 0.058 | 770 | 0.35 | 0.01 | 0.34 |  |  |  | 273 | 0.6303125 | 4.603448 | 255 | -0.4615395 | 1.526806 | 1.988345 | CO2
| 86 |  | CarbonDiox | 0 | 0.28 | 0.05 | 0.1 | 0.2809 | 0.058 | 770 | 0.35 | 0.01 | 0.34 |  |  |  | 273 | 0.9087797 | 5.241379 | 255 | -0.09565257 | 1.656585 | 1.752237 | CO2
| 87 |  | CarbonDiox | 0 | 0.28 | 0.05 | 0.1 | 0.2809 | 0.058 | 770 | 0.35 | 0.01 | 0.34 |  |  |  | 273 | 0.9911791 | 5.362069 | 255 | -0.008860076 | 1.67935 | 1.68821 | CO2
| 88 |  | CarbonDiox | 0 | 0.28 | 0.05 | 0.1 | 0.2809 | 0.058 | 770 | 0.35 | 0.01 | 0.34 |  |  |  | 273 | 1.055294 | 5.5 | 255 | 0.05381971 | 1.704748 | 1.650928 | CO2
| 25 | CP | CarbonDiox | 0 | 0.28 | 0.05 | 0.1 | 0.2809 | 0.058 | 1379 | 0.58 | 0.07 | 0.51 |  |  |  | 273 | 0.07867495 | 1.382979 | 259 | -2.54243 | 0.3242397 | 2.86667 | CO2
| 26 |  | CarbonDiox | 0 | 0.28 | 0.05 | 0.1 | 0.2809 | 0.058 | 1379 | 0.58 | 0.07 | 0.51 |  |  |  | 273 | 0.1532091 | 2.005319 | 259 | -1.875952 | 0.6958032 | 2.571755 | CO2
| 27 |  | CarbonDiox | 0 | 0.28 | 0.05 | 0.1 | 0.2809 | 0.058 | 1379 | 0.58 | 0.07 | 0.51 |  |  |  | 273 | 0.2028986 | 2.420213 | 259 | -1.595049 | 0.8838555 | 2.478905 | CO2
| 28 |  | CarbonDiox | 0 | 0.28 | 0.05 | 0.1 | 0.2809 | 0.058 | 1379 | 0.58 | 0.07 | 0.51 |  |  |  | 273 | 0.252588 | 2.800532 | 259 | -1.375996 | 1.029809 | 2.405805 | CO2
| 29 |  | CarbonDiox | 0 | 0.28 | 0.05 | 0.1 | 0.2809 | 0.058 | 1379 | 0.58 | 0.07 | 0.51 |  |  |  | 273 | 0.3561077 | 3.301862 | 259 | -1.032522 | 1.194486 | 2.227009 | CO2
| 30 |  | CarbonDiox | 0 | 0.28 | 0.05 | 0.1 | 0.2809 | 0.058 | 1379 | 0.58 | 0.07 | 0.51 |  |  |  | 273 | 0.4554865 | 3.803191 | 259 | -0.7863891 | 1.335841 | 2.12223 | CO2
| 31 |  | CarbonDiox | 0 | 0.28 | 0.05 | 0.1 | 0.2809 | 0.058 | 1379 | 0.58 | 0.07 | 0.51 |  |  |  | 273 | 0.5548654 | 4.269947 | 259 | -0.5890297 | 1.451601 | 2.040631 | CO2
| 32 |  | CarbonDiox | 0 | 0.28 | 0.05 | 0.1 | 0.2809 | 0.058 | 1379 | 0.58 | 0.07 | 0.51 |  |  |  | 273 | 0.6418219 | 4.598404 | 259 | -0.4434444 | 1.525709 | 1.969154 | CO2
| 33 |  | CarbonDiox | 0 | 0.28 | 0.05 | 0.1 | 0.2809 | 0.058 | 1379 | 0.58 | 0.07 | 0.51 |  |  |  | 273 | 0.747412 | 4.961436 | 259 | -0.2911387 | 1.601695 | 1.892834 | CO2
| 34 |  | CarbonDiox | 0 | 0.28 | 0.05 | 0.1 | 0.2809 | 0.058 | 1379 | 0.58 | 0.07 | 0.51 |  |  |  | 273 | 0.873706 | 5.37633 | 259 | -0.1350113 | 1.682006 | 1.817017 | CO2
| 35 |  | CarbonDiox | 0 | 0.28 | 0.05 | 0.1 | 0.2809 | 0.058 | 1379 | 0.58 | 0.07 | 0.51 |  |  |  | 273 | 0.9482402 | 5.566489 | 259 | -0.05314747 | 1.716765 | 1.769912 | CO2
| 36 |  | CarbonDiox | 0 | 0.28 | 0.05 | 0.1 | 0.2809 | 0.058 | 1379 | 0.58 | 0.07 | 0.51 |  |  |  | 273 | 1.00207 | 5.670213 | 259 | 0.002068253 | 1.735227 | 1.733158 | CO2
| 24 |  | CarbonDiox | 0 | 0.28 | 0.05 | 0.1 | 0.2809 | 0.058 | 1417 | 0.91 | 0.51 | 0.4 | 57.9 |  | 6.7 | 313 | 0.02576112 | 0.09615385 | 276 | -3.658889 | -2.341806 | 1.317083 | CO2
| 25 |  | CarbonDiox | 0 | 0.28 | 0.05 | 0.1 | 0.2809 | 0.058 | 1417 | 0.91 | 0.51 | 0.4 | 57.9 |  | 6.7 | 313 | 0.09601874 | 0.4120879 | 276 | -2.343212 | -0.8865186 | 1.456693 | CO2
| 26 |  | CarbonDiox | 0 | 0.28 | 0.05 | 0.1 | 0.2809 | 0.058 | 1417 | 0.91 | 0.51 | 0.4 | 57.9 |  | 6.7 | 313 | 0.1803279 | 0.7005495 | 276 | -1.712979 | -0.3558903 | 1.357088 | CO2
| 27 |  | CarbonDiox | 0 | 0.28 | 0.05 | 0.1 | 0.2809 | 0.058 | 1417 | 0.91 | 0.51 | 0.4 | 57.9 |  | 6.7 | 313 | 0.2552693 | 0.9340659 | 276 | -1.365436 | -0.06820825 | 1.297228 | CO2
| 28 |  | CarbonDiox | 0 | 0.28 | 0.05 | 0.1 | 0.2809 | 0.058 | 1417 | 0.91 | 0.51 | 0.4 | 57.9 |  | 6.7 | 313 | 0.35363 | 1.153846 | 276 | -1.039504 | 0.1431008 | 1.182605 | CO2
| 29 |  | CarbonDiox | 0 | 0.28 | 0.05 | 0.1 | 0.2809 | 0.058 | 1417 | 0.91 | 0.51 | 0.4 | 57.9 |  | 6.7 | 313 | 0.4566745 | 1.373626 | 276 | -0.7837845 | 0.3174542 | 1.101239 | CO2
| 30 |  | CarbonDiox | 0 | 0.28 | 0.05 | 0.1 | 0.2809 | 0.058 | 1417 | 0.91 | 0.51 | 0.4 | 57.9 |  | 6.7 | 313 | 0.559719 | 1.57967 | 276 | -0.5803205 | 0.4572162 | 1.037537 | CO2
| 31 |  | CarbonDiox | 0 | 0.28 | 0.05 | 0.1 | 0.2809 | 0.058 | 1417 | 0.91 | 0.51 | 0.4 | 57.9 |  | 6.7 | 313 | 0.6533958 | 1.771978 | 276 | -0.4255722 | 0.5720964 | 0.9976687 | CO2
| 32 |  | CarbonDiox | 0 | 0.28 | 0.05 | 0.1 | 0.2809 | 0.058 | 1417 | 0.91 | 0.51 | 0.4 | 57.9 |  | 6.7 | 313 | 0.7611241 | 1.950549 | 276 | -0.2729588 | 0.6681111 | 0.9410699 | CO2
| 33 |  | CarbonDiox | 0 | 0.28 | 0.05 | 0.1 | 0.2809 | 0.058 | 1417 | 0.91 | 0.51 | 0.4 | 57.9 |  | 6.7 | 313 | 0.911007 | 2.225275 | 276 | -0.09320467 | 0.7998804 | 0.893085 | CO2
| 34 |  | CarbonDiox | 0 | 0.28 | 0.05 | 0.1 | 0.2809 | 0.058 | 1417 | 0.91 | 0.51 | 0.4 | 57.9 |  | 6.7 | 313 | 1.002342 | 2.348901 | 276 | 0.002339182 | 0.8539476 | 0.8516084 | CO2
| 84 | ACGR4800 | CarbonDiox | 0 | 0.28 | 0.05 | 0.1 | 0.2809 | 0.058 | 2957 | 1.72 | [5 empty] | 298 | 0.01504167 | 0.06666667 | 285 | -4.196931 | -2.70805 | 1.488881 | CO2
| 85 |  | CarbonDiox | 0 | 0.28 | 0.05 | 0.1 | 0.2809 | 0.058 | 2957 | 1.72 | [5 empty] | 298 | 0.08021528 | 0.3444444 | 285 | -2.523041 | -1.065822 | 1.457219 | CO2
| 86 |  | CarbonDiox | 0 | 0.28 | 0.05 | 0.1 | 0.2809 | 0.058 | 2957 | 1.72 | [5 empty] | 298 | 0.1528819 | 0.6111111 | 285 | -1.878089 | -0.4924765 | 1.385613 | CO2
| 87 |  | CarbonDiox | 0 | 0.28 | 0.05 | 0.1 | 0.2809 | 0.058 | 2957 | 1.72 | [5 empty] | 298 | 0.2505625 | 0.9 | 285 | -1.384047 | -0.1053605 | 1.278686 | CO2
| 88 |  | CarbonDiox | 0 | 0.28 | 0.05 | 0.1 | 0.2809 | 0.058 | 2957 | 1.72 | [5 empty] | 298 | 0.3482569 | 1.211111 | 285 | -1.054815 | 0.1915382 | 1.246353 | CO2
| 89 |  | CarbonDiox | 0 | 0.28 | 0.05 | 0.1 | 0.2809 | 0.058 | 2957 | 1.72 | [5 empty] | 298 | 0.486 | 1.6 | 285 | -0.7215467 | 0.4700036 | 1.19155 | CO2
| 90 |  | CarbonDiox | 0 | 0.28 | 0.05 | 0.1 | 0.2809 | 0.058 | 2957 | 1.72 | [5 empty] | 298 | 0.6537639 | 2.022222 | 285 | -0.425009 | 0.704197 | 1.129206 | CO2
| 91 |  | CarbonDiox | 0 | 0.28 | 0.05 | 0.1 | 0.2809 | 0.058 | 2957 | 1.72 | [5 empty] | 298 | 0.7563958 | 2.233333 | 285 | -0.2791905 | 0.8034952 | 1.082686 | CO2
| 92 |  | CarbonDiox | 0 | 0.28 | 0.05 | 0.1 | 0.2809 | 0.058 | 2957 | 1.72 | [5 empty] | 298 | 0.8540417 | 2.466667 | 285 | -0.1577753 | 0.9028677 | 1.060643 | CO2
| 93 |  | CarbonDiox | 0 | 0.28 | 0.05 | 0.1 | 0.2809 | 0.058 | 2957 | 1.72 | [5 empty] | 298 | 0.9466806 | 2.688889 | 285 | -0.05479357 | 0.9891281 | 1.043922 | CO2
| 94 |  | CarbonDiox | 0 | 0.28 | 0.05 | 0.1 | 0.2809 | 0.058 | 2957 | 1.72 | [5 empty] | 298 | 0.99925 | 2.8 | 285 | -0.0007502814 | 1.029619 | 1.03037 | CO2
| 17 | alginate calcined at 8008C with KOH | CarbonDiox | 0 | 0.28 | 0.05 | 0.1 | 0.2809 | 0.058 | 765 | 0.412 | 0.045 | 0.367 |  |  | 0.16 | 273 | 0.02393438 | 0.8631665 | 290 | -3.73244 | -0.1471476 | 3.585292 | CO2
| 18 |  | CarbonDiox | 0 | 0.28 | 0.05 | 0.1 | 0.2809 | 0.058 | 765 | 0.412 | 0.045 | 0.367 |  |  | 0.16 | 273 | 0.07404963 | 1.571851 | 290 | -2.60302 | 0.4522541 | 3.055274 | CO2
| 19 |  | CarbonDiox | 0 | 0.28 | 0.05 | 0.1 | 0.2809 | 0.058 | 765 | 0.412 | 0.045 | 0.367 |  |  | 0.16 | 273 | 0.1274847 | 2.052612 | 290 | -2.059759 | 0.7191131 | 2.778872 | CO2
| 20 |  | CarbonDiox | 0 | 0.28 | 0.05 | 0.1 | 0.2809 | 0.058 | 765 | 0.412 | 0.045 | 0.367 |  |  | 0.16 | 273 | 0.1749632 | 2.411207 | 290 | -1.74318 | 0.8801277 | 2.623308 | CO2
| 21 |  | CarbonDiox | 0 | 0.28 | 0.05 | 0.1 | 0.2809 | 0.058 | 765 | 0.412 | 0.045 | 0.367 |  |  | 0.16 | 273 | 0.2503811 | 2.8433 | 290 | -1.384771 | 1.044966 | 2.429737 | CO2
| 22 |  | CarbonDiox | 0 | 0.28 | 0.05 | 0.1 | 0.2809 | 0.058 | 765 | 0.412 | 0.045 | 0.367 |  |  | 0.16 | 273 | 0.309681 | 3.120581 | 290 | -1.172213 | 1.138019 | 2.310232 | CO2
| 23 |  | CarbonDiox | 0 | 0.28 | 0.05 | 0.1 | 0.2809 | 0.058 | 765 | 0.412 | 0.045 | 0.367 |  |  | 0.16 | 273 | 0.3613459 | 3.324529 | 290 | -1.01792 | 1.201328 | 2.219248 | CO2
| 24 |  | CarbonDiox | 0 | 0.28 | 0.05 | 0.1 | 0.2809 | 0.058 | 765 | 0.412 | 0.045 | 0.367 |  |  | 0.16 | 273 | 0.4130017 | 3.495913 | 290 | -0.8843036 | 1.251595 | 2.135898 | CO2
| 25 |  | CarbonDiox | 0 | 0.28 | 0.05 | 0.1 | 0.2809 | 0.058 | 765 | 0.412 | 0.045 | 0.367 |  |  | 0.16 | 273 | 0.4663541 | 3.683593 | 290 | -0.76281 | 1.303889 | 2.066699 | CO2
| 26 |  | CarbonDiox | 0 | 0.28 | 0.05 | 0.1 | 0.2809 | 0.058 | 765 | 0.412 | 0.045 | 0.367 |  |  | 0.16 | 273 | 0.5307118 | 3.895786 | 290 | -0.6335362 | 1.359896 | 1.993432 | CO2
| 27 |  | CarbonDiox | 0 | 0.28 | 0.05 | 0.1 | 0.2809 | 0.058 | 765 | 0.412 | 0.045 | 0.367 |  |  | 0.16 | 273 | 0.5984443 | 4.075442 | 290 | -0.5134218 | 1.404979 | 1.918401 | CO2
| 28 |  | CarbonDiox | 0 | 0.28 | 0.05 | 0.1 | 0.2809 | 0.058 | 765 | 0.412 | 0.045 | 0.367 |  |  | 0.16 | 273 | 0.6687127 | 4.246977 | 290 | -0.4024008 | 1.446208 | 1.848608 | CO2
| 29 |  | CarbonDiox | 0 | 0.28 | 0.05 | 0.1 | 0.2809 | 0.058 | 765 | 0.412 | 0.045 | 0.367 |  |  | 0.16 | 273 | 0.7364383 | 4.40221 | 290 | -0.3059298 | 1.482107 | 1.788036 | CO2
| 30 |  | CarbonDiox | 0 | 0.28 | 0.05 | 0.1 | 0.2809 | 0.058 | 765 | 0.412 | 0.045 | 0.367 |  |  | 0.16 | 273 | 0.8033111 | 4.533012 | 290 | -0.2190132 | 1.511387 | 1.7304 | CO2
| 31 |  | CarbonDiox | 0 | 0.28 | 0.05 | 0.1 | 0.2809 | 0.058 | 765 | 0.412 | 0.045 | 0.367 |  |  | 0.16 | 273 | 0.8676458 | 4.663794 | 290 | -0.1419717 | 1.539829 | 1.681801 | CO2
| 32 |  | CarbonDiox | 0 | 0.28 | 0.05 | 0.1 | 0.2809 | 0.058 | 765 | 0.412 | 0.045 | 0.367 |  |  | 0.16 | 273 | 0.9345162 | 4.786455 | 290 | -0.06772628 | 1.56579 | 1.633516 | CO2
| 33 |  | CarbonDiox | 0 | 0.28 | 0.05 | 0.1 | 0.2809 | 0.058 | 765 | 0.412 | 0.045 | 0.367 |  |  | 0.16 | 273 | 1.007313 | 4.925446 | 290 | 0.007286859 | 1.594415 | 1.587128 | CO2
| 34 | chitosan calcined at 800 | CarbonDiox | 0 | 0.28 | 0.05 | 0.1 | 0.2809 | 0.058 | 384 | 0.273 | 0.099 | 0.174 |  |  | 11.61 | 273 | 0.05703269 | 1.229786 | 291 | -2.864131 | 0.2068402 | 3.070971 | CO2
| 35 |  | CarbonDiox | 0 | 0.28 | 0.05 | 0.1 | 0.2809 | 0.058 | 384 | 0.273 | 0.099 | 0.174 |  |  | 11.61 | 273 | 0.0884137 | 1.506839 | 291 | -2.425728 | 0.4100143 | 2.835743 | CO2
| 36 |  | CarbonDiox | 0 | 0.28 | 0.05 | 0.1 | 0.2809 | 0.058 | 384 | 0.273 | 0.099 | 0.174 |  |  | 11.61 | 273 | 0.1307976 | 1.800264 | 291 | -2.034104 | 0.5879336 | 2.622038 | CO2
| 37 |  | CarbonDiox | 0 | 0.28 | 0.05 | 0.1 | 0.2809 | 0.058 | 384 | 0.273 | 0.099 | 0.174 |  |  | 11.61 | 273 | 0.1875594 | 2.077524 | 291 | -1.67366 | 0.731177 | 2.404837 | CO2
| 38 |  | CarbonDiox | 0 | 0.28 | 0.05 | 0.1 | 0.2809 | 0.058 | 384 | 0.273 | 0.099 | 0.174 |  |  | 11.61 | 273 | 0.2510871 | 2.346698 | 291 | -1.381955 | 0.8530094 | 2.234965 | CO2
| 39 |  | CarbonDiox | 0 | 0.28 | 0.05 | 0.1 | 0.2809 | 0.058 | 384 | 0.273 | 0.099 | 0.174 |  |  | 11.61 | 273 | 0.3044326 | 2.509955 | 291 | -1.189305 | 0.9202648 | 2.10957 | CO2
| 40 |  | CarbonDiox | 0 | 0.28 | 0.05 | 0.1 | 0.2809 | 0.058 | 384 | 0.273 | 0.099 | 0.174 |  |  | 11.61 | 273 | 0.3577644 | 2.624365 | 291 | -1.027881 | 0.9648388 | 1.992719 | CO2
| 41 |  | CarbonDiox | 0 | 0.28 | 0.05 | 0.1 | 0.2809 | 0.058 | 384 | 0.273 | 0.099 | 0.174 |  |  | 11.61 | 273 | 0.4161677 | 2.722533 | 291 | -0.876667 | 1.001563 | 1.87823 | CO2
| 42 |  | CarbonDiox | 0 | 0.28 | 0.05 | 0.1 | 0.2809 | 0.058 | 384 | 0.273 | 0.099 | 0.174 |  |  | 11.61 | 273 | 0.4686557 | 2.845077 | 291 | -0.7578868 | 1.04559 | 1.803477 | CO2
| 43 |  | CarbonDiox | 0 | 0.28 | 0.05 | 0.1 | 0.2809 | 0.058 | 384 | 0.273 | 0.099 | 0.174 |  |  | 11.61 | 273 | 0.5304431 | 2.943274 | 291 | -0.6340425 | 1.079523 | 1.713565 | CO2
| 44 |  | CarbonDiox | 0 | 0.28 | 0.05 | 0.1 | 0.2809 | 0.058 | 384 | 0.273 | 0.099 | 0.174 |  |  | 11.61 | 273 | 0.6007 | 3.074104 | 291 | -0.5096596 | 1.123013 | 1.632673 | CO2
| 45 |  | CarbonDiox | 0 | 0.28 | 0.05 | 0.1 | 0.2809 | 0.058 | 384 | 0.273 | 0.099 | 0.174 |  |  | 11.61 | 273 | 0.6658578 | 3.123481 | 291 | -0.4066792 | 1.138948 | 1.545627 | CO2
| 46 |  | CarbonDiox | 0 | 0.28 | 0.05 | 0.1 | 0.2809 | 0.058 | 384 | 0.273 | 0.099 | 0.174 |  |  | 11.61 | 273 | 0.7335742 | 3.246149 | 291 | -0.3098265 | 1.177469 | 1.487296 | CO2
| 47 |  | CarbonDiox | 0 | 0.28 | 0.05 | 0.1 | 0.2809 | 0.058 | 384 | 0.273 | 0.099 | 0.174 |  |  | 11.61 | 273 | 0.8038104 | 3.303708 | 291 | -0.2183918 | 1.195046 | 1.413437 | CO2
| 48 |  | CarbonDiox | 0 | 0.28 | 0.05 | 0.1 | 0.2809 | 0.058 | 384 | 0.273 | 0.099 | 0.174 |  |  | 11.61 | 273 | 0.8698211 | 3.377516 | 291 | -0.1394677 | 1.21714 | 1.356608 | CO2
| 49 |  | CarbonDiox | 0 | 0.28 | 0.05 | 0.1 | 0.2809 | 0.058 | 384 | 0.273 | 0.099 | 0.174 |  |  | 11.61 | 273 | 0.9341397 | 3.451309 | 291 | -0.06812926 | 1.238754 | 1.306883 | CO2
| 50 |  | CarbonDiox | 0 | 0.28 | 0.05 | 0.1 | 0.2809 | 0.058 | 384 | 0.273 | 0.099 | 0.174 |  |  | 11.61 | 273 | 1.003537 | 3.533285 | 291 | 0.003530538 | 1.262228 | 1.258698 | CO2
| 118 | AC-DEA | CarbonDiox | 0 | 0.28 | 0.05 | 0.1 | 0.2809 | 0.058 | 652.6 | 0.38 |  |  | 88 |  | 3.51 | 313 | 0.1302289 | 0.5951087 | 301 | -2.038462 | -0.5190112 | 1.519451 | CO2
| 119 |  | CarbonDiox | 0 | 0.28 | 0.05 | 0.1 | 0.2809 | 0.058 | 652.6 | 0.38 |  |  | 88 |  | 3.51 | 313 | 0.2925326 | 1.05163 | 301 | -1.229179 | 0.05034175 | 1.279521 | CO2
| 120 |  | CarbonDiox | 0 | 0.28 | 0.05 | 0.1 | 0.2809 | 0.058 | 652.6 | 0.38 |  |  | 88 |  | 3.51 | 313 | 0.4908196 | 1.646739 | 301 | -0.7116787 | 0.498797 | 1.210476 | CO2
| 121 |  | CarbonDiox | 0 | 0.28 | 0.05 | 0.1 | 0.2809 | 0.058 | 652.6 | 0.38 |  |  | 88 |  | 3.51 | 313 | 0.5627306 | 1.94837 | 301 | -0.5749543 | 0.6669929 | 1.241947 | CO2
| 122 |  | CarbonDiox | 0 | 0.28 | 0.05 | 0.1 | 0.2809 | 0.058 | 652.6 | 0.38 |  |  | 88 |  | 3.51 | 313 | 0.720571 | 2.372283 | 301 | -0.3277113 | 0.8638526 | 1.191564 | CO2
| 123 |  | CarbonDiox | 0 | 0.28 | 0.05 | 0.1 | 0.2809 | 0.058 | 652.6 | 0.38 |  |  | 88 |  | 3.51 | 313 | 0.8874675 | 2.804348 | 301 | -0.1193834 | 1.031171 | 1.150554 | CO2
| 124 |  | CarbonDiox | 0 | 0.28 | 0.05 | 0.1 | 0.2809 | 0.058 | 652.6 | 0.38 |  |  | 88 |  | 3.51 | 313 | 1.077364 | 3.097826 | 301 | 0.07451758 | 1.130701 | 1.056183 | CO2
| 125 |  | CarbonDiox | 0 | 0.28 | 0.05 | 0.1 | 0.2809 | 0.058 | 652.6 | 0.38 |  |  | 88 |  | 3.51 | 313 | 1.221889 | 3.391304 | 301 | 0.2003981 | 1.221215 | 1.020817 | CO2
| 126 |  | CarbonDiox | 0 | 0.28 | 0.05 | 0.1 | 0.2809 | 0.058 | 652.6 | 0.38 |  |  | 88 |  | 3.51 | 313 | 1.393804 | 3.611413 | 301 | 0.3320363 | 1.284099 | 0.9520628 | CO2
| 127 |  | CarbonDiox | 0 | 0.28 | 0.05 | 0.1 | 0.2809 | 0.058 | 652.6 | 0.38 |  |  | 88 |  | 3.51 | 313 | 1.561255 | 3.798913 | 301 | 0.4454898 | 1.334715 | 0.8892252 | CO2
| 128 |  | CarbonDiox | 0 | 0.28 | 0.05 | 0.1 | 0.2809 | 0.058 | 652.6 | 0.38 |  |  | 88 |  | 3.51 | 313 | 1.97329 | 4.173913 | 301 | 0.679702 | 1.428854 | 0.7491519 | CO2
| 129 |  | CarbonDiox | 0 | 0.28 | 0.05 | 0.1 | 0.2809 | 0.058 | 652.6 | 0.38 |  |  | 88 |  | 3.51 | 313 | 2.41727 | 4.467391 | 301 | 0.8826388 | 1.496805 | 0.6141658 | CO2
| 130 |  | CarbonDiox | 0 | 0.28 | 0.05 | 0.1 | 0.2809 | 0.058 | 652.6 | 0.38 |  |  | 88 |  | 3.51 | 313 | 2.861195 | 4.785326 | 301 | 1.051239 | 1.565554 | 0.5143149 | CO2
| 131 |  | CarbonDiox | 0 | 0.28 | 0.05 | 0.1 | 0.2809 | 0.058 | 652.6 | 0.38 |  |  | 88 |  | 3.51 | 313 | 3.287174 | 5.013587 | 301 | 1.190028 | 1.612152 | 0.4221233 | CO2
| 132 |  | CarbonDiox | 0 | 0.28 | 0.05 | 0.1 | 0.2809 | 0.058 | 652.6 | 0.38 |  |  | 88 |  | 3.51 | 313 | 4.252508 | 5.494565 | 301 | 1.447509 | 1.703759 | 0.2562506 | CO2
| 133 |  | CarbonDiox | 0 | 0.28 | 0.05 | 0.1 | 0.2809 | 0.058 | 652.6 | 0.38 |  |  | 88 |  | 3.51 | 323 | 0.2974952 | 0.8641304 | 302 | -1.212357 | -0.1460316 | 1.066326 | CO2
| 134 |  | CarbonDiox | 0 | 0.28 | 0.05 | 0.1 | 0.2809 | 0.058 | 652.6 | 0.38 |  |  | 88 |  | 3.51 | 323 | 0.4824479 | 1.336957 | 302 | -0.7288823 | 0.2903958 | 1.019278 | CO2
| 135 |  | CarbonDiox | 0 | 0.28 | 0.05 | 0.1 | 0.2809 | 0.058 | 652.6 | 0.38 |  |  | 88 |  | 3.51 | 323 | 0.608565 | 1.744565 | 302 | -0.4966516 | 0.5565054 | 1.053157 | CO2
| 136 |  | CarbonDiox | 0 | 0.28 | 0.05 | 0.1 | 0.2809 | 0.058 | 652.6 | 0.38 |  |  | 88 |  | 3.51 | 323 | 0.757479 | 2.103261 | 302 | -0.2777595 | 0.7434889 | 1.021248 | CO2
| 137 |  | CarbonDiox | 0 | 0.28 | 0.05 | 0.1 | 0.2809 | 0.058 | 652.6 | 0.38 |  |  | 88 |  | 3.51 | 323 | 0.9517466 | 2.470109 | 302 | -0.04945648 | 0.9042622 | 0.9537186 | CO2
| 138 |  | CarbonDiox | 0 | 0.28 | 0.05 | 0.1 | 0.2809 | 0.058 | 652.6 | 0.38 |  |  | 88 |  | 3.51 | 323 | 1.132532 | 2.779891 | 302 | 0.1244558 | 1.022412 | 0.897956 | CO2
| 139 |  | CarbonDiox | 0 | 0.28 | 0.05 | 0.1 | 0.2809 | 0.058 | 652.6 | 0.38 |  |  | 88 |  | 3.51 | 323 | 1.236536 | 2.934783 | 302 | 0.2123142 | 1.076633 | 0.8643192 | CO2
| 140 |  | CarbonDiox | 0 | 0.28 | 0.05 | 0.1 | 0.2809 | 0.058 | 652.6 | 0.38 |  |  | 88 |  | 3.51 | 323 | 1.403969 | 3.130435 | 302 | 0.3393033 | 1.141172 | 0.8018686 | CO2
| 141 |  | CarbonDiox | 0 | 0.28 | 0.05 | 0.1 | 0.2809 | 0.058 | 652.6 | 0.38 |  |  | 88 |  | 3.51 | 323 | 1.607699 | 3.326087 | 302 | 0.4748042 | 1.201797 | 0.7269923 | CO2
| 142 |  | CarbonDiox | 0 | 0.28 | 0.05 | 0.1 | 0.2809 | 0.058 | 652.6 | 0.38 |  |  | 88 |  | 3.51 | 323 | 2.042476 | 3.67663 | 302 | 0.7141627 | 1.301997 | 0.5878339 | CO2
| 143 |  | CarbonDiox | 0 | 0.28 | 0.05 | 0.1 | 0.2809 | 0.058 | 652.6 | 0.38 |  |  | 88 |  | 3.51 | 323 | 2.440973 | 4.019022 | 302 | 0.8923968 | 1.391039 | 0.4986417 | CO2
| 144 |  | CarbonDiox | 0 | 0.28 | 0.05 | 0.1 | 0.2809 | 0.058 | 652.6 | 0.38 |  |  | 88 |  | 3.51 | 323 | 2.880416 | 4.3125 | 302 | 1.057935 | 1.461518 | 0.403583 | CO2
| 145 |  | CarbonDiox | 0 | 0.28 | 0.05 | 0.1 | 0.2809 | 0.058 | 652.6 | 0.38 |  |  | 88 |  | 3.51 | 323 | 3.360787 | 4.565217 | 302 | 1.212175 | 1.518466 | 0.306291 | CO2
| 146 |  | CarbonDiox | 0 | 0.28 | 0.05 | 0.1 | 0.2809 | 0.058 | 652.6 | 0.38 |  |  | 88 |  | 3.51 | 323 | 4.276174 | 5.0625 | 302 | 1.453059 | 1.62186 | 0.1688017 | CO2
| 52 |  | CarbonDiox | 0 | 0.28 | 0.05 | 0.1 | 0.2809 | 0.058 | 1380 | 0.67 | 0.06 | 0.61 |  |  |  | 298 | 0.0246146 | 0.2453271 | 309 | -3.704416 | -1.405163 | 2.299253 | CO2
| 53 |  | CarbonDiox | 0 | 0.28 | 0.05 | 0.1 | 0.2809 | 0.058 | 1380 | 0.67 | 0.06 | 0.61 |  |  |  | 298 | 0.09484999 | 0.6705607 | 309 | -2.355459 | -0.399641 | 1.955818 | CO2
| 54 |  | CarbonDiox | 0 | 0.28 | 0.05 | 0.1 | 0.2809 | 0.058 | 1380 | 0.67 | 0.06 | 0.61 |  |  |  | 298 | 0.153384 | 1.038551 | 309 | -1.874811 | 0.03782686 | 1.912637 | CO2
| 55 |  | CarbonDiox | 0 | 0.28 | 0.05 | 0.1 | 0.2809 | 0.058 | 1380 | 0.67 | 0.06 | 0.61 |  |  |  | 298 | 0.2201066 | 1.439252 | 309 | -1.513643 | 0.3641238 | 1.877767 | CO2
| 56 |  | CarbonDiox | 0 | 0.28 | 0.05 | 0.1 | 0.2809 | 0.058 | 1380 | 0.67 | 0.06 | 0.61 |  |  |  | 298 | 0.2844735 | 1.78271 | 309 | -1.257115 | 0.5781348 | 1.83525 | CO2
| 57 |  | CarbonDiox | 0 | 0.28 | 0.05 | 0.1 | 0.2809 | 0.058 | 1380 | 0.67 | 0.06 | 0.61 |  |  |  | 298 | 0.3710668 | 2.216121 | 309 | -0.9913732 | 0.7957586 | 1.787132 | CO2
| 58 |  | CarbonDiox | 0 | 0.28 | 0.05 | 0.1 | 0.2809 | 0.058 | 1380 | 0.67 | 0.06 | 0.61 |  |  |  | 298 | 0.5056091 | 2.804907 | 309 | -0.6819914 | 1.03137 | 1.713362 | CO2
| 59 |  | CarbonDiox | 0 | 0.28 | 0.05 | 0.1 | 0.2809 | 0.058 | 1380 | 0.67 | 0.06 | 0.61 |  |  |  | 298 | 0.6342912 | 3.336449 | 309 | -0.4552471 | 1.204907 | 1.660154 | CO2
| 60 |  | CarbonDiox | 0 | 0.28 | 0.05 | 0.1 | 0.2809 | 0.058 | 1380 | 0.67 | 0.06 | 0.61 |  |  |  | 298 | 0.7477591 | 3.786215 | 309 | -0.2906744 | 1.331367 | 1.622041 | CO2
| 61 |  | CarbonDiox | 0 | 0.28 | 0.05 | 0.1 | 0.2809 | 0.058 | 1380 | 0.67 | 0.06 | 0.61 |  |  |  | 298 | 0.8717355 | 4.219626 | 309 | -0.1372692 | 1.439747 | 1.577016 | CO2
| 62 |  | CarbonDiox | 0 | 0.28 | 0.05 | 0.1 | 0.2809 | 0.058 | 1380 | 0.67 | 0.06 | 0.61 |  |  |  | 298 | 0.9992221 | 4.669393 | 309 | -0.0007782091 | 1.541029 | 1.541807 | CO2
| 63 |  | CarbonDiox | 0 | 0.28 | 0.05 | 0.1 | 0.2809 | 0.058 | 1380 | 0.67 | 0.06 | 0.61 |  |  |  | 323 | 0.03392764 | 0.1471963 | 310 | -3.383525 | -1.915988 | 1.467537 | CO2
| 64 |  | CarbonDiox | 0 | 0.28 | 0.05 | 0.1 | 0.2809 | 0.058 | 1380 | 0.67 | 0.06 | 0.61 |  |  |  | 323 | 0.09943281 | 0.4007009 | 310 | -2.308273 | -0.9145399 | 1.393733 | CO2
| 65 |  | CarbonDiox | 0 | 0.28 | 0.05 | 0.1 | 0.2809 | 0.058 | 1380 | 0.67 | 0.06 | 0.61 |  |  |  | 323 | 0.1567577 | 0.646028 | 310 | -1.853054 | -0.4369124 | 1.416142 | CO2
| 66 |  | CarbonDiox | 0 | 0.28 | 0.05 | 0.1 | 0.2809 | 0.058 | 1380 | 0.67 | 0.06 | 0.61 |  |  |  | 323 | 0.2257675 | 0.8995327 | 310 | -1.488249 | -0.1058799 | 1.38237 | CO2
| 67 |  | CarbonDiox | 0 | 0.28 | 0.05 | 0.1 | 0.2809 | 0.058 | 1380 | 0.67 | 0.06 | 0.61 |  |  |  | 323 | 0.283087 | 1.128505 | 310 | -1.262001 | 0.1208935 | 1.382895 | CO2
| 68 |  | CarbonDiox | 0 | 0.28 | 0.05 | 0.1 | 0.2809 | 0.058 | 1380 | 0.67 | 0.06 | 0.61 |  |  |  | 323 | 0.3789878 | 1.44743 | 310 | -0.9702513 | 0.3697895 | 1.340041 | CO2
| 69 |  | CarbonDiox | 0 | 0.28 | 0.05 | 0.1 | 0.2809 | 0.058 | 1380 | 0.67 | 0.06 | 0.61 |  |  |  | 323 | 0.4397982 | 1.635514 | 310 | -0.8214392 | 0.4919571 | 1.313396 | CO2
| 70 |  | CarbonDiox | 0 | 0.28 | 0.05 | 0.1 | 0.2809 | 0.058 | 1380 | 0.67 | 0.06 | 0.61 |  |  |  | 323 | 0.4982777 | 1.839953 | 310 | -0.6965978 | 0.6097402 | 1.306338 | CO2
| 71 |  | CarbonDiox | 0 | 0.28 | 0.05 | 0.1 | 0.2809 | 0.058 | 1380 | 0.67 | 0.06 | 0.61 |  |  |  | 323 | 0.566092 | 2.011682 | 310 | -0.5689986 | 0.6989713 | 1.26797 | CO2
| 72 |  | CarbonDiox | 0 | 0.28 | 0.05 | 0.1 | 0.2809 | 0.058 | 1380 | 0.67 | 0.06 | 0.61 |  |  |  | 323 | 0.6900493 | 2.38785 | 310 | -0.3709922 | 0.8703936 | 1.241386 | CO2
| 73 |  | CarbonDiox | 0 | 0.28 | 0.05 | 0.1 | 0.2809 | 0.058 | 1380 | 0.67 | 0.06 | 0.61 |  |  |  | 323 | 0.8116484 | 2.698598 | 310 | -0.208688 | 0.9927324 | 1.20142 | CO2
| 74 |  | CarbonDiox | 0 | 0.28 | 0.05 | 0.1 | 0.2809 | 0.058 | 1380 | 0.67 | 0.06 | 0.61 |  |  |  | 323 | 0.9367903 | 3.123832 | 310 | -0.06529579 | 1.13906 | 1.204356 | CO2
| 75 |  | CarbonDiox | 0 | 0.28 | 0.05 | 0.1 | 0.2809 | 0.058 | 1380 | 0.67 | 0.06 | 0.61 |  |  |  | 323 | 0.9987526 | 3.26285 | 310 | -0.001248158 | 1.182601 | 1.183849 | CO2
| 14 | WSC-400-2 | CarbonDiox | 0 | 0.28 | 0.05 | 0.1 | 0.2809 | 0.058 | 1450 | 0.52 |  |  | 73.2 |  | 3.26 | 273 | 0.01792682 | 0.458709 | 318 | -4.021458 | -0.7793394 | 3.242118 | CO2
| 15 |  | CarbonDiox | 0 | 0.28 | 0.05 | 0.1 | 0.2809 | 0.058 | 1450 | 0.52 |  |  | 73.2 |  | 3.26 | 273 | 0.05606763 | 0.9172532 | 318 | -2.881197 | -0.08637174 | 2.794825 | CO2
| 16 |  | CarbonDiox | 0 | 0.28 | 0.05 | 0.1 | 0.2809 | 0.058 | 1450 | 0.52 |  |  | 73.2 |  | 3.26 | 273 | 0.1442124 | 1.695711 | 318 | -1.936468 | 0.528102 | 2.46457 | CO2
| 17 |  | CarbonDiox | 0 | 0.28 | 0.05 | 0.1 | 0.2809 | 0.058 | 1450 | 0.52 |  |  | 73.2 |  | 3.26 | 273 | 0.2132825 | 2.223251 | 318 | -1.545138 | 0.7989707 | 2.344109 | CO2
| 18 |  | CarbonDiox | 0 | 0.28 | 0.05 | 0.1 | 0.2809 | 0.058 | 1450 | 0.52 |  |  | 73.2 |  | 3.26 | 273 | 0.3156599 | 2.819768 | 318 | -1.15309 | 1.036654 | 2.189744 | CO2
| 19 |  | CarbonDiox | 0 | 0.28 | 0.05 | 0.1 | 0.2809 | 0.058 | 1450 | 0.52 |  |  | 73.2 |  | 3.26 | 273 | 0.4132742 | 3.381693 | 318 | -0.8836439 | 1.218376 | 2.10202 | CO2
| 20 |  | CarbonDiox | 0 | 0.28 | 0.05 | 0.1 | 0.2809 | 0.058 | 1450 | 0.52 |  |  | 73.2 |  | 3.26 | 273 | 0.5156396 | 3.917603 | 318 | -0.6623471 | 1.36548 | 2.027827 | CO2
| 21 |  | CarbonDiox | 0 | 0.28 | 0.05 | 0.1 | 0.2809 | 0.058 | 1450 | 0.52 |  |  | 73.2 |  | 3.26 | 273 | 0.6168057 | 4.401576 | 318 | -0.4832012 | 1.481963 | 1.965164 | CO2
| 22 |  | CarbonDiox | 0 | 0.28 | 0.05 | 0.1 | 0.2809 | 0.058 | 1450 | 0.52 |  |  | 73.2 |  | 3.26 | 273 | 0.7155816 | 4.824963 | 318 | -0.3346596 | 1.573803 | 1.908463 | CO2
| 23 |  | CarbonDiox | 0 | 0.28 | 0.05 | 0.1 | 0.2809 | 0.058 | 1450 | 0.52 |  |  | 73.2 |  | 3.26 | 273 | 0.8107887 | 5.239723 | 318 | -0.2097478 | 1.656269 | 1.866016 | CO2
| 24 |  | CarbonDiox | 0 | 0.28 | 0.05 | 0.1 | 0.2809 | 0.058 | 1450 | 0.52 |  |  | 73.2 |  | 3.26 | 273 | 0.9214586 | 5.680323 | 318 | -0.08179738 | 1.737008 | 1.818806 | CO2
| 25 |  | CarbonDiox | 0 | 0.28 | 0.05 | 0.1 | 0.2809 | 0.058 | 1450 | 0.52 |  |  | 73.2 |  | 3.26 | 273 | 1.01903 | 6.025799 | 318 | 0.01885128 | 1.79605 | 1.777199 | CO2
| 39 | WSC-400-1 | CarbonDiox | 0 | 0.28 | 0.05 | 0.1 | 0.2809 | 0.058 | 669 | 0.25 |  |  | 71.42 |  | 3.05 | 298 | 0.0322041 | 0.5018754 | 320 | -3.435662 | -0.6894034 | 2.746258 | CO2
| 40 |  | CarbonDiox | 0 | 0.28 | 0.05 | 0.1 | 0.2809 | 0.058 | 669 | 0.25 |  |  | 71.42 |  | 3.05 | 298 | 0.1048499 | 1.072675 | 320 | -2.255225 | 0.07015552 | 2.325381 | CO2
| 41 |  | CarbonDiox | 0 | 0.28 | 0.05 | 0.1 | 0.2809 | 0.058 | 669 | 0.25 |  |  | 71.42 |  | 3.05 | 298 | 0.136994 | 1.271531 | 320 | -1.987818 | 0.2402216 | 2.22804 | CO2
| 42 |  | CarbonDiox | 0 | 0.28 | 0.05 | 0.1 | 0.2809 | 0.058 | 669 | 0.25 |  |  | 71.42 |  | 3.05 | 298 | 0.21436 | 1.660471 | 320 | -1.540099 | 0.5071016 | 2.0472 | CO2
| 43 |  | CarbonDiox | 0 | 0.28 | 0.05 | 0.1 | 0.2809 | 0.058 | 669 | 0.25 |  |  | 71.42 |  | 3.05 | 298 | 0.3119434 | 2.066553 | 320 | -1.164933 | 0.725882 | 1.890815 | CO2
| 44 |  | CarbonDiox | 0 | 0.28 | 0.05 | 0.1 | 0.2809 | 0.058 | 669 | 0.25 |  |  | 71.42 |  | 3.05 | 298 | 0.4071385 | 2.420707 | 320 | -0.8986019 | 0.8840597 | 1.782662 | CO2
| 45 |  | CarbonDiox | 0 | 0.28 | 0.05 | 0.1 | 0.2809 | 0.058 | 669 | 0.25 |  |  | 71.42 |  | 3.05 | 298 | 0.5213584 | 2.774697 | 320 | -0.6513175 | 1.020541 | 1.671859 | CO2
| 46 |  | CarbonDiox | 0 | 0.28 | 0.05 | 0.1 | 0.2809 | 0.058 | 669 | 0.25 |  |  | 71.42 |  | 3.05 | 298 | 0.6117818 | 3.05097 | 320 | -0.4913796 | 1.11546 | 1.606839 | CO2
| 47 |  | CarbonDiox | 0 | 0.28 | 0.05 | 0.1 | 0.2809 | 0.058 | 669 | 0.25 |  |  | 71.42 |  | 3.05 | 298 | 0.708159 | 3.370482 | 320 | -0.3450866 | 1.215056 | 1.560142 | CO2
| 48 |  | CarbonDiox | 0 | 0.28 | 0.05 | 0.1 | 0.2809 | 0.058 | 669 | 0.25 |  |  | 71.42 |  | 3.05 | 298 | 0.8140281 | 3.586015 | 320 | -0.2057603 | 1.277042 | 1.482802 | CO2
| 49 |  | CarbonDiox | 0 | 0.28 | 0.05 | 0.1 | 0.2809 | 0.058 | 669 | 0.25 |  |  | 71.42 |  | 3.05 | 298 | 0.9115807 | 3.836253 | 320 | -0.09257514 | 1.344496 | 1.437071 | CO2
| 50 |  | CarbonDiox | 0 | 0.28 | 0.05 | 0.1 | 0.2809 | 0.058 | 669 | 0.25 |  |  | 71.42 |  | 3.05 | 298 | 1.01389 | 4.08645 | 320 | 0.01379393 | 1.407677 | 1.393883 | CO2
| 74 | NHC-600-3 | CarbonDiox | 0 | 0.28 | 0.05 | 0.1 | 0.2809 | 0.058 | 1970 | 0.77 |  |  | 74.2 |  | 4.21 | 298 | 0.1043241 | 0.8802902 | 341 | -2.260253 | -0.1275036 | 2.132749 | CO2
| 75 |  | CarbonDiox | 0 | 0.28 | 0.05 | 0.1 | 0.2809 | 0.058 | 1970 | 0.77 |  |  | 74.2 |  | 4.21 | 298 | 0.2139591 | 1.371221 | 341 | -1.541971 | 0.3157018 | 1.857672 | CO2
| 76 |  | CarbonDiox | 0 | 0.28 | 0.05 | 0.1 | 0.2809 | 0.058 | 1970 | 0.77 |  |  | 74.2 |  | 4.21 | 298 | 0.3268202 | 1.887545 | 341 | -1.118345 | 0.6352772 | 1.753622 | CO2
| 77 |  | CarbonDiox | 0 | 0.28 | 0.05 | 0.1 | 0.2809 | 0.058 | 1970 | 0.77 |  |  | 74.2 |  | 4.21 | 298 | 0.4171043 | 2.26844 | 341 | -0.8744191 | 0.8190924 | 1.693512 | CO2
| 78 |  | CarbonDiox | 0 | 0.28 | 0.05 | 0.1 | 0.2809 | 0.058 | 1970 | 0.77 |  |  | 74.2 |  | 4.21 | 298 | 0.5181151 | 2.556227 | 341 | -0.6575578 | 0.9385325 | 1.59609 | CO2
| 79 |  | CarbonDiox | 0 | 0.28 | 0.05 | 0.1 | 0.2809 | 0.058 | 1970 | 0.77 |  |  | 74.2 |  | 4.21 | 298 | 0.6202157 | 2.945586 | 341 | -0.477688 | 1.080308 | 1.557996 | CO2
| 80 |  | CarbonDiox | 0 | 0.28 | 0.05 | 0.1 | 0.2809 | 0.058 | 1970 | 0.77 |  |  | 74.2 |  | 4.21 | 298 | 0.7169262 | 3.207981 | 341 | -0.3327824 | 1.165642 | 1.498424 | CO2
| 81 |  | CarbonDiox | 0 | 0.28 | 0.05 | 0.1 | 0.2809 | 0.058 | 1970 | 0.77 |  |  | 74.2 |  | 4.21 | 298 | 0.8200892 | 3.521161 | 341 | -0.1983422 | 1.258791 | 1.457133 | CO2
| 82 |  | CarbonDiox | 0 | 0.28 | 0.05 | 0.1 | 0.2809 | 0.058 | 1970 | 0.77 |  |  | 74.2 |  | 4.21 | 298 | 0.918957 | 3.842805 | 341 | -0.08451594 | 1.346203 | 1.430719 | CO2
| 83 |  | CarbonDiox | 0 | 0.28 | 0.05 | 0.1 | 0.2809 | 0.058 | 1970 | 0.77 |  |  | 74.2 |  | 4.21 | 298 | 1.015668 | 4.1052 | 341 | 0.01554605 | 1.412254 | 1.396708 | CO2
| 231 | NHC-700-4 | CarbonDiox | 0 | 0.28 | 0.05 | 0.1 | 0.2809 | 0.058 | 2995 | 1.39 |  |  | 85.5 |  | 1.83 | 273 | 0.0203791 | 0.3220581 | 354 | -3.893245 | -1.133023 | 2.760222 | CO2
| 232 |  | CarbonDiox | 0 | 0.28 | 0.05 | 0.1 | 0.2809 | 0.058 | 2995 | 1.39 |  |  | 85.5 |  | 1.83 | 273 | 0.05210025 | 0.6977332 | 354 | -2.954585 | -0.3599185 | 2.594667 | CO2
| 233 |  | CarbonDiox | 0 | 0.28 | 0.05 | 0.1 | 0.2809 | 0.058 | 2995 | 1.39 |  |  | 85.5 |  | 1.83 | 273 | 0.1065171 | 1.109011 | 354 | -2.23945 | 0.1034684 | 2.342918 | CO2
| 234 |  | CarbonDiox | 0 | 0.28 | 0.05 | 0.1 | 0.2809 | 0.058 | 2995 | 1.39 |  |  | 85.5 |  | 1.83 | 273 | 0.1858882 | 1.627482 | 354 | -1.68261 | 0.487034 | 2.169644 | CO2
| 235 |  | CarbonDiox | 0 | 0.28 | 0.05 | 0.1 | 0.2809 | 0.058 | 2995 | 1.39 |  |  | 85.5 |  | 1.83 | 273 | 0.2607306 | 2.074382 | 354 | -1.344268 | 0.7296634 | 2.073931 | CO2
| 236 |  | CarbonDiox | 0 | 0.28 | 0.05 | 0.1 | 0.2809 | 0.058 | 2995 | 1.39 |  |  | 85.5 |  | 1.83 | 273 | 0.3707255 | 2.735802 | 354 | -0.9922934 | 1.006425 | 1.998718 | CO2
| 237 |  | CarbonDiox | 0 | 0.28 | 0.05 | 0.1 | 0.2809 | 0.058 | 2995 | 1.39 |  |  | 85.5 |  | 1.83 | 273 | 0.4716659 | 3.236177 | 354 | -0.7514843 | 1.174393 | 1.925877 | CO2
| 238 |  | CarbonDiox | 0 | 0.28 | 0.05 | 0.1 | 0.2809 | 0.058 | 2995 | 1.39 |  |  | 85.5 |  | 1.83 | 273 | 0.5669324 | 3.727652 | 354 | -0.5675151 | 1.315778 | 1.883294 | CO2
| 239 |  | CarbonDiox | 0 | 0.28 | 0.05 | 0.1 | 0.2809 | 0.058 | 2995 | 1.39 |  |  | 85.5 |  | 1.83 | 273 | 0.6701517 | 4.174298 | 354 | -0.4002511 | 1.428946 | 1.829197 | CO2
| 240 |  | CarbonDiox | 0 | 0.28 | 0.05 | 0.1 | 0.2809 | 0.058 | 2995 | 1.39 |  |  | 85.5 |  | 1.83 | 273 | 0.773371 | 4.620944 | 354 | -0.2569964 | 1.530599 | 1.787595 | CO2
| 241 |  | CarbonDiox | 0 | 0.28 | 0.05 | 0.1 | 0.2809 | 0.058 | 2995 | 1.39 |  |  | 85.5 |  | 1.83 | 273 | 0.8652454 | 5.031887 | 354 | -0.1447422 | 1.615795 | 1.760537 | CO2
| 242 |  | CarbonDiox | 0 | 0.28 | 0.05 | 0.1 | 0.2809 | 0.058 | 2995 | 1.39 |  |  | 85.5 |  | 1.83 | 273 | 0.9151495 | 5.273128 | 354 | -0.08866786 | 1.662624 | 1.751292 | CO2
| 243 |  | CarbonDiox | 0 | 0.28 | 0.05 | 0.1 | 0.2809 | 0.058 | 2995 | 1.39 |  |  | 85.5 |  | 1.83 | 273 | 1.016103 | 5.69294 | 354 | 0.0159747 | 1.739227 | 1.723252 | CO2
| 244 | NHC-700-1 | CarbonDiox | 0 | 0.28 | 0.05 | 0.1 | 0.2809 | 0.058 | 2234 | 0.88 |  |  | 81.8 |  | 3.55 | 298 | 0.099756 | 0.8047235 | 355 | -2.305028 | -0.2172566 | 2.087771 | CO2
| 245 |  | CarbonDiox | 0 | 0.28 | 0.05 | 0.1 | 0.2809 | 0.058 | 2234 | 0.88 |  |  | 81.8 |  | 3.55 | 298 | 0.1814089 | 1.251563 | 355 | -1.707002 | 0.2243931 | 1.931395 | CO2
| 246 |  | CarbonDiox | 0 | 0.28 | 0.05 | 0.1 | 0.2809 | 0.058 | 2234 | 0.88 |  |  | 81.8 |  | 3.55 | 298 | 0.2608075 | 1.599957 | 355 | -1.343973 | 0.4699768 | 1.813949 | CO2
| 247 |  | CarbonDiox | 0 | 0.28 | 0.05 | 0.1 | 0.2809 | 0.058 | 2234 | 0.88 |  |  | 81.8 |  | 3.55 | 298 | 0.3617538 | 2.064527 | 355 | -1.016792 | 0.7249009 | 1.741692 | CO2
| 248 |  | CarbonDiox | 0 | 0.28 | 0.05 | 0.1 | 0.2809 | 0.058 | 2234 | 0.88 |  |  | 81.8 |  | 3.55 | 298 | 0.463851 | 2.43062 | 355 | -0.7681918 | 0.8881465 | 1.656338 | CO2
| 249 |  | CarbonDiox | 0 | 0.28 | 0.05 | 0.1 | 0.2809 | 0.058 | 2234 | 0.88 |  |  | 81.8 |  | 3.55 | 298 | 0.5648118 | 2.805676 | 355 | -0.5712627 | 1.031644 | 1.602907 | CO2
| 250 |  | CarbonDiox | 0 | 0.28 | 0.05 | 0.1 | 0.2809 | 0.058 | 2234 | 0.88 |  |  | 81.8 |  | 3.55 | 298 | 0.6646404 | 3.162838 | 355 | -0.4085092 | 1.15147 | 1.559979 | CO2
| 251 |  | CarbonDiox | 0 | 0.28 | 0.05 | 0.1 | 0.2809 | 0.058 | 2234 | 0.88 |  |  | 81.8 |  | 3.55 | 298 | 0.7145547 | 3.34142 | 355 | -0.3360958 | 1.206396 | 1.542492 | CO2
| 252 |  | CarbonDiox | 0 | 0.28 | 0.05 | 0.1 | 0.2809 | 0.058 | 2234 | 0.88 |  |  | 81.8 |  | 3.55 | 298 | 0.8132583 | 3.635933 | 355 | -0.2067065 | 1.290866 | 1.497572 | CO2
| 253 |  | CarbonDiox | 0 | 0.28 | 0.05 | 0.1 | 0.2809 | 0.058 | 2234 | 0.88 |  |  | 81.8 |  | 3.55 | 298 | 0.9153585 | 3.984123 | 355 | -0.08843949 | 1.382317 | 1.470757 | CO2
| 254 |  | CarbonDiox | 0 | 0.28 | 0.05 | 0.1 | 0.2809 | 0.058 | 2234 | 0.88 |  |  | 81.8 |  | 3.55 | 298 | 1.011796 | 4.251802 | 355 | 0.01172733 | 1.447343 | 1.435616 | CO2
41 | 0 | ACFK-0 | CarbonDiox | 0 | 0.28 | 0.05 | 0.1 | 0.2809 | 0.058 | 990 | 0.456 | 0.04 | 0.416 |  |  |  | 298 | 0.05140145 | 0.3840944 | 359 | -2.968089 | -0.9568669 | 2.011222 | CO2
| 1 |  | CarbonDiox | 0 | 0.28 | 0.05 | 0.1 | 0.2809 | 0.058 | 990 | 0.456 | 0.04 | 0.416 |  |  |  | 298 | 0.1520099 | 0.8226762 | 359 | -1.883809 | -0.1951926 | 1.688617 | CO2
| 2 |  | CarbonDiox | 0 | 0.28 | 0.05 | 0.1 | 0.2809 | 0.058 | 990 | 0.456 | 0.04 | 0.416 |  |  |  | 298 | 0.2044563 | 1.06026 | 359 | -1.587401 | 0.05851421 | 1.645915 | CO2
| 3 |  | CarbonDiox | 0 | 0.28 | 0.05 | 0.1 | 0.2809 | 0.058 | 990 | 0.456 | 0.04 | 0.416 |  |  |  | 298 | 0.2504778 | 1.252121 | 359 | -1.384385 | 0.2248391 | 1.609224 | CO2
| 4 |  | CarbonDiox | 0 | 0.28 | 0.05 | 0.1 | 0.2809 | 0.058 | 990 | 0.456 | 0.04 | 0.416 |  |  |  | 298 | 0.3029134 | 1.425611 | 359 | -1.194308 | 0.3546005 | 1.548909 | CO2
| 5 |  | CarbonDiox | 0 | 0.28 | 0.05 | 0.1 | 0.2809 | 0.058 | 990 | 0.456 | 0.04 | 0.416 |  |  |  | 298 | 0.3992238 | 1.7452 | 359 | -0.9182331 | 0.5568692 | 1.475102 | CO2
| 6 |  | CarbonDiox | 0 | 0.28 | 0.05 | 0.1 | 0.2809 | 0.058 | 990 | 0.456 | 0.04 | 0.416 |  |  |  | 298 | 0.506217 | 1.991441 | 359 | -0.6807898 | 0.6888584 | 1.369648 | CO2
| 7 |  | CarbonDiox | 0 | 0.28 | 0.05 | 0.1 | 0.2809 | 0.058 | 990 | 0.456 | 0.04 | 0.416 |  |  |  | 298 | 0.6089384 | 2.274346 | 359 | -0.4960382 | 0.8216925 | 1.317731 | CO2
| 8 |  | CarbonDiox | 0 | 0.28 | 0.05 | 0.1 | 0.2809 | 0.058 | 990 | 0.456 | 0.04 | 0.416 |  |  |  | 298 | 0.7073771 | 2.529821 | 359 | -0.3461914 | 0.9281487 | 1.27434 | CO2
| 9 |  | CarbonDiox | 0 | 0.28 | 0.05 | 0.1 | 0.2809 | 0.058 | 990 | 0.456 | 0.04 | 0.416 |  |  |  | 298 | 0.8111587 | 2.757779 | 359 | -0.2092916 | 1.014426 | 1.223717 | CO2
| 10 |  | CarbonDiox | 0 | 0.28 | 0.05 | 0.1 | 0.2809 | 0.058 | 990 | 0.456 | 0.04 | 0.416 |  |  |  | 298 | 0.9117348 | 3.004078 | 359 | -0.09240608 | 1.099971 | 1.192377 | CO2
| 11 |  | CarbonDiox | 0 | 0.28 | 0.05 | 0.1 | 0.2809 | 0.058 | 990 | 0.456 | 0.04 | 0.416 |  |  |  | 298 | 0.9908976 | 3.113229 | 359 | -0.009144117 | 1.135661 | 1.144805 | CO2
| 12 | ACFK-1 | CarbonDiox | 0 | 0.28 | 0.05 | 0.1 | 0.2809 | 0.058 | 2005 | 1.014 | 0.142 | 0.872 |  |  |  | 298 | 0.06103942 | 0.4572567 | 360 | -2.796235 | -0.7825104 | 2.013725 | CO2
| 13 |  | CarbonDiox | 0 | 0.28 | 0.05 | 0.1 | 0.2809 | 0.058 | 2005 | 1.014 | 0.142 | 0.872 |  |  |  | 298 | 0.1284821 | 0.8320479 | 360 | -2.051966 | -0.1838653 | 1.868101 | CO2
| 14 |  | CarbonDiox | 0 | 0.28 | 0.05 | 0.1 | 0.2809 | 0.058 | 2005 | 1.014 | 0.142 | 0.872 |  |  |  | 298 | 0.1798728 | 1.152048 | 360 | -1.715506 | 0.1415414 | 1.857047 | CO2
| 15 |  | CarbonDiox | 0 | 0.28 | 0.05 | 0.1 | 0.2809 | 0.058 | 2005 | 1.014 | 0.142 | 0.872 |  |  |  | 298 | 0.2494452 | 1.471882 | 360 | -1.388516 | 0.3865419 | 1.775058 | CO2
| 16 |  | CarbonDiox | 0 | 0.28 | 0.05 | 0.1 | 0.2809 | 0.058 | 2005 | 1.014 | 0.142 | 0.872 |  |  |  | 298 | 0.3051078 | 1.755218 | 360 | -1.18709 | 0.5625931 | 1.749683 | CO2
| 17 |  | CarbonDiox | 0 | 0.28 | 0.05 | 0.1 | 0.2809 | 0.058 | 2005 | 1.014 | 0.142 | 0.872 |  |  |  | 298 | 0.4078446 | 2.129686 | 360 | -0.8968692 | 0.7559746 | 1.652844 | CO2
| 18 |  | CarbonDiox | 0 | 0.28 | 0.05 | 0.1 | 0.2809 | 0.058 | 2005 | 1.014 | 0.142 | 0.872 |  |  |  | 298 | 0.5137991 | 2.559063 | 360 | -0.665923 | 0.939641 | 1.605564 | CO2
| 19 |  | CarbonDiox | 0 | 0.28 | 0.05 | 0.1 | 0.2809 | 0.058 | 2005 | 1.014 | 0.142 | 0.872 |  |  |  | 298 | 0.6069132 | 2.951931 | 360 | -0.4993694 | 1.08246 | 1.581829 | CO2
| 20 |  | CarbonDiox | 0 | 0.28 | 0.05 | 0.1 | 0.2809 | 0.058 | 2005 | 1.014 | 0.142 | 0.872 |  |  |  | 298 | 0.7128354 | 3.189026 | 360 | -0.3385047 | 1.159715 | 1.49822 | CO2
| 21 |  | CarbonDiox | 0 | 0.28 | 0.05 | 0.1 | 0.2809 | 0.058 | 2005 | 1.014 | 0.142 | 0.872 |  |  |  | 298 | 0.8134301 | 3.545201 | 360 | -0.2064953 | 1.265595 | 1.47209 | CO2
| 22 |  | CarbonDiox | 0 | 0.28 | 0.05 | 0.1 | 0.2809 | 0.058 | 2005 | 1.014 | 0.142 | 0.872 |  |  |  | 298 | 0.9140154 | 3.846438 | 360 | -0.08990781 | 1.347148 | 1.437055 | CO2
| 23 |  | CarbonDiox | 0 | 0.28 | 0.05 | 0.1 | 0.2809 | 0.058 | 2005 | 1.014 | 0.142 | 0.872 |  |  |  | 298 | 0.9942708 | 4.092924 | 360 | -0.005745701 | 1.40926 | 1.415005 | CO2
| 32 |  | CarbonDiox | 0 | 0.28 | 0.05 | 0.1 | 0.2809 | 0.058 | 1274 | 0.46 | 0.03 | 0.43 | 85.8 |  | 3.5 | 298 | 0.02761104 | 0.2672498 | 366 | -3.589539 | -1.319572 | 2.269968 | CO2
| 33 |  | CarbonDiox | 0 | 0.28 | 0.05 | 0.1 | 0.2809 | 0.058 | 1274 | 0.46 | 0.03 | 0.43 | 85.8 |  | 3.5 | 298 | 0.06842737 | 0.7167153 | 366 | -2.681982 | -0.3330766 | 2.348906 | CO2
| 34 |  | CarbonDiox | 0 | 0.28 | 0.05 | 0.1 | 0.2809 | 0.058 | 1274 | 0.46 | 0.03 | 0.43 | 85.8 |  | 3.5 | 298 | 0.1632653 | 1.433431 | 366 | -1.812379 | 0.3600705 | 2.172449 | CO2
| 35 |  | CarbonDiox | 0 | 0.28 | 0.05 | 0.1 | 0.2809 | 0.058 | 1274 | 0.46 | 0.03 | 0.43 | 85.8 |  | 3.5 | 298 | 0.2965186 | 2.247328 | 366 | -1.215645 | 0.8097417 | 2.025387 | CO2
| 36 |  | CarbonDiox | 0 | 0.28 | 0.05 | 0.1 | 0.2809 | 0.058 | 1274 | 0.46 | 0.03 | 0.43 | 85.8 |  | 3.5 | 298 | 0.4213685 | 2.866861 | 366 | -0.8642474 | 1.053218 | 1.917465 | CO2
| 37 |  | CarbonDiox | 0 | 0.28 | 0.05 | 0.1 | 0.2809 | 0.058 | 1274 | 0.46 | 0.03 | 0.43 | 85.8 |  | 3.5 | 298 | 0.5558223 | 3.449951 | 366 | -0.5873066 | 1.23836 | 1.825667 | CO2
| 38 |  | CarbonDiox | 0 | 0.28 | 0.05 | 0.1 | 0.2809 | 0.058 | 1274 | 0.46 | 0.03 | 0.43 | 85.8 |  | 3.5 | 298 | 0.6770708 | 3.838678 | 366 | -0.3899794 | 1.345128 | 1.735108 | CO2
| 39 |  | CarbonDiox | 0 | 0.28 | 0.05 | 0.1 | 0.2809 | 0.058 | 1274 | 0.46 | 0.03 | 0.43 | 85.8 |  | 3.5 | 298 | 0.8067227 | 4.263848 | 366 | -0.2147753 | 1.450172 | 1.664947 | CO2
| 40 |  | CarbonDiox | 0 | 0.28 | 0.05 | 0.1 | 0.2809 | 0.058 | 1274 | 0.46 | 0.03 | 0.43 | 85.8 |  | 3.5 | 298 | 0.9387755 | 4.664723 | 366 | -0.0631789 | 1.540028 | 1.603207 | CO2
| 41 |  | CarbonDiox | 0 | 0.28 | 0.05 | 0.1 | 0.2809 | 0.058 | 1274 | 0.46 | 0.03 | 0.43 | 85.8 |  | 3.5 | 298 | 0.9951981 | 4.7862 | 366 | -0.004813487 | 1.565737 | 1.57055 | CO2
| 62 | NPC-2-700 | CarbonDiox | 0 | 0.28 | 0.05 | 0.1 | 0.2809 | 0.058 | 2088 | 0.84 | 0.13 | 0.71 | 88.4 |  | 2.2 | 273 | 0.01157033 | 0.2417873 | 369 | -4.459311 | -1.419697 | 3.039614 | CO2
| 63 |  | CarbonDiox | 0 | 0.28 | 0.05 | 0.1 | 0.2809 | 0.058 | 2088 | 0.84 | 0.13 | 0.71 | 88.4 |  | 2.2 | 273 | 0.05283325 | 0.7597451 | 369 | -2.940615 | -0.2747723 | 2.665842 | CO2
| 64 |  | CarbonDiox | 0 | 0.28 | 0.05 | 0.1 | 0.2809 | 0.058 | 2088 | 0.84 | 0.13 | 0.71 | 88.4 |  | 2.2 | 273 | 0.1057292 | 1.346693 | 369 | -2.246874 | 0.2976522 | 2.544527 | CO2
| 65 |  | CarbonDiox | 0 | 0.28 | 0.05 | 0.1 | 0.2809 | 0.058 | 2088 | 0.84 | 0.13 | 0.71 | 88.4 |  | 2.2 | 273 | 0.2348539 | 2.474238 | 369 | -1.448792 | 0.9059324 | 2.354724 | CO2
| 66 |  | CarbonDiox | 0 | 0.28 | 0.05 | 0.1 | 0.2809 | 0.058 | 2088 | 0.84 | 0.13 | 0.71 | 88.4 |  | 2.2 | 273 | 0.302032 | 2.968856 | 369 | -1.197222 | 1.088177 | 2.285399 | CO2
| 67 |  | CarbonDiox | 0 | 0.28 | 0.05 | 0.1 | 0.2809 | 0.058 | 2088 | 0.84 | 0.13 | 0.71 | 88.4 |  | 2.2 | 273 | 0.4247928 | 3.785414 | 369 | -0.8561536 | 1.331155 | 2.187309 | CO2
| 68 |  | CarbonDiox | 0 | 0.28 | 0.05 | 0.1 | 0.2809 | 0.058 | 2088 | 0.84 | 0.13 | 0.71 | 88.4 |  | 2.2 | 273 | 0.5450215 | 4.440711 | 369 | -0.60693 | 1.490814 | 2.097744 | CO2
| 69 |  | CarbonDiox | 0 | 0.28 | 0.05 | 0.1 | 0.2809 | 0.058 | 2088 | 0.84 | 0.13 | 0.71 | 88.4 |  | 2.2 | 273 | 0.674305 | 5.130465 | 369 | -0.3940727 | 1.635196 | 2.029269 | CO2
| 70 |  | CarbonDiox | 0 | 0.28 | 0.05 | 0.1 | 0.2809 | 0.058 | 2088 | 0.84 | 0.13 | 0.71 | 88.4 |  | 2.2 | 273 | 0.811394 | 5.727964 | 369 | -0.2090015 | 1.74536 | 1.954362 | CO2
| 71 |  | CarbonDiox | 0 | 0.28 | 0.05 | 0.1 | 0.2809 | 0.058 | 2088 | 0.84 | 0.13 | 0.71 | 88.4 |  | 2.2 | 273 | 0.9329598 | 6.268039 | 369 | -0.06939319 | 1.835463 | 1.904857 | CO2
| 72 |  | CarbonDiox | 0 | 0.28 | 0.05 | 0.1 | 0.2809 | 0.058 | 2088 | 0.84 | 0.13 | 0.71 | 88.4 |  | 2.2 | 273 | 0.9911541 | 6.532345 | 369 | -0.008885291 | 1.876766 | 1.885651 | CO2
| 73 |  | CarbonDiox | 0 | 0.28 | 0.05 | 0.1 | 0.2809 | 0.058 | 2088 | 0.84 | 0.13 | 0.71 | 88.4 |  | 2.2 | 273 | 0.01549396 | 0.1380554 | 369 | -4.167305 | -1.9801 | 2.187205 | CO2
43 | 0 | GSK0.5-700 | CarbonDiox | 0 | 0.28 | 0.05 | 0.1 | 0.2809 | 0.058 | 1714 | 0.83 | [5 empty] | 273 | 0.08787132 | 0.9103079 | 373 | -2.431882 | -0.09397239 | 2.337909 | CO2
| 1 |  | CarbonDiox | 0 | 0.28 | 0.05 | 0.1 | 0.2809 | 0.058 | 1714 | 0.83 | [5 empty] | 273 | 0.1575624 | 1.338688 | 373 | -1.847934 | 0.2916901 | 2.139624 | CO2
| 2 |  | CarbonDiox | 0 | 0.28 | 0.05 | 0.1 | 0.2809 | 0.058 | 1714 | 0.83 | [5 empty] | 273 | 0.2363435 | 1.726908 | 373 | -1.442469 | 0.5463323 | 1.988801 | CO2
| 3 |  | CarbonDiox | 0 | 0.28 | 0.05 | 0.1 | 0.2809 | 0.058 | 1714 | 0.83 | [5 empty] | 273 | 0.3136097 | 2.115127 | 373 | -1.159606 | 0.7491149 | 1.908721 | CO2
| 4 |  | CarbonDiox | 0 | 0.28 | 0.05 | 0.1 | 0.2809 | 0.058 | 1714 | 0.83 | [5 empty] | 273 | 0.3939059 | 2.423025 | 373 | -0.9316432 | 0.8850169 | 1.81666 | CO2
| 5 |  | CarbonDiox | 0 | 0.28 | 0.05 | 0.1 | 0.2809 | 0.058 | 1714 | 0.83 | [5 empty] | 273 | 0.4742021 | 2.757697 | 373 | -0.7461216 | 1.014396 | 1.760518 | CO2
| 6 |  | CarbonDiox | 0 | 0.28 | 0.05 | 0.1 | 0.2809 | 0.058 | 1714 | 0.83 | [5 empty] | 273 | 0.5787387 | 3.025435 | 373 | -0.5469042 | 1.107055 | 1.653959 | CO2
| 7 |  | CarbonDiox | 0 | 0.28 | 0.05 | 0.1 | 0.2809 | 0.058 | 1714 | 0.83 | [5 empty] | 273 | 0.66661 | 3.413655 | 373 | -0.4055501 | 1.227783 | 1.633334 | CO2
| 8 |  | CarbonDiox | 0 | 0.28 | 0.05 | 0.1 | 0.2809 | 0.058 | 1714 | 0.83 | [5 empty] | 273 | 0.78326675 | 3.761714 | 373 | -0.244282 | 1.324875 | 1.569157 | CO2
| 9 |  | CarbonDiox | 0 | 0.28 | 0.05 | 0.1 | 0.2809 | 0.058 | 1714 | 0.83 | [5 empty] | 273 | 0.8605329 | 4.056225 | 373 | -0.1502034 | 1.400253 | 1.550456 | CO2
| 10 |  | CarbonDiox | 0 | 0.28 | 0.05 | 0.1 | 0.2809 | 0.058 | 1714 | 0.83 | [5 empty] | 273 | 0.933254 | 4.216867 | 373 | -0.06907788 | 1.439093 | 1.50817 | CO2
| 11 |  | CarbonDiox | 0 | 0.28 | 0.05 | 0.1 | 0.2809 | 0.058 | 1714 | 0.83 | [5 empty] | 273 | 1.024155 | 4.471218 | 373 | 0.02386824 | 1.497661 | 1.473793 | CO2
| 12 |  | CarbonDiox | 0 | 0.28 | 0.05 | 0.1 | 0.2809 | 0.058 | 1714 | 0.83 | [5 empty] | 273 | 1.092331 | 4.658635 | 373 | 0.0883143 | 1.538722 | 1.450408 | CO2
| 13 |  | CarbonDiox | 0 | 0.28 | 0.05 | 0.1 | 0.2809 | 0.058 | 1714 | 0.83 | [5 empty] | 273 | 1.139297 | 4.738956 | 373 | 0.1304115 | 1.555817 | 1.425405 | CO2
| 11 |  | CarbonDiox | 0 | 0.28 | 0.05 | 0.1 | 0.2809 | 0.058 | 620 | 0.434 | 0.254 | 0.18 |  |  |  | 293 | 0.01052632 | 1.104856 | 384 | -4.553877 | 0.09971507 | 4.653592 | CO2
| 12 |  | CarbonDiox | 0 | 0.28 | 0.05 | 0.1 | 0.2809 | 0.058 | 620 | 0.434 | 0.254 | 0.18 |  |  |  | 293 | 0.04736842 | 1.524338 | 384 | -3.049799 | 0.4215605 | 3.47136 | CO2
| 13 |  | CarbonDiox | 0 | 0.28 | 0.05 | 0.1 | 0.2809 | 0.058 | 620 | 0.434 | 0.254 | 0.18 |  |  |  | 293 | 0.1 | 1.932597 | 384 | -2.302585 | 0.6588645 | 2.96145 | CO2
| 14 |  | CarbonDiox | 0 | 0.28 | 0.05 | 0.1 | 0.2809 | 0.058 | 620 | 0.434 | 0.254 | 0.18 |  |  |  | 293 | 0.1684211 | 2.185984 | 384 | -1.781288 | 0.7820662 | 2.563354 | CO2
| 15 |  | CarbonDiox | 0 | 0.28 | 0.05 | 0.1 | 0.2809 | 0.058 | 620 | 0.434 | 0.254 | 0.18 |  |  |  | 293 | 0.2684211 | 2.472172 | 384 | -1.315198 | 0.9050972 | 2.220296 | CO2
| 16 |  | CarbonDiox | 0 | 0.28 | 0.05 | 0.1 | 0.2809 | 0.058 | 620 | 0.434 | 0.254 | 0.18 |  |  |  | 293 | 0.3947368 | 2.71387 | 384 | -0.929536 | 0.9983758 | 1.927912 | CO2
| 17 |  | CarbonDiox | 0 | 0.28 | 0.05 | 0.1 | 0.2809 | 0.058 | 620 | 0.434 | 0.254 | 0.18 |  |  |  | 293 | 0.5315789 | 2.911253 | 384 | -0.6319036 | 1.068584 | 1.700487 | CO2
| 18 |  | CarbonDiox | 0 | 0.28 | 0.05 | 0.1 | 0.2809 | 0.058 | 620 | 0.434 | 0.254 | 0.18 |  |  |  | 293 | 0.6710526 | 3.086508 | 384 | -0.3989077 | 1.12704 | 1.525948 | CO2
| 19 |  | CarbonDiox | 0 | 0.28 | 0.05 | 0.1 | 0.2809 | 0.058 | 620 | 0.434 | 0.254 | 0.18 |  |  |  | 293 | 0.7947368 | 3.228787 | 384 | -0.2297442 | 1.172107 | 1.401851 | CO2
| 20 |  | CarbonDiox | 0 | 0.28 | 0.05 | 0.1 | 0.2809 | 0.058 | 620 | 0.434 | 0.254 | 0.18 |  |  |  | 293 | 0.9315789 | 3.45932 | 384 | -0.07087434 | 1.241072 | 1.311946 | CO2
| 21 |  | CarbonDiox | 0 | 0.28 | 0.05 | 0.1 | 0.2809 | 0.058 | 620 | 0.434 | 0.254 | 0.18 |  |  |  | 293 | 0.9973684 | 3.469642 | 384 | -0.002635048 | 1.244052 | 1.246687 | CO2
| 49 | NGC-650-2 | CarbonDiox | 0 | 0.28 | 0.05 | 0.1 | 0.2809 | 0.058 | 1754 | 0.68 |  |  | 69.8 |  | 10.5 | 298 | 0.0359408 | 0.4296675 | 395 | -3.325882 | -0.8447436 | 2.481138 | CO2
| 50 |  | CarbonDiox | 0 | 0.28 | 0.05 | 0.1 | 0.2809 | 0.058 | 1754 | 0.68 |  |  | 69.8 |  | 10.5 | 298 | 0.1035941 | 0.8900256 | 395 | -2.267275 | -0.1165051 | 2.15077 | CO2
| 51 |  | CarbonDiox | 0 | 0.28 | 0.05 | 0.1 | 0.2809 | 0.058 | 1754 | 0.68 |  |  | 69.8 |  | 10.5 | 298 | 0.1839323 | 1.289003 | 395 | -1.693187 | 0.2538687 | 1.947056 | CO2
| 52 |  | CarbonDiox | 0 | 0.28 | 0.05 | 0.1 | 0.2809 | 0.058 | 1754 | 0.68 |  |  | 69.8 |  | 10.5 | 298 | 0.2727273 | 1.611253 | 395 | -1.299283 | 0.4770123 | 1.776295 | CO2
| 53 |  | CarbonDiox | 0 | 0.28 | 0.05 | 0.1 | 0.2809 | 0.058 | 1754 | 0.68 |  |  | 69.8 |  | 10.5 | 298 | 0.3699789 | 1.964194 | 395 | -0.9943094 | 0.6750822 | 1.669392 | CO2
| 54 |  | CarbonDiox | 0 | 0.28 | 0.05 | 0.1 | 0.2809 | 0.058 | 1754 | 0.68 |  |  | 69.8 |  | 10.5 | 298 | 0.4651163 | 2.209719 | 395 | -0.7654678 | 0.7928652 | 1.558333 | CO2
| 55 |  | CarbonDiox | 0 | 0.28 | 0.05 | 0.1 | 0.2809 | 0.058 | 1754 | 0.68 |  |  | 69.8 |  | 10.5 | 298 | 0.6109937 | 2.700767 | 395 | -0.4926687 | 0.9935359 | 1.486205 | CO2
| 56 |  | CarbonDiox | 0 | 0.28 | 0.05 | 0.1 | 0.2809 | 0.058 | 1754 | 0.68 |  |  | 69.8 |  | 10.5 | 298 | 0.7124736 | 3.007673 | 395 | -0.3390125 | 1.101167 | 1.440179 | CO2
| 57 |  | CarbonDiox | 0 | 0.28 | 0.05 | 0.1 | 0.2809 | 0.058 | 1754 | 0.68 |  |  | 69.8 |  | 10.5 | 298 | 0.8118393 | 3.237852 | 395 | -0.2084528 | 1.17491 | 1.383363 | CO2
| 58 |  | CarbonDiox | 0 | 0.28 | 0.05 | 0.1 | 0.2809 | 0.058 | 1754 | 0.68 |  |  | 69.8 |  | 10.5 | 298 | 0.9069767 | 3.452685 | 395 | -0.09763847 | 1.239152 | 1.336791 | CO2
| 59 |  | CarbonDiox | 0 | 0.28 | 0.05 | 0.1 | 0.2809 | 0.058 | 1754 | 0.68 |  |  | 69.8 |  | 10.5 | 298 | 1.008457 | 3.652174 | 395 | 0.008421102 | 1.295323 | 1.286901 | CO2
| 180 | NGC-600-4 | CarbonDiox | 0 | 0.28 | 0.05 | 0.1 | 0.2809 | 0.058 | 2510 | 1.23 |  |  | 80.3 |  | 5.03 | 298 | 0.1244541 | 1.161804 | 406 | -2.083818 | 0.1499737 | 2.233792 | CO2
| 181 |  | CarbonDiox | 0 | 0.28 | 0.05 | 0.1 | 0.2809 | 0.058 | 2510 | 1.23 |  |  | 80.3 |  | 5.03 | 298 | 0.2030568 | 1.511936 | 406 | -1.59427 | 0.4133912 | 2.007661 | CO2
| 182 |  | CarbonDiox | 0 | 0.28 | 0.05 | 0.1 | 0.2809 | 0.058 | 2510 | 1.23 |  |  | 80.3 |  | 5.03 | 298 | 0.3144105 | 1.941645 | 406 | -1.157056 | 0.6635353 | 1.820591 | CO2
| 183 |  | CarbonDiox | 0 | 0.28 | 0.05 | 0.1 | 0.2809 | 0.058 | 2510 | 1.23 |  |  | 80.3 |  | 5.03 | 298 | 0.4148472 | 2.291777 | 406 | -0.8798451 | 0.8293276 | 1.709173 | CO2
| 184 |  | CarbonDiox | 0 | 0.28 | 0.05 | 0.1 | 0.2809 | 0.058 | 2510 | 1.23 |  |  | 80.3 |  | 5.03 | 298 | 0.5152838 | 2.578249 | 406 | -0.6630374 | 0.9471106 | 1.610148 | CO2
| 185 |  | CarbonDiox | 0 | 0.28 | 0.05 | 0.1 | 0.2809 | 0.058 | 2510 | 1.23 |  |  | 80.3 |  | 5.03 | 298 | 0.6157205 | 2.880637 | 406 | -0.4849621 | 1.058011 | 1.542973 | CO2
| 186 |  | CarbonDiox | 0 | 0.28 | 0.05 | 0.1 | 0.2809 | 0.058 | 2510 | 1.23 |  |  | 80.3 |  | 5.03 | 298 | 0.7052402 | 3.135279 | 406 | -0.3492169 | 1.142718 | 1.491935 | CO2
| 187 |  | CarbonDiox | 0 | 0.28 | 0.05 | 0.1 | 0.2809 | 0.058 | 2510 | 1.23 |  |  | 80.3 |  | 5.03 | 298 | 0.8100437 | 3.32626 | 406 | -0.2106671 | 1.201849 | 1.412516 | CO2
| 188 |  | CarbonDiox | 0 | 0.28 | 0.05 | 0.1 | 0.2809 | 0.058 | 2510 | 1.23 |  |  | 80.3 |  | 5.03 | 298 | 0.9148472 | 3.533156 | 406 | -0.08899826 | 1.262192 | 1.35119 | CO2
| 189 |  | CarbonDiox | 0 | 0.28 | 0.05 | 0.1 | 0.2809 | 0.058 | 2510 | 1.23 |  |  | 80.3 |  | 5.03 | 298 | 1.008734 | 3.708223 | 406 | 0.008695707 | 1.310553 | 1.301857 | CO2
| 201 | NGC-700-4 | CarbonDiox | 0 | 0.28 | 0.05 | 0.1 | 0.2809 | 0.058 | 2827 | 1.23 |  |  | 84.24 |  | 4.69 | 298 | 0.05458515 | 0.3501326 | 408 | -2.907993 | -1.049443 | 1.85855 | CO2
| 202 |  | CarbonDiox | 0 | 0.28 | 0.05 | 0.1 | 0.2809 | 0.058 | 2827 | 1.23 |  |  | 84.24 |  | 4.69 | 298 | 0.1375546 | 0.6843501 | 408 | -1.983734 | -0.3792856 | 1.604449 | CO2
| 203 |  | CarbonDiox | 0 | 0.28 | 0.05 | 0.1 | 0.2809 | 0.058 | 2827 | 1.23 |  |  | 84.24 |  | 4.69 | 298 | 0.1855895 | 0.8912467 | 408 | -1.684218 | -0.115134 | 1.569084 | CO2
| 204 |  | CarbonDiox | 0 | 0.28 | 0.05 | 0.1 | 0.2809 | 0.058 | 2827 | 1.23 |  |  | 84.24 |  | 4.69 | 298 | 0.3144105 | 1.3687 | 408 | -1.157056 | 0.3138616 | 1.470917 | CO2
| 205 |  | CarbonDiox | 0 | 0.28 | 0.05 | 0.1 | 0.2809 | 0.058 | 2827 | 1.23 |  |  | 84.24 |  | 4.69 | 298 | 0.4104803 | 1.671088 | 408 | -0.8904272 | 0.5134746 | 1.403902 | CO2
| 206 |  | CarbonDiox | 0 | 0.28 | 0.05 | 0.1 | 0.2809 | 0.058 | 2827 | 1.23 |  |  | 84.24 |  | 4.69 | 298 | 0.5152838 | 2.02122 | 408 | -0.6630374 | 0.7037014 | 1.366739 | CO2
| 207 |  | CarbonDiox | 0 | 0.28 | 0.05 | 0.1 | 0.2809 | 0.058 | 2827 | 1.23 |  |  | 84.24 |  | 4.69 | 298 | 0.6113537 | 2.371353 | 408 | -0.4920796 | 0.8634606 | 1.35554 | CO2
| 208 |  | CarbonDiox | 0 | 0.28 | 0.05 | 0.1 | 0.2809 | 0.058 | 2827 | 1.23 |  |  | 84.24 |  | 4.69 | 298 | 0.7117904 | 2.657825 | 408 | -0.3399718 | 0.9775081 | 1.31748 | CO2
| 209 |  | CarbonDiox | 0 | 0.28 | 0.05 | 0.1 | 0.2809 | 0.058 | 2827 | 1.23 |  |  | 84.24 |  | 4.69 | 298 | 0.8122271 | 2.976127 | 408 | -0.2079753 | 1.090623 | 1.298598 | CO2
| 210 |  | CarbonDiox | 0 | 0.28 | 0.05 | 0.1 | 0.2809 | 0.058 | 2827 | 1.23 |  |  | 84.24 |  | 4.69 | 298 | 0.9126638 | 3.29443 | 408 | -0.09138775 | 1.192233 | 1.283621 | CO2
| 211 |  | CarbonDiox | 0 | 0.28 | 0.05 | 0.1 | 0.2809 | 0.058 | 2827 | 1.23 |  |  | 84.24 |  | 4.69 | 298 | 1.0131 | 3.596817 | 408 | 0.01301537 | 1.280049 | 1.267034 | CO2
47 | 0 | N1N40X50 | CarbonDiox | 0 | 0.28 | 0.05 | 0.1 | 0.2809 | 0.058 | 322 | 0.25 | 0.095 | 0.16 |  |  |  | 273 | 0.01415094 | 0.3950178 | 409 | -4.257974 | -0.9288245 | 3.32915 | CO2
| 1 |  | CarbonDiox | 0 | 0.28 | 0.05 | 0.1 | 0.2809 | 0.058 | 322 | 0.25 | 0.095 | 0.16 |  |  |  | 273 | 0.04245283 | 0.7153025 | 409 | -3.159362 | -0.3350498 | 2.824312 | CO2
| 2 |  | CarbonDiox | 0 | 0.28 | 0.05 | 0.1 | 0.2809 | 0.058 | 322 | 0.25 | 0.095 | 0.16 |  |  |  | 273 | 0.07075472 | 0.9395018 | 409 | -2.648536 | -0.06240557 | 2.586131 | CO2
| 3 |  | CarbonDiox | 0 | 0.28 | 0.05 | 0.1 | 0.2809 | 0.058 | 322 | 0.25 | 0.095 | 0.16 |  |  |  | 273 | 0.1462264 | 1.24911 | 409 | -1.922599 | 0.2224316 | 2.145031 | CO2
| 4 |  | CarbonDiox | 0 | 0.28 | 0.05 | 0.1 | 0.2809 | 0.058 | 322 | 0.25 | 0.095 | 0.16 |  |  |  | 273 | 0.2004717 | 1.483986 | 409 | -1.607082 | 0.3947316 | 2.001814 | CO2
| 5 |  | CarbonDiox | 0 | 0.28 | 0.05 | 0.1 | 0.2809 | 0.058 | 322 | 0.25 | 0.095 | 0.16 |  |  |  | 273 | 0.2688679 | 1.676157 | 409 | -1.313535 | 0.5165034 | 1.830038 | CO2
| 6 |  | CarbonDiox | 0 | 0.28 | 0.05 | 0.1 | 0.2809 | 0.058 | 322 | 0.25 | 0.095 | 0.16 |  |  |  | 273 | 0.3443396 | 1.80427 | 409 | -1.066127 | 0.5901563 | 1.656283 | CO2
| 7 |  | CarbonDiox | 0 | 0.28 | 0.05 | 0.1 | 0.2809 | 0.058 | 322 | 0.25 | 0.095 | 0.16 |  |  |  | 273 | 0.4292453 | 1.964413 | 409 | -0.8457268 | 0.6751934 | 1.52092 | CO2
| 8 |  | CarbonDiox | 0 | 0.28 | 0.05 | 0.1 | 0.2809 | 0.058 | 322 | 0.25 | 0.095 | 0.16 |  |  |  | 273 | 0.5188679 | 2.113879 | 409 | -0.6561059 | 0.7485247 | 1.404631 | CO2
| 9 |  | CarbonDiox | 0 | 0.28 | 0.05 | 0.1 | 0.2809 | 0.058 | 322 | 0.25 | 0.095 | 0.16 |  |  |  | 273 | 0.6226415 | 2.209964 | 409 | -0.4737844 | 0.7929764 | 1.266761 | CO2
| 10 |  | CarbonDiox | 0 | 0.28 | 0.05 | 0.1 | 0.2809 | 0.058 | 322 | 0.25 | 0.095 | 0.16 |  |  |  | 273 | 0.7146226 | 2.327402 | 409 | -0.3360006 | 0.8447527 | 1.180753 | CO2
| 11 |  | CarbonDiox | 0 | 0.28 | 0.05 | 0.1 | 0.2809 | 0.058 | 322 | 0.25 | 0.095 | 0.16 |  |  |  | 273 | 0.8254717 | 2.423488 | 409 | -0.1918003 | 0.8852076 | 1.077008 | CO2
| 12 |  | CarbonDiox | 0 | 0.28 | 0.05 | 0.1 | 0.2809 | 0.058 | 322 | 0.25 | 0.095 | 0.16 |  |  |  | 273 | 0.990566 | 2.551601 | 409 | -0.009478744 | 0.9367212 | 0.9461999 | CO2
| 40 |  | CarbonDiox | 0 | 0.28 | 0.05 | 0.1 | 0.2809 | 0.058 | 364 | 0.31 | 0.22 | 0.094 |  |  |  | 298 | 0.03648069 | 0.4157968 | 412 | -3.310972 | -0.8775587 | 2.433414 | CO2
| 41 |  | CarbonDiox | 0 | 0.28 | 0.05 | 0.1 | 0.2809 | 0.058 | 364 | 0.31 | 0.22 | 0.094 |  |  |  | 298 | 0.1137339 | 0.8215008 | 412 | -2.173894 | -0.1966224 | 1.977271 | CO2
| 42 |  | CarbonDiox | 0 | 0.28 | 0.05 | 0.1 | 0.2809 | 0.058 | 364 | 0.31 | 0.22 | 0.094 |  |  |  | 298 | 0.22103 | 1.101108 | 412 | -1.509457 | 0.09631656 | 1.605773 | CO2
| 43 |  | CarbonDiox | 0 | 0.28 | 0.05 | 0.1 | 0.2809 | 0.058 | 364 | 0.31 | 0.22 | 0.094 |  |  |  | 298 | 0.3412017 | 1.312848 | 412 | -1.075281 | 0.2721987 | 1.34748 | CO2
| 44 |  | CarbonDiox | 0 | 0.28 | 0.05 | 0.1 | 0.2809 | 0.058 | 364 | 0.31 | 0.22 | 0.094 |  |  |  | 298 | 0.3905579 | 1.438177 | 412 | -0.9401789 | 0.3633761 | 1.303555 | CO2
| 45 |  | CarbonDiox | 0 | 0.28 | 0.05 | 0.1 | 0.2809 | 0.058 | 364 | 0.31 | 0.22 | 0.094 |  |  |  | 298 | 0.5300429 | 1.601343 | 412 | -0.6347973 | 0.4708426 | 1.10564 | CO2
| 46 |  | CarbonDiox | 0 | 0.28 | 0.05 | 0.1 | 0.2809 | 0.058 | 364 | 0.31 | 0.22 | 0.094 |  |  |  | 298 | 0.6502146 | 1.725986 | 412 | -0.4304528 | 0.5457987 | 0.9762516 | CO2
| 47 |  | CarbonDiox | 0 | 0.28 | 0.05 | 0.1 | 0.2809 | 0.058 | 364 | 0.31 | 0.22 | 0.094 |  |  |  | 298 | 0.7446352 | 1.831524 | 412 | -0.2948609 | 0.6051486 | 0.9000094 | CO2
| 48 |  | CarbonDiox | 0 | 0.28 | 0.05 | 0.1 | 0.2809 | 0.058 | 364 | 0.31 | 0.22 | 0.094 |  |  |  | 298 | 0.832618 | 1.966157 | 412 | -0.1831803 | 0.6760807 | 0.859261 | CO2
| 49 |  | CarbonDiox | 0 | 0.28 | 0.05 | 0.1 | 0.2809 | 0.058 | 364 | 0.31 | 0.22 | 0.094 |  |  |  | 298 | 0.9678112 | 2.051945 | 412 | -0.03271829 | 0.7187882 | 0.7515065 | CO2
| 50 |  | CarbonDiox | 0 | 0.28 | 0.05 | 0.1 | 0.2809 | 0.058 | 364 | 0.31 | 0.22 | 0.094 |  |  |  | 298 | 1.019313 | 2.138544 | 412 | 0.01912917 | 0.760125 | 0.7409958 | CO2
| 89 |  | CarbonDiox | 0 | 0.28 | 0.05 | 0.1 | 0.2809 | 0.058 | 355 | 0.29 | 0.18 | 0.11 |  |  |  | 298 | 0.04941116 | 0.4946237 | 416 | -3.007579 | -0.7039581 | 2.303621 | CO2
| 90 |  | CarbonDiox | 0 | 0.28 | 0.05 | 0.1 | 0.2809 | 0.058 | 355 | 0.29 | 0.18 | 0.11 |  |  |  | 298 | 0.096851 | 0.7204301 | 416 | -2.334582 | -0.3279069 | 2.006675 | CO2
| 91 |  | CarbonDiox | 0 | 0.28 | 0.05 | 0.1 | 0.2809 | 0.058 | 355 | 0.29 | 0.18 | 0.11 |  |  |  | 298 | 0.1371821 | 0.9032258 | 416 | -1.986446 | -0.1017827 | 1.884663 | CO2
| 92 |  | CarbonDiox | 0 | 0.28 | 0.05 | 0.1 | 0.2809 | 0.058 | 355 | 0.29 | 0.18 | 0.11 |  |  |  | 298 | 0.1799454 | 1.021505 | 416 | -1.715102 | 0.0212774 | 1.736379 | CO2
| 93 |  | CarbonDiox | 0 | 0.28 | 0.05 | 0.1 | 0.2809 | 0.058 | 355 | 0.29 | 0.18 | 0.11 |  |  |  | 298 | 0.2298686 | 1.11828 | 416 | -1.470248 | 0.1117914 | 1.582039 | CO2
| 94 |  | CarbonDiox | 0 | 0.28 | 0.05 | 0.1 | 0.2809 | 0.058 | 355 | 0.29 | 0.18 | 0.11 |  |  |  | 298 | 0.2964158 | 1.268817 | 416 | -1.215992 | 0.2380851 | 1.454077 | CO2
| 95 |  | CarbonDiox | 0 | 0.28 | 0.05 | 0.1 | 0.2809 | 0.058 | 355 | 0.29 | 0.18 | 0.11 |  |  |  | 298 | 0.3416112 | 1.322581 | 416 | -1.074082 | 0.2795849 | 1.353667 | CO2
| 96 |  | CarbonDiox | 0 | 0.28 | 0.05 | 0.1 | 0.2809 | 0.058 | 355 | 0.29 | 0.18 | 0.11 |  |  |  | 298 | 0.4177249 | 1.419355 | 416 | -0.8729323 | 0.3502024 | 1.223135 | CO2
| 97 |  | CarbonDiox | 0 | 0.28 | 0.05 | 0.1 | 0.2809 | 0.058 | 355 | 0.29 | 0.18 | 0.11 |  |  |  | 298 | 0.5461342 | 1.623656 | 416 | -0.6048906 | 0.4846803 | 1.089571 | CO2
| 98 |  | CarbonDiox | 0 | 0.28 | 0.05 | 0.1 | 0.2809 | 0.058 | 355 | 0.29 | 0.18 | 0.11 |  |  |  | 298 | 0.598498 | 1.645161 | 416 | -0.513332 | 0.4978384 | 1.01117 | CO2
| 99 |  | CarbonDiox | 0 | 0.28 | 0.05 | 0.1 | 0.2809 | 0.058 | 355 | 0.29 | 0.18 | 0.11 |  |  |  | 298 | 0.7222052 | 1.774194 | 416 | -0.325446 | 0.573346 | 0.898792 | CO2
| 100 |  | CarbonDiox | 0 | 0.28 | 0.05 | 0.1 | 0.2809 | 0.058 | 355 | 0.29 | 0.18 | 0.11 |  |  |  | 298 | 0.8340246 | 1.88172 | 416 | -0.1814924 | 0.6321865 | 0.8136789 | CO2
| 101 |  | CarbonDiox | 0 | 0.28 | 0.05 | 0.1 | 0.2809 | 0.058 | 355 | 0.29 | 0.18 | 0.11 |  |  |  | 298 | 0.9743984 | 2.010753 | 416 | -0.02593506 | 0.6985091 | 0.7244442 | CO2
| 102 |  | CarbonDiox | 0 | 0.28 | 0.05 | 0.1 | 0.2809 | 0.058 | 355 | 0.29 | 0.18 | 0.11 |  |  |  | 298 | 1.01723 | 2.043011 | 416 | 0.01708315 | 0.7144246 | 0.6973414 | CO2
48 | 0 | EFB-800 | CarbonDiox | 0 | 0.28 | 0.05 | 0.1 | 0.2809 | 0.058 | 1120 | 0.43 | 0.26 | 0.17 |  |  |  | 273 | 0.01660934 | 0.4781421 | 417 | -4.09779 | -0.7378474 | 3.359943 | CO2
| 1 |  | CarbonDiox | 0 | 0.28 | 0.05 | 0.1 | 0.2809 | 0.058 | 1120 | 0.43 | 0.26 | 0.17 |  |  |  | 273 | 0.07959232 | 1.051913 | 417 | -2.530838 | 0.05061 | 2.581448 | CO2
| 2 |  | CarbonDiox | 0 | 0.28 | 0.05 | 0.1 | 0.2809 | 0.058 | 1120 | 0.43 | 0.26 | 0.17 |  |  |  | 273 | 0.1342744 | 1.393443 | 417 | -2.00787 | 0.3317774 | 2.339648 | CO2
| 3 |  | CarbonDiox | 0 | 0.28 | 0.05 | 0.1 | 0.2809 | 0.058 | 1120 | 0.43 | 0.26 | 0.17 |  |  |  | 273 | 0.1834621 | 1.653005 | 417 | -1.695747 | 0.5025951 | 2.198342 | CO2
| 4 |  | CarbonDiox | 0 | 0.28 | 0.05 | 0.1 | 0.2809 | 0.058 | 1120 | 0.43 | 0.26 | 0.17 |  |  |  | 273 | 0.2435193 | 1.857923 | 417 | -1.412559 | 0.6194595 | 2.032019 | CO2
| 5 |  | CarbonDiox | 0 | 0.28 | 0.05 | 0.1 | 0.2809 | 0.058 | 1120 | 0.43 | 0.26 | 0.17 |  |  |  | 273 | 0.325427 | 2.15847 | 417 | -1.122617 | 0.7693996 | 1.892017 | CO2
| 6 |  | CarbonDiox | 0 | 0.28 | 0.05 | 0.1 | 0.2809 | 0.058 | 1120 | 0.43 | 0.26 | 0.17 |  |  |  | 273 | 0.4618975 | 2.581967 | 417 | -0.7724122 | 0.9485516 | 1.720964 | CO2
| 7 |  | CarbonDiox | 0 | 0.28 | 0.05 | 0.1 | 0.2809 | 0.058 | 1120 | 0.43 | 0.26 | 0.17 |  |  |  | 273 | 0.5955837 | 2.896175 | 417 | -0.5182133 | 1.063391 | 1.581604 | CO2
| 8 |  | CarbonDiox | 0 | 0.28 | 0.05 | 0.1 | 0.2809 | 0.058 | 1120 | 0.43 | 0.26 | 0.17 |  |  |  | 273 | 0.7347419 | 3.251366 | 417 | -0.308236 | 1.179075 | 1.487311 | CO2
| 9 |  | CarbonDiox | 0 | 0.28 | 0.05 | 0.1 | 0.2809 | 0.058 | 1120 | 0.43 | 0.26 | 0.17 |  |  |  | 273 | 0.8683685 | 3.456284 | 417 | -0.1411391 | 1.240194 | 1.381333 | CO2
| 10 |  | CarbonDiox | 0 | 0.28 | 0.05 | 0.1 | 0.2809 | 0.058 | 1120 | 0.43 | 0.26 | 0.17 |  |  |  | 273 | 1.018404 | 3.770492 | 417 | 0.01823624 | 1.327205 | 1.308969 | CO2
| 119 |  | CarbonDiox | 0 | 0.28 | 0.05 | 0.1 | 0.2809 | 0.058 | 2100 | 0.78 | 0.49 | 0.29 |  |  |  | 323 | 0.03607158 | 0.4559836 | 428 | -3.32225 | -0.7852983 | 2.536952 | CO2
| 120 |  | CarbonDiox | 0 | 0.28 | 0.05 | 0.1 | 0.2809 | 0.058 | 2100 | 0.78 | 0.49 | 0.29 |  |  |  | 323 | 0.1197887 | 0.7658505 | 428 | -2.122026 | -0.2667683 | 1.855258 | CO2
| 121 |  | CarbonDiox | 0 | 0.28 | 0.05 | 0.1 | 0.2809 | 0.058 | 2100 | 0.78 | 0.49 | 0.29 |  |  |  | 323 | 0.2081979 | 0.9397494 | 428 | -1.569266 | -0.06214203 | 1.507124 | CO2
| 122 |  | CarbonDiox | 0 | 0.28 | 0.05 | 0.1 | 0.2809 | 0.058 | 2100 | 0.78 | 0.49 | 0.29 |  |  |  | 323 | 0.2703138 | 1.045942 | 428 | -1.308172 | 0.04491835 | 1.35309 | CO2
| 123 |  | CarbonDiox | 0 | 0.28 | 0.05 | 0.1 | 0.2809 | 0.058 | 2100 | 0.78 | 0.49 | 0.29 |  |  |  | 323 | 0.3300315 | 1.132741 | 428 | -1.108567 | 0.1246406 | 1.233208 | CO2
| 124 |  | CarbonDiox | 0 | 0.28 | 0.05 | 0.1 | 0.2809 | 0.058 | 2100 | 0.78 | 0.49 | 0.29 |  |  |  | 323 | 0.4589843 | 1.257703 | 428 | -0.7787393 | 0.229287 | 1.008026 | CO2
| 125 |  | CarbonDiox | 0 | 0.28 | 0.05 | 0.1 | 0.2809 | 0.058 | 2100 | 0.78 | 0.49 | 0.29 |  |  |  | 323 | 0.6070301 | 1.382479 | 428 | -0.4991769 | 0.3238784 | 0.8230553 | CO2
| 126 |  | CarbonDiox | 0 | 0.28 | 0.05 | 0.1 | 0.2809 | 0.058 | 2100 | 0.78 | 0.49 | 0.29 |  |  |  | 323 | 0.7335789 | 1.478338 | 428 | -0.3098201 | 0.3909184 | 0.7007385 | CO2
| 127 |  | CarbonDiox | 0 | 0.28 | 0.05 | 0.1 | 0.2809 | 0.058 | 2100 | 0.78 | 0.49 | 0.29 |  |  |  | 323 | 0.8744591 | 1.593475 | 428 | -0.1341498 | 0.4659172 | 0.6000669 | CO2
| 128 |  | CarbonDiox | 0 | 0.28 | 0.05 | 0.1 | 0.2809 | 0.058 | 2100 | 0.78 | 0.49 | 0.29 |  |  |  | 323 | 1.012929 | 1.669801 | 428 | 0.01284659 | 0.5127042 | 0.4998576 | CO2
| 25 | SU-AC-700 | CarbonDiox | 0 | 0.28 | 0.05 | 0.1 | 0.2809 | 0.058 | 2721 | 1.63 | 0.55 | 1.08 | 68.37 |  | 1.6 | 298 | 0.5830288 | 2.613065 | 432 | -0.5395187 | 0.960524 | 1.500043 | CO2
| 26 |  | CarbonDiox | 0 | 0.28 | 0.05 | 0.1 | 0.2809 | 0.058 | 2721 | 1.63 | 0.55 | 1.08 | 68.37 |  | 1.6 | 298 | 5.276382 | 8.643216 | 432 | 1.663241 | 2.156775 | 0.4935341 | CO2
| 27 |  | CarbonDiox | 0 | 0.28 | 0.05 | 0.1 | 0.2809 | 0.058 | 2721 | 1.63 | 0.55 | 1.08 | 68.37 |  | 1.6 | 298 | 9.844678 | 12.66332 | 432 | 2.286931 | 2.538709 | 0.2517784 | CO2
| 28 |  | CarbonDiox | 0 | 0.28 | 0.05 | 0.1 | 0.2809 | 0.058 | 2721 | 1.63 | 0.55 | 1.08 | 68.37 |  | 1.6 | 298 | 15.08908 | 15.67839 | 432 | 2.713971 | 2.752283 | 0.03831204 | CO2
| 29 |  | CarbonDiox | 0 | 0.28 | 0.05 | 0.1 | 0.2809 | 0.058 | 2721 | 1.63 | 0.55 | 1.08 | 68.37 |  | 1.6 | 298 | 20.33006 | 18.09045 | 432 | 3.012101 | 2.895384 | -0.1167162 | CO2
| 30 |  | CarbonDiox | 0 | 0.28 | 0.05 | 0.1 | 0.2809 | 0.058 | 2721 | 1.63 | 0.55 | 1.08 | 68.37 |  | 1.6 | 298 | 29.78243 | 21.70854 | 432 | 3.393919 | 3.077706 | -0.3162129 | CO2
| 31 |  | CarbonDiox | 0 | 0.28 | 0.05 | 0.1 | 0.2809 | 0.058 | 2721 | 1.63 | 0.55 | 1.08 | 68.37 |  | 1.6 | 298 | 35.58417 | 22.81407 | 432 | 3.571901 | 3.127377 | -0.4445234 | CO2
| 32 |  | CarbonDiox | 0 | 0.28 | 0.05 | 0.1 | 0.2809 | 0.058 | 2721 | 1.63 | 0.55 | 1.08 | 68.37 |  | 1.6 | 298 | 39.67965 | 23.61809 | 432 | 3.680838 | 3.162013 | -0.5188255 | CO2
| 33 |  | CarbonDiox | 0 | 0.28 | 0.05 | 0.1 | 0.2809 | 0.058 | 2721 | 1.63 | 0.55 | 1.08 | 68.37 |  | 1.6 | 298 | 49.91149 | 24.42211 | 432 | 3.910251 | 3.195489 | -0.7147623 | CO2
50 | 0 | HCM-ZC-0 | CarbonDiox | 0 | 0.28 | 0.05 | 0.1 | 0.2809 | 0.058 | 492 | 0.23 | [5 empty] | 273 | 0.03326121 | 0.8413276 | 434 | -3.403364 | -0.1727742 | 3.230589 | CO2
| 1 |  | CarbonDiox | 0 | 0.28 | 0.05 | 0.1 | 0.2809 | 0.058 | 492 | 0.23 | [5 empty] | 273 | 0.1042184 | 1.529085 | 434 | -2.261266 | 0.4246694 | 2.685936 | CO2
| 2 |  | CarbonDiox | 0 | 0.28 | 0.05 | 0.1 | 0.2809 | 0.058 | 492 | 0.23 | [5 empty] | 273 | 0.1840453 | 2.063654 | 434 | -1.692573 | 0.724478 | 2.417051 | CO2
| 3 |  | CarbonDiox | 0 | 0.28 | 0.05 | 0.1 | 0.2809 | 0.058 | 492 | 0.23 | [5 empty] | 273 | 0.2461329 | 2.368885 | 434 | -1.401884 | 0.8624194 | 2.264303 | CO2
| 4 |  | CarbonDiox | 0 | 0.28 | 0.05 | 0.1 | 0.2809 | 0.058 | 492 | 0.23 | [5 empty] | 273 | 0.3348295 | 2.689041 | 434 | -1.094134 | 0.9891845 | 2.083318 | CO2
| 5 |  | CarbonDiox | 0 | 0.28 | 0.05 | 0.1 | 0.2809 | 0.058 | 492 | 0.23 | [5 empty] | 273 | 0.4745265 | 3.039077 | 434 | -0.7454377 | 1.111554 | 1.856992 | CO2
| 6 |  | CarbonDiox | 0 | 0.28 | 0.05 | 0.1 | 0.2809 | 0.058 | 492 | 0.23 | [5 empty] | 273 | 0.552136 | 3.252249 | 434 | -0.5939609 | 1.179347 | 1.773308 | CO2
| 7 |  | CarbonDiox | 0 | 0.28 | 0.05 | 0.1 | 0.2809 | 0.058 | 492 | 0.23 | [5 empty] | 273 | 0.6297455 | 3.419502 | 434 | -0.4624395 | 1.229495 | 1.691935 | CO2
| 8 |  | CarbonDiox | 0 | 0.28 | 0.05 | 0.1 | 0.2809 | 0.058 | 492 | 0.23 | [5 empty] | 273 | 0.6984853 | 3.525659 | 434 | -0.3588411 | 1.260067 | 1.618908 | CO2
| 9 |  | CarbonDiox | 0 | 0.28 | 0.05 | 0.1 | 0.2809 | 0.058 | 492 | 0.23 | [5 empty] | 273 | 0.7694426 | 3.631783 | 434 | -0.262089 | 1.289724 | 1.551813 | CO2
| 10 |  | CarbonDiox | 0 | 0.28 | 0.05 | 0.1 | 0.2809 | 0.058 | 492 | 0.23 | [5 empty] | 273 | 0.8537043 | 3.753023 | 434 | -0.1581704 | 1.322562 | 1.480732 | CO2
| 11 |  | CarbonDiox | 0 | 0.28 | 0.05 | 0.1 | 0.2809 | 0.058 | 492 | 0.23 | [5 empty] | 273 | 0.9202267 | 3.828599 | 434 | -0.08313523 | 1.342499 | 1.425634 | CO2
| 12 |  | CarbonDiox | 0 | 0.28 | 0.05 | 0.1 | 0.2809 | 0.058 | 492 | 0.23 | [5 empty] | 273 | 0.9956188 | 3.904048 | 434 | -0.004390865 | 1.362014 | 1.366405 | CO2
| 13 |  | CarbonDiox | 0 | 0.28 | 0.05 | 0.1 | 0.2809 | 0.058 | 492 | 0.23 | [5 empty] | 273 | 1.062141 | 3.964318 | 434 | 0.06028684 | 1.377334 | 1.317047 | CO2
| 47 | HCM-ZC-1 | CarbonDiox | 0 | 0.28 | 0.05 | 0.1 | 0.2809 | 0.058 | 808 | 0.38 | [5 empty] | 298 | 0.06092421 | 0.6432161 | 438 | -2.798125 | -0.4412746 | 2.35685 | CO2
| 48 |  | CarbonDiox | 0 | 0.28 | 0.05 | 0.1 | 0.2809 | 0.058 | 808 | 0.38 | [5 empty] | 298 | 0.1390581 | 1.105528 | 438 | -1.972863 | 0.1003227 | 2.073186 | CO2
| 49 |  | CarbonDiox | 0 | 0.28 | 0.05 | 0.1 | 0.2809 | 0.058 | 808 | 0.38 | [5 empty] | 298 | 0.1781087 | 1.306533 | 438 | -1.725361 | 0.2673768 | 1.992738 | CO2
| 50 |  | CarbonDiox | 0 | 0.28 | 0.05 | 0.1 | 0.2809 | 0.058 | 808 | 0.38 | [5 empty] | 298 | 0.2735447 | 1.758794 | 438 | -1.29629 | 0.5646283 | 1.860918 | CO2
| 51 |  | CarbonDiox | 0 | 0.28 | 0.05 | 0.1 | 0.2809 | 0.058 | 808 | 0.38 | [5 empty] | 298 | 0.4556161 | 2.39196 | 438 | -0.7861046 | 0.872113 | 1.658218 | CO2
| 52 |  | CarbonDiox | 0 | 0.28 | 0.05 | 0.1 | 0.2809 | 0.058 | 808 | 0.38 | [5 empty] | 298 | 0.5314616 | 2.623116 | 438 | -0.6321244 | 0.9643628 | 1.596487 | CO2
| 53 |  | CarbonDiox | 0 | 0.28 | 0.05 | 0.1 | 0.2809 | 0.058 | 808 | 0.38 | [5 empty] | 298 | 0.7199472 | 3.115578 | 438 | -0.3285774 | 1.136415 | 1.464992 | CO2
| 54 |  | CarbonDiox | 0 | 0.28 | 0.05 | 0.1 | 0.2809 | 0.058 | 808 | 0.38 | [5 empty] | 298 | 0.893229 | 3.497487 | 438 | -0.1129123 | 1.252045 | 1.364957 | CO2
| 13 | HTC-773 | CarbonDiox | 0 | 0.28 | 0.05 | 0.1 | 0.2809 | 0.058 | 898 | 0.428 | 0.072 | 0.356 |  |  |  | 298 | 0.01188822 | 0.2576951 | 441 | -4.432207 | -1.355978 | 3.076229 | CO2
| 14 |  | CarbonDiox | 0 | 0.28 | 0.05 | 0.1 | 0.2809 | 0.058 | 898 | 0.428 | 0.072 | 0.356 |  |  |  | 298 | 0.04148011 | 0.6335004 | 441 | -3.182541 | -0.4564947 | 2.726047 | CO2
| 15 |  | CarbonDiox | 0 | 0.28 | 0.05 | 0.1 | 0.2809 | 0.058 | 898 | 0.428 | 0.072 | 0.356 |  |  |  | 298 | 0.07690803 | 0.91267 | 441 | -2.565145 | -0.0913809 | 2.473764 | CO2
| 16 |  | CarbonDiox | 0 | 0.28 | 0.05 | 0.1 | 0.2809 | 0.058 | 898 | 0.428 | 0.072 | 0.356 |  |  |  | 298 | 0.1260923 | 1.256263 | 441 | -2.070741 | 0.2281418 | 2.298883 | CO2
| 17 |  | CarbonDiox | 0 | 0.28 | 0.05 | 0.1 | 0.2809 | 0.058 | 898 | 0.428 | 0.072 | 0.356 |  |  |  | 298 | 0.1771962 | 1.513958 | 441 | -1.730498 | 0.4147277 | 2.145225 | CO2
| 18 |  | CarbonDiox | 0 | 0.28 | 0.05 | 0.1 | 0.2809 | 0.058 | 898 | 0.428 | 0.072 | 0.356 |  |  |  | 298 | 0.2577531 | 1.857552 | 441 | -1.355753 | 0.6192594 | 1.975013 | CO2
| 19 |  | CarbonDiox | 0 | 0.28 | 0.05 | 0.1 | 0.2809 | 0.058 | 898 | 0.428 | 0.072 | 0.356 |  |  |  | 298 | 0.3519942 | 2.115247 | 441 | -1.04414 | 0.7491716 | 1.793312 | CO2
| 20 |  | CarbonDiox | 0 | 0.28 | 0.05 | 0.1 | 0.2809 | 0.058 | 898 | 0.428 | 0.072 | 0.356 |  |  |  | 298 | 0.4501673 | 2.394417 | 441 | -0.7981361 | 0.8731396 | 1.671276 | CO2
| 21 |  | CarbonDiox | 0 | 0.28 | 0.05 | 0.1 | 0.2809 | 0.058 | 898 | 0.428 | 0.072 | 0.356 |  |  |  | 298 | 0.5581133 | 2.609162 | 441 | -0.5831932 | 0.9590293 | 1.542223 | CO2
| 22 |  | CarbonDiox | 0 | 0.28 | 0.05 | 0.1 | 0.2809 | 0.058 | 898 | 0.428 | 0.072 | 0.356 |  |  |  | 298 | 0.6582214 | 2.834646 | 441 | -0.4182139 | 1.041917 | 1.460131 | CO2
| 23 |  | CarbonDiox | 0 | 0.28 | 0.05 | 0.1 | 0.2809 | 0.058 | 898 | 0.428 | 0.072 | 0.356 |  |  |  | 298 | 0.7602697 | 3.01718 | 441 | -0.2740821 | 1.104323 | 1.378405 | CO2
| 24 |  | CarbonDiox | 0 | 0.28 | 0.05 | 0.1 | 0.2809 | 0.058 | 898 | 0.428 | 0.072 | 0.356 |  |  |  | 298 | 0.8662241 | 3.167502 | 441 | -0.1436117 | 1.152943 | 1.296555 | CO2
| 25 |  | CarbonDiox | 0 | 0.28 | 0.05 | 0.1 | 0.2809 | 0.058 | 898 | 0.428 | 0.072 | 0.356 |  |  |  | 298 | 0.9780505 | 3.296349 | 441 | -0.02219394 | 1.192816 | 1.21501 | CO2
52 | 0 | nZDCs-1000 | CarbonDiox | 0 | 0.28 | 0.05 | 0.1 | 0.2809 | 0.058 | 1292 | 0.44 | [5 empty] | 298 | 0.4166774 | 1.596336 | 444 | -0.875443 | 0.467711 | 1.343154 | CO2
| 1 |  | CarbonDiox | 0 | 0.28 | 0.05 | 0.1 | 0.2809 | 0.058 | 1292 | 0.44 | [5 empty] | 298 | 0.8349003 | 3.050122 | 444 | -0.1804429 | 1.115182 | 1.295624 | CO2
| 2 |  | CarbonDiox | 0 | 0.28 | 0.05 | 0.1 | 0.2809 | 0.058 | 1292 | 0.44 | [5 empty] | 298 | 2.012601 | 4.50535 | 444 | 0.6994281 | 1.505266 | 0.8058375 | CO2
| 3 |  | CarbonDiox | 0 | 0.28 | 0.05 | 0.1 | 0.2809 | 0.058 | 1292 | 0.44 | [5 empty] | 298 | 2.976091 | 5.703761 | 444 | 1.090611 | 1.741126 | 0.6505153 | CO2
| 4 |  | CarbonDiox | 0 | 0.28 | 0.05 | 0.1 | 0.2809 | 0.058 | 1292 | 0.44 | [5 empty] | 298 | 5.296409 | 6.84777 | 444 | 1.667029 | 1.923923 | 0.256894 | CO2
| 5 |  | CarbonDiox | 0 | 0.28 | 0.05 | 0.1 | 0.2809 | 0.058 | 1292 | 0.44 | [5 empty] | 298 | 8.810811 | 7.937066 | 444 | 2.175979 | 2.071544 | -0.1044358 | CO2
| 6 |  | CarbonDiox | 0 | 0.28 | 0.05 | 0.1 | 0.2809 | 0.058 | 1292 | 0.44 | [5 empty] | 298 | 12.70712 | 8.827657 | 444 | 2.542162 | 2.17789 | -0.3642725 | CO2
| 7 |  | CarbonDiox | 0 | 0.28 | 0.05 | 0.1 | 0.2809 | 0.058 | 1292 | 0.44 | [5 empty] | 298 | 16.1716 | 9.517998 | 444 | 2.783256 | 2.253185 | -0.5300719 | CO2
| 8 |  | CarbonDiox | 0 | 0.28 | 0.05 | 0.1 | 0.2809 | 0.058 | 1292 | 0.44 | [5 empty] | 298 | 19.63824 | 10.00891 | 444 | 2.977479 | 2.303476 | -0.6740028 | CO2
| 9 |  | CarbonDiox | 0 | 0.28 | 0.05 | 0.1 | 0.2809 | 0.058 | 1292 | 0.44 | [5 empty] | 298 | 23.53856 | 10.52914 | 444 | 3.15864 | 2.354147 | -0.8044933 | CO2
| 10 |  | CarbonDiox | 0 | 0.28 | 0.05 | 0.1 | 0.2809 | 0.058 | 1292 | 0.44 | [5 empty] | 298 | 28.25138 | 11.16487 | 444 | 3.341142 | 2.412773 | -0.9283697 | CO2
| 11 |  | CarbonDiox | 0 | 0.28 | 0.05 | 0.1 | 0.2809 | 0.058 | 1292 | 0.44 | [5 empty] | 298 | 29.71547 | 11.22463 | 444 | 3.391668 | 2.418111 | -0.9735568 | CO2
| 20 |  | CarbonDiox | 0 | 0.28 | 0.05 | 0.1 | 0.2809 | 0.058 | 660.73 | 0.67 |  |  | 77.48 |  | 0.33 | 373 | 0.04528302 | 0.05777311 | 456 | -3.094823 | -2.851232 | 0.2435913 | CO2
| 21 |  | CarbonDiox | 0 | 0.28 | 0.05 | 0.1 | 0.2809 | 0.058 | 660.73 | 0.67 |  |  | 77.48 |  | 0.33 | 373 | 0.1255575 | 0.122549 | 456 | -2.074992 | -2.099244 | -0.0242524 | CO2
| 22 |  | CarbonDiox | 0 | 0.28 | 0.05 | 0.1 | 0.2809 | 0.058 | 660.73 | 0.67 |  |  | 77.48 |  | 0.33 | 373 | 0.2284734 | 0.1855742 | 456 | -1.476335 | -1.6843 | -0.2079649 | CO2
| 23 |  | CarbonDiox | 0 | 0.28 | 0.05 | 0.1 | 0.2809 | 0.058 | 660.73 | 0.67 |  |  | 77.48 |  | 0.33 | 373 | 0.3951973 | 0.2608543 | 456 | -0.9283703 | -1.343793 | -0.4154228 | CO2
| 24 |  | CarbonDiox | 0 | 0.28 | 0.05 | 0.1 | 0.2809 | 0.058 | 660.73 | 0.67 |  |  | 77.48 |  | 0.33 | 373 | 0.5042882 | 0.3133754 | 456 | -0.6846074 | -1.160354 | -0.4757462 | CO2
| 25 |  | CarbonDiox | 0 | 0.28 | 0.05 | 0.1 | 0.2809 | 0.058 | 660.73 | 0.67 |  |  | 77.48 |  | 0.33 | 373 | 0.6092624 | 0.3536415 | 456 | -0.4955062 | -1.039472 | -0.5439655 | CO2
| 26 |  | CarbonDiox | 0 | 0.28 | 0.05 | 0.1 | 0.2809 | 0.058 | 660.73 | 0.67 |  |  | 77.48 |  | 0.33 | 373 | 0.7039451 | 0.3939076 | 456 | -0.3510549 | -0.931639 | -0.5805841 | CO2
| 27 |  | CarbonDiox | 0 | 0.28 | 0.05 | 0.1 | 0.2809 | 0.058 | 660.73 | 0.67 |  |  | 77.48 |  | 0.33 | 373 | 0.8109777 | 0.4341737 | 456 | -0.2095147 | -0.8343107 | -0.6247959 | CO2
| 28 |  | CarbonDiox | 0 | 0.28 | 0.05 | 0.1 | 0.2809 | 0.058 | 660.73 | 0.67 |  |  | 77.48 |  | 0.33 | 373 | 0.9180103 | 0.4761905 | 456 | -0.08554668 | -0.7419373 | -0.6563907 | CO2
| 29 |  | CarbonDiox | 0 | 0.28 | 0.05 | 0.1 | 0.2809 | 0.058 | 660.73 | 0.67 |  |  | 77.48 |  | 0.33 | 373 | 1.26175 | 0.6109944 | 456 | 0.2324993 | -0.4926675 | -0.7251668 | CO2
| 13 | HCP-700-KOH | CarbonDiox | 0 | 0.28 | 0.05 | 0.1 | 0.2809 | 0.058 | 2616 | 1.37 | 0.23 | 1.14 |  |  | 1.45 | 273 | 0.1029469 | 0.8391608 | 468 | -2.273542 | -0.1753529 | 2.098189 | CO2
| 14 |  | CarbonDiox | 0 | 0.28 | 0.05 | 0.1 | 0.2809 | 0.058 | 2616 | 1.37 | 0.23 | 1.14 |  |  | 1.45 | 273 | 0.1778476 | 1.363636 | 468 | -1.726828 | 0.3101549 | 2.036983 | CO2
| 15 |  | CarbonDiox | 0 | 0.28 | 0.05 | 0.1 | 0.2809 | 0.058 | 2616 | 1.37 | 0.23 | 1.14 |  |  | 1.45 | 273 | 0.2574431 | 1.888112 | 468 | -1.356956 | 0.6355773 | 1.992534 | CO2
| 16 |  | CarbonDiox | 0 | 0.28 | 0.05 | 0.1 | 0.2809 | 0.058 | 2616 | 1.37 | 0.23 | 1.14 |  |  | 1.45 | 273 | 0.3323871 | 2.307692 | 468 | -1.101455 | 0.836248 | 1.937703 | CO2
| 17 |  | CarbonDiox | 0 | 0.28 | 0.05 | 0.1 | 0.2809 | 0.058 | 2616 | 1.37 | 0.23 | 1.14 |  |  | 1.45 | 273 | 0.412026 | 2.727273 | 468 | -0.8866688 | 1.003302 | 1.889971 | CO2
| 18 |  | CarbonDiox | 0 | 0.28 | 0.05 | 0.1 | 0.2809 | 0.058 | 2616 | 1.37 | 0.23 | 1.14 |  |  | 1.45 | 273 | 0.4893174 | 3.146853 | 468 | -0.7147438 | 1.146403 | 1.861147 | CO2
| 19 |  | CarbonDiox | 0 | 0.28 | 0.05 | 0.1 | 0.2809 | 0.058 | 2616 | 1.37 | 0.23 | 1.14 |  |  | 1.45 | 273 | 0.5713037 | 3.566434 | 468 | -0.5598343 | 1.271566 | 1.8314 | CO2
| 20 |  | CarbonDiox | 0 | 0.28 | 0.05 | 0.1 | 0.2809 | 0.058 | 2616 | 1.37 | 0.23 | 1.14 |  |  | 1.45 | 273 | 0.6486241 | 3.916084 | 468 | -0.432902 | 1.365092 | 1.797994 | CO2
| 21 |  | CarbonDiox | 0 | 0.28 | 0.05 | 0.1 | 0.2809 | 0.058 | 2616 | 1.37 | 0.23 | 1.14 |  |  | 1.45 | 273 | 0.7259299 | 4.300699 | 468 | -0.3203018 | 1.458778 | 1.779079 | CO2
| 22 |  | CarbonDiox | 0 | 0.28 | 0.05 | 0.1 | 0.2809 | 0.058 | 2616 | 1.37 | 0.23 | 1.14 |  |  | 1.45 | 273 | 0.8032647 | 4.615385 | 468 | -0.219071 | 1.529395 | 1.748466 | CO2
| 23 |  | CarbonDiox | 0 | 0.28 | 0.05 | 0.1 | 0.2809 | 0.058 | 2616 | 1.37 | 0.23 | 1.14 |  |  | 1.45 | 273 | 0.880585 | 4.965035 | 468 | -0.1271688 | 1.60242 | 1.729589 | CO2
| 24 |  | CarbonDiox | 0 | 0.28 | 0.05 | 0.1 | 0.2809 | 0.058 | 2616 | 1.37 | 0.23 | 1.14 |  |  | 1.45 | 273 | 0.9555724 | 5.27972 | 468 | -0.04544474 | 1.663873 | 1.709318 | CO2
| 25 |  | CarbonDiox | 0 | 0.28 | 0.05 | 0.1 | 0.2809 | 0.058 | 2616 | 1.37 | 0.23 | 1.14 |  |  | 1.45 | 273 | 0.9977537 | 5.454545 | 468 | -0.002248825 | 1.696449 | 1.698698 | CO2
| 39 | HCP-700-ZnCl2 | CarbonDiox | 0 | 0.28 | 0.05 | 0.1 | 0.2809 | 0.058 | 1105 | 0.58 | 0.08 | 0.5 |  |  | 7.55 | 273 | 0.01866378 | 0.2972028 | 470 | -3.981171 | -1.213341 | 2.76783 | CO2
| 40 |  | CarbonDiox | 0 | 0.28 | 0.05 | 0.1 | 0.2809 | 0.058 | 1105 | 0.58 | 0.08 | 0.5 |  |  | 7.55 | 273 | 0.07479234 | 0.8041958 | 470 | -2.59304 | -0.2179125 | 2.375127 | CO2
| 41 |  | CarbonDiox | 0 | 0.28 | 0.05 | 0.1 | 0.2809 | 0.058 | 1105 | 0.58 | 0.08 | 0.5 |  |  | 7.55 | 273 | 0.1590827 | 1.328671 | 470 | -1.838331 | 0.2841794 | 2.122511 | CO2
| 42 |  | CarbonDiox | 0 | 0.28 | 0.05 | 0.1 | 0.2809 | 0.058 | 1105 | 0.58 | 0.08 | 0.5 |  |  | 7.55 | 273 | 0.2481112 | 1.748252 | 470 | -1.393878 | 0.5586163 | 1.952494 | CO2
| 43 |  | CarbonDiox | 0 | 0.28 | 0.05 | 0.1 | 0.2809 | 0.058 | 1105 | 0.58 | 0.08 | 0.5 |  |  | 7.55 | 273 | 0.3277645 | 2.132867 | 470 | -1.11546 | 0.7574671 | 1.872927 | CO2
| 44 |  | CarbonDiox | 0 | 0.28 | 0.05 | 0.1 | 0.2809 | 0.058 | 1105 | 0.58 | 0.08 | 0.5 |  |  | 7.55 | 273 | 0.4074612 | 2.412587 | 470 | -0.8978096 | 0.8806998 | 1.778509 | CO2
| 45 |  | CarbonDiox | 0 | 0.28 | 0.05 | 0.1 | 0.2809 | 0.058 | 1105 | 0.58 | 0.08 | 0.5 |  |  | 7.55 | 273 | 0.4942145 | 2.657343 | 470 | -0.7047856 | 0.9773266 | 1.682112 | CO2
| 46 |  | CarbonDiox | 0 | 0.28 | 0.05 | 0.1 | 0.2809 | 0.058 | 1105 | 0.58 | 0.08 | 0.5 |  |  | 7.55 | 273 | 0.5715493 | 2.972028 | 470 | -0.5594045 | 1.089245 | 1.648649 | CO2
| 47 |  | CarbonDiox | 0 | 0.28 | 0.05 | 0.1 | 0.2809 | 0.058 | 1105 | 0.58 | 0.08 | 0.5 |  |  | 7.55 | 273 | 0.64658 | 3.181818 | 470 | -0.4360584 | 1.157453 | 1.593511 | CO2
| 48 |  | CarbonDiox | 0 | 0.28 | 0.05 | 0.1 | 0.2809 | 0.058 | 1105 | 0.58 | 0.08 | 0.5 |  |  | 7.55 | 273 | 0.7216251 | 3.356643 | 470 | -0.3262495 | 1.210941 | 1.537191 | CO2
| 49 |  | CarbonDiox | 0 | 0.28 | 0.05 | 0.1 | 0.2809 | 0.058 | 1105 | 0.58 | 0.08 | 0.5 |  |  | 7.55 | 273 | 0.8013579 | 3.548951 | 470 | -0.2214476 | 1.266652 | 1.4881 | CO2
| 50 |  | CarbonDiox | 0 | 0.28 | 0.05 | 0.1 | 0.2809 | 0.058 | 1105 | 0.58 | 0.08 | 0.5 |  |  | 7.55 | 273 | 0.8787288 | 3.776224 | 470 | -0.129279 | 1.328725 | 1.458003 | CO2
| 51 |  | CarbonDiox | 0 | 0.28 | 0.05 | 0.1 | 0.2809 | 0.058 | 1105 | 0.58 | 0.08 | 0.5 |  |  | 7.55 | 273 | 0.9561213 | 3.951049 | 470 | -0.04487045 | 1.373981 | 1.418852 | CO2
| 52 |  | CarbonDiox | 0 | 0.28 | 0.05 | 0.1 | 0.2809 | 0.058 | 1105 | 0.58 | 0.08 | 0.5 |  |  | 7.55 | 273 | 1.003026 | 4.055944 | 470 | 0.003021793 | 1.400183 | 1.397162 | CO2
| 11 | NaAC | CarbonDiox | 0 | 0.28 | 0.05 | 0.1 | 0.2809 | 0.058 | 668 | 0.35 | 0.03 | 0.32 |  |  |  | 273 | 0.04329004 | 0.4694805 | 476 | -3.139833 | -0.7561285 | 2.383704 | CO2
| 12 |  | CarbonDiox | 0 | 0.28 | 0.05 | 0.1 | 0.2809 | 0.058 | 668 | 0.35 | 0.03 | 0.32 |  |  |  | 273 | 0.1212121 | 1.066141 | 476 | -2.110213 | 0.06404559 | 2.174259 | CO2
| 13 |  | CarbonDiox | 0 | 0.28 | 0.05 | 0.1 | 0.2809 | 0.058 | 668 | 0.35 | 0.03 | 0.32 |  |  |  | 273 | 0.2207792 | 1.42616 | 476 | -1.510592 | 0.3549852 | 1.865577 | CO2
| 14 |  | CarbonDiox | 0 | 0.28 | 0.05 | 0.1 | 0.2809 | 0.058 | 668 | 0.35 | 0.03 | 0.32 |  |  |  | 273 | 0.3181818 | 1.614842 | 476 | -1.145132 | 0.4792373 | 1.62437 | CO2
| 15 |  | CarbonDiox | 0 | 0.28 | 0.05 | 0.1 | 0.2809 | 0.058 | 668 | 0.35 | 0.03 | 0.32 |  |  |  | 273 | 0.4199134 | 1.910482 | 476 | -0.8677067 | 0.6473558 | 1.515062 | CO2
| 16 |  | CarbonDiox | 0 | 0.28 | 0.05 | 0.1 | 0.2809 | 0.058 | 668 | 0.35 | 0.03 | 0.32 |  |  |  | 273 | 0.5151515 | 2.120686 | 476 | -0.6632942 | 0.7517398 | 1.415034 | CO2
| 17 |  | CarbonDiox | 0 | 0.28 | 0.05 | 0.1 | 0.2809 | 0.058 | 668 | 0.35 | 0.03 | 0.32 |  |  |  | 273 | 0.6103896 | 2.288033 | 476 | -0.4936578 | 0.8276927 | 1.32135 | CO2
| 18 |  | CarbonDiox | 0 | 0.28 | 0.05 | 0.1 | 0.2809 | 0.058 | 668 | 0.35 | 0.03 | 0.32 |  |  |  | 273 | 0.7077922 | 2.476716 | 476 | -0.3456047 | 0.9069335 | 1.252538 | CO2
| 19 |  | CarbonDiox | 0 | 0.28 | 0.05 | 0.1 | 0.2809 | 0.058 | 668 | 0.35 | 0.03 | 0.32 |  |  |  | 273 | 0.8116883 | 2.515121 | 476 | -0.2086389 | 0.9223208 | 1.13096 | CO2
| 20 |  | CarbonDiox | 0 | 0.28 | 0.05 | 0.1 | 0.2809 | 0.058 | 668 | 0.35 | 0.03 | 0.32 |  |  |  | 273 | 0.8874459 | 2.619017 | 476 | -0.1194077 | 0.9627989 | 1.082207 | CO2
| 21 |  | CarbonDiox | 0 | 0.28 | 0.05 | 0.1 | 0.2809 | 0.058 | 668 | 0.35 | 0.03 | 0.32 |  |  |  | 273 | 0.995671 | 2.635807 | 476 | -0.004338402 | 0.9691894 | 0.9735278 | CO2
| 55 | LiAC | CarbonDiox | 0 | 0.28 | 0.05 | 0.1 | 0.2809 | 0.058 | 111 | 0.07 | 0.02 | 0.05 |  |  |  | 298 | 0.06090274 | 0.06763425 | 480 | -2.798477 | -2.693641 | 0.1048364 | CO2
| 56 |  | CarbonDiox | 0 | 0.28 | 0.05 | 0.1 | 0.2809 | 0.058 | 111 | 0.07 | 0.02 | 0.05 |  |  |  | 298 | 0.1397022 | 0.2172397 | 480 | -1.968243 | -1.526754 | 0.4414888 | CO2
| 57 |  | CarbonDiox | 0 | 0.28 | 0.05 | 0.1 | 0.2809 | 0.058 | 111 | 0.07 | 0.02 | 0.05 |  |  |  | 298 | 0.2274868 | 0.298229 | 480 | -1.480663 | -1.209894 | 0.2707696 | CO2
| 58 |  | CarbonDiox | 0 | 0.28 | 0.05 | 0.1 | 0.2809 | 0.058 | 111 | 0.07 | 0.02 | 0.05 |  |  |  | 298 | 0.3242418 | 0.3516981 | 480 | -1.126266 | -1.044982 | 0.08128365 | CO2
| 59 |  | CarbonDiox | 0 | 0.28 | 0.05 | 0.1 | 0.2809 | 0.058 | 111 | 0.07 | 0.02 | 0.05 |  |  |  | 298 | 0.4263879 | 0.3639975 | 480 | -0.8524058 | -1.010608 | -0.1582026 | CO2
| 60 |  | CarbonDiox | 0 | 0.28 | 0.05 | 0.1 | 0.2809 | 0.058 | 111 | 0.07 | 0.02 | 0.05 |  |  |  | 298 | 0.5123804 | 0.4450113 | 480 | -0.668688 | -0.8096557 | -0.1409677 | CO2
| 61 |  | CarbonDiox | 0 | 0.28 | 0.05 | 0.1 | 0.2809 | 0.058 | 111 | 0.07 | 0.02 | 0.05 |  |  |  | 298 | 0.6324379 | 0.4844625 | 480 | -0.4581732 | -0.7247152 | -0.266542 | CO2
| 62 |  | CarbonDiox | 0 | 0.28 | 0.05 | 0.1 | 0.2809 | 0.058 | 111 | 0.07 | 0.02 | 0.05 |  |  |  | 298 | 0.7166432 | 0.5518022 | 480 | -0.3331772 | -0.5945657 | -0.2613884 | CO2
| 63 |  | CarbonDiox | 0 | 0.28 | 0.05 | 0.1 | 0.2809 | 0.058 | 111 | 0.07 | 0.02 | 0.05 |  |  |  | 298 | 0.8116257 | 0.5505011 | 480 | -0.208716 | -0.5969264 | -0.3882104 | CO2
| 64 |  | CarbonDiox | 0 | 0.28 | 0.05 | 0.1 | 0.2809 | 0.058 | 111 | 0.07 | 0.02 | 0.05 |  |  |  | 298 | 0.9065935 | 0.590296 | 480 | -0.09806106 | -0.5271311 | -0.4290701 | CO2
| 65 |  | CarbonDiox | 0 | 0.28 | 0.05 | 0.1 | 0.2809 | 0.058 | 111 | 0.07 | 0.02 | 0.05 |  |  |  | 298 | 0.9908135 | 0.6165396 | 480 | -0.00922893 | -0.4836328 | -0.4744038 | CO2
| 88 | RbAC | CarbonDiox | 0 | 0.28 | 0.05 | 0.1 | 0.2809 | 0.058 | 1243 | 0.7 | 0.15 | 0.55 |  |  |  | 298 | 0.0553447 | 0.5745597 | 483 | -2.894174 | -0.5541513 | 2.340023 | CO2
| 89 |  | CarbonDiox | 0 | 0.28 | 0.05 | 0.1 | 0.2809 | 0.058 | 1243 | 0.7 | 0.15 | 0.55 |  |  |  | 298 | 0.1286303 | 1.107802 | 483 | -2.050813 | 0.1023782 | 2.153191 | CO2
| 90 |  | CarbonDiox | 0 | 0.28 | 0.05 | 0.1 | 0.2809 | 0.058 | 1243 | 0.7 | 0.15 | 0.55 |  |  |  | 298 | 0.2180499 | 1.627125 | 483 | -1.523031 | 0.4868149 | 2.009846 | CO2
| 91 |  | CarbonDiox | 0 | 0.28 | 0.05 | 0.1 | 0.2809 | 0.058 | 1243 | 0.7 | 0.15 | 0.55 |  |  |  | 298 | 0.3128704 | 2.077881 | 483 | -1.161966 | 0.7313488 | 1.893315 | CO2
| 92 |  | CarbonDiox | 0 | 0.28 | 0.05 | 0.1 | 0.2809 | 0.058 | 1243 | 0.7 | 0.15 | 0.55 |  |  |  | 298 | 0.4166908 | 2.418925 | 483 | -0.8754108 | 0.8833232 | 1.758734 | CO2
| 93 |  | CarbonDiox | 0 | 0.28 | 0.05 | 0.1 | 0.2809 | 0.058 | 1243 | 0.7 | 0.15 | 0.55 |  |  |  | 298 | 0.5044017 | 2.705395 | 483 | -0.6843822 | 0.9952478 | 1.67963 | CO2
| 94 |  | CarbonDiox | 0 | 0.28 | 0.05 | 0.1 | 0.2809 | 0.058 | 1243 | 0.7 | 0.15 | 0.55 |  |  |  | 298 | 0.6064399 | 3.019065 | 483 | -0.5001497 | 1.104947 | 1.605097 | CO2
| 95 |  | CarbonDiox | 0 | 0.28 | 0.05 | 0.1 | 0.2809 | 0.058 | 1243 | 0.7 | 0.15 | 0.55 |  |  |  | 298 | 0.7012997 | 3.360232 | 483 | -0.35482 | 1.21201 | 1.56683 | CO2
| 96 |  | CarbonDiox | 0 | 0.28 | 0.05 | 0.1 | 0.2809 | 0.058 | 1243 | 0.7 | 0.15 | 0.55 |  |  |  | 298 | 0.7997928 | 3.564362 | 483 | -0.2234026 | 1.270985 | 1.494388 | CO2
| 97 |  | CarbonDiox | 0 | 0.28 | 0.05 | 0.1 | 0.2809 | 0.058 | 1243 | 0.7 | 0.15 | 0.55 |  |  |  | 298 | 0.9018506 | 3.823238 | 483 | -0.1033065 | 1.341098 | 1.444404 | CO2
| 98 |  | CarbonDiox | 0 | 0.28 | 0.05 | 0.1 | 0.2809 | 0.058 | 1243 | 0.7 | 0.15 | 0.55 |  |  |  | 298 | 0.9896008 | 4.000118 | 483 | -0.01045368 | 1.386324 | 1.396777 | CO2
| 104 | HMT-80-800 | CarbonDiox | 0 | 0.28 | 0.05 | 0.1 | 0.2809 | 0.058 | 721 | 0.33 | 0.08 | 0.25 | 91.1 |  | 3.1 | 273 | 0.02298655 | 1.103244 | 498 | -3.772846 | 0.09825501 | 3.871101 | CO2
| 105 |  | CarbonDiox | 0 | 0.28 | 0.05 | 0.1 | 0.2809 | 0.058 | 721 | 0.33 | 0.08 | 0.25 | 91.1 |  | 3.1 | 273 | 0.05286907 | 1.6157 | 498 | -2.939937 | 0.4797681 | 3.419705 | CO2
| 106 |  | CarbonDiox | 0 | 0.28 | 0.05 | 0.1 | 0.2809 | 0.058 | 721 | 0.33 | 0.08 | 0.25 | 91.1 |  | 3.1 | 273 | 0.1034395 | 2.205531 | 498 | -2.268769 | 0.7909683 | 3.059737 | CO2
| 107 |  | CarbonDiox | 0 | 0.28 | 0.05 | 0.1 | 0.2809 | 0.058 | 721 | 0.33 | 0.08 | 0.25 | 91.1 |  | 3.1 | 273 | 0.1609059 | 2.577631 | 498 | -1.826936 | 0.9468707 | 2.773807 | CO2
| 108 |  | CarbonDiox | 0 | 0.28 | 0.05 | 0.1 | 0.2809 | 0.058 | 721 | 0.33 | 0.08 | 0.25 | 91.1 |  | 3.1 | 273 | 0.2643453 | 3.228758 | 498 | -1.330499 | 1.172097 | 2.502596 | CO2
| 109 |  | CarbonDiox | 0 | 0.28 | 0.05 | 0.1 | 0.2809 | 0.058 | 721 | 0.33 | 0.08 | 0.25 | 91.1 |  | 3.1 | 273 | 0.3585902 | 3.631333 | 498 | -1.025575 | 1.2896 | 2.315175 | CO2
| 110 |  | CarbonDiox | 0 | 0.28 | 0.05 | 0.1 | 0.2809 | 0.058 | 721 | 0.33 | 0.08 | 0.25 | 91.1 |  | 3.1 | 273 | 0.4551337 | 3.971694 | 498 | -0.787164 | 1.379193 | 2.166357 | CO2
| 111 |  | CarbonDiox | 0 | 0.28 | 0.05 | 0.1 | 0.2809 | 0.058 | 721 | 0.33 | 0.08 | 0.25 | 91.1 |  | 3.1 | 273 | 0.5631705 | 4.218599 | 498 | -0.5741728 | 1.439503 | 2.013676 | CO2
| 112 |  | CarbonDiox | 0 | 0.28 | 0.05 | 0.1 | 0.2809 | 0.058 | 721 | 0.33 | 0.08 | 0.25 | 91.1 |  | 3.1 | 273 | 0.66661 | 4.481125 | 498 | -0.4055501 | 1.499874 | 1.905424 | CO2
| 113 |  | CarbonDiox | 0 | 0.28 | 0.05 | 0.1 | 0.2809 | 0.058 | 721 | 0.33 | 0.08 | 0.25 | 91.1 |  | 3.1 | 273 | 0.7700495 | 4.650387 | 498 | -0.2613005 | 1.53695 | 1.798251 | CO2
| 114 |  | CarbonDiox | 0 | 0.28 | 0.05 | 0.1 | 0.2809 | 0.058 | 721 | 0.33 | 0.08 | 0.25 | 91.1 |  | 3.1 | 273 | 0.873489 | 4.78856 | 498 | -0.1352598 | 1.56623 | 1.70149 | CO2
| 115 |  | CarbonDiox | 0 | 0.28 | 0.05 | 0.1 | 0.2809 | 0.058 | 721 | 0.33 | 0.08 | 0.25 | 91.1 |  | 3.1 | 273 | 0.9608379 | 4.895914 | 498 | -0.0399496 | 1.588401 | 1.628351 | CO2
| 116 |  | CarbonDiox | 0 | 0.28 | 0.05 | 0.1 | 0.2809 | 0.058 | 721 | 0.33 | 0.08 | 0.25 | 91.1 |  | 3.1 | 273 | 1.016006 | 4.972715 | 498 | 0.01587885 | 1.603966 | 1.588087 | CO2
| 177 | HMT-80-1000 | CarbonDiox | 0 | 0.28 | 0.05 | 0.1 | 0.2809 | 0.058 | 936 | 0.41 | 0.08 | 0.33 | 94.6 |  | 1.3 | 298 | 0.02289192 | 0.3478261 | 504 | -3.776971 | -1.056053 | 2.720919 | CO2
| 178 |  | CarbonDiox | 0 | 0.28 | 0.05 | 0.1 | 0.2809 | 0.058 | 936 | 0.41 | 0.08 | 0.33 | 94.6 |  | 1.3 | 298 | 0.05490797 | 0.8913043 | 504 | -2.902097 | -0.1150693 | 2.787027 | CO2
| 179 |  | CarbonDiox | 0 | 0.28 | 0.05 | 0.1 | 0.2809 | 0.058 | 936 | 0.41 | 0.08 | 0.33 | 94.6 |  | 1.3 | 298 | 0.1353246 | 1.597826 | 504 | -2.000079 | 0.468644 | 2.468723 | CO2
| 180 |  | CarbonDiox | 0 | 0.28 | 0.05 | 0.1 | 0.2809 | 0.058 | 936 | 0.41 | 0.08 | 0.33 | 94.6 |  | 1.3 | 298 | 0.2527712 | 2.163043 | 504 | -1.37527 | 0.7715162 | 2.146787 | CO2
| 181 |  | CarbonDiox | 0 | 0.28 | 0.05 | 0.1 | 0.2809 | 0.058 | 936 | 0.41 | 0.08 | 0.33 | 94.6 |  | 1.3 | 298 | 0.3564312 | 2.608696 | 504 | -1.031614 | 0.9588503 | 1.990464 | CO2
| 182 |  | CarbonDiox | 0 | 0.28 | 0.05 | 0.1 | 0.2809 | 0.058 | 936 | 0.41 | 0.08 | 0.33 | 94.6 |  | 1.3 | 298 | 0.4555542 | 2.913043 | 504 | -0.7862406 | 1.069198 | 1.855439 | CO2
| 183 |  | CarbonDiox | 0 | 0.28 | 0.05 | 0.1 | 0.2809 | 0.058 | 936 | 0.41 | 0.08 | 0.33 | 94.6 |  | 1.3 | 298 | 0.561605 | 3.217391 | 504 | -0.5769565 | 1.168571 | 1.745527 | CO2
| 184 |  | CarbonDiox | 0 | 0.28 | 0.05 | 0.1 | 0.2809 | 0.058 | 936 | 0.41 | 0.08 | 0.33 | 94.6 |  | 1.3 | 298 | 0.6653968 | 3.434783 | 504 | -0.4073717 | 1.233954 | 1.641325 | CO2
| 185 |  | CarbonDiox | 0 | 0.28 | 0.05 | 0.1 | 0.2809 | 0.058 | 936 | 0.41 | 0.08 | 0.33 | 94.6 |  | 1.3 | 298 | 0.7691948 | 3.641304 | 504 | -0.262411 | 1.292342 | 1.554753 | CO2
| 186 |  | CarbonDiox | 0 | 0.28 | 0.05 | 0.1 | 0.2809 | 0.058 | 936 | 0.41 | 0.08 | 0.33 | 94.6 |  | 1.3 | 298 | 0.8707087 | 3.804348 | 504 | -0.1384478 | 1.336145 | 1.474592 | CO2
| 187 |  | CarbonDiox | 0 | 0.28 | 0.05 | 0.1 | 0.2809 | 0.058 | 936 | 0.41 | 0.08 | 0.33 | 94.6 |  | 1.3 | 298 | 0.9629666 | 4 | 504 | -0.03773651 | 1.386294 | 1.424031 | CO2
| 188 |  | CarbonDiox | 0 | 0.28 | 0.05 | 0.1 | 0.2809 | 0.058 | 936 | 0.41 | 0.08 | 0.33 | 94.6 |  | 1.3 | 298 | 1.009133 | 4.032609 | 504 | 0.009091808 | 1.394413 | 1.385322 | CO2
| 14 |  | CarbonDiox | 0 | 0.28 | 0.05 | 0.1 | 0.2809 | 0.058 | 640 | 0.26 | 0.02 | 0.24 |  |  | 0 | 273 | 0.09767442 | 1.40683 | 515 | -2.326116 | 0.3413386 | 2.667454 | CO2
| 15 |  | CarbonDiox | 0 | 0.28 | 0.05 | 0.1 | 0.2809 | 0.058 | 640 | 0.26 | 0.02 | 0.24 |  |  | 0 | 273 | 0.175814 | 2.003179 | 515 | -1.738329 | 0.6947356 | 2.433064 | CO2
| 16 |  | CarbonDiox | 0 | 0.28 | 0.05 | 0.1 | 0.2809 | 0.058 | 640 | 0.26 | 0.02 | 0.24 |  |  | 0 | 273 | 0.2604651 | 2.409773 | 515 | -1.345286 | 0.8795327 | 2.224819 | CO2
| 17 |  | CarbonDiox | 0 | 0.28 | 0.05 | 0.1 | 0.2809 | 0.058 | 640 | 0.26 | 0.02 | 0.24 |  |  | 0 | 273 | 0.3581395 | 2.639388 | 515 | -1.026833 | 0.970547 | 1.99738 | CO2
| 18 |  | CarbonDiox | 0 | 0.28 | 0.05 | 0.1 | 0.2809 | 0.058 | 640 | 0.26 | 0.02 | 0.24 |  |  | 0 | 273 | 0.4493023 | 2.894201 | 515 | -0.8000593 | 1.062709 | 1.862768 | CO2
| 19 |  | CarbonDiox | 0 | 0.28 | 0.05 | 0.1 | 0.2809 | 0.058 | 640 | 0.26 | 0.02 | 0.24 |  |  | 0 | 273 | 0.5795349 | 3.14972 | 515 | -0.5455294 | 1.147314 | 1.692843 | CO2
| 20 |  | CarbonDiox | 0 | 0.28 | 0.05 | 0.1 | 0.2809 | 0.058 | 640 | 0.26 | 0.02 | 0.24 |  |  | 0 | 273 | 0.6869767 | 3.303562 | 515 | -0.3754548 | 1.195001 | 1.570456 | CO2
| 21 |  | CarbonDiox | 0 | 0.28 | 0.05 | 0.1 | 0.2809 | 0.058 | 640 | 0.26 | 0.02 | 0.24 |  |  | 0 | 273 | 0.8106977 | 3.457698 | 515 | -0.2098601 | 1.240603 | 1.450463 | CO2
| 22 |  | CarbonDiox | 0 | 0.28 | 0.05 | 0.1 | 0.2809 | 0.058 | 640 | 0.26 | 0.02 | 0.24 |  |  | 0 | 273 | 0.9181395 | 3.573565 | 515 | -0.0854059 | 1.273564 | 1.35897 | CO2
| 23 |  | CarbonDiox | 0 | 0.28 | 0.05 | 0.1 | 0.2809 | 0.058 | 640 | 0.26 | 0.02 | 0.24 |  |  | 0 | 273 | 1.015814 | 3.689255 | 515 | 0.01569022 | 1.305425 | 1.289734 | CO2
| 24 |  | CarbonDiox | 0 | 0.28 | 0.05 | 0.1 | 0.2809 | 0.058 | 640 | 0.26 | 0.02 | 0.24 |  |  | 0 | 273 | 1.146047 | 3.76756 | 515 | 0.1363182 | 1.326427 | 1.190109 | CO2
| 25 |  | CarbonDiox | 0 | 0.28 | 0.05 | 0.1 | 0.2809 | 0.058 | 640 | 0.26 | 0.02 | 0.24 |  |  | 0 | 273 | 1.214419 | 3.857404 | 515 | 0.1942654 | 1.349994 | 1.155729 | CO2
| 26 |  | CarbonDiox | 0 | 0.28 | 0.05 | 0.1 | 0.2809 | 0.058 | 640 | 0.26 | 0.02 | 0.24 |  |  | 0 | 298 | 0.03581395 | 0.3803945 | 516 | -3.329418 | -0.9665465 | 2.362871 | CO2
| 27 |  | CarbonDiox | 0 | 0.28 | 0.05 | 0.1 | 0.2809 | 0.058 | 640 | 0.26 | 0.02 | 0.24 |  |  | 0 | 298 | 0.1074419 | 0.8373859 | 516 | -2.230805 | -0.1774702 | 2.053335 | CO2
| 28 |  | CarbonDiox | 0 | 0.28 | 0.05 | 0.1 | 0.2809 | 0.058 | 640 | 0.26 | 0.02 | 0.24 |  |  | 0 | 298 | 0.175814 | 1.218369 | 516 | -1.738329 | 0.1975132 | 1.935842 | CO2
| 29 |  | CarbonDiox | 0 | 0.28 | 0.05 | 0.1 | 0.2809 | 0.058 | 640 | 0.26 | 0.02 | 0.24 |  |  | 0 | 298 | 0.2637209 | 1.460465 | 516 | -1.332864 | 0.378755 | 1.711619 | CO2
| 30 |  | CarbonDiox | 0 | 0.28 | 0.05 | 0.1 | 0.2809 | 0.058 | 640 | 0.26 | 0.02 | 0.24 |  |  | 0 | 298 | 0.3451163 | 1.72776 | 516 | -1.063874 | 0.5468256 | 1.6107 | CO2
| 31 |  | CarbonDiox | 0 | 0.28 | 0.05 | 0.1 | 0.2809 | 0.058 | 640 | 0.26 | 0.02 | 0.24 |  |  | 0 | 298 | 0.4688372 | 2.008478 | 516 | -0.7574997 | 0.6973773 | 1.454877 | CO2
| 32 |  | CarbonDiox | 0 | 0.28 | 0.05 | 0.1 | 0.2809 | 0.058 | 640 | 0.26 | 0.02 | 0.24 |  |  | 0 | 298 | 0.6055814 | 2.213482 | 516 | -0.5015663 | 0.7945671 | 1.296133 | CO2
| 33 |  | CarbonDiox | 0 | 0.28 | 0.05 | 0.1 | 0.2809 | 0.058 | 640 | 0.26 | 0.02 | 0.24 |  |  | 0 | 298 | 0.7227907 | 2.392817 | 516 | -0.3246356 | 0.8724714 | 1.197107 | CO2
| 34 |  | CarbonDiox | 0 | 0.28 | 0.05 | 0.1 | 0.2809 | 0.058 | 640 | 0.26 | 0.02 | 0.24 |  |  | 0 | 298 | 0.8334884 | 2.521401 | 516 | -0.1821355 | 0.9248148 | 1.10695 | CO2
| 35 |  | CarbonDiox | 0 | 0.28 | 0.05 | 0.1 | 0.2809 | 0.058 | 640 | 0.26 | 0.02 | 0.24 |  |  | 0 | 298 | 0.9474419 | 2.624728 | 516 | -0.0539897 | 0.9649772 | 1.018967 | CO2
| 36 |  | CarbonDiox | 0 | 0.28 | 0.05 | 0.1 | 0.2809 | 0.058 | 640 | 0.26 | 0.02 | 0.24 |  |  | 0 | 298 | 1.08093 | 2.791699 | 516 | 0.077822 | 1.02665 | 0.9488282 | CO2
| 37 |  | CarbonDiox | 0 | 0.28 | 0.05 | 0.1 | 0.2809 | 0.058 | 640 | 0.26 | 0.02 | 0.24 |  |  | 0 | 298 | 1.126512 | 2.805181 | 516 | 0.1191258 | 1.031468 | 0.9123423 | CO2
| 89 |  | CarbonDiox | 0 | 0.28 | 0.05 | 0.1 | 0.2809 | 0.058 | 1920 | 0.79 | 0.05 | 0.74 |  |  | 0 | 298 | 0.06475771 | 0.2802422 | 522 | -2.737103 | -1.272101 | 1.465001 | CO2
| 90 |  | CarbonDiox | 0 | 0.28 | 0.05 | 0.1 | 0.2809 | 0.058 | 1920 | 0.79 | 0.05 | 0.74 |  |  | 0 | 298 | 0.185022 | 0.9256284 | 522 | -1.68728 | -0.07728242 | 1.609998 | CO2
| 91 |  | CarbonDiox | 0 | 0.28 | 0.05 | 0.1 | 0.2809 | 0.058 | 1920 | 0.79 | 0.05 | 0.74 |  |  | 0 | 298 | 0.3176211 | 1.400269 | 522 | -1.146896 | 0.336664 | 1.48356 | CO2
| 92 |  | CarbonDiox | 0 | 0.28 | 0.05 | 0.1 | 0.2809 | 0.058 | 1920 | 0.79 | 0.05 | 0.74 |  |  | 0 | 298 | 0.4810573 | 1.961413 | 522 | -0.731769 | 0.6736649 | 1.405434 | CO2
| 93 |  | CarbonDiox | 0 | 0.28 | 0.05 | 0.1 | 0.2809 | 0.058 | 1920 | 0.79 | 0.05 | 0.74 |  |  | 0 | 298 | 0.6537445 | 2.458668 | 522 | -0.4250387 | 0.8996198 | 1.324658 | CO2
| 94 |  | CarbonDiox | 0 | 0.28 | 0.05 | 0.1 | 0.2809 | 0.058 | 1920 | 0.79 | 0.05 | 0.74 |  |  | 0 | 298 | 0.8202643 | 2.891564 | 522 | -0.1981287 | 1.061798 | 1.259926 | CO2
| 95 |  | CarbonDiox | 0 | 0.28 | 0.05 | 0.1 | 0.2809 | 0.058 | 1920 | 0.79 | 0.05 | 0.74 |  |  | 0 | 298 | 1.002203 | 3.346321 | 522 | 0.002200221 | 1.207862 | 1.205661 | CO2
| 96 |  | CarbonDiox | 0 | 0.28 | 0.05 | 0.1 | 0.2809 | 0.058 | 1920 | 0.79 | 0.05 | 0.74 |  |  | 0 | 298 | 1.196476 | 3.780065 | 522 | 0.1793804 | 1.329741 | 1.150361 | CO2
| 97 | CN-4 | CarbonDiox | 0 | 0.28 | 0.05 | 0.1 | 0.2809 | 0.058 | 1810 | 0.78 | 0.08 | 0.7 |  |  | 3.13 | 258 | 0.06784141 | 1.62793 | 523 | -2.690583 | 0.4873093 | 3.177892 | CO2
| 98 |  | CarbonDiox | 0 | 0.28 | 0.05 | 0.1 | 0.2809 | 0.058 | 1810 | 0.78 | 0.08 | 0.7 |  |  | 3.13 | 258 | 0.1726872 | 2.893166 | 523 | -1.756273 | 1.062351 | 2.818625 | CO2
| 99 |  | CarbonDiox | 0 | 0.28 | 0.05 | 0.1 | 0.2809 | 0.058 | 1810 | 0.78 | 0.08 | 0.7 |  |  | 3.13 | 258 | 0.3207048 | 4.266673 | 523 | -1.137234 | 1.450834 | 2.588068 | CO2
| 100 |  | CarbonDiox | 0 | 0.28 | 0.05 | 0.1 | 0.2809 | 0.058 | 1810 | 0.78 | 0.08 | 0.7 |  |  | 3.13 | 258 | 0.5242291 | 5.492144 | 523 | -0.6458265 | 1.703319 | 2.349145 | CO2
| 101 |  | CarbonDiox | 0 | 0.28 | 0.05 | 0.1 | 0.2809 | 0.058 | 1810 | 0.78 | 0.08 | 0.7 |  |  | 3.13 | 258 | 0.7647577 | 6.611793 | 523 | -0.2681962 | 1.888855 | 2.157051 | CO2
| 102 |  | CarbonDiox | 0 | 0.28 | 0.05 | 0.1 | 0.2809 | 0.058 | 1810 | 0.78 | 0.08 | 0.7 |  |  | 3.13 | 258 | 0.9590308 | 7.451954 | 523 | -0.04183205 | 2.008476 | 2.050308 | CO2
| 103 |  | CarbonDiox | 0 | 0.28 | 0.05 | 0.1 | 0.2809 | 0.058 | 1810 | 0.78 | 0.08 | 0.7 |  |  | 3.13 | 258 | 1.097797 | 7.948173 | 523 | 0.09330577 | 2.072942 | 1.979636 | CO2
| 104 |  | CarbonDiox | 0 | 0.28 | 0.05 | 0.1 | 0.2809 | 0.058 | 1810 | 0.78 | 0.08 | 0.7 |  |  | 3.13 | 258 | 1.214978 | 8.294 | 523 | 0.1947259 | 2.115532 | 1.920806 | CO2
61 | 0 | LAC2600 | CarbonDiox | 0 | 0.28 | 0.05 | 0.1 | 0.2809 | 0.058 | 1157 | 0.59 |  |  | 67.8 | 30.84 |  | 273 | 0.3485767 | 2.40617 | 526 | -1.053897 | 0.8780361 | 1.931933 | CO2
| 1 |  | CarbonDiox | 0 | 0.28 | 0.05 | 0.1 | 0.2809 | 0.058 | 1157 | 0.59 |  |  | 67.8 | 30.84 |  | 273 | 0.5267171 | 3.105398 | 526 | -0.6410916 | 1.133142 | 1.774234 | CO2
| 2 |  | CarbonDiox | 0 | 0.28 | 0.05 | 0.1 | 0.2809 | 0.058 | 1157 | 0.59 |  |  | 67.8 | 30.84 |  | 273 | 0.5226292 | 3.640103 | 526 | -0.6488831 | 1.292012 | 1.940895 | CO2
| 3 |  | CarbonDiox | 0 | 0.28 | 0.05 | 0.1 | 0.2809 | 0.058 | 1157 | 0.59 |  |  | 67.8 | 30.84 |  | 273 | 0.9465186 | 4.195373 | 526 | -0.0549647 | 1.433982 | 1.488947 | CO2
| 4 |  | CarbonDiox | 0 | 0.28 | 0.05 | 0.1 | 0.2809 | 0.058 | 1157 | 0.59 |  |  | 67.8 | 30.84 |  | 273 | 1.126389 | 4.66838 | 526 | 0.1190165 | 1.540812 | 1.421796 | CO2
| 5 |  | CarbonDiox | 0 | 0.28 | 0.05 | 0.1 | 0.2809 | 0.058 | 1157 | 0.59 |  |  | 67.8 | 30.84 |  | 273 | 1.734393 | 5.141388 | 526 | 0.5506575 | 1.637323 | 1.086666 | CO2
| 6 |  | CarbonDiox | 0 | 0.28 | 0.05 | 0.1 | 0.2809 | 0.058 | 1157 | 0.59 |  |  | 67.8 | 30.84 |  | 273 | 2.951503 | 5.943445 | 526 | 1.082314 | 1.782289 | 0.6999745 | CO2
| 7 |  | CarbonDiox | 0 | 0.28 | 0.05 | 0.1 | 0.2809 | 0.058 | 1157 | 0.59 |  |  | 67.8 | 30.84 |  | 273 | 3.804627 | 6.354756 | 526 | 1.336218 | 1.849203 | 0.5129855 | CO2
| 8 |  | CarbonDiox | 0 | 0.28 | 0.05 | 0.1 | 0.2809 | 0.058 | 1157 | 0.59 |  |  | 67.8 | 30.84 |  | 273 | 5.819674 | 6.786632 | 526 | 1.761244 | 1.914955 | 0.1537106 | CO2
| 9 |  | CarbonDiox | 0 | 0.28 | 0.05 | 0.1 | 0.2809 | 0.058 | 1157 | 0.59 |  |  | 67.8 | 30.84 |  | 273 | 7.774345 | 7.115681 | 526 | 2.050829 | 1.962301 | -0.08852823 | CO2
| 10 |  | CarbonDiox | 0 | 0.28 | 0.05 | 0.1 | 0.2809 | 0.058 | 1157 | 0.59 |  |  | 67.8 | 30.84 |  | 273 | 10.03561 | 7.341902 | 526 | 2.30614 | 1.993598 | -0.312542 | CO2
| 11 |  | CarbonDiox | 0 | 0.28 | 0.05 | 0.1 | 0.2809 | 0.058 | 1157 | 0.59 |  |  | 67.8 | 30.84 |  | 273 | 11.86985 | 7.424165 | 526 | 2.474001 | 2.00474 | -0.4692611 | CO2
| 12 |  | CarbonDiox | 0 | 0.28 | 0.05 | 0.1 | 0.2809 | 0.058 | 1157 | 0.59 |  |  | 67.8 | 30.84 |  | 273 | 14.68204 | 7.588689 | 526 | 2.686625 | 2.026659 | -0.6599664 | CO2
| 13 |  | CarbonDiox | 0 | 0.28 | 0.05 | 0.1 | 0.2809 | 0.058 | 1157 | 0.59 |  |  | 67.8 | 30.84 |  | 273 | 17.86216 | 7.62982 | 526 | 2.882684 | 2.032064 | -0.8506201 | CO2
| 14 |  | CarbonDiox | 0 | 0.28 | 0.05 | 0.1 | 0.2809 | 0.058 | 1157 | 0.59 |  |  | 67.8 | 30.84 |  | 273 | 19.94167 | 7.62982 | 526 | 2.992811 | 2.032064 | -0.9607472 | CO2
| 114 |  | CarbonDiox | 0 | 0.28 | 0.05 | 0.1 | 0.2809 | 0.058 | 1924 | 0.95 |  |  | 85.9 | 13.75 |  | 298 | 0.2298851 | 1.529976 | 535 | -1.470176 | 0.4252521 | 1.895428 | CO2
| 115 |  | CarbonDiox | 0 | 0.28 | 0.05 | 0.1 | 0.2809 | 0.058 | 1924 | 0.95 |  |  | 85.9 | 13.75 |  | 298 | 1.149425 | 4.115108 | 535 | 0.1392621 | 1.414665 | 1.275403 | CO2
| 116 |  | CarbonDiox | 0 | 0.28 | 0.05 | 0.1 | 0.2809 | 0.058 | 1924 | 0.95 |  |  | 85.9 | 13.75 |  | 298 | 1.83908 | 6.330935 | 535 | 0.6092657 | 1.845448 | 1.236182 | CO2
| 117 |  | CarbonDiox | 0 | 0.28 | 0.05 | 0.1 | 0.2809 | 0.058 | 1924 | 0.95 |  |  | 85.9 | 13.75 |  | 298 | 3.103448 | 8.019185 | 535 | 1.132514 | 2.081837 | 0.9493229 | CO2
| 118 |  | CarbonDiox | 0 | 0.28 | 0.05 | 0.1 | 0.2809 | 0.058 | 1924 | 0.95 |  |  | 85.9 | 13.75 |  | 298 | 4.022989 | 9.443645 | 535 | 1.392025 | 2.245342 | 0.853317 | CO2
| 119 |  | CarbonDiox | 0 | 0.28 | 0.05 | 0.1 | 0.2809 | 0.058 | 1924 | 0.95 |  |  | 85.9 | 13.75 |  | 298 | 5.862069 | 11.55396 | 535 | 1.768503 | 2.447028 | 0.6785254 | CO2
| 120 |  | CarbonDiox | 0 | 0.28 | 0.05 | 0.1 | 0.2809 | 0.058 | 1924 | 0.95 |  |  | 85.9 | 13.75 |  | 298 | 7.931034 | 13.03118 | 535 | 2.070783 | 2.567345 | 0.4965611 | CO2
| 121 |  | CarbonDiox | 0 | 0.28 | 0.05 | 0.1 | 0.2809 | 0.058 | 1924 | 0.95 |  |  | 85.9 | 13.75 |  | 298 | 10.4023 | 14.45564 | 535 | 2.342027 | 2.671084 | 0.3290575 | CO2
| 122 |  | CarbonDiox | 0 | 0.28 | 0.05 | 0.1 | 0.2809 | 0.058 | 1924 | 0.95 |  |  | 85.9 | 13.75 |  | 298 | 12.06897 | 15.14149 | 535 | 2.490637 | 2.717438 | 0.2268011 | CO2
| 123 |  | CarbonDiox | 0 | 0.28 | 0.05 | 0.1 | 0.2809 | 0.058 | 1924 | 0.95 |  |  | 85.9 | 13.75 |  | 298 | 14.13793 | 15.8801 | 535 | 2.648861 | 2.765066 | 0.1162052 | CO2
| 124 |  | CarbonDiox | 0 | 0.28 | 0.05 | 0.1 | 0.2809 | 0.058 | 1924 | 0.95 |  |  | 85.9 | 13.75 |  | 298 | 15.86207 | 16.40767 | 535 | 2.763931 | 2.797749 | 0.03381848 | CO2
| 125 |  | CarbonDiox | 0 | 0.28 | 0.05 | 0.1 | 0.2809 | 0.058 | 1924 | 0.95 |  |  | 85.9 | 13.75 |  | 298 | 17.93103 | 16.82974 | 535 | 2.886533 | 2.823147 | -0.06338565 | CO2
| 126 |  | CarbonDiox | 0 | 0.28 | 0.05 | 0.1 | 0.2809 | 0.058 | 1924 | 0.95 |  |  | 85.9 | 13.75 |  | 298 | 19.94253 | 17.2518 | 535 | 2.992855 | 2.847916 | -0.1449382 | CO2
| 127 |  | CarbonDiox | 0 | 0.28 | 0.05 | 0.1 | 0.2809 | 0.058 | 1924 | 0.95 |  |  | 85.9 | 13.75 |  | 323 | 0.3448276 | 0.7913669 | 536 | -1.064711 | -0.2339936 | 0.8307172 | CO2
| 128 |  | CarbonDiox | 0 | 0.28 | 0.05 | 0.1 | 0.2809 | 0.058 | 1924 | 0.95 |  |  | 85.9 | 13.75 |  | 323 | 1.494253 | 2.954436 | 536 | 0.4016263 | 1.083308 | 0.6816816 | CO2
| 129 |  | CarbonDiox | 0 | 0.28 | 0.05 | 0.1 | 0.2809 | 0.058 | 1924 | 0.95 |  |  | 85.9 | 13.75 |  | 323 | 2.988506 | 4.906475 | 536 | 1.094774 | 1.590556 | 0.4957822 | CO2
| 130 |  | CarbonDiox | 0 | 0.28 | 0.05 | 0.1 | 0.2809 | 0.058 | 1924 | 0.95 |  |  | 85.9 | 13.75 |  | 323 | 4.942529 | 6.805755 | 536 | 1.597877 | 1.917769 | 0.3198915 | CO2
| 131 |  | CarbonDiox | 0 | 0.28 | 0.05 | 0.1 | 0.2809 | 0.058 | 1924 | 0.95 |  |  | 85.9 | 13.75 |  | 323 | 7.126437 | 8.335731 | 536 | 1.963811 | 2.120551 | 0.1567399 | CO2
| 132 |  | CarbonDiox | 0 | 0.28 | 0.05 | 0.1 | 0.2809 | 0.058 | 1924 | 0.95 |  |  | 85.9 | 13.75 |  | 323 | 8.390805 | 9.127098 | 536 | 2.127136 | 2.211248 | 0.08411141 | CO2
| 133 |  | CarbonDiox | 0 | 0.28 | 0.05 | 0.1 | 0.2809 | 0.058 | 1924 | 0.95 |  |  | 85.9 | 13.75 |  | 323 | 10.91954 | 10.39329 | 536 | 2.390554 | 2.34116 | -0.04939391 | CO2
| 134 |  | CarbonDiox | 0 | 0.28 | 0.05 | 0.1 | 0.2809 | 0.058 | 1924 | 0.95 |  |  | 85.9 | 13.75 |  | 323 | 12.81609 | 11.29017 | 536 | 2.550702 | 2.423932 | -0.1267693 | CO2
| 135 |  | CarbonDiox | 0 | 0.28 | 0.05 | 0.1 | 0.2809 | 0.058 | 1924 | 0.95 |  |  | 85.9 | 13.75 |  | 323 | 15.05747 | 12.08153 | 536 | 2.711874 | 2.491678 | -0.2201961 | CO2
| 136 |  | CarbonDiox | 0 | 0.28 | 0.05 | 0.1 | 0.2809 | 0.058 | 1924 | 0.95 |  |  | 85.9 | 13.75 |  | 323 | 17.98851 | 12.92566 | 536 | 2.889733 | 2.559214 | -0.3305185 | CO2
| 137 |  | CarbonDiox | 0 | 0.28 | 0.05 | 0.1 | 0.2809 | 0.058 | 1924 | 0.95 |  |  | 85.9 | 13.75 |  | 323 | 19.88506 | 13.40048 | 536 | 2.989969 | 2.59529 | -0.3946781 | CO2
| 138 |  | CarbonDiox | 0 | 0.28 | 0.05 | 0.1 | 0.2809 | 0.058 | 1924 | 0.95 |  |  | 85.9 | 13.75 |  | 348 | 1.034483 | 1.002398 | 537 | 0.03390155 | 0.002395211 | -0.03150634 | CO2
| 139 |  | CarbonDiox | 0 | 0.28 | 0.05 | 0.1 | 0.2809 | 0.058 | 1924 | 0.95 |  |  | 85.9 | 13.75 |  | 348 | 1.954023 | 2.321343 | 537 | 0.6698903 | 0.8421459 | 0.1722555 | CO2
| 140 |  | CarbonDiox | 0 | 0.28 | 0.05 | 0.1 | 0.2809 | 0.058 | 1924 | 0.95 |  |  | 85.9 | 13.75 |  | 348 | 4.08046 | 4.009592 | 537 | 1.40621 | 1.38869 | -0.0175201 | CO2
| 141 |  | CarbonDiox | 0 | 0.28 | 0.05 | 0.1 | 0.2809 | 0.058 | 1924 | 0.95 |  |  | 85.9 | 13.75 |  | 348 | 5.91954 | 5.223022 | 537 | 1.778259 | 1.653076 | -0.1251827 | CO2
| 142 |  | CarbonDiox | 0 | 0.28 | 0.05 | 0.1 | 0.2809 | 0.058 | 1924 | 0.95 |  |  | 85.9 | 13.75 |  | 348 | 7.931034 | 6.383693 | 537 | 2.070783 | 1.853747 | -0.2170367 | CO2
| 143 |  | CarbonDiox | 0 | 0.28 | 0.05 | 0.1 | 0.2809 | 0.058 | 1924 | 0.95 |  |  | 85.9 | 13.75 |  | 348 | 10 | 7.227818 | 537 | 2.302585 | 1.977937 | -0.3246479 | CO2
| 144 |  | CarbonDiox | 0 | 0.28 | 0.05 | 0.1 | 0.2809 | 0.058 | 1924 | 0.95 |  |  | 85.9 | 13.75 |  | 348 | 11.89655 | 8.019185 | 537 | 2.476249 | 2.081837 | -0.3944118 | CO2
| 145 |  | CarbonDiox | 0 | 0.28 | 0.05 | 0.1 | 0.2809 | 0.058 | 1924 | 0.95 |  |  | 85.9 | 13.75 |  | 348 | 14.94253 | 9.074341 | 537 | 2.704211 | 2.205451 | -0.4987607 | CO2
| 146 |  | CarbonDiox | 0 | 0.28 | 0.05 | 0.1 | 0.2809 | 0.058 | 1924 | 0.95 |  |  | 85.9 | 13.75 |  | 348 | 17.01149 | 9.707434 | 537 | 2.833889 | 2.272892 | -0.5609973 | CO2
| 147 |  | CarbonDiox | 0 | 0.28 | 0.05 | 0.1 | 0.2809 | 0.058 | 1924 | 0.95 |  |  | 85.9 | 13.75 |  | 348 | 19.82759 | 10.55156 | 537 | 2.987074 | 2.356274 | -0.6308006 | CO2
| 71 | NPC-1-600 | CarbonDiox | 0 | 0.28 | 0.05 | 0.1 | 0.2809 | 0.058 | 1376 | 0.694 | 0.129 | 0.565 | 70.02 |  | 4.6 | 298 | 0.0125261 | 0.1246119 | 544 | -4.379941 | -2.082551 | 2.29739 | CO2
| 72 |  | CarbonDiox | 0 | 0.28 | 0.05 | 0.1 | 0.2809 | 0.058 | 1376 | 0.694 | 0.129 | 0.565 | 70.02 |  | 4.6 | 298 | 0.04592902 | 0.5605374 | 544 | -3.080658 | -0.5788593 | 2.501799 | CO2
| 73 |  | CarbonDiox | 0 | 0.28 | 0.05 | 0.1 | 0.2809 | 0.058 | 1376 | 0.694 | 0.129 | 0.565 | 70.02 |  | 4.6 | 298 | 0.1169102 | 1.163045 | 544 | -2.146349 | 0.1510414 | 2.29739 | CO2
| 74 |  | CarbonDiox | 0 | 0.28 | 0.05 | 0.1 | 0.2809 | 0.058 | 1376 | 0.694 | 0.129 | 0.565 | 70.02 |  | 4.6 | 298 | 0.2338205 | 1.994483 | 544 | -1.453202 | 0.690385 | 2.143587 | CO2
| 75 |  | CarbonDiox | 0 | 0.28 | 0.05 | 0.1 | 0.2809 | 0.058 | 1376 | 0.694 | 0.129 | 0.565 | 70.02 |  | 4.6 | 298 | 0.3549061 | 2.722381 | 544 | -1.035902 | 1.001507 | 2.037409 | CO2
| 76 |  | CarbonDiox | 0 | 0.28 | 0.05 | 0.1 | 0.2809 | 0.058 | 1376 | 0.694 | 0.129 | 0.565 | 70.02 |  | 4.6 | 298 | 0.4906054 | 3.346956 | 544 | -0.7121151 | 1.208051 | 1.920166 | CO2
| 77 |  | CarbonDiox | 0 | 0.28 | 0.05 | 0.1 | 0.2809 | 0.058 | 1376 | 0.694 | 0.129 | 0.565 | 70.02 |  | 4.6 | 298 | 0.6137787 | 3.764016 | 544 | -0.4881208 | 1.325487 | 1.813607 | CO2
| 78 |  | CarbonDiox | 0 | 0.28 | 0.05 | 0.1 | 0.2809 | 0.058 | 1376 | 0.694 | 0.129 | 0.565 | 70.02 |  | 4.6 | 298 | 0.743215 | 4.222657 | 544 | -0.2967699 | 1.440465 | 1.737234 | CO2
| 79 |  | CarbonDiox | 0 | 0.28 | 0.05 | 0.1 | 0.2809 | 0.058 | 1376 | 0.694 | 0.129 | 0.565 | 70.02 |  | 4.6 | 298 | 0.874739 | 4.660616 | 544 | -0.1338297 | 1.539148 | 1.672977 | CO2
| 80 |  | CarbonDiox | 0 | 0.28 | 0.05 | 0.1 | 0.2809 | 0.058 | 1376 | 0.694 | 0.129 | 0.565 | 70.02 |  | 4.6 | 298 | 0.993737 | 5.03614 | 544 | -0.006282743 | 1.61664 | 1.622923 | CO2
63 | 0 | A-rNPC | CarbonDiox | 0 | 0.28 | 0.05 | 0.1 | 0.2809 | 0.058 | 2580 | 1.09 | [5 empty] | 298 | 1.365218 | 4.660267 | 548 | 0.3113144 | 1.539073 | 1.227758 | CO2
| 1 |  | CarbonDiox | 0 | 0.28 | 0.05 | 0.1 | 0.2809 | 0.058 | 2580 | 1.09 | [5 empty] | 298 | 3.212132 | 7.50981 | 548 | 1.166935 | 2.01621 | 0.8492754 | CO2
| 2 |  | CarbonDiox | 0 | 0.28 | 0.05 | 0.1 | 0.2809 | 0.058 | 2580 | 1.09 | [5 empty] | 298 | 4.52258 | 9.664542 | 548 | 1.509083 | 2.268464 | 0.759381 | CO2
| 3 |  | CarbonDiox | 0 | 0.28 | 0.05 | 0.1 | 0.2809 | 0.058 | 2580 | 1.09 | [5 empty] | 298 | 6.192428 | 11.40081 | 548 | 1.823327 | 2.433684 | 0.6103568 | CO2
| 4 |  | CarbonDiox | 0 | 0.28 | 0.05 | 0.1 | 0.2809 | 0.058 | 2580 | 1.09 | [5 empty] | 298 | 8.160667 | 13.3452 | 548 | 2.099326 | 2.591156 | 0.4918306 | CO2
| 5 |  | CarbonDiox | 0 | 0.28 | 0.05 | 0.1 | 0.2809 | 0.058 | 2580 | 1.09 | [5 empty] | 298 | 9.771724 | 14.59436 | 548 | 2.279493 | 2.680635 | 0.4011421 | CO2
| 6 |  | CarbonDiox | 0 | 0.28 | 0.05 | 0.1 | 0.2809 | 0.058 | 2580 | 1.09 | [5 empty] | 298 | 11.68117 | 16.05165 | 548 | 2.457978 | 2.775811 | 0.3178331 | CO2
| 7 |  | CarbonDiox | 0 | 0.28 | 0.05 | 0.1 | 0.2809 | 0.058 | 2580 | 1.09 | [5 empty] | 298 | 13.83022 | 17.22995 | 548 | 2.626856 | 2.846649 | 0.2197934 | CO2
| 8 |  | CarbonDiox | 0 | 0.28 | 0.05 | 0.1 | 0.2809 | 0.058 | 2580 | 1.09 | [5 empty] | 298 | 17.05275 | 19.51946 | 548 | 2.836311 | 2.971412 | 0.1351005 | CO2
| 9 |  | CarbonDiox | 0 | 0.28 | 0.05 | 0.1 | 0.2809 | 0.058 | 2580 | 1.09 | [5 empty] | 298 | 20.39661 | 20.90381 | 548 | 3.015368 | 3.039932 | 0.02456311 | CO2
| 10 |  | CarbonDiox | 0 | 0.28 | 0.05 | 0.1 | 0.2809 | 0.058 | 2580 | 1.09 | [5 empty] | 298 | 24.51625 | 22.84321 | 548 | 3.199336 | 3.128654 | -0.07068213 | CO2
| 11 |  | CarbonDiox | 0 | 0.28 | 0.05 | 0.1 | 0.2809 | 0.058 | 2580 | 1.09 | [5 empty] | 298 | 27.85955 | 24.50599 | 548 | 3.327176 | 3.198917 | -0.1282583 | CO2
| 64 |  | CarbonDiox | 0 | 0.28 | 0.05 | 0.1 | 0.2809 | 0.058 | 2580 | 1.09 | [5 empty] | 313 | 1.219446 | 1.483002 | 554 | 0.1983963 | 0.3940686 | 0.1956723 | CO2
| 65 |  | CarbonDiox | 0 | 0.28 | 0.05 | 0.1 | 0.2809 | 0.058 | 2580 | 1.09 | [5 empty] | 313 | 2.131188 | 3.430732 | 554 | 0.7566796 | 1.232774 | 0.476094 | CO2
| 66 |  | CarbonDiox | 0 | 0.28 | 0.05 | 0.1 | 0.2809 | 0.058 | 2580 | 1.09 | [5 empty] | 313 | 3.654371 | 5.614789 | 554 | 1.295924 | 1.725404 | 0.42948 | CO2
| 67 |  | CarbonDiox | 0 | 0.28 | 0.05 | 0.1 | 0.2809 | 0.058 | 2580 | 1.09 | [5 empty] | 313 | 6.909046 | 8.740461 | 554 | 1.932832 | 2.167963 | 0.2351314 | CO2
| 68 |  | CarbonDiox | 0 | 0.28 | 0.05 | 0.1 | 0.2809 | 0.058 | 2580 | 1.09 | [5 empty] | 313 | 10.16531 | 11.39982 | 554 | 2.318981 | 2.433598 | 0.114617 | CO2
| 69 |  | CarbonDiox | 0 | 0.28 | 0.05 | 0.1 | 0.2809 | 0.058 | 2580 | 1.09 | [5 empty] | 313 | 13.83184 | 13.43954 | 554 | 2.626973 | 2.598201 | -0.02877171 | CO2
| 70 |  | CarbonDiox | 0 | 0.28 | 0.05 | 0.1 | 0.2809 | 0.058 | 2580 | 1.09 | [5 empty] | 313 | 17.70271 | 15.4026 | 554 | 2.873718 | 2.734537 | -0.1391812 | CO2
| 71 |  | CarbonDiox | 0 | 0.28 | 0.05 | 0.1 | 0.2809 | 0.058 | 2580 | 1.09 | [5 empty] | 313 | 20.96082 | 17.51793 | 554 | 3.042655 | 2.863225 | -0.1794301 | CO2
| 72 |  | CarbonDiox | 0 | 0.28 | 0.05 | 0.1 | 0.2809 | 0.058 | 2580 | 1.09 | [5 empty] | 313 | 25.03657 | 19.24889 | 554 | 3.220337 | 2.957454 | -0.2628839 | CO2
| 73 |  | CarbonDiox | 0 | 0.28 | 0.05 | 0.1 | 0.2809 | 0.058 | 2580 | 1.09 | [5 empty] | 313 | 28.39936 | 20.58756 | 554 | 3.346367 | 3.024687 | -0.3216796 | CO2
| 85 |  | CarbonDiox | 0 | 0.28 | 0.05 | 0.1 | 0.2809 | 0.058 | 2580 | 1.09 | [5 empty] | 353 | 0.8128756 | 1.014574 | 556 | -0.2071772 | 0.0144693 | 0.2216465 | CO2
| 86 |  | CarbonDiox | 0 | 0.28 | 0.05 | 0.1 | 0.2809 | 0.058 | 2580 | 1.09 | [5 empty] | 353 | 2.034172 | 1.953545 | 556 | 0.7100887 | 0.6696456 | -0.04044303 | CO2
| 87 |  | CarbonDiox | 0 | 0.28 | 0.05 | 0.1 | 0.2809 | 0.058 | 2580 | 1.09 | [5 empty] | 353 | 3.764341 | 3.283753 | 556 | 1.325573 | 1.188987 | -0.1365858 | CO2
| 88 |  | CarbonDiox | 0 | 0.28 | 0.05 | 0.1 | 0.2809 | 0.058 | 2580 | 1.09 | [5 empty] | 353 | 5.391943 | 4.76887 | 556 | 1.684906 | 1.562109 | -0.1227963 | CO2
| 89 |  | CarbonDiox | 0 | 0.28 | 0.05 | 0.1 | 0.2809 | 0.058 | 2580 | 1.09 | [5 empty] | 353 | 7.327247 | 5.78926 | 556 | 1.9916 | 1.756005 | -0.2355954 | CO2
| 90 |  | CarbonDiox | 0 | 0.28 | 0.05 | 0.1 | 0.2809 | 0.058 | 2580 | 1.09 | [5 empty] | 353 | 9.161042 | 6.653684 | 556 | 2.21496 | 1.895171 | -0.3197892 | CO2
| 91 |  | CarbonDiox | 0 | 0.28 | 0.05 | 0.1 | 0.2809 | 0.058 | 2580 | 1.09 | [5 empty] | 353 | 12.41968 | 8.613573 | 556 | 2.519282 | 2.153339 | -0.3659432 | CO2
| 92 |  | CarbonDiox | 0 | 0.28 | 0.05 | 0.1 | 0.2809 | 0.058 | 2580 | 1.09 | [5 empty] | 353 | 16.0878 | 10.18698 | 556 | 2.778061 | 2.321111 | -0.4569504 | CO2
| 93 |  | CarbonDiox | 0 | 0.28 | 0.05 | 0.1 | 0.2809 | 0.058 | 2580 | 1.09 | [5 empty] | 353 | 20.06151 | 11.91742 | 556 | 2.998803 | 2.478001 | -0.5208019 | CO2
| 94 |  | CarbonDiox | 0 | 0.28 | 0.05 | 0.1 | 0.2809 | 0.058 | 2580 | 1.09 | [5 empty] | 353 | 23.83298 | 13.10276 | 556 | 3.17107 | 2.572823 | -0.5982475 | CO2
| 95 |  | CarbonDiox | 0 | 0.28 | 0.05 | 0.1 | 0.2809 | 0.058 | 2580 | 1.09 | [5 empty] | 353 | 27.09321 | 14.59634 | 556 | 3.299283 | 2.680771 | -0.6185125 | CO2
| 96 |  | CarbonDiox | 0 | 0.28 | 0.05 | 0.1 | 0.2809 | 0.058 | 2580 | 1.09 | [5 empty] | 353 | 29.53977 | 15.3085 | 556 | 3.385737 | 2.728408 | -0.6573294 | CO2
| 10 | A-CS800-3 | CarbonDiox | 0 | 0.28 | 0.05 | 0.1 | 0.2809 | 0.058 | 1620 | 0.67 | [5 empty] | 273 | 0.02993682 | 0.6095825 | 559 | -3.508666 | -0.4949809 | 3.013685 | CO2
| 11 |  | CarbonDiox | 0 | 0.28 | 0.05 | 0.1 | 0.2809 | 0.058 | 1620 | 0.67 | [5 empty] | 273 | 0.1072969 | 1.337343 | 559 | -2.232156 | 0.2906845 | 2.52284 | CO2
| 12 |  | CarbonDiox | 0 | 0.28 | 0.05 | 0.1 | 0.2809 | 0.058 | 1620 | 0.67 | [5 empty] | 273 | 0.1675479 | 1.72645 | 559 | -1.786486 | 0.5460671 | 2.332553 | CO2
| 13 |  | CarbonDiox | 0 | 0.28 | 0.05 | 0.1 | 0.2809 | 0.058 | 1620 | 0.67 | [5 empty] | 273 | 0.2593201 | 2.403268 | 559 | -1.349692 | 0.8768295 | 2.226522 | CO2
| 14 |  | CarbonDiox | 0 | 0.28 | 0.05 | 0.1 | 0.2809 | 0.058 | 1620 | 0.67 | [5 empty] | 273 | 0.3339597 | 2.792253 | 559 | -1.096735 | 1.026849 | 2.123584 | CO2
| 15 |  | CarbonDiox | 0 | 0.28 | 0.05 | 0.1 | 0.2809 | 0.058 | 1620 | 0.67 | [5 empty] | 273 | 0.4272533 | 3.29119 | 559 | -0.8503782 | 1.191249 | 2.041627 | CO2
| 16 |  | CarbonDiox | 0 | 0.28 | 0.05 | 0.1 | 0.2809 | 0.058 | 1620 | 0.67 | [5 empty] | 273 | 0.530611 | 3.806981 | 559 | -0.633726 | 1.336837 | 1.970563 | CO2
| 17 |  | CarbonDiox | 0 | 0.28 | 0.05 | 0.1 | 0.2809 | 0.058 | 1620 | 0.67 | [5 empty] | 273 | 0.6684777 | 4.3733 | 559 | -0.4027523 | 1.475518 | 1.87827 | CO2
| 18 |  | CarbonDiox | 0 | 0.28 | 0.05 | 0.1 | 0.2809 | 0.058 | 1620 | 0.67 | [5 empty] | 273 | 0.7488766 | 4.753766 | 559 | -0.289181 | 1.558937 | 1.848118 | CO2
| 19 |  | CarbonDiox | 0 | 0.28 | 0.05 | 0.1 | 0.2809 | 0.058 | 1620 | 0.67 | [5 empty] | 273 | 0.8508505 | 5.15099 | 559 | -0.1615188 | 1.639189 | 1.800708 | CO2
| 20 |  | CarbonDiox | 0 | 0.28 | 0.05 | 0.1 | 0.2809 | 0.058 | 1620 | 0.67 | [5 empty] | 273 | 0.9528638 | 5.463514 | 559 | -0.04828335 | 1.698092 | 1.746376 | CO2
| 21 |  | CarbonDiox | 0 | 0.28 | 0.05 | 0.1 | 0.2809 | 0.058 | 1620 | 0.67 | [5 empty] | 273 | 1.008889 | 5.657848 | 559 | 0.00884939 | 1.733044 | 1.724194 | CO2
| 40 | SA-N-2P | CarbonDiox | 0 | 0.28 | 0.05 | 0.1 | 0.2809 | 0.058 | 1372 | 1.71 |  |  |  |  | 1.48 | 273 | 0.01337804 | 0.1524265 | 563 | -4.314141 | -1.881073 | 2.433068 | CO2
| 41 |  | CarbonDiox | 0 | 0.28 | 0.05 | 0.1 | 0.2809 | 0.058 | 1372 | 1.71 |  |  |  |  | 1.48 | 273 | 0.05971339 | 0.4761802 | 563 | -2.818199 | -0.741959 | 2.07624 | CO2
| 42 |  | CarbonDiox | 0 | 0.28 | 0.05 | 0.1 | 0.2809 | 0.058 | 1372 | 1.71 |  |  |  |  | 1.48 | 273 | 0.1140431 | 0.7426466 | 563 | -2.171179 | -0.2975349 | 1.873644 | CO2
| 43 |  | CarbonDiox | 0 | 0.28 | 0.05 | 0.1 | 0.2809 | 0.058 | 1372 | 1.71 |  |  |  |  | 1.48 | 273 | 0.1612491 | 0.9805755 | 563 | -1.824805 | -0.01961559 | 1.80519 | CO2
| 44 |  | CarbonDiox | 0 | 0.28 | 0.05 | 0.1 | 0.2809 | 0.058 | 1372 | 1.71 |  |  |  |  | 1.48 | 273 | 0.213791 | 1.208918 | 563 | -1.542757 | 0.1897261 | 1.732483 | CO2
| 45 |  | CarbonDiox | 0 | 0.28 | 0.05 | 0.1 | 0.2809 | 0.058 | 1372 | 1.71 |  |  |  |  | 1.48 | 273 | 0.2645397 | 1.3753 | 563 | -1.329764 | 0.3186718 | 1.648436 | CO2
| 46 |  | CarbonDiox | 0 | 0.28 | 0.05 | 0.1 | 0.2809 | 0.058 | 1372 | 1.71 |  |  |  |  | 1.48 | 273 | 0.3188557 | 1.579788 | 563 | -1.143017 | 0.4572906 | 1.600307 | CO2
| 47 |  | CarbonDiox | 0 | 0.28 | 0.05 | 0.1 | 0.2809 | 0.058 | 1372 | 1.71 |  |  |  |  | 1.48 | 273 | 0.3687179 | 1.76048 | 563 | -0.9977234 | 0.5655868 | 1.56331 | CO2
| 48 |  | CarbonDiox | 0 | 0.28 | 0.05 | 0.1 | 0.2809 | 0.058 | 1372 | 1.71 |  |  |  |  | 1.48 | 273 | 0.418578 | 1.931638 | 563 | -0.8708919 | 0.6583683 | 1.52926 | CO2
| 49 |  | CarbonDiox | 0 | 0.28 | 0.05 | 0.1 | 0.2809 | 0.058 | 1372 | 1.71 |  |  |  |  | 1.48 | 273 | 0.4711008 | 2.074165 | 563 | -0.7526831 | 0.7295585 | 1.482242 | CO2
| 50 |  | CarbonDiox | 0 | 0.28 | 0.05 | 0.1 | 0.2809 | 0.058 | 1372 | 1.71 |  |  |  |  | 1.48 | 273 | 0.522735 | 2.221467 | 563 | -0.6486806 | 0.7981679 | 1.446848 | CO2
| 51 |  | CarbonDiox | 0 | 0.28 | 0.05 | 0.1 | 0.2809 | 0.058 | 1372 | 1.71 |  |  |  |  | 1.48 | 273 | 0.5610209 | 2.354594 | 563 | -0.5779972 | 0.8563685 | 1.434366 | CO2
| 52 |  | CarbonDiox | 0 | 0.28 | 0.05 | 0.1 | 0.2809 | 0.058 | 1372 | 1.71 |  |  |  |  | 1.48 | 273 | 0.616218 | 2.520933 | 563 | -0.4841545 | 0.9246292 | 1.408784 | CO2
| 53 |  | CarbonDiox | 0 | 0.28 | 0.05 | 0.1 | 0.2809 | 0.058 | 1372 | 1.71 |  |  |  |  | 1.48 | 273 | 0.6740821 | 2.677712 | 563 | -0.3944034 | 0.9849626 | 1.379366 | CO2
| 54 |  | CarbonDiox | 0 | 0.28 | 0.05 | 0.1 | 0.2809 | 0.058 | 1372 | 1.71 |  |  |  |  | 1.48 | 273 | 0.7364051 | 2.882124 | 563 | -0.3059749 | 1.058527 | 1.364502 | CO2
| 55 |  | CarbonDiox | 0 | 0.28 | 0.05 | 0.1 | 0.2809 | 0.058 | 1372 | 1.71 |  |  |  |  | 1.48 | 273 | 0.8022805 | 3.057896 | 563 | -0.220297 | 1.117727 | 1.338024 | CO2
| 56 |  | CarbonDiox | 0 | 0.28 | 0.05 | 0.1 | 0.2809 | 0.058 | 1372 | 1.71 |  |  |  |  | 1.48 | 273 | 0.8663723 | 3.214615 | 563 | -0.1434406 | 1.167708 | 1.311148 | CO2
| 57 |  | CarbonDiox | 0 | 0.28 | 0.05 | 0.1 | 0.2809 | 0.058 | 1372 | 1.71 |  |  |  |  | 1.48 | 273 | 0.9162197 | 3.328562 | 563 | -0.08749909 | 1.20254 | 1.290039 | CO2
| 58 |  | CarbonDiox | 0 | 0.28 | 0.05 | 0.1 | 0.2809 | 0.058 | 1372 | 1.71 |  |  |  |  | 1.48 | 273 | 0.9723086 | 3.504427 | 563 | -0.02808199 | 1.254027 | 1.282109 | CO2
| 95 | SA-3N | CarbonDiox | 0 | 0.28 | 0.05 | 0.1 | 0.2809 | 0.058 | 444 | 0.21 |  |  |  |  | 1.57 | 273 | 0.03425213 | 0.5508927 | 566 | -3.374006 | -0.5962151 | 2.777791 | CO2
| 96 |  | CarbonDiox | 0 | 0.28 | 0.05 | 0.1 | 0.2809 | 0.058 | 444 | 0.21 |  |  |  |  | 1.57 | 273 | 0.06238405 | 0.7778412 | 566 | -2.774446 | -0.2512329 | 2.523213 | CO2
| 97 |  | CarbonDiox | 0 | 0.28 | 0.05 | 0.1 | 0.2809 | 0.058 | 444 | 0.21 |  |  |  |  | 1.57 | 273 | 0.08650252 | 0.9885628 | 566 | -2.447582 | -0.01150312 | 2.436079 | CO2
| 98 |  | CarbonDiox | 0 | 0.28 | 0.05 | 0.1 | 0.2809 | 0.058 | 444 | 0.21 |  |  |  |  | 1.57 | 273 | 0.1115906 | 1.102126 | 566 | -2.192919 | 0.09724127 | 2.29016 | CO2
| 99 |  | CarbonDiox | 0 | 0.28 | 0.05 | 0.1 | 0.2809 | 0.058 | 444 | 0.21 |  |  |  |  | 1.57 | 273 | 0.1567431 | 1.288727 | 566 | -1.853147 | 0.2536547 | 2.106802 | CO2
| 100 |  | CarbonDiox | 0 | 0.28 | 0.05 | 0.1 | 0.2809 | 0.058 | 444 | 0.21 |  |  |  |  | 1.57 | 273 | 0.2119129 | 1.467311 | 566 | -1.55158 | 0.3834315 | 1.935011 | CO2
| 101 |  | CarbonDiox | 0 | 0.28 | 0.05 | 0.1 | 0.2809 | 0.058 | 444 | 0.21 |  |  |  |  | 1.57 | 273 | 0.2600539 | 1.601304 | 566 | -1.346866 | 0.4708184 | 1.817685 | CO2
| 102 |  | CarbonDiox | 0 | 0.28 | 0.05 | 0.1 | 0.2809 | 0.058 | 444 | 0.21 |  |  |  |  | 1.57 | 273 | 0.3162149 | 1.747508 | 566 | -1.151333 | 0.5581907 | 1.709524 | CO2
| 103 |  | CarbonDiox | 0 | 0.28 | 0.05 | 0.1 | 0.2809 | 0.058 | 444 | 0.21 |  |  |  |  | 1.57 | 273 | 0.3643518 | 1.869355 | 566 | -1.009635 | 0.6255935 | 1.635229 | CO2
| 104 |  | CarbonDiox | 0 | 0.28 | 0.05 | 0.1 | 0.2809 | 0.058 | 444 | 0.21 |  |  |  |  | 1.57 | 273 | 0.4235094 | 1.987243 | 566 | -0.8591795 | 0.6867483 | 1.545928 | CO2
| 105 |  | CarbonDiox | 0 | 0.28 | 0.05 | 0.1 | 0.2809 | 0.058 | 444 | 0.21 |  |  |  |  | 1.57 | 273 | 0.4706281 | 2.060499 | 566 | -0.7536871 | 0.7229482 | 1.476635 | CO2
| 106 |  | CarbonDiox | 0 | 0.28 | 0.05 | 0.1 | 0.2809 | 0.058 | 444 | 0.21 |  |  |  |  | 1.57 | 273 | 0.5458219 | 2.190663 | 566 | -0.6054626 | 0.784204 | 1.389667 | CO2
| 107 |  | CarbonDiox | 0 | 0.28 | 0.05 | 0.1 | 0.2809 | 0.058 | 444 | 0.21 |  |  |  |  | 1.57 | 273 | 0.6089794 | 2.284291 | 566 | -0.4959709 | 0.8260558 | 1.322027 | CO2
| 108 |  | CarbonDiox | 0 | 0.28 | 0.05 | 0.1 | 0.2809 | 0.058 | 444 | 0.21 |  |  |  |  | 1.57 | 273 | 0.6641141 | 2.357612 | 566 | -0.4093013 | 0.8576494 | 1.266951 | CO2
| 109 |  | CarbonDiox | 0 | 0.28 | 0.05 | 0.1 | 0.2809 | 0.058 | 444 | 0.21 |  |  |  |  | 1.57 | 273 | 0.7362951 | 2.467508 | 566 | -0.3061243 | 0.9032089 | 1.209333 | CO2
| 110 |  | CarbonDiox | 0 | 0.28 | 0.05 | 0.1 | 0.2809 | 0.058 | 444 | 0.21 |  |  |  |  | 1.57 | 273 | 0.7924278 | 2.528692 | 566 | -0.2326539 | 0.9277021 | 1.160356 | CO2
| 111 |  | CarbonDiox | 0 | 0.28 | 0.05 | 0.1 | 0.2809 | 0.058 | 444 | 0.21 |  |  |  |  | 1.57 | 273 | 0.8635973 | 2.61024 | 566 | -0.1466487 | 0.959442 | 1.106091 | CO2
| 112 |  | CarbonDiox | 0 | 0.28 | 0.05 | 0.1 | 0.2809 | 0.058 | 444 | 0.21 |  |  |  |  | 1.57 | 273 | 0.9117166 | 2.679455 | 566 | -0.0924261 | 0.9856135 | 1.07804 | CO2
| 113 |  | CarbonDiox | 0 | 0.28 | 0.05 | 0.1 | 0.2809 | 0.058 | 444 | 0.21 |  |  |  |  | 1.57 | 273 | 0.9638331 | 2.716314 | 566 | -0.03683713 | 0.999276 | 1.036113 | CO2
| 114 |  | CarbonDiox | 0 | 0.28 | 0.05 | 0.1 | 0.2809 | 0.058 | 444 | 0.21 |  |  |  |  | 1.57 | 273 | 0.9848861 | 2.748874 | 566 | -0.01522932 | 1.011191 | 1.026421 | CO2
| 31 | MCN/C | CarbonDiox | 0 | 0.28 | 0.05 | 0.1 | 0.2809 | 0.058 | 338 | 0.33 | 0.273 | 0.057 |  |  |  | 273 | 0.0131966 | 0.3430035 | 571 | -4.327796 | -1.070015 | 3.257781 | CO2
| 32 |  | CarbonDiox | 0 | 0.28 | 0.05 | 0.1 | 0.2809 | 0.058 | 338 | 0.33 | 0.273 | 0.057 |  |  |  | 273 | 0.018837 | 0.4328271 | 571 | -3.971932 | -0.8374168 | 3.134515 | CO2
| 33 |  | CarbonDiox | 0 | 0.28 | 0.05 | 0.1 | 0.2809 | 0.058 | 338 | 0.33 | 0.273 | 0.057 |  |  |  | 273 | 0.03105276 | 0.6083863 | 571 | -3.472068 | -0.4969452 | 2.975122 | CO2
| 34 |  | CarbonDiox | 0 | 0.28 | 0.05 | 0.1 | 0.2809 | 0.058 | 338 | 0.33 | 0.273 | 0.057 |  |  |  | 273 | 0.05451218 | 0.8247364 | 571 | -2.909331 | -0.1926915 | 2.71664 | CO2
| 35 |  | CarbonDiox | 0 | 0.28 | 0.05 | 0.1 | 0.2809 | 0.058 | 338 | 0.33 | 0.273 | 0.057 |  |  |  | 273 | 0.1023474 | 1.18392 | 571 | -2.279382 | 0.1688312 | 2.448213 | CO2
| 36 |  | CarbonDiox | 0 | 0.28 | 0.05 | 0.1 | 0.2809 | 0.058 | 338 | 0.33 | 0.273 | 0.057 |  |  |  | 273 | 0.1585799 | 1.440967 | 571 | -1.841497 | 0.3653145 | 2.206811 | CO2
| 37 |  | CarbonDiox | 0 | 0.28 | 0.05 | 0.1 | 0.2809 | 0.058 | 338 | 0.33 | 0.273 | 0.057 |  |  |  | 273 | 0.2119911 | 1.649018 | 571 | -1.551211 | 0.50018 | 2.051391 | CO2
| 38 |  | CarbonDiox | 0 | 0.28 | 0.05 | 0.1 | 0.2809 | 0.058 | 338 | 0.33 | 0.273 | 0.057 |  |  |  | 273 | 0.2550914 | 1.804022 | 571 | -1.366133 | 0.5900186 | 1.956152 | CO2
| 39 |  | CarbonDiox | 0 | 0.28 | 0.05 | 0.1 | 0.2809 | 0.058 | 338 | 0.33 | 0.273 | 0.057 |  |  |  | 273 | 0.3038015 | 1.934497 | 571 | -1.191381 | 0.6598475 | 1.851228 | CO2
| 40 |  | CarbonDiox | 0 | 0.28 | 0.05 | 0.1 | 0.2809 | 0.058 | 338 | 0.33 | 0.273 | 0.057 |  |  |  | 273 | 0.356257 | 2.06904 | 571 | -1.032103 | 0.7270848 | 1.759188 | CO2
| 41 |  | CarbonDiox | 0 | 0.28 | 0.05 | 0.1 | 0.2809 | 0.058 | 338 | 0.33 | 0.273 | 0.057 |  |  |  | 273 | 0.4115108 | 2.166815 | 571 | -0.88792 | 0.7732582 | 1.661178 | CO2
| 42 |  | CarbonDiox | 0 | 0.28 | 0.05 | 0.1 | 0.2809 | 0.058 | 338 | 0.33 | 0.273 | 0.057 |  |  |  | 273 | 0.4592805 | 2.280958 | 571 | -0.7780941 | 0.8245956 | 1.60269 | CO2
| 43 |  | CarbonDiox | 0 | 0.28 | 0.05 | 0.1 | 0.2809 | 0.058 | 338 | 0.33 | 0.273 | 0.057 |  |  |  | 273 | 0.5098518 | 2.370585 | 571 | -0.6736351 | 0.8631368 | 1.536772 | CO2
| 44 |  | CarbonDiox | 0 | 0.28 | 0.05 | 0.1 | 0.2809 | 0.058 | 338 | 0.33 | 0.273 | 0.057 |  |  |  | 273 | 0.5641696 | 2.468364 | 571 | -0.5724004 | 0.9035555 | 1.475956 | CO2
| 45 |  | CarbonDiox | 0 | 0.28 | 0.05 | 0.1 | 0.2809 | 0.058 | 338 | 0.33 | 0.273 | 0.057 |  |  |  | 273 | 0.6634336 | 2.623122 | 571 | -0.4103265 | 0.9643652 | 1.374692 | CO2
| 46 |  | CarbonDiox | 0 | 0.28 | 0.05 | 0.1 | 0.2809 | 0.058 | 338 | 0.33 | 0.273 | 0.057 |  |  |  | 273 | 0.7608123 | 2.72888 | 571 | -0.2733686 | 1.003891 | 1.27726 | CO2
| 47 |  | CarbonDiox | 0 | 0.28 | 0.05 | 0.1 | 0.2809 | 0.058 | 338 | 0.33 | 0.273 | 0.057 |  |  |  | 273 | 0.8694369 | 2.883597 | 571 | -0.1399095 | 1.059039 | 1.198948 | CO2
| 48 |  | CarbonDiox | 0 | 0.28 | 0.05 | 0.1 | 0.2809 | 0.058 | 338 | 0.33 | 0.273 | 0.057 |  |  |  | 273 | 0.9677441 | 2.960763 | 571 | -0.0327876 | 1.085447 | 1.118235 | CO2
| 49 |  | CarbonDiox | 0 | 0.28 | 0.05 | 0.1 | 0.2809 | 0.058 | 338 | 0.33 | 0.273 | 0.057 |  |  |  | 273 | 1.015503 | 3.034067 | 571 | 0.01538392 | 1.109904 | 1.09452 | CO2
| 186 | RN-450-1 | CarbonDiox | 0 | 0.28 | 0.05 | 0.1 | 0.2809 | 0.058 | 787 | 0.29 |  |  | 80.6 |  | 1.56 | 273 | 0.01086957 | 0.6211937 | 586 | -4.521789 | -0.4761124 | 4.045676 | CO2
| 187 |  | CarbonDiox | 0 | 0.28 | 0.05 | 0.1 | 0.2809 | 0.058 | 787 | 0.29 |  |  | 80.6 |  | 1.56 | 273 | 0.02065217 | 0.8989038 | 586 | -3.879935 | -0.1065793 | 3.773355 | CO2
| 188 |  | CarbonDiox | 0 | 0.28 | 0.05 | 0.1 | 0.2809 | 0.058 | 787 | 0.29 |  |  | 80.6 |  | 1.56 | 273 | 0.04782609 | 1.344702 | 586 | -3.040184 | 0.2961721 | 3.336356 | CO2
| 189 |  | CarbonDiox | 0 | 0.28 | 0.05 | 0.1 | 0.2809 | 0.058 | 787 | 0.29 |  |  | 80.6 |  | 1.56 | 273 | 0.1043478 | 1.958587 | 586 | -2.260025 | 0.6722233 | 2.932249 | CO2
| 190 |  | CarbonDiox | 0 | 0.28 | 0.05 | 0.1 | 0.2809 | 0.058 | 787 | 0.29 |  |  | 80.6 |  | 1.56 | 273 | 0.1391304 | 2.221681 | 586 | -1.972343 | 0.7982641 | 2.770607 | CO2
| 191 |  | CarbonDiox | 0 | 0.28 | 0.05 | 0.1 | 0.2809 | 0.058 | 787 | 0.29 |  |  | 80.6 |  | 1.56 | 273 | 0.1815217 | 2.557856 | 586 | -1.70638 | 0.9391695 | 2.645549 | CO2
| 192 |  | CarbonDiox | 0 | 0.28 | 0.05 | 0.1 | 0.2809 | 0.058 | 787 | 0.29 |  |  | 80.6 |  | 1.56 | 273 | 0.2141304 | 2.689403 | 586 | -1.54117 | 0.9893193 | 2.530489 | CO2
| 193 |  | CarbonDiox | 0 | 0.28 | 0.05 | 0.1 | 0.2809 | 0.058 | 787 | 0.29 |  |  | 80.6 |  | 1.56 | 273 | 0.2869565 | 3.040195 | 586 | -1.248425 | 1.111922 | 2.360346 | CO2
| 194 |  | CarbonDiox | 0 | 0.28 | 0.05 | 0.1 | 0.2809 | 0.058 | 787 | 0.29 |  |  | 80.6 |  | 1.56 | 273 | 0.376087 | 3.383678 | 586 | -0.9779349 | 1.218963 | 2.196898 | CO2
| 195 |  | CarbonDiox | 0 | 0.28 | 0.05 | 0.1 | 0.2809 | 0.058 | 787 | 0.29 |  |  | 80.6 |  | 1.56 | 273 | 0.4695652 | 3.683313 | 586 | -0.7559481 | 1.303813 | 2.059761 | CO2
| 196 |  | CarbonDiox | 0 | 0.28 | 0.05 | 0.1 | 0.2809 | 0.058 | 787 | 0.29 |  |  | 80.6 |  | 1.56 | 273 | 0.5706522 | 3.946407 | 586 | -0.5609754 | 1.372805 | 1.933781 | CO2
| 197 |  | CarbonDiox | 0 | 0.28 | 0.05 | 0.1 | 0.2809 | 0.058 | 787 | 0.29 |  |  | 80.6 |  | 1.56 | 273 | 0.6554348 | 4.158343 | 586 | -0.4224565 | 1.425117 | 1.847573 | CO2
| 198 |  | CarbonDiox | 0 | 0.28 | 0.05 | 0.1 | 0.2809 | 0.058 | 787 | 0.29 |  |  | 80.6 |  | 1.56 | 273 | 0.7554348 | 4.406821 | 586 | -0.2804618 | 1.483154 | 1.763615 | CO2
| 199 |  | CarbonDiox | 0 | 0.28 | 0.05 | 0.1 | 0.2809 | 0.058 | 787 | 0.29 |  |  | 80.6 |  | 1.56 | 273 | 0.8532609 | 4.618758 | 586 | -0.15869 | 1.530126 | 1.688816 | CO2
| 200 |  | CarbonDiox | 0 | 0.28 | 0.05 | 0.1 | 0.2809 | 0.058 | 787 | 0.29 |  |  | 80.6 |  | 1.56 | 273 | 0.9608696 | 4.816078 | 586 | -0.03991661 | 1.57196 | 1.611877 | CO2
| 228 | RN-450-2 | CarbonDiox | 0 | 0.28 | 0.05 | 0.1 | 0.2809 | 0.058 | 1088 | 0.41 |  |  | 79.3 |  | 3.9 | 273 | 0.02083347 | 0.7300613 | 589 | -3.871194 | -0.3146267 | 3.556568 | CO2
| 229 |  | CarbonDiox | 0 | 0.28 | 0.05 | 0.1 | 0.2809 | 0.058 | 1088 | 0.41 |  |  | 79.3 |  | 3.9 | 273 | 0.04707535 | 1.176687 | 589 | -3.056006 | 0.162703 | 3.218709 | CO2
| 230 |  | CarbonDiox | 0 | 0.28 | 0.05 | 0.1 | 0.2809 | 0.058 | 1088 | 0.41 |  |  | 79.3 |  | 3.9 | 273 | 0.1290163 | 2.155828 | 589 | -2.047816 | 0.768175 | 2.815991 | CO2
| 231 |  | CarbonDiox | 0 | 0.28 | 0.05 | 0.1 | 0.2809 | 0.058 | 1088 | 0.41 |  |  | 79.3 |  | 3.9 | 273 | 0.182517 | 2.576687 | 589 | -1.700912 | 0.9465045 | 2.647416 | CO2
| 232 |  | CarbonDiox | 0 | 0.28 | 0.05 | 0.1 | 0.2809 | 0.058 | 1088 | 0.41 |  |  | 79.3 |  | 3.9 | 273 | 0.2785811 | 3.21227 | 589 | -1.278046 | 1.166978 | 2.445024 | CO2
| 233 |  | CarbonDiox | 0 | 0.28 | 0.05 | 0.1 | 0.2809 | 0.058 | 1088 | 0.41 |  |  | 79.3 |  | 3.9 | 273 | 0.3789846 | 3.70184 | 589 | -0.9702598 | 1.30883 | 2.27909 | CO2
| 234 |  | CarbonDiox | 0 | 0.28 | 0.05 | 0.1 | 0.2809 | 0.058 | 1088 | 0.41 |  |  | 79.3 |  | 3.9 | 273 | 0.4717437 | 4.122699 | 589 | -0.7513195 | 1.416508 | 2.167828 | CO2
| 235 |  | CarbonDiox | 0 | 0.28 | 0.05 | 0.1 | 0.2809 | 0.058 | 1088 | 0.41 |  |  | 79.3 |  | 3.9 | 273 | 0.5710379 | 4.492025 | 589 | -0.5602998 | 1.502303 | 2.062603 | CO2
| 236 |  | CarbonDiox | 0 | 0.28 | 0.05 | 0.1 | 0.2809 | 0.058 | 1088 | 0.41 |  |  | 79.3 |  | 3.9 | 273 | 0.6615972 | 4.792638 | 589 | -0.4130983 | 1.567081 | 1.980179 | CO2
| 237 |  | CarbonDiox | 0 | 0.28 | 0.05 | 0.1 | 0.2809 | 0.058 | 1088 | 0.41 |  |  | 79.3 |  | 3.9 | 273 | 0.7641509 | 5.084663 | 589 | -0.26899 | 1.626229 | 1.895219 | CO2
| 238 |  | CarbonDiox | 0 | 0.28 | 0.05 | 0.1 | 0.2809 | 0.058 | 1088 | 0.41 |  |  | 79.3 |  | 3.9 | 273 | 0.8579818 | 5.385276 | 589 | -0.1531724 | 1.683669 | 1.836841 | CO2
| 239 |  | CarbonDiox | 0 | 0.28 | 0.05 | 0.1 | 0.2809 | 0.058 | 1088 | 0.41 |  |  | 79.3 |  | 3.9 | 273 | 0.9605275 | 5.625767 | 589 | -0.04027271 | 1.727357 | 1.76763 | CO2
| 241 |  | CarbonDiox | 0 | 0.28 | 0.05 | 0.1 | 0.2809 | 0.058 | 1288 | 0.48 |  |  | 83.7 |  | 3.85 | 273 | 0.02848713 | 0.8588957 | 590 | -3.558303 | -0.1521078 | 3.406195 | CO2
| 242 |  | CarbonDiox | 0 | 0.28 | 0.05 | 0.1 | 0.2809 | 0.058 | 1288 | 0.48 |  |  | 83.7 |  | 3.85 | 273 | 0.05473035 | 1.31411 | 590 | -2.905337 | 0.27316 | 3.178497 | CO2
| 243 |  | CarbonDiox | 0 | 0.28 | 0.05 | 0.1 | 0.2809 | 0.058 | 1288 | 0.48 |  |  | 83.7 |  | 3.85 | 273 | 0.1093871 | 2.155828 | 590 | -2.212862 | 0.768175 | 2.981037 | CO2
| 244 |  | CarbonDiox | 0 | 0.28 | 0.05 | 0.1 | 0.2809 | 0.058 | 1288 | 0.48 |  |  | 83.7 |  | 3.85 | 273 | 0.1738157 | 2.722699 | 590 | -1.74976 | 1.001624 | 2.751384 | CO2
| 245 |  | CarbonDiox | 0 | 0.28 | 0.05 | 0.1 | 0.2809 | 0.058 | 1288 | 0.48 |  |  | 83.7 |  | 3.85 | 273 | 0.2043955 | 3.014724 | 590 | -1.587698 | 1.103508 | 2.691207 | CO2
| 246 |  | CarbonDiox | 0 | 0.28 | 0.05 | 0.1 | 0.2809 | 0.058 | 1288 | 0.48 |  |  | 83.7 |  | 3.85 | 273 | 0.2753578 | 3.521472 | 590 | -1.289684 | 1.258879 | 2.548563 | CO2
| 247 |  | CarbonDiox | 0 | 0.28 | 0.05 | 0.1 | 0.2809 | 0.058 | 1288 | 0.48 |  |  | 83.7 |  | 3.85 | 273 | 0.3725057 | 4.11411 | 590 | -0.9875029 | 1.414423 | 2.401926 | CO2
| 248 |  | CarbonDiox | 0 | 0.28 | 0.05 | 0.1 | 0.2809 | 0.058 | 1288 | 0.48 |  |  | 83.7 |  | 3.85 | 273 | 0.4641797 | 4.569325 | 590 | -0.7674836 | 1.519366 | 2.286849 | CO2
| 249 |  | CarbonDiox | 0 | 0.28 | 0.05 | 0.1 | 0.2809 | 0.058 | 1288 | 0.48 |  |  | 83.7 |  | 3.85 | 273 | 0.5645764 | 5.015951 | 590 | -0.5716796 | 1.612623 | 2.184303 | CO2
| 250 |  | CarbonDiox | 0 | 0.28 | 0.05 | 0.1 | 0.2809 | 0.058 | 1288 | 0.48 |  |  | 83.7 |  | 3.85 | 273 | 0.666057 | 5.419632 | 590 | -0.4063801 | 1.690028 | 2.096408 | CO2
| 251 |  | CarbonDiox | 0 | 0.28 | 0.05 | 0.1 | 0.2809 | 0.058 | 1288 | 0.48 |  |  | 83.7 |  | 3.85 | 273 | 0.7653525 | 5.797546 | 590 | -0.2674188 | 1.757435 | 2.024854 | CO2
| 252 |  | CarbonDiox | 0 | 0.28 | 0.05 | 0.1 | 0.2809 | 0.058 | 1288 | 0.48 |  |  | 83.7 |  | 3.85 | 273 | 0.8602793 | 6.132515 | 590 | -0.1504982 | 1.813605 | 1.964103 | CO2
| 253 |  | CarbonDiox | 0 | 0.28 | 0.05 | 0.1 | 0.2809 | 0.058 | 1288 | 0.48 |  |  | 83.7 |  | 3.85 | 273 | 0.9661125 | 6.476074 | 590 | -0.034475 | 1.868114 | 1.902589 | CO2
| 254 |  | CarbonDiox | 0 | 0.28 | 0.05 | 0.1 | 0.2809 | 0.058 | 1288 | 0.48 |  |  | 83.7 |  | 3.85 | 273 | 1.010848 | 6.630675 | 590 | 0.01078918 | 1.891707 | 1.880917 | CO2
| 255 | RN-400-3 | CarbonDiox | 0 | 0.28 | 0.05 | 0.1 | 0.2809 | 0.058 | 1115 | 0.41 |  |  | 79.4 |  | 5.36 | 273 | 0.02109934 | 0.7399003 | 591 | -3.858513 | -0.3012399 | 3.557274 | CO2
| 256 |  | CarbonDiox | 0 | 0.28 | 0.05 | 0.1 | 0.2809 | 0.058 | 1115 | 0.41 |  |  | 79.4 |  | 5.36 | 273 | 0.0518952 | 1.137085 | 591 | -2.958529 | 0.1284682 | 3.086997 | CO2
| 257 |  | CarbonDiox | 0 | 0.28 | 0.05 | 0.1 | 0.2809 | 0.058 | 1115 | 0.41 |  |  | 79.4 |  | 5.36 | 273 | 0.1187927 | 2.012689 | 591 | -2.130376 | 0.6994715 | 2.829847 | CO2
| 258 |  | CarbonDiox | 0 | 0.28 | 0.05 | 0.1 | 0.2809 | 0.058 | 1115 | 0.41 |  |  | 79.4 |  | 5.36 | 273 | 0.1858358 | 2.410201 | 591 | -1.682892 | 0.87971 | 2.562602 | CO2
| 259 |  | CarbonDiox | 0 | 0.28 | 0.05 | 0.1 | 0.2809 | 0.058 | 1115 | 0.41 |  |  | 79.4 |  | 5.36 | 273 | 0.2007116 | 2.572706 | 591 | -1.605886 | 0.9449583 | 2.550844 | CO2
| 260 |  | CarbonDiox | 0 | 0.28 | 0.05 | 0.1 | 0.2809 | 0.058 | 1115 | 0.41 |  |  | 79.4 |  | 5.36 | 273 | 0.2837214 | 3.051548 | 591 | -1.259762 | 1.115649 | 2.375411 | CO2
| 261 |  | CarbonDiox | 0 | 0.28 | 0.05 | 0.1 | 0.2809 | 0.058 | 1115 | 0.41 |  |  | 79.4 |  | 5.36 | 273 | 0.3720755 | 3.485334 | 591 | -0.9886586 | 1.248564 | 2.237223 | CO2
| 262 |  | CarbonDiox | 0 | 0.28 | 0.05 | 0.1 | 0.2809 | 0.058 | 1115 | 0.41 |  |  | 79.4 |  | 5.36 | 273 | 0.4168102 | 3.621047 | 591 | -0.8751242 | 1.286763 | 2.161887 | CO2
| 263 |  | CarbonDiox | 0 | 0.28 | 0.05 | 0.1 | 0.2809 | 0.058 | 1115 | 0.41 |  |  | 79.4 |  | 5.36 | 273 | 0.4753795 | 3.83807 | 591 | -0.7436418 | 1.34497 | 2.088612 | CO2
| 264 |  | CarbonDiox | 0 | 0.28 | 0.05 | 0.1 | 0.2809 | 0.058 | 1115 | 0.41 |  |  | 79.4 |  | 5.36 | 273 | 0.5722815 | 4.20879 | 591 | -0.5581242 | 1.437175 | 1.995299 | CO2
| 265 |  | CarbonDiox | 0 | 0.28 | 0.05 | 0.1 | 0.2809 | 0.058 | 1115 | 0.41 |  |  | 79.4 |  | 5.36 | 273 | 0.6670761 | 4.498305 | 591 | -0.4048512 | 1.503701 | 1.908552 | CO2
| 266 |  | CarbonDiox | 0 | 0.28 | 0.05 | 0.1 | 0.2809 | 0.058 | 1115 | 0.41 |  |  | 79.4 |  | 5.36 | 273 | 0.7629614 | 4.706644 | 591 | -0.2705478 | 1.548975 | 1.819523 | CO2
| 267 |  | CarbonDiox | 0 | 0.28 | 0.05 | 0.1 | 0.2809 | 0.058 | 1115 | 0.41 |  |  | 79.4 |  | 5.36 | 273 | 0.8641608 | 4.969155 | 591 | -0.1459964 | 1.60325 | 1.749246 | CO2
| 268 |  | CarbonDiox | 0 | 0.28 | 0.05 | 0.1 | 0.2809 | 0.058 | 1115 | 0.41 |  |  | 79.4 |  | 5.36 | 273 | 0.9174436 | 5.0418 | 591 | -0.08616421 | 1.617763 | 1.703927 | CO2
| 269 |  | CarbonDiox | 0 | 0.28 | 0.05 | 0.1 | 0.2809 | 0.058 | 1115 | 0.41 |  |  | 79.4 |  | 5.36 | 273 | 0.9685804 | 5.15953 | 591 | -0.03192377 | 1.640845 | 1.672769 | CO2
| 270 |  | CarbonDiox | 0 | 0.28 | 0.05 | 0.1 | 0.2809 | 0.058 | 1115 | 0.41 |  |  | 79.4 |  | 5.36 | 273 | 1.01439 | 5.26819 | 591 | 0.01428699 | 1.661687 | 1.6474 | CO2
| 285 | RN-500-3 | CarbonDiox | 0 | 0.28 | 0.05 | 0.1 | 0.2809 | 0.058 | 1924 | 0.71 |  |  | 81.4 |  | 4.09 | 273 | 0.01483191 | 0.3158747 | 593 | -4.210974 | -1.15241 | 3.058564 | CO2
| 286 |  | CarbonDiox | 0 | 0.28 | 0.05 | 0.1 | 0.2809 | 0.058 | 1924 | 0.71 |  |  | 81.4 |  | 4.09 | 273 | 0.04025333 | 0.8573411 | 593 | -3.212562 | -0.1539194 | 3.058643 | CO2
| 287 |  | CarbonDiox | 0 | 0.28 | 0.05 | 0.1 | 0.2809 | 0.058 | 1924 | 0.71 |  |  | 81.4 |  | 4.09 | 273 | 0.04980423 | 1.001757 | 593 | -2.999655 | 0.001755592 | 3.001411 | CO2
| 288 |  | CarbonDiox | 0 | 0.28 | 0.05 | 0.1 | 0.2809 | 0.058 | 1924 | 0.71 |  |  | 81.4 |  | 4.09 | 273 | 0.1081949 | 1.805119 | 593 | -2.223821 | 0.5906265 | 2.814447 | CO2
| 289 |  | CarbonDiox | 0 | 0.28 | 0.05 | 0.1 | 0.2809 | 0.058 | 1924 | 0.71 |  |  | 81.4 |  | 4.09 | 273 | 0.1273214 | 2.012766 | 593 | -2.06104 | 0.6995097 | 2.76055 | CO2
| 290 |  | CarbonDiox | 0 | 0.28 | 0.05 | 0.1 | 0.2809 | 0.058 | 1924 | 0.71 |  |  | 81.4 |  | 4.09 | 273 | 0.1687837 | 2.392006 | 593 | -1.779137 | 0.8721322 | 2.651269 | CO2
| 291 |  | CarbonDiox | 0 | 0.28 | 0.05 | 0.1 | 0.2809 | 0.058 | 1924 | 0.71 |  |  | 81.4 |  | 4.09 | 273 | 0.2059872 | 2.753166 | 593 | -1.579941 | 1.012752 | 2.592693 | CO2
| 292 |  | CarbonDiox | 0 | 0.28 | 0.05 | 0.1 | 0.2809 | 0.058 | 1924 | 0.71 |  |  | 81.4 |  | 4.09 | 273 | 0.2857602 | 3.358267 | 593 | -1.252602 | 1.211425 | 2.464027 | CO2
| 293 |  | CarbonDiox | 0 | 0.28 | 0.05 | 0.1 | 0.2809 | 0.058 | 1924 | 0.71 |  |  | 81.4 |  | 4.09 | 273 | 0.3921499 | 4.080876 | 593 | -0.9361111 | 1.406312 | 2.342423 | CO2
| 294 |  | CarbonDiox | 0 | 0.28 | 0.05 | 0.1 | 0.2809 | 0.058 | 1924 | 0.71 |  |  | 81.4 |  | 4.09 | 273 | 0.4804819 | 4.586828 | 593 | -0.7329656 | 1.523189 | 2.256154 | CO2
| 295 |  | CarbonDiox | 0 | 0.28 | 0.05 | 0.1 | 0.2809 | 0.058 | 1924 | 0.71 |  |  | 81.4 |  | 4.09 | 273 | 0.5890396 | 5.192188 | 593 | -0.5292619 | 1.647155 | 2.176417 | CO2
| 296 |  | CarbonDiox | 0 | 0.28 | 0.05 | 0.1 | 0.2809 | 0.058 | 1924 | 0.71 |  |  | 81.4 |  | 4.09 | 273 | 0.6805946 | 5.616983 | 593 | -0.3847885 | 1.725795 | 2.110583 | CO2
| 297 |  | CarbonDiox | 0 | 0.28 | 0.05 | 0.1 | 0.2809 | 0.058 | 1924 | 0.71 |  |  | 81.4 |  | 4.09 | 273 | 0.7678825 | 6.05076 | 593 | -0.2641185 | 1.800184 | 2.064302 | CO2
| 298 |  | CarbonDiox | 0 | 0.28 | 0.05 | 0.1 | 0.2809 | 0.058 | 1924 | 0.71 |  |  | 81.4 |  | 4.09 | 273 | 0.8658286 | 6.493654 | 593 | -0.1440683 | 1.870825 | 2.014894 | CO2
| 299 |  | CarbonDiox | 0 | 0.28 | 0.05 | 0.1 | 0.2809 | 0.058 | 1924 | 0.71 |  |  | 81.4 |  | 4.09 | 273 | 0.9637693 | 6.954589 | 593 | -0.03690338 | 1.939402 | 1.976305 | CO2
| 315 |  | CarbonDiox | 0 | 0.28 | 0.05 | 0.1 | 0.2809 | 0.058 | 1432 | 0.53 |  |  | 78.6 |  | 4.25 | 273 | 0.04212004 | 0.9385965 | 595 | -3.167232 | -0.06336961 | 3.103862 | CO2
| 316 |  | CarbonDiox | 0 | 0.28 | 0.05 | 0.1 | 0.2809 | 0.058 | 1432 | 0.53 |  |  | 78.6 |  | 4.25 | 273 | 0.05654988 | 1.131579 | 595 | -2.872632 | 0.123614 | 2.996246 | CO2
| 317 |  | CarbonDiox | 0 | 0.28 | 0.05 | 0.1 | 0.2809 | 0.058 | 1432 | 0.53 |  |  | 78.6 |  | 4.25 | 273 | 0.09760915 | 1.745614 | 595 | -2.326784 | 0.5571064 | 2.88389 | CO2
| 318 |  | CarbonDiox | 0 | 0.28 | 0.05 | 0.1 | 0.2809 | 0.058 | 1432 | 0.53 |  |  | 78.6 |  | 4.25 | 273 | 0.1342692 | 2.04386 | 595 | -2.007908 | 0.71484 | 2.722748 | CO2
| 319 |  | CarbonDiox | 0 | 0.28 | 0.05 | 0.1 | 0.2809 | 0.058 | 1432 | 0.53 |  |  | 78.6 |  | 4.25 | 273 | 0.1764812 | 2.403509 | 595 | -1.734541 | 0.8769297 | 2.61147 | CO2
| 320 |  | CarbonDiox | 0 | 0.28 | 0.05 | 0.1 | 0.2809 | 0.058 | 1432 | 0.53 |  |  | 78.6 |  | 4.25 | 273 | 0.209814 | 2.640351 | 595 | -1.561534 | 0.9709118 | 2.532446 | CO2
| 321 |  | CarbonDiox | 0 | 0.28 | 0.05 | 0.1 | 0.2809 | 0.058 | 1432 | 0.53 |  |  | 78.6 |  | 4.25 | 273 | 0.284266 | 3.114035 | 595 | -1.257845 | 1.135919 | 2.393764 | CO2
| 322 |  | CarbonDiox | 0 | 0.28 | 0.05 | 0.1 | 0.2809 | 0.058 | 1432 | 0.53 |  |  | 78.6 |  | 4.25 | 273 | 0.3742755 | 3.684211 | 595 | -0.9827631 | 1.304056 | 2.286819 | CO2
| 323 |  | CarbonDiox | 0 | 0.28 | 0.05 | 0.1 | 0.2809 | 0.058 | 1432 | 0.53 |  |  | 78.6 |  | 4.25 | 273 | 0.4687483 | 4.166667 | 595 | -0.7576892 | 1.427116 | 2.184806 | CO2
| 324 |  | CarbonDiox | 0 | 0.28 | 0.05 | 0.1 | 0.2809 | 0.058 | 1432 | 0.53 |  |  | 78.6 |  | 4.25 | 273 | 0.5698994 | 4.622807 | 595 | -0.5622954 | 1.531002 | 2.093297 | CO2
| 325 |  | CarbonDiox | 0 | 0.28 | 0.05 | 0.1 | 0.2809 | 0.058 | 1432 | 0.53 |  |  | 78.6 |  | 4.25 | 273 | 0.6643792 | 5.061404 | 595 | -0.4089021 | 1.621644 | 2.030546 | CO2
| 326 |  | CarbonDiox | 0 | 0.28 | 0.05 | 0.1 | 0.2809 | 0.058 | 1432 | 0.53 |  |  | 78.6 |  | 4.25 | 273 | 0.7577606 | 5.412281 | 595 | -0.2773877 | 1.688671 | 1.966058 | CO2
| 327 |  | CarbonDiox | 0 | 0.28 | 0.05 | 0.1 | 0.2809 | 0.058 | 1432 | 0.53 |  |  | 78.6 |  | 4.25 | 273 | 0.8711671 | 5.745614 | 595 | -0.1379215 | 1.748437 | 1.886358 | CO2
| 328 |  | CarbonDiox | 0 | 0.28 | 0.05 | 0.1 | 0.2809 | 0.058 | 1432 | 0.53 |  |  | 78.6 |  | 4.25 | 273 | 0.9623307 | 6.052632 | 595 | -0.03839708 | 1.800493 | 1.83889 | CO2
| 329 | RN-500-4 | CarbonDiox | 0 | 0.28 | 0.05 | 0.1 | 0.2809 | 0.058 | 2155 | 0.83 |  |  | 77 |  | 5.74 | 273 | 0.01332447 | 0.1491228 | 596 | -4.318153 | -1.902985 | 2.415168 | CO2
| 330 |  | CarbonDiox | 0 | 0.28 | 0.05 | 0.1 | 0.2809 | 0.058 | 2155 | 0.83 |  |  | 77 |  | 5.74 | 273 | 0.03106348 | 0.5175439 | 596 | -3.471723 | -0.658661 | 2.813062 | CO2
| 331 |  | CarbonDiox | 0 | 0.28 | 0.05 | 0.1 | 0.2809 | 0.058 | 2155 | 0.83 |  |  | 77 |  | 5.74 | 273 | 0.05770684 | 0.8508772 | 596 | -2.85238 | -0.1614875 | 2.690892 | CO2
| 332 |  | CarbonDiox | 0 | 0.28 | 0.05 | 0.1 | 0.2809 | 0.058 | 2155 | 0.83 |  |  | 77 |  | 5.74 | 273 | 0.1065567 | 1.438596 | 596 | -2.239078 | 0.363668 | 2.602746 | CO2
| 333 |  | CarbonDiox | 0 | 0.28 | 0.05 | 0.1 | 0.2809 | 0.058 | 2155 | 0.83 |  |  | 77 |  | 5.74 | 273 | 0.1365413 | 1.745614 | 596 | -1.991128 | 0.5571064 | 2.548235 | CO2
| 334 |  | CarbonDiox | 0 | 0.28 | 0.05 | 0.1 | 0.2809 | 0.058 | 2155 | 0.83 |  |  | 77 |  | 5.74 | 273 | 0.1832027 | 2.105263 | 596 | -1.697162 | 0.7444405 | 2.441602 | CO2
| 335 |  | CarbonDiox | 0 | 0.28 | 0.05 | 0.1 | 0.2809 | 0.058 | 2155 | 0.83 |  |  | 77 |  | 5.74 | 273 | 0.2843106 | 2.833333 | 596 | -1.257688 | 1.041454 | 2.299142 | CO2
| 336 |  | CarbonDiox | 0 | 0.28 | 0.05 | 0.1 | 0.2809 | 0.058 | 2155 | 0.83 |  |  | 77 |  | 5.74 | 273 | 0.3987667 | 3.561404 | 596 | -0.9193788 | 1.270155 | 2.189534 | CO2
| 337 |  | CarbonDiox | 0 | 0.28 | 0.05 | 0.1 | 0.2809 | 0.058 | 2155 | 0.83 |  |  | 77 |  | 5.74 | 273 | 0.482116 | 4.04386 | 596 | -0.7295705 | 1.3972 | 2.12677 | CO2
| 338 |  | CarbonDiox | 0 | 0.28 | 0.05 | 0.1 | 0.2809 | 0.058 | 2155 | 0.83 |  |  | 77 |  | 5.74 | 273 | 0.5732518 | 4.526316 | 596 | -0.5564302 | 1.509908 | 2.066339 | CO2
| 339 |  | CarbonDiox | 0 | 0.28 | 0.05 | 0.1 | 0.2809 | 0.058 | 2155 | 0.83 |  |  | 77 |  | 5.74 | 273 | 0.6744029 | 4.982456 | 596 | -0.3939275 | 1.605923 | 1.999851 | CO2
| 340 |  | CarbonDiox | 0 | 0.28 | 0.05 | 0.1 | 0.2809 | 0.058 | 2155 | 0.83 |  |  | 77 |  | 5.74 | 273 | 0.7688883 | 5.385965 | 596 | -0.2628096 | 1.683796 | 1.946606 | CO2
| 341 |  | CarbonDiox | 0 | 0.28 | 0.05 | 0.1 | 0.2809 | 0.058 | 2155 | 0.83 |  |  | 77 |  | 5.74 | 273 | 0.8611448 | 5.815789 | 596 | -0.1494926 | 1.760577 | 1.910069 | CO2
| 342 |  | CarbonDiox | 0 | 0.28 | 0.05 | 0.1 | 0.2809 | 0.058 | 2155 | 0.83 |  |  | 77 |  | 5.74 | 273 | 0.960081 | 6.210526 | 596 | -0.04073767 | 1.826246 | 1.866983 | CO2
| 343 |  | CarbonDiox | 0 | 0.28 | 0.05 | 0.1 | 0.2809 | 0.058 | 2155 | 0.83 |  |  | 77 |  | 5.74 | 273 | 1.015668 | 6.403509 | 596 | 0.01554617 | 1.856846 | 1.8413 | CO2
| 74 | grass cuttings | CarbonDiox | 0 | 0.28 | 0.05 | 0.1 | 0.2809 | 0.058 | 742 | 0.379 | 0.098 | 0.281 |  |  |  | 298 | 0.01219023 | 0.2264151 | 602 | -4.40712 | -1.485385 | 2.921735 | CO2
| 75 |  | CarbonDiox | 0 | 0.28 | 0.05 | 0.1 | 0.2809 | 0.058 | 742 | 0.379 | 0.098 | 0.281 |  |  |  | 298 | 0.0342216 | 0.4654088 | 602 | -3.374898 | -0.7648391 | 2.610059 | CO2
| 76 |  | CarbonDiox | 0 | 0.28 | 0.05 | 0.1 | 0.2809 | 0.058 | 742 | 0.379 | 0.098 | 0.281 |  |  |  | 298 | 0.07517728 | 0.7044025 | 602 | -2.587906 | -0.3504053 | 2.237501 | CO2
| 77 |  | CarbonDiox | 0 | 0.28 | 0.05 | 0.1 | 0.2809 | 0.058 | 742 | 0.379 | 0.098 | 0.281 |  |  |  | 298 | 0.1071438 | 0.8930818 | 602 | -2.233584 | -0.1130771 | 2.120507 | CO2
| 78 |  | CarbonDiox | 0 | 0.28 | 0.05 | 0.1 | 0.2809 | 0.058 | 742 | 0.379 | 0.098 | 0.281 |  |  |  | 298 | 0.1400937 | 1.056604 | 602 | -1.965444 | 0.05505978 | 2.020503 | CO2
| 79 |  | CarbonDiox | 0 | 0.28 | 0.05 | 0.1 | 0.2809 | 0.058 | 742 | 0.379 | 0.098 | 0.281 |  |  |  | 298 | 0.1940101 | 1.320755 | 602 | -1.639845 | 0.2782033 | 1.918048 | CO2
| 80 |  | CarbonDiox | 0 | 0.28 | 0.05 | 0.1 | 0.2809 | 0.058 | 742 | 0.379 | 0.098 | 0.281 |  |  |  | 298 | 0.2418815 | 1.446541 | 602 | -1.419307 | 0.3691751 | 1.788482 | CO2
| 81 |  | CarbonDiox | 0 | 0.28 | 0.05 | 0.1 | 0.2809 | 0.058 | 742 | 0.379 | 0.098 | 0.281 |  |  |  | 298 | 0.2997162 | 1.578616 | 602 | -1.204919 | 0.4565487 | 1.661468 | CO2
| 82 |  | CarbonDiox | 0 | 0.28 | 0.05 | 0.1 | 0.2809 | 0.058 | 742 | 0.379 | 0.098 | 0.281 |  |  |  | 298 | 0.3745083 | 1.761006 | 602 | -0.9821414 | 0.5658854 | 1.548027 | CO2
| 83 |  | CarbonDiox | 0 | 0.28 | 0.05 | 0.1 | 0.2809 | 0.058 | 742 | 0.379 | 0.098 | 0.281 |  |  |  | 298 | 0.4482886 | 1.91195 | 602 | -0.802318 | 0.6481235 | 1.450442 | CO2
| 84 |  | CarbonDiox | 0 | 0.28 | 0.05 | 0.1 | 0.2809 | 0.058 | 742 | 0.379 | 0.098 | 0.281 |  |  |  | 298 | 0.5001315 | 2.012579 | 602 | -0.6928841 | 0.6994168 | 1.392301 | CO2
| 85 |  | CarbonDiox | 0 | 0.28 | 0.05 | 0.1 | 0.2809 | 0.058 | 742 | 0.379 | 0.098 | 0.281 |  |  |  | 298 | 0.5779022 | 2.176101 | 602 | -0.5483506 | 0.7775346 | 1.325885 | CO2
| 86 |  | CarbonDiox | 0 | 0.28 | 0.05 | 0.1 | 0.2809 | 0.058 | 742 | 0.379 | 0.098 | 0.281 |  |  |  | 298 | 0.6616459 | 2.333333 | 602 | -0.4130248 | 0.8472979 | 1.260323 | CO2
| 87 |  | CarbonDiox | 0 | 0.28 | 0.05 | 0.1 | 0.2809 | 0.058 | 742 | 0.379 | 0.098 | 0.281 |  |  |  | 298 | 0.7423639 | 2.415094 | 602 | -0.2979158 | 0.8817384 | 1.179654 | CO2
| 88 |  | CarbonDiox | 0 | 0.28 | 0.05 | 0.1 | 0.2809 | 0.058 | 742 | 0.379 | 0.098 | 0.281 |  |  |  | 298 | 0.8131405 | 2.534591 | 602 | -0.2068513 | 0.9300324 | 1.136884 | CO2
| 89 |  | CarbonDiox | 0 | 0.28 | 0.05 | 0.1 | 0.2809 | 0.058 | 742 | 0.379 | 0.098 | 0.281 |  |  |  | 298 | 0.8938648 | 2.628931 | 602 | -0.1122008 | 0.9665772 | 1.078778 | CO2
| 90 |  | CarbonDiox | 0 | 0.28 | 0.05 | 0.1 | 0.2809 | 0.058 | 742 | 0.379 | 0.098 | 0.281 |  |  |  | 298 | 0.9596394 | 2.704403 | 602 | -0.04119766 | 0.994881 | 1.036079 | CO2
| 91 |  | CarbonDiox | 0 | 0.28 | 0.05 | 0.1 | 0.2809 | 0.058 | 742 | 0.379 | 0.098 | 0.281 |  |  |  | 298 | 0.994525 | 2.754717 | 602 | -0.005489998 | 1.013315 | 1.018805 | CO2
| 151 | BICD-3-700 | CarbonDiox | 0 | 0.28 | 0.05 | 0.1 | 0.2809 | 0.058 | 2530 | 1.89 | 0.77 | 1.12 | 84 | 10.5 | 3.1 | 323 | 0.04065041 | 0.04906542 | 620 | -3.202746 | -3.014601 | 0.1881457 | CO2
| 152 |  | CarbonDiox | 0 | 0.28 | 0.05 | 0.1 | 0.2809 | 0.058 | 2530 | 1.89 | 0.77 | 1.12 | 84 | 10.5 | 3.1 | 323 | 0.1056911 | 0.1799065 | 620 | -2.247235 | -1.715318 | 0.5319172 | CO2
| 153 |  | CarbonDiox | 0 | 0.28 | 0.05 | 0.1 | 0.2809 | 0.058 | 2530 | 1.89 | 0.77 | 1.12 | 84 | 10.5 | 3.1 | 323 | 0.1829268 | 0.3516355 | 620 | -1.698669 | -1.04516 | 0.6535089 | CO2
| 154 |  | CarbonDiox | 0 | 0.28 | 0.05 | 0.1 | 0.2809 | 0.058 | 2530 | 1.89 | 0.77 | 1.12 | 84 | 10.5 | 3.1 | 323 | 0.2642276 | 0.4988318 | 620 | -1.330944 | -0.6954864 | 0.6354579 | CO2
| 155 |  | CarbonDiox | 0 | 0.28 | 0.05 | 0.1 | 0.2809 | 0.058 | 2530 | 1.89 | 0.77 | 1.12 | 84 | 10.5 | 3.1 | 323 | 0.3495935 | 0.6705607 | 620 | -1.050984 | -0.399641 | 0.6513433 | CO2
| 156 |  | CarbonDiox | 0 | 0.28 | 0.05 | 0.1 | 0.2809 | 0.058 | 2530 | 1.89 | 0.77 | 1.12 | 84 | 10.5 | 3.1 | 323 | 0.4573171 | 0.8831776 | 620 | -0.7823783 | -0.124229 | 0.6581493 | CO2
| 157 |  | CarbonDiox | 0 | 0.28 | 0.05 | 0.1 | 0.2809 | 0.058 | 2530 | 1.89 | 0.77 | 1.12 | 84 | 10.5 | 3.1 | 323 | 0.5569106 | 1.030374 | 620 | -0.5853506 | 0.02992168 | 0.6152723 | CO2
| 158 |  | CarbonDiox | 0 | 0.28 | 0.05 | 0.1 | 0.2809 | 0.058 | 2530 | 1.89 | 0.77 | 1.12 | 84 | 10.5 | 3.1 | 323 | 0.6544715 | 1.185748 | 620 | -0.4239272 | 0.1703735 | 0.5943007 | CO2
| 159 |  | CarbonDiox | 0 | 0.28 | 0.05 | 0.1 | 0.2809 | 0.058 | 2530 | 1.89 | 0.77 | 1.12 | 84 | 10.5 | 3.1 | 323 | 0.7581301 | 1.332944 | 620 | -0.2769003 | 0.28739 | 0.5642903 | CO2
| 160 |  | CarbonDiox | 0 | 0.28 | 0.05 | 0.1 | 0.2809 | 0.058 | 2530 | 1.89 | 0.77 | 1.12 | 84 | 10.5 | 3.1 | 323 | 0.8495935 | 1.488318 | 620 | -0.1629973 | 0.3976465 | 0.5606437 | CO2
| 161 |  | CarbonDiox | 0 | 0.28 | 0.05 | 0.1 | 0.2809 | 0.058 | 2530 | 1.89 | 0.77 | 1.12 | 84 | 10.5 | 3.1 | 323 | 0.9227642 | 1.602804 | 620 | -0.08038152 | 0.4717544 | 0.552136 | CO2
| 162 |  | CarbonDiox | 0 | 0.28 | 0.05 | 0.1 | 0.2809 | 0.058 | 2530 | 1.89 | 0.77 | 1.12 | 84 | 10.5 | 3.1 | 323 | 0.995935 | 1.700935 | 620 | -0.004073325 | 0.5311779 | 0.5352512 | CO2
| 60 | AC-2-635 | CarbonDiox | 0 | 0.28 | 0.05 | 0.1 | 0.2809 | 0.058 | 1381 | 0.57 | 0.01 | 0.56 | 55.3 | 36.2 | 4.59 | 298 | 0.01711027 | 0.1448468 | 626 | -4.068077 | -1.932079 | 2.135998 | CO2
| 61 |  | CarbonDiox | 0 | 0.28 | 0.05 | 0.1 | 0.2809 | 0.058 | 1381 | 0.57 | 0.01 | 0.56 | 55.3 | 36.2 | 4.59 | 298 | 0.07414449 | 0.6573816 | 626 | -2.60174 | -0.4194906 | 2.182249 | CO2
| 62 |  | CarbonDiox | 0 | 0.28 | 0.05 | 0.1 | 0.2809 | 0.058 | 1381 | 0.57 | 0.01 | 0.56 | 55.3 | 36.2 | 4.59 | 298 | 0.1235741 | 1.047354 | 626 | -2.090914 | 0.04626675 | 2.137181 | CO2
| 63 |  | CarbonDiox | 0 | 0.28 | 0.05 | 0.1 | 0.2809 | 0.058 | 1381 | 0.57 | 0.01 | 0.56 | 55.3 | 36.2 | 4.59 | 298 | 0.1730038 | 1.292479 | 626 | -1.754442 | 0.2565622 | 2.011004 | CO2
| 64 |  | CarbonDiox | 0 | 0.28 | 0.05 | 0.1 | 0.2809 | 0.058 | 1381 | 0.57 | 0.01 | 0.56 | 55.3 | 36.2 | 4.59 | 298 | 0.2243346 | 1.526462 | 626 | -1.494617 | 0.4229529 | 1.917569 | CO2
| 65 |  | CarbonDiox | 0 | 0.28 | 0.05 | 0.1 | 0.2809 | 0.058 | 1381 | 0.57 | 0.01 | 0.56 | 55.3 | 36.2 | 4.59 | 298 | 0.2756654 | 1.727019 | 626 | -1.288567 | 0.5463971 | 1.834965 | CO2
| 66 |  | CarbonDiox | 0 | 0.28 | 0.05 | 0.1 | 0.2809 | 0.058 | 1381 | 0.57 | 0.01 | 0.56 | 55.3 | 36.2 | 4.59 | 298 | 0.3269962 | 1.961003 | 626 | -1.117807 | 0.673456 | 1.791263 | CO2
| 67 |  | CarbonDiox | 0 | 0.28 | 0.05 | 0.1 | 0.2809 | 0.058 | 1381 | 0.57 | 0.01 | 0.56 | 55.3 | 36.2 | 4.59 | 298 | 0.4334601 | 2.350975 | 626 | -0.8359556 | 0.8548301 | 1.690786 | CO2
| 68 |  | CarbonDiox | 0 | 0.28 | 0.05 | 0.1 | 0.2809 | 0.058 | 1381 | 0.57 | 0.01 | 0.56 | 55.3 | 36.2 | 4.59 | 298 | 0.5342205 | 2.640669 | 626 | -0.6269465 | 0.9710321 | 1.597979 | CO2
| 69 |  | CarbonDiox | 0 | 0.28 | 0.05 | 0.1 | 0.2809 | 0.058 | 1381 | 0.57 | 0.01 | 0.56 | 55.3 | 36.2 | 4.59 | 298 | 0.6330798 | 2.97493 | 626 | -0.4571587 | 1.090221 | 1.547379 | CO2
| 70 |  | CarbonDiox | 0 | 0.28 | 0.05 | 0.1 | 0.2809 | 0.058 | 1381 | 0.57 | 0.01 | 0.56 | 55.3 | 36.2 | 4.59 | 298 | 0.7490494 | 3.286908 | 626 | -0.2889503 | 1.189947 | 1.478898 | CO2
| 71 |  | CarbonDiox | 0 | 0.28 | 0.05 | 0.1 | 0.2809 | 0.058 | 1381 | 0.57 | 0.01 | 0.56 | 55.3 | 36.2 | 4.59 | 298 | 0.8498099 | 3.520891 | 626 | -0.1627426 | 1.258714 | 1.421457 | CO2
| 72 |  | CarbonDiox | 0 | 0.28 | 0.05 | 0.1 | 0.2809 | 0.058 | 1381 | 0.57 | 0.01 | 0.56 | 55.3 | 36.2 | 4.59 | 298 | 0.9505703 | 3.732591 | 626 | -0.05069311 | 1.317103 | 1.367796 | CO2
| 73 |  | CarbonDiox | 0 | 0.28 | 0.05 | 0.1 | 0.2809 | 0.058 | 1381 | 0.57 | 0.01 | 0.56 | 55.3 | 36.2 | 4.59 | 298 | 0.9961977 | 3.832869 | 626 | -0.003809528 | 1.343614 | 1.347423 | CO2
| 74 | AC-2-700 | CarbonDiox | 0 | 0.28 | 0.05 | 0.1 | 0.2809 | 0.058 | 2111 | 0.9 | 0.02 | 0.88 | 51.3 | 42.1 | 1.95 | 298 | 0.06273764 | 0.356546 | 627 | -2.768794 | -1.031292 | 1.737502 | CO2
| 75 |  | CarbonDiox | 0 | 0.28 | 0.05 | 0.1 | 0.2809 | 0.058 | 2111 | 0.9 | 0.02 | 0.88 | 51.3 | 42.1 | 1.95 | 298 | 0.134981 | 0.735376 | 627 | -2.002621 | -0.3073733 | 1.695248 | CO2
| 76 |  | CarbonDiox | 0 | 0.28 | 0.05 | 0.1 | 0.2809 | 0.058 | 2111 | 0.9 | 0.02 | 0.88 | 51.3 | 42.1 | 1.95 | 298 | 0.1768061 | 0.8802228 | 627 | -1.732702 | -0.1275802 | 1.605122 | CO2
| 77 |  | CarbonDiox | 0 | 0.28 | 0.05 | 0.1 | 0.2809 | 0.058 | 2111 | 0.9 | 0.02 | 0.88 | 51.3 | 42.1 | 1.95 | 298 | 0.2737643 | 1.325905 | 627 | -1.295488 | 0.2820955 | 1.577583 | CO2
| 78 |  | CarbonDiox | 0 | 0.28 | 0.05 | 0.1 | 0.2809 | 0.058 | 2111 | 0.9 | 0.02 | 0.88 | 51.3 | 42.1 | 1.95 | 298 | 0.3707224 | 1.682451 | 627 | -0.9923017 | 0.5202518 | 1.512553 | CO2
| 79 |  | CarbonDiox | 0 | 0.28 | 0.05 | 0.1 | 0.2809 | 0.058 | 2111 | 0.9 | 0.02 | 0.88 | 51.3 | 42.1 | 1.95 | 298 | 0.486692 | 2.061281 | 627 | -0.7201238 | 0.7233278 | 1.443452 | CO2
| 80 |  | CarbonDiox | 0 | 0.28 | 0.05 | 0.1 | 0.2809 | 0.058 | 2111 | 0.9 | 0.02 | 0.88 | 51.3 | 42.1 | 1.95 | 298 | 0.5912548 | 2.384401 | 627 | -0.5255083 | 0.868948 | 1.394456 | CO2
| 81 |  | CarbonDiox | 0 | 0.28 | 0.05 | 0.1 | 0.2809 | 0.058 | 2111 | 0.9 | 0.02 | 0.88 | 51.3 | 42.1 | 1.95 | 298 | 0.6939163 | 2.662953 | 627 | -0.3654039 | 0.9794355 | 1.344839 | CO2
| 82 |  | CarbonDiox | 0 | 0.28 | 0.05 | 0.1 | 0.2809 | 0.058 | 2111 | 0.9 | 0.02 | 0.88 | 51.3 | 42.1 | 1.95 | 298 | 0.7946768 | 3.008357 | 627 | -0.2298198 | 1.101394 | 1.331214 | CO2
| 83 |  | CarbonDiox | 0 | 0.28 | 0.05 | 0.1 | 0.2809 | 0.058 | 2111 | 0.9 | 0.02 | 0.88 | 51.3 | 42.1 | 1.95 | 298 | 0.8973384 | 3.253482 | 627 | -0.1083222 | 1.179726 | 1.288048 | CO2
| 84 |  | CarbonDiox | 0 | 0.28 | 0.05 | 0.1 | 0.2809 | 0.058 | 2111 | 0.9 | 0.02 | 0.88 | 51.3 | 42.1 | 1.95 | 298 | 0.9942966 | 3.487465 | 627 | -0.005719749 | 1.249175 | 1.254895 | CO2
| 106 |  | CarbonDiox | 0 | 0.28 | 0.05 | 0.1 | 0.2809 | 0.058 | 1381 | 0.57 | 0.01 | 0.56 | 55.3 | 36.2 | 4.59 | 323 | 0.06411391 | 0.3103448 | 630 | -2.747094 | -1.170071 | 1.577023 | CO2
| 107 |  | CarbonDiox | 0 | 0.28 | 0.05 | 0.1 | 0.2809 | 0.058 | 1381 | 0.57 | 0.01 | 0.56 | 55.3 | 36.2 | 4.59 | 323 | 0.1622263 | 0.6551724 | 630 | -1.818763 | -0.4228569 | 1.395906 | CO2
| 108 |  | CarbonDiox | 0 | 0.28 | 0.05 | 0.1 | 0.2809 | 0.058 | 1381 | 0.57 | 0.01 | 0.56 | 55.3 | 36.2 | 4.59 | 323 | 0.275443 | 1.034483 | 630 | -1.289374 | 0.03390155 | 1.323276 | CO2
| 109 |  | CarbonDiox | 0 | 0.28 | 0.05 | 0.1 | 0.2809 | 0.058 | 1381 | 0.57 | 0.01 | 0.56 | 55.3 | 36.2 | 4.59 | 323 | 0.3717396 | 1.241379 | 630 | -0.9895617 | 0.2162231 | 1.205785 | CO2
| 110 |  | CarbonDiox | 0 | 0.28 | 0.05 | 0.1 | 0.2809 | 0.058 | 1381 | 0.57 | 0.01 | 0.56 | 55.3 | 36.2 | 4.59 | 323 | 0.4793131 | 1.568966 | 630 | -0.7354012 | 0.4504165 | 1.185818 | CO2
| 111 |  | CarbonDiox | 0 | 0.28 | 0.05 | 0.1 | 0.2809 | 0.058 | 1381 | 0.57 | 0.01 | 0.56 | 55.3 | 36.2 | 4.59 | 323 | 0.5812901 | 1.758621 | 630 | -0.5425053 | 0.5645298 | 1.107035 | CO2
| 112 |  | CarbonDiox | 0 | 0.28 | 0.05 | 0.1 | 0.2809 | 0.058 | 1381 | 0.57 | 0.01 | 0.56 | 55.3 | 36.2 | 4.59 | 323 | 0.6889009 | 2.017241 | 630 | -0.3726579 | 0.7017309 | 1.074389 | CO2
| 113 |  | CarbonDiox | 0 | 0.28 | 0.05 | 0.1 | 0.2809 | 0.058 | 1381 | 0.57 | 0.01 | 0.56 | 55.3 | 36.2 | 4.59 | 323 | 0.7852068 | 2.206897 | 630 | -0.2418082 | 0.7915873 | 1.033395 | CO2
| 114 |  | CarbonDiox | 0 | 0.28 | 0.05 | 0.1 | 0.2809 | 0.058 | 1381 | 0.57 | 0.01 | 0.56 | 55.3 | 36.2 | 4.59 | 323 | 0.8985352 | 2.37931 | 630 | -0.1069894 | 0.8668107 | 0.9738001 | CO2
| 115 |  | CarbonDiox | 0 | 0.28 | 0.05 | 0.1 | 0.2809 | 0.058 | 1381 | 0.57 | 0.01 | 0.56 | 55.3 | 36.2 | 4.59 | 323 | 0.9910417 | 2.603448 | 630 | -0.00899862 | 0.9568368 | 0.9658354 | CO2
| 38 | nCN2600 | CarbonDiox | 0 | 0.28 | 0.05 | 0.1 | 0.2809 | 0.058 | 979 | 0.54 |  |  |  |  | 5.9 | 298 | 0.01868656 | 0.1793276 | 644 | -3.979951 | -1.718541 | 2.26141 | CO2
| 39 |  | CarbonDiox | 0 | 0.28 | 0.05 | 0.1 | 0.2809 | 0.058 | 979 | 0.54 |  |  |  |  | 5.9 | 298 | 0.07461954 | 0.5262641 | 644 | -2.595353 | -0.6419521 | 1.953401 | CO2
| 40 |  | CarbonDiox | 0 | 0.28 | 0.05 | 0.1 | 0.2809 | 0.058 | 979 | 0.54 |  |  |  |  | 5.9 | 298 | 0.1225157 | 0.7537017 | 644 | -2.099516 | -0.2827586 | 1.816757 | CO2
| 41 |  | CarbonDiox | 0 | 0.28 | 0.05 | 0.1 | 0.2809 | 0.058 | 979 | 0.54 |  |  |  |  | 5.9 | 298 | 0.1916956 | 1.076916 | 644 | -1.651847 | 0.07410119 | 1.725948 | CO2
| 42 |  | CarbonDiox | 0 | 0.28 | 0.05 | 0.1 | 0.2809 | 0.058 | 979 | 0.54 |  |  |  |  | 5.9 | 298 | 0.303324 | 1.412577 | 644 | -1.192954 | 0.3454157 | 1.538369 | CO2
| 43 |  | CarbonDiox | 0 | 0.28 | 0.05 | 0.1 | 0.2809 | 0.058 | 979 | 0.54 |  |  |  |  | 5.9 | 298 | 0.4069552 | 1.688441 | 644 | -0.8990522 | 0.5238058 | 1.422858 | CO2
| 44 |  | CarbonDiox | 0 | 0.28 | 0.05 | 0.1 | 0.2809 | 0.058 | 979 | 0.54 |  |  |  |  | 5.9 | 298 | 0.5929181 | 2.120512 | 644 | -0.522699 | 0.7516578 | 1.274357 | CO2
| 45 |  | CarbonDiox | 0 | 0.28 | 0.05 | 0.1 | 0.2809 | 0.058 | 979 | 0.54 |  |  |  |  | 5.9 | 298 | 0.8053668 | 2.493198 | 644 | -0.2164574 | 0.9135664 | 1.130024 | CO2
| 46 |  | CarbonDiox | 0 | 0.28 | 0.05 | 0.1 | 0.2809 | 0.058 | 979 | 0.54 |  |  |  |  | 5.9 | 298 | 0.9036217 | 2.661536 | 644 | -0.1013445 | 0.9789033 | 1.080248 | CO2
| 47 |  | CarbonDiox | 0 | 0.28 | 0.05 | 0.1 | 0.2809 | 0.058 | 979 | 0.54 |  |  |  |  | 5.9 | 298 | 0.9938952 | 2.793957 | 644 | -0.006123514 | 1.027459 | 1.033582 | CO2
| 20 | 2 | CarbonDiox | 0 | 0.28 | 0.05 | 0.1 | 0.2809 | 0.058 | 1088 | 0.53 | 0.08 | 0.45 |  |  |  | 298 | 0.03822099 | 0.1860465 | 654 | -3.26437 | -1.681759 | 1.582612 | CO2
| 21 |  | CarbonDiox | 0 | 0.28 | 0.05 | 0.1 | 0.2809 | 0.058 | 1088 | 0.53 | 0.08 | 0.45 |  |  |  | 298 | 0.07633751 | 0.4547804 | 654 | -2.572591 | -0.7879407 | 1.78465 | CO2
| 22 |  | CarbonDiox | 0 | 0.28 | 0.05 | 0.1 | 0.2809 | 0.058 | 1088 | 0.53 | 0.08 | 0.45 |  |  |  | 298 | 0.1049622 | 0.630491 | 654 | -2.254155 | -0.4612565 | 1.792898 | CO2
| 23 |  | CarbonDiox | 0 | 0.28 | 0.05 | 0.1 | 0.2809 | 0.058 | 1088 | 0.53 | 0.08 | 0.45 |  |  |  | 298 | 0.1851502 | 1.095607 | 654 | -1.686588 | 0.09130876 | 1.777897 | CO2
| 24 |  | CarbonDiox | 0 | 0.28 | 0.05 | 0.1 | 0.2809 | 0.058 | 1088 | 0.53 | 0.08 | 0.45 |  |  |  | 298 | 0.2635621 | 1.457364 | 654 | -1.333466 | 0.3766296 | 1.710096 | CO2
| 25 |  | CarbonDiox | 0 | 0.28 | 0.05 | 0.1 | 0.2809 | 0.058 | 1088 | 0.53 | 0.08 | 0.45 |  |  |  | 298 | 0.3917912 | 1.984496 | 654 | -0.9370261 | 0.685365 | 1.622391 | CO2
| 26 |  | CarbonDiox | 0 | 0.28 | 0.05 | 0.1 | 0.2809 | 0.058 | 1088 | 0.53 | 0.08 | 0.45 |  |  |  | 298 | 0.5143939 | 2.408269 | 654 | -0.664766 | 0.8789081 | 1.543674 | CO2
| 27 |  | CarbonDiox | 0 | 0.28 | 0.05 | 0.1 | 0.2809 | 0.058 | 1088 | 0.53 | 0.08 | 0.45 |  |  |  | 298 | 0.6505776 | 2.75969 | 654 | -0.4298946 | 1.015118 | 1.445013 | CO2
| 28 |  | CarbonDiox | 0 | 0.28 | 0.05 | 0.1 | 0.2809 | 0.058 | 1088 | 0.53 | 0.08 | 0.45 |  |  |  | 298 | 0.7675837 | 3.059432 | 654 | -0.2645077 | 1.118229 | 1.382737 | CO2
| 29 |  | CarbonDiox | 0 | 0.28 | 0.05 | 0.1 | 0.2809 | 0.058 | 1088 | 0.53 | 0.08 | 0.45 |  |  |  | 298 | 0.8961113 | 3.379845 | 654 | -0.1096907 | 1.21783 | 1.327521 | CO2
| 30 |  | CarbonDiox | 0 | 0.28 | 0.05 | 0.1 | 0.2809 | 0.058 | 1088 | 0.53 | 0.08 | 0.45 |  |  |  | 298 | 1.026654 | 3.638243 | 654 | 0.02630463 | 1.291501 | 1.265196 | CO2
| 42 | 1N2 | CarbonDiox | 0 | 0.28 | 0.05 | 0.1 | 0.2809 | 0.058 | 384 | 0.18 | 0.17 | 0.01 |  |  |  | 298 | 0.06477122 | 0.4651163 | 656 | -2.736894 | -0.7654678 | 1.971426 | CO2
| 43 |  | CarbonDiox | 0 | 0.28 | 0.05 | 0.1 | 0.2809 | 0.058 | 384 | 0.18 | 0.17 | 0.01 |  |  |  | 298 | 0.1813893 | 1.033592 | 656 | -1.70711 | 0.03303985 | 1.74015 | CO2
| 44 |  | CarbonDiox | 0 | 0.28 | 0.05 | 0.1 | 0.2809 | 0.058 | 384 | 0.18 | 0.17 | 0.01 |  |  |  | 298 | 0.2599206 | 1.312661 | 656 | -1.347379 | 0.2720568 | 1.619436 | CO2
| 45 |  | CarbonDiox | 0 | 0.28 | 0.05 | 0.1 | 0.2809 | 0.058 | 384 | 0.18 | 0.17 | 0.01 |  |  |  | 298 | 0.3865081 | 1.643411 | 656 | -0.9506025 | 0.4967739 | 1.447376 | CO2
| 46 |  | CarbonDiox | 0 | 0.28 | 0.05 | 0.1 | 0.2809 | 0.058 | 384 | 0.18 | 0.17 | 0.01 |  |  |  | 298 | 0.5112747 | 1.901809 | 656 | -0.6708482 | 0.6428054 | 1.313654 | CO2
| 47 |  | CarbonDiox | 0 | 0.28 | 0.05 | 0.1 | 0.2809 | 0.058 | 384 | 0.18 | 0.17 | 0.01 |  |  |  | 298 | 0.6438319 | 2.098191 | 656 | -0.4403177 | 0.7410756 | 1.181393 | CO2
| 48 |  | CarbonDiox | 0 | 0.28 | 0.05 | 0.1 | 0.2809 | 0.058 | 384 | 0.18 | 0.17 | 0.01 |  |  |  | 298 | 0.7725236 | 2.30491 | 656 | -0.2580927 | 0.8350414 | 1.093134 | CO2
| 49 |  | CarbonDiox | 0 | 0.28 | 0.05 | 0.1 | 0.2809 | 0.058 | 384 | 0.18 | 0.17 | 0.01 |  |  |  | 298 | 0.9012751 | 2.470284 | 656 | -0.1039448 | 0.9043332 | 1.008278 | CO2
| 50 |  | CarbonDiox | 0 | 0.28 | 0.05 | 0.1 | 0.2809 | 0.058 | 384 | 0.18 | 0.17 | 0.01 |  |  |  | 298 | 1.030086 | 2.594315 | 656 | 0.02964251 | 0.9533226 | 0.9236801 | CO2
78 | 0 | N-AC | CarbonDiox | 0 | 0.28 | 0.05 | 0.1 | 0.2809 | 0.058 | 993 | 0.82 | 0.46 | 0.36 |  |  | 28 | 298 | 0.0227197 | 0.3985976 | 670 | -3.784523 | -0.919803 | 2.86472 | CO2
| 1 |  | CarbonDiox | 0 | 0.28 | 0.05 | 0.1 | 0.2809 | 0.058 | 993 | 0.82 | 0.46 | 0.36 |  |  | 28 | 298 | 0.03636562 | 0.6168777 | 670 | -3.314132 | -0.4830845 | 2.831047 | CO2
| 2 |  | CarbonDiox | 0 | 0.28 | 0.05 | 0.1 | 0.2809 | 0.058 | 993 | 0.82 | 0.46 | 0.36 |  |  | 28 | 298 | 0.06616122 | 0.7495398 | 670 | -2.715661 | -0.2882958 | 2.427365 | CO2
| 3 |  | CarbonDiox | 0 | 0.28 | 0.05 | 0.1 | 0.2809 | 0.058 | 993 | 0.82 | 0.46 | 0.36 |  |  | 28 | 298 | 0.08673574 | 0.9202738 | 670 | -2.444889 | -0.08308405 | 2.361805 | CO2
| 4 |  | CarbonDiox | 0 | 0.28 | 0.05 | 0.1 | 0.2809 | 0.058 | 993 | 0.82 | 0.46 | 0.36 |  |  | 28 | 298 | 0.1256756 | 1.128818 | 670 | -2.074052 | 0.1211708 | 2.195222 | CO2
| 5 |  | CarbonDiox | 0 | 0.28 | 0.05 | 0.1 | 0.2809 | 0.058 | 993 | 0.82 | 0.46 | 0.36 |  |  | 28 | 298 | 0.1462885 | 1.242575 | 670 | -1.922174 | 0.2171857 | 2.13936 | CO2
| 6 |  | CarbonDiox | 0 | 0.28 | 0.05 | 0.1 | 0.2809 | 0.058 | 993 | 0.82 | 0.46 | 0.36 |  |  | 28 | 298 | 0.2150816 | 1.498316 | 670 | -1.536738 | 0.4043415 | 1.941079 | CO2
| 7 |  | CarbonDiox | 0 | 0.28 | 0.05 | 0.1 | 0.2809 | 0.058 | 993 | 0.82 | 0.46 | 0.36 |  |  | 28 | 298 | 0.2563395 | 1.678349 | 670 | -1.361253 | 0.5178107 | 1.879063 | CO2
| 8 |  | CarbonDiox | 0 | 0.28 | 0.05 | 0.1 | 0.2809 | 0.058 | 993 | 0.82 | 0.46 | 0.36 |  |  | 28 | 298 | 0.3205732 | 1.877157 | 670 | -1.137644 | 0.6297583 | 1.767403 | CO2
| 9 |  | CarbonDiox | 0 | 0.28 | 0.05 | 0.1 | 0.2809 | 0.058 | 993 | 0.82 | 0.46 | 0.36 |  |  | 28 | 298 | 0.4077444 | 2.151715 | 670 | -0.8971147 | 0.7662653 | 1.66338 | CO2
| 10 |  | CarbonDiox | 0 | 0.28 | 0.05 | 0.1 | 0.2809 | 0.058 | 993 | 0.82 | 0.46 | 0.36 |  |  | 28 | 298 | 0.4904139 | 2.283875 | 670 | -0.7125055 | 0.8258737 | 1.538379 | CO2
| 11 |  | CarbonDiox | 0 | 0.28 | 0.05 | 0.1 | 0.2809 | 0.058 | 993 | 0.82 | 0.46 | 0.36 |  |  | 28 | 298 | 0.5500756 | 2.444742 | 670 | -0.5976996 | 0.8939396 | 1.491639 | CO2
| 12 |  | CarbonDiox | 0 | 0.28 | 0.05 | 0.1 | 0.2809 | 0.058 | 993 | 0.82 | 0.46 | 0.36 |  |  | 28 | 298 | 0.6418957 | 2.643288 | 670 | -0.4433295 | 0.9720234 | 1.415353 | CO2
| 13 |  | CarbonDiox | 0 | 0.28 | 0.05 | 0.1 | 0.2809 | 0.058 | 993 | 0.82 | 0.46 | 0.36 |  |  | 28 | 298 | 0.7176814 | 2.756521 | 670 | -0.3317295 | 1.013969 | 1.345699 | CO2
| 14 |  | CarbonDiox | 0 | 0.28 | 0.05 | 0.1 | 0.2809 | 0.058 | 993 | 0.82 | 0.46 | 0.36 |  |  | 28 | 298 | 0.7521132 | 2.832162 | 670 | -0.2848685 | 1.041041 | 1.325909 | CO2
| 15 |  | CarbonDiox | 0 | 0.28 | 0.05 | 0.1 | 0.2809 | 0.058 | 993 | 0.82 | 0.46 | 0.36 |  |  | 28 | 298 | 0.848563 | 2.983184 | 670 | -0.1642109 | 1.092991 | 1.257202 | CO2
| 16 |  | CarbonDiox | 0 | 0.28 | 0.05 | 0.1 | 0.2809 | 0.058 | 993 | 0.82 | 0.46 | 0.36 |  |  | 28 | 298 | 0.9427141 | 3.134227 | 670 | -0.05899226 | 1.142383 | 1.201375 | CO2
| 17 |  | CarbonDiox | 0 | 0.28 | 0.05 | 0.1 | 0.2809 | 0.058 | 993 | 0.82 | 0.46 | 0.36 |  |  | 28 | 298 | 0.990939 | 3.209738 | 670 | -0.009102288 | 1.166189 | 1.175291 | CO2
| 62 | HPC74-1000 | CarbonDiox | 0 | 0.28 | 0.05 | 0.1 | 0.2809 | 0.058 | 1900 | 1 | 0.19 | 0.547 |  |  |  | 300 | 2.267915 | 5.084577 | 685 | 0.8188609 | 1.626212 | 0.8073509 | CO2
| 63 |  | CarbonDiox | 0 | 0.28 | 0.05 | 0.1 | 0.2809 | 0.058 | 1900 | 1 | 0.19 | 0.547 |  |  |  | 300 | 4.544235 | 7.731343 | 685 | 1.513859 | 2.045283 | 0.5314232 | CO2
| 64 |  | CarbonDiox | 0 | 0.28 | 0.05 | 0.1 | 0.2809 | 0.058 | 1900 | 1 | 0.19 | 0.547 |  |  |  | 300 | 5.93109 | 8.985075 | 685 | 1.780208 | 2.195565 | 0.4153568 | CO2
| 65 |  | CarbonDiox | 0 | 0.28 | 0.05 | 0.1 | 0.2809 | 0.058 | 1900 | 1 | 0.19 | 0.547 |  |  |  | 300 | 8.21186 | 10.37811 | 685 | 2.105579 | 2.339699 | 0.2341193 | CO2
| 66 |  | CarbonDiox | 0 | 0.28 | 0.05 | 0.1 | 0.2809 | 0.058 | 1900 | 1 | 0.19 | 0.547 |  |  |  | 300 | 11.08791 | 12.04975 | 685 | 2.405856 | 2.489044 | 0.08318829 | CO2
| 67 |  | CarbonDiox | 0 | 0.28 | 0.05 | 0.1 | 0.2809 | 0.058 | 1900 | 1 | 0.19 | 0.547 |  |  |  | 300 | 15.25713 | 13.37313 | 685 | 2.725047 | 2.593248 | -0.1317992 | CO2
| 68 |  | CarbonDiox | 0 | 0.28 | 0.05 | 0.1 | 0.2809 | 0.058 | 1900 | 1 | 0.19 | 0.547 |  |  |  | 300 | 20.11878 | 15.60199 | 685 | 3.001654 | 2.747398 | -0.2542555 | CO2
| 69 |  | CarbonDiox | 0 | 0.28 | 0.05 | 0.1 | 0.2809 | 0.058 | 1900 | 1 | 0.19 | 0.547 |  |  |  | 300 | 25.97522 | 17.55224 | 685 | 3.257143 | 2.865182 | -0.3919614 | CO2
| 70 |  | CarbonDiox | 0 | 0.28 | 0.05 | 0.1 | 0.2809 | 0.058 | 1900 | 1 | 0.19 | 0.547 |  |  |  | 300 | 30.64157 | 18.80597 | 685 | 3.422358 | 2.934174 | -0.4881834 | CO2
| 71 |  | CarbonDiox | 0 | 0.28 | 0.05 | 0.1 | 0.2809 | 0.058 | 1900 | 1 | 0.19 | 0.547 |  |  |  | 300 | 33.12382 | 19.43284 | 685 | 3.500253 | 2.966964 | -0.5332885 | CO2
| 40 | CNFWs-600-2 | CarbonDiox | 0 | 0.28 | 0.05 | 0.1 | 0.2809 | 0.058 | 1923 | 0.86 | 0.04 | 0.82 | 66.9 | 17.3 | 12.3 | 318 | 0.04687879 | 0.4309593 | 693 | -3.06019 | -0.8417417 | 2.218448 | CO2
| 41 |  | CarbonDiox | 0 | 0.28 | 0.05 | 0.1 | 0.2809 | 0.058 | 1923 | 0.86 | 0.04 | 0.82 | 66.9 | 17.3 | 12.3 | 318 | 0.08768372 | 0.7361376 | 693 | -2.434019 | -0.3063382 | 2.127681 | CO2
| 42 |  | CarbonDiox | 0 | 0.28 | 0.05 | 0.1 | 0.2809 | 0.058 | 1923 | 0.86 | 0.04 | 0.82 | 66.9 | 17.3 | 12.3 | 318 | 0.1387768 | 0.9691513 | 693 | -1.974888 | -0.03133449 | 1.943554 | CO2
| 43 |  | CarbonDiox | 0 | 0.28 | 0.05 | 0.1 | 0.2809 | 0.058 | 1923 | 0.86 | 0.04 | 0.82 | 66.9 | 17.3 | 12.3 | 318 | 0.1735289 | 1.112485 | 693 | -1.751411 | 0.1065961 | 1.858007 | CO2
| 44 |  | CarbonDiox | 0 | 0.28 | 0.05 | 0.1 | 0.2809 | 0.058 | 1923 | 0.86 | 0.04 | 0.82 | 66.9 | 17.3 | 12.3 | 318 | 0.249223 | 1.327061 | 693 | -1.389407 | 0.2829668 | 1.672374 | CO2
| 45 |  | CarbonDiox | 0 | 0.28 | 0.05 | 0.1 | 0.2809 | 0.058 | 1923 | 0.86 | 0.04 | 0.82 | 66.9 | 17.3 | 12.3 | 318 | 0.3269241 | 1.613581 | 693 | -1.118027 | 0.4784557 | 1.596483 | CO2
| 46 |  | CarbonDiox | 0 | 0.28 | 0.05 | 0.1 | 0.2809 | 0.058 | 1923 | 0.86 | 0.04 | 0.82 | 66.9 | 17.3 | 12.3 | 318 | 0.4066849 | 1.882068 | 693 | -0.8997165 | 0.6323713 | 1.532088 | CO2
| 47 |  | CarbonDiox | 0 | 0.28 | 0.05 | 0.1 | 0.2809 | 0.058 | 1923 | 0.86 | 0.04 | 0.82 | 66.9 | 17.3 | 12.3 | 318 | 0.4864984 | 2.060581 | 693 | -0.7205216 | 0.7229877 | 1.443509 | CO2
| 48 |  | CarbonDiox | 0 | 0.28 | 0.05 | 0.1 | 0.2809 | 0.058 | 1923 | 0.86 | 0.04 | 0.82 | 66.9 | 17.3 | 12.3 | 318 | 0.5621714 | 2.311147 | 693 | -0.5759485 | 0.8377439 | 1.413692 | CO2
| 49 |  | CarbonDiox | 0 | 0.28 | 0.05 | 0.1 | 0.2809 | 0.058 | 1923 | 0.86 | 0.04 | 0.82 | 66.9 | 17.3 | 12.3 | 318 | 0.6440552 | 2.453632 | 693 | -0.4399708 | 0.8975695 | 1.33754 | CO2
| 50 |  | CarbonDiox | 0 | 0.28 | 0.05 | 0.1 | 0.2809 | 0.058 | 1923 | 0.86 | 0.04 | 0.82 | 66.9 | 17.3 | 12.3 | 318 | 0.7238793 | 2.61415 | 693 | -0.3231307 | 0.9609388 | 1.284069 | CO2
| 51 |  | CarbonDiox | 0 | 0.28 | 0.05 | 0.1 | 0.2809 | 0.058 | 1923 | 0.86 | 0.04 | 0.82 | 66.9 | 17.3 | 12.3 | 318 | 0.8078017 | 2.774593 | 693 | -0.2134386 | 1.020504 | 1.233943 | CO2
| 52 |  | CarbonDiox | 0 | 0.28 | 0.05 | 0.1 | 0.2809 | 0.058 | 1923 | 0.86 | 0.04 | 0.82 | 66.9 | 17.3 | 12.3 | 318 | 0.8978823 | 2.916931 | 693 | -0.1077163 | 1.070532 | 1.178248 | CO2
| 53 |  | CarbonDiox | 0 | 0.28 | 0.05 | 0.1 | 0.2809 | 0.058 | 1923 | 0.86 | 0.04 | 0.82 | 66.9 | 17.3 | 12.3 | 318 | 0.9735974 | 3.095517 | 693 | -0.02675738 | 1.129955 | 1.156712 | CO2
| 69 |  | CarbonDiox | 0 | 0.28 | 0.05 | 0.1 | 0.2809 | 0.058 | 1923 | 0.86 | 0.04 | 0.82 | 66.9 | 17.3 | 12.3 | 273 | 0.05026076 | 1.654549 | 695 | -2.990531 | 0.5035283 | 3.494059 | CO2
| 70 |  | CarbonDiox | 0 | 0.28 | 0.05 | 0.1 | 0.2809 | 0.058 | 1923 | 0.86 | 0.04 | 0.82 | 66.9 | 17.3 | 12.3 | 273 | 0.08476005 | 2.229763 | 695 | -2.467931 | 0.8018955 | 3.269826 | CO2
| 71 |  | CarbonDiox | 0 | 0.28 | 0.05 | 0.1 | 0.2809 | 0.058 | 1923 | 0.86 | 0.04 | 0.82 | 66.9 | 17.3 | 12.3 | 273 | 0.1255018 | 2.642912 | 695 | -2.075435 | 0.9718814 | 3.047317 | CO2
| 72 |  | CarbonDiox | 0 | 0.28 | 0.05 | 0.1 | 0.2809 | 0.058 | 1923 | 0.86 | 0.04 | 0.82 | 66.9 | 17.3 | 12.3 | 273 | 0.1703524 | 3.037992 | 695 | -1.769886 | 1.111197 | 2.881083 | CO2
| 73 |  | CarbonDiox | 0 | 0.28 | 0.05 | 0.1 | 0.2809 | 0.058 | 1923 | 0.86 | 0.04 | 0.82 | 66.9 | 17.3 | 12.3 | 273 | 0.2009008 | 3.36135 | 695 | -1.604944 | 1.212343 | 2.817287 | CO2
| 74 |  | CarbonDiox | 0 | 0.28 | 0.05 | 0.1 | 0.2809 | 0.058 | 1923 | 0.86 | 0.04 | 0.82 | 66.9 | 17.3 | 12.3 | 273 | 0.2845809 | 3.935679 | 695 | -1.256738 | 1.370083 | 2.626821 | CO2
| 75 |  | CarbonDiox | 0 | 0.28 | 0.05 | 0.1 | 0.2809 | 0.058 | 1923 | 0.86 | 0.04 | 0.82 | 66.9 | 17.3 | 12.3 | 273 | 0.3663172 | 4.330095 | 695 | -1.004256 | 1.46559 | 2.469845 | CO2
| 76 |  | CarbonDiox | 0 | 0.28 | 0.05 | 0.1 | 0.2809 | 0.058 | 1923 | 0.86 | 0.04 | 0.82 | 66.9 | 17.3 | 12.3 | 273 | 0.4460149 | 4.706553 | 695 | -0.807403 | 1.548956 | 2.356359 | CO2
| 77 |  | CarbonDiox | 0 | 0.28 | 0.05 | 0.1 | 0.2809 | 0.058 | 1923 | 0.86 | 0.04 | 0.82 | 66.9 | 17.3 | 12.3 | 273 | 0.5462361 | 5.028657 | 695 | -0.604704 | 1.615153 | 2.219857 | CO2
| 78 |  | CarbonDiox | 0 | 0.28 | 0.05 | 0.1 | 0.2809 | 0.058 | 1923 | 0.86 | 0.04 | 0.82 | 66.9 | 17.3 | 12.3 | 273 | 0.6095823 | 5.33343 | 695 | -0.4949814 | 1.673995 | 2.168976 | CO2
| 79 |  | CarbonDiox | 0 | 0.28 | 0.05 | 0.1 | 0.2809 | 0.058 | 1923 | 0.86 | 0.04 | 0.82 | 66.9 | 17.3 | 12.3 | 273 | 0.6975083 | 5.655755 | 695 | -0.3602409 | 1.732674 | 2.092915 | CO2
| 80 |  | CarbonDiox | 0 | 0.28 | 0.05 | 0.1 | 0.2809 | 0.058 | 1923 | 0.86 | 0.04 | 0.82 | 66.9 | 17.3 | 12.3 | 273 | 0.771111 | 5.942348 | 695 | -0.259923 | 1.782104 | 2.042027 | CO2
| 81 |  | CarbonDiox | 0 | 0.28 | 0.05 | 0.1 | 0.2809 | 0.058 | 1923 | 0.86 | 0.04 | 0.82 | 66.9 | 17.3 | 12.3 | 273 | 0.8447348 | 6.192952 | 695 | -0.1687326 | 1.823412 | 1.992144 | CO2
| 82 |  | CarbonDiox | 0 | 0.28 | 0.05 | 0.1 | 0.2809 | 0.058 | 1923 | 0.86 | 0.04 | 0.82 | 66.9 | 17.3 | 12.3 | 273 | 0.9675288 | 6.460665 | 695 | -0.03301004 | 1.865732 | 1.898742 | CO2
| 54 | PC2-600 | CarbonDiox | 0 | 0.28 | 0.05 | 0.1 | 0.2809 | 0.058 | 1260 | 0.47 | 0.06 | 0.41 | 81.3 | 16 | 1.3 | 273 | 0.02149555 | 0.6444013 | 703 | -3.839909 | -0.4394336 | 3.400476 | CO2
| 55 |  | CarbonDiox | 0 | 0.28 | 0.05 | 0.1 | 0.2809 | 0.058 | 1260 | 0.47 | 0.06 | 0.41 | 81.3 | 16 | 1.3 | 273 | 0.07542155 | 1.496674 | 703 | -2.584662 | 0.4032454 | 2.987908 | CO2
| 56 |  | CarbonDiox | 0 | 0.28 | 0.05 | 0.1 | 0.2809 | 0.058 | 1260 | 0.47 | 0.06 | 0.41 | 81.3 | 16 | 1.3 | 273 | 0.1510192 | 2.307373 | 703 | -1.890348 | 0.8361094 | 2.726458 | CO2
| 57 |  | CarbonDiox | 0 | 0.28 | 0.05 | 0.1 | 0.2809 | 0.058 | 1260 | 0.47 | 0.06 | 0.41 | 81.3 | 16 | 1.3 | 273 | 0.2050387 | 2.806264 | 703 | -1.584556 | 1.031854 | 2.61641 | CO2
| 58 |  | CarbonDiox | 0 | 0.28 | 0.05 | 0.1 | 0.2809 | 0.058 | 1260 | 0.47 | 0.06 | 0.41 | 81.3 | 16 | 1.3 | 273 | 0.2968984 | 3.554601 | 703 | -1.214365 | 1.268243 | 2.482608 | CO2
| 59 |  | CarbonDiox | 0 | 0.28 | 0.05 | 0.1 | 0.2809 | 0.058 | 1260 | 0.47 | 0.06 | 0.41 | 81.3 | 16 | 1.3 | 273 | 0.3491459 | 3.928769 | 703 | -1.052265 | 1.368326 | 2.420592 | CO2
| 60 |  | CarbonDiox | 0 | 0.28 | 0.05 | 0.1 | 0.2809 | 0.058 | 1260 | 0.47 | 0.06 | 0.41 | 81.3 | 16 | 1.3 | 273 | 0.4410661 | 4.448448 | 703 | -0.8185606 | 1.492555 | 2.311116 | CO2
| 61 |  | CarbonDiox | 0 | 0.28 | 0.05 | 0.1 | 0.2809 | 0.058 | 1260 | 0.47 | 0.06 | 0.41 | 81.3 | 16 | 1.3 | 273 | 0.5491932 | 5.113636 | 703 | -0.5993049 | 1.631911 | 2.231216 | CO2
| 62 |  | CarbonDiox | 0 | 0.28 | 0.05 | 0.1 | 0.2809 | 0.058 | 1260 | 0.47 | 0.06 | 0.41 | 81.3 | 16 | 1.3 | 273 | 0.6447345 | 5.591741 | 703 | -0.4389166 | 1.721291 | 2.160207 | CO2
| 63 |  | CarbonDiox | 0 | 0.28 | 0.05 | 0.1 | 0.2809 | 0.058 | 1260 | 0.47 | 0.06 | 0.41 | 81.3 | 16 | 1.3 | 273 | 0.7457075 | 6.007483 | 703 | -0.2934219 | 1.793006 | 2.086428 | CO2
| 64 |  | CarbonDiox | 0 | 0.28 | 0.05 | 0.1 | 0.2809 | 0.058 | 1260 | 0.47 | 0.06 | 0.41 | 81.3 | 16 | 1.3 | 273 | 0.8484965 | 6.381652 | 703 | -0.1642893 | 1.853427 | 2.017716 | CO2
| 65 |  | CarbonDiox | 0 | 0.28 | 0.05 | 0.1 | 0.2809 | 0.058 | 1260 | 0.47 | 0.06 | 0.41 | 81.3 | 16 | 1.3 | 273 | 0.9458649 | 6.776608 | 703 | -0.05565555 | 1.913477 | 1.969132 | CO2
| 66 |  | CarbonDiox | 0 | 0.28 | 0.05 | 0.1 | 0.2809 | 0.058 | 1260 | 0.47 | 0.06 | 0.41 | 81.3 | 16 | 1.3 | 273 | 0.9963844 | 6.859756 | 703 | -0.003622164 | 1.925672 | 1.929294 | CO2
| 126 | PC2-600 | CarbonDiox | 0 | 0.28 | 0.05 | 0.1 | 0.2809 | 0.058 | 1260 | 0.47 | 0.06 | 0.41 | 81.3 | 16 | 1.3 | 298 | 0.04953346 | 0.5439048 | 709 | -3.005107 | -0.608981 | 2.396126 | CO2
| 127 |  | CarbonDiox | 0 | 0.28 | 0.05 | 0.1 | 0.2809 | 0.058 | 1260 | 0.47 | 0.06 | 0.41 | 81.3 | 16 | 1.3 | 298 | 0.1504149 | 1.131396 | 709 | -1.894358 | 0.1234522 | 2.01781 | CO2
| 128 |  | CarbonDiox | 0 | 0.28 | 0.05 | 0.1 | 0.2809 | 0.058 | 1260 | 0.47 | 0.06 | 0.41 | 81.3 | 16 | 1.3 | 298 | 0.20596 | 1.360892 | 709 | -1.580073 | 0.3081404 | 1.888214 | CO2
| 129 |  | CarbonDiox | 0 | 0.28 | 0.05 | 0.1 | 0.2809 | 0.058 | 1260 | 0.47 | 0.06 | 0.41 | 81.3 | 16 | 1.3 | 298 | 0.2471249 | 1.575889 | 709 | -1.397861 | 0.4548194 | 1.852681 | CO2
| 130 |  | CarbonDiox | 0 | 0.28 | 0.05 | 0.1 | 0.2809 | 0.058 | 1260 | 0.47 | 0.06 | 0.41 | 81.3 | 16 | 1.3 | 298 | 0.2924095 | 1.819532 | 709 | -1.2296 | 0.5985793 | 1.828179 | CO2
| 131 |  | CarbonDiox | 0 | 0.28 | 0.05 | 0.1 | 0.2809 | 0.058 | 1260 | 0.47 | 0.06 | 0.41 | 81.3 | 16 | 1.3 | 298 | 0.3952346 | 2.164055 | 709 | -0.9282759 | 0.7719837 | 1.70026 | CO2
| 132 |  | CarbonDiox | 0 | 0.28 | 0.05 | 0.1 | 0.2809 | 0.058 | 1260 | 0.47 | 0.06 | 0.41 | 81.3 | 16 | 1.3 | 298 | 0.4960062 | 2.508549 | 709 | -0.7011669 | 0.9197043 | 1.620871 | CO2
| 133 |  | CarbonDiox | 0 | 0.28 | 0.05 | 0.1 | 0.2809 | 0.058 | 1260 | 0.47 | 0.06 | 0.41 | 81.3 | 16 | 1.3 | 298 | 0.6008653 | 2.810219 | 709 | -0.5093845 | 1.033262 | 1.542647 | CO2
| 134 |  | CarbonDiox | 0 | 0.28 | 0.05 | 0.1 | 0.2809 | 0.058 | 1260 | 0.47 | 0.06 | 0.41 | 81.3 | 16 | 1.3 | 298 | 0.7077713 | 3.097625 | 709 | -0.3456343 | 1.130636 | 1.47627 | CO2
| 135 |  | CarbonDiox | 0 | 0.28 | 0.05 | 0.1 | 0.2809 | 0.058 | 1260 | 0.47 | 0.06 | 0.41 | 81.3 | 16 | 1.3 | 298 | 0.7982113 | 3.299032 | 709 | -0.2253819 | 1.193629 | 1.419011 | CO2
| 136 |  | CarbonDiox | 0 | 0.28 | 0.05 | 0.1 | 0.2809 | 0.058 | 1260 | 0.47 | 0.06 | 0.41 | 81.3 | 16 | 1.3 | 298 | 0.905098 | 3.543556 | 709 | -0.09971207 | 1.265131 | 1.364843 | CO2
| 137 |  | CarbonDiox | 0 | 0.28 | 0.05 | 0.1 | 0.2809 | 0.058 | 1260 | 0.47 | 0.06 | 0.41 | 81.3 | 16 | 1.3 | 298 | 1.003758 | 3.759374 | 709 | 0.003751068 | 1.324252 | 1.320501 | CO2
| 138 | PC2-800 | CarbonDiox | 0 | 0.28 | 0.05 | 0.1 | 0.2809 | 0.058 | 1650 | 0.64 | 0.06 | 0.58 | 86.2 | 12.2 | 0.5 | 298 | 0.01237207 | 0.1002633 | 710 | -4.392314 | -2.299956 | 2.092358 | CO2
| 139 |  | CarbonDiox | 0 | 0.28 | 0.05 | 0.1 | 0.2809 | 0.058 | 1650 | 0.64 | 0.06 | 0.58 | 86.2 | 12.2 | 0.5 | 298 | 0.06187324 | 0.5869628 | 710 | -2.782667 | -0.5327938 | 2.249874 | CO2
| 140 |  | CarbonDiox | 0 | 0.28 | 0.05 | 0.1 | 0.2809 | 0.058 | 1650 | 0.64 | 0.06 | 0.58 | 86.2 | 12.2 | 0.5 | 298 | 0.1030769 | 0.8877233 | 710 | -2.27228 | -0.1190952 | 2.153185 | CO2
| 141 |  | CarbonDiox | 0 | 0.28 | 0.05 | 0.1 | 0.2809 | 0.058 | 1650 | 0.64 | 0.06 | 0.58 | 86.2 | 12.2 | 0.5 | 298 | 0.193659 | 1.403598 | 710 | -1.641656 | 0.3390388 | 1.980695 | CO2
| 142 |  | CarbonDiox | 0 | 0.28 | 0.05 | 0.1 | 0.2809 | 0.058 | 1650 | 0.64 | 0.06 | 0.58 | 86.2 | 12.2 | 0.5 | 298 | 0.2965615 | 1.919648 | 710 | -1.215501 | 0.6521421 | 1.867643 | CO2
| 143 |  | CarbonDiox | 0 | 0.28 | 0.05 | 0.1 | 0.2809 | 0.058 | 1650 | 0.64 | 0.06 | 0.58 | 86.2 | 12.2 | 0.5 | 298 | 0.3932457 | 2.306965 | 710 | -0.9333206 | 0.8359329 | 1.769254 | CO2
| 144 |  | CarbonDiox | 0 | 0.28 | 0.05 | 0.1 | 0.2809 | 0.058 | 1650 | 0.64 | 0.06 | 0.58 | 86.2 | 12.2 | 0.5 | 298 | 0.4961095 | 2.737252 | 710 | -0.7009586 | 1.006955 | 1.707913 | CO2
| 145 |  | CarbonDiox | 0 | 0.28 | 0.05 | 0.1 | 0.2809 | 0.058 | 1650 | 0.64 | 0.06 | 0.58 | 86.2 | 12.2 | 0.5 | 298 | 0.5968747 | 3.067452 | 710 | -0.5160481 | 1.120847 | 1.636895 | CO2
| 146 |  | CarbonDiox | 0 | 0.28 | 0.05 | 0.1 | 0.2809 | 0.058 | 1650 | 0.64 | 0.06 | 0.58 | 86.2 | 12.2 | 0.5 | 298 | 0.703813 | 3.426327 | 710 | -0.3512426 | 1.231489 | 1.582732 | CO2
| 147 |  | CarbonDiox | 0 | 0.28 | 0.05 | 0.1 | 0.2809 | 0.058 | 1650 | 0.64 | 0.06 | 0.58 | 86.2 | 12.2 | 0.5 | 298 | 0.8004455 | 3.699292 | 710 | -0.2225868 | 1.308142 | 1.530728 | CO2
| 148 |  | CarbonDiox | 0 | 0.28 | 0.05 | 0.1 | 0.2809 | 0.058 | 1650 | 0.64 | 0.06 | 0.58 | 86.2 | 12.2 | 0.5 | 298 | 0.9011784 | 3.958022 | 710 | -0.104052 | 1.375744 | 1.479796 | CO2
| 149 |  | CarbonDiox | 0 | 0.28 | 0.05 | 0.1 | 0.2809 | 0.058 | 1650 | 0.64 | 0.06 | 0.58 | 86.2 | 12.2 | 0.5 | 298 | 1.003997 | 4.288251 | 710 | 0.003989063 | 1.455879 | 1.45189 | CO2
| 60 |  | CarbonDiox | 0 | 0.28 | 0.05 | 0.1 | 0.2809 | 0.058 | 822 | 0.37 | 0.06 | 0.31 |  |  |  | 323 | 0.02107728 | 0.2807018 | 716 | -3.859559 | -1.270463 | 2.589097 | CO2
| 61 |  | CarbonDiox | 0 | 0.28 | 0.05 | 0.1 | 0.2809 | 0.058 | 822 | 0.37 | 0.06 | 0.31 |  |  |  | 323 | 0.06323185 | 0.4010025 | 716 | -2.760947 | -0.9137876 | 1.84716 | CO2
| 62 |  | CarbonDiox | 0 | 0.28 | 0.05 | 0.1 | 0.2809 | 0.058 | 822 | 0.37 | 0.06 | 0.31 |  |  |  | 323 | 0.1100703 | 0.5914787 | 716 | -2.206636 | -0.5251296 | 1.681507 | CO2
| 63 |  | CarbonDiox | 0 | 0.28 | 0.05 | 0.1 | 0.2809 | 0.058 | 822 | 0.37 | 0.06 | 0.31 |  |  |  | 323 | 0.1920375 | 0.7719298 | 716 | -1.650065 | -0.2588616 | 1.391203 | CO2
| 64 |  | CarbonDiox | 0 | 0.28 | 0.05 | 0.1 | 0.2809 | 0.058 | 822 | 0.37 | 0.06 | 0.31 |  |  |  | 323 | 0.2716628 | 0.962406 | 716 | -1.303194 | -0.03831886 | 1.264875 | CO2
| 65 |  | CarbonDiox | 0 | 0.28 | 0.05 | 0.1 | 0.2809 | 0.058 | 822 | 0.37 | 0.06 | 0.31 |  |  |  | 323 | 0.3700234 | 1.142857 | 716 | -0.994189 | 0.1335314 | 1.12772 | CO2
| 66 |  | CarbonDiox | 0 | 0.28 | 0.05 | 0.1 | 0.2809 | 0.058 | 822 | 0.37 | 0.06 | 0.31 |  |  |  | 323 | 0.501171 | 1.283208 | 716 | -0.690808 | 0.2493632 | 0.9401712 | CO2
| 67 |  | CarbonDiox | 0 | 0.28 | 0.05 | 0.1 | 0.2809 | 0.058 | 822 | 0.37 | 0.06 | 0.31 |  |  |  | 323 | 0.6416862 | 1.443609 | 716 | -0.4436559 | 0.3671462 | 0.8108022 | CO2
| 68 |  | CarbonDiox | 0 | 0.28 | 0.05 | 0.1 | 0.2809 | 0.058 | 822 | 0.37 | 0.06 | 0.31 |  |  |  | 323 | 0.7587822 | 1.553885 | 716 | -0.2760405 | 0.4407581 | 0.7167986 | CO2
| 69 |  | CarbonDiox | 0 | 0.28 | 0.05 | 0.1 | 0.2809 | 0.058 | 822 | 0.37 | 0.06 | 0.31 |  |  |  | 323 | 0.8805621 | 1.654135 | 716 | -0.1271949 | 0.5032784 | 0.6304733 | CO2
| 70 |  | CarbonDiox | 0 | 0.28 | 0.05 | 0.1 | 0.2809 | 0.058 | 822 | 0.37 | 0.06 | 0.31 |  |  |  | 323 | 0.9601874 | 1.744361 | 716 | -0.04062685 | 0.5563882 | 0.5970151 | CO2
| 92 | STC-R-600 | CarbonDiox | 0 | 0.28 | 0.05 | 0.1 | 0.2809 | 0.058 | 790 | 0.85 | 0.81 | 0.04 |  |  |  | 298 | 0.0130025 | 0.128866 | 739 | -4.342614 | -2.048982 | 2.293631 | CO2
| 93 |  | CarbonDiox | 0 | 0.28 | 0.05 | 0.1 | 0.2809 | 0.058 | 790 | 0.85 | 0.81 | 0.04 |  |  |  | 298 | 0.08150594 | 0.4381443 | 739 | -2.507079 | -0.8252069 | 1.681872 | CO2
| 94 |  | CarbonDiox | 0 | 0.28 | 0.05 | 0.1 | 0.2809 | 0.058 | 790 | 0.85 | 0.81 | 0.04 |  |  |  | 298 | 0.1728945 | 0.7731959 | 739 | -1.755074 | -0.2572229 | 1.497851 | CO2
| 95 |  | CarbonDiox | 0 | 0.28 | 0.05 | 0.1 | 0.2809 | 0.058 | 790 | 0.85 | 0.81 | 0.04 |  |  |  | 298 | 0.2545522 | 0.9793814 | 739 | -1.368249 | -0.02083409 | 1.347415 | CO2
| 96 |  | CarbonDiox | 0 | 0.28 | 0.05 | 0.1 | 0.2809 | 0.058 | 790 | 0.85 | 0.81 | 0.04 |  |  |  | 298 | 0.3819801 | 1.237113 | 739 | -0.9623869 | 0.2127808 | 1.175168 | CO2
| 97 |  | CarbonDiox | 0 | 0.28 | 0.05 | 0.1 | 0.2809 | 0.058 | 790 | 0.85 | 0.81 | 0.04 |  |  |  | 298 | 0.5584919 | 1.481959 | 739 | -0.5825151 | 0.3933647 | 0.9758798 | CO2
| 98 |  | CarbonDiox | 0 | 0.28 | 0.05 | 0.1 | 0.2809 | 0.058 | 790 | 0.85 | 0.81 | 0.04 |  |  |  | 298 | 0.6434298 | 1.675258 | 739 | -0.4409424 | 0.515967 | 0.9569094 | CO2
| 99 |  | CarbonDiox | 0 | 0.28 | 0.05 | 0.1 | 0.2809 | 0.058 | 790 | 0.85 | 0.81 | 0.04 |  |  |  | 298 | 0.777477 | 1.81701 | 739 | -0.2517013 | 0.5971925 | 0.8488937 | CO2
| 100 |  | CarbonDiox | 0 | 0.28 | 0.05 | 0.1 | 0.2809 | 0.058 | 790 | 0.85 | 0.81 | 0.04 |  |  |  | 298 | 0.9049807 | 1.958763 | 739 | -0.09984163 | 0.6723131 | 0.7721547 | CO2
| 101 |  | CarbonDiox | 0 | 0.28 | 0.05 | 0.1 | 0.2809 | 0.058 | 790 | 0.85 | 0.81 | 0.04 |  |  |  | 298 | 1.035781 | 2.061856 | 739 | 0.03515621 | 0.7236064 | 0.6884502 | CO2
| 102 |  | CarbonDiox | 0 | 0.28 | 0.05 | 0.1 | 0.2809 | 0.058 | 790 | 0.85 | 0.81 | 0.04 |  |  |  | 298 | 1.222151 | 2.242268 | 739 | 0.2006121 | 0.8074879 | 0.6068757 | CO2
| 140 | CS-6-CD-4 | CarbonDiox | 0 | 0.28 | 0.05 | 0.1 | 0.2809 | 0.058 | 2284 | 0.89 | 0.46 | 0.43 |  |  |  | 273 | 0.01781338 | 0.48 | 753 | -4.027806 | -0.7339692 | 3.293836 | CO2
| 141 |  | CarbonDiox | 0 | 0.28 | 0.05 | 0.1 | 0.2809 | 0.058 | 2284 | 0.89 | 0.46 | 0.43 |  |  |  | 273 | 0.07125351 | 1.22 | 753 | -2.641511 | 0.1988509 | 2.840362 | CO2
| 142 |  | CarbonDiox | 0 | 0.28 | 0.05 | 0.1 | 0.2809 | 0.058 | 2284 | 0.89 | 0.46 | 0.43 |  |  |  | 273 | 0.135827 | 1.86 | 753 | -1.996373 | 0.6205765 | 2.61695 | CO2
| 143 |  | CarbonDiox | 0 | 0.28 | 0.05 | 0.1 | 0.2809 | 0.058 | 2284 | 0.89 | 0.46 | 0.43 |  |  |  | 273 | 0.2182139 | 2.54 | 753 | -1.52228 | 0.9321641 | 2.454444 | CO2
| 144 |  | CarbonDiox | 0 | 0.28 | 0.05 | 0.1 | 0.2809 | 0.058 | 2284 | 0.89 | 0.46 | 0.43 |  |  |  | 273 | 0.2805607 | 3.02 | 753 | -1.270965 | 1.105257 | 2.376222 | CO2
| 145 |  | CarbonDiox | 0 | 0.28 | 0.05 | 0.1 | 0.2809 | 0.058 | 2284 | 0.89 | 0.46 | 0.43 |  |  |  | 273 | 0.3384542 | 3.58 | 753 | -1.083367 | 1.275363 | 2.358729 | CO2
| 146 |  | CarbonDiox | 0 | 0.28 | 0.05 | 0.1 | 0.2809 | 0.058 | 2284 | 0.89 | 0.46 | 0.43 |  |  |  | 273 | 0.4854145 | 4.54 | 753 | -0.722752 | 1.512927 | 2.235679 | CO2
| 147 |  | CarbonDiox | 0 | 0.28 | 0.05 | 0.1 | 0.2809 | 0.058 | 2284 | 0.89 | 0.46 | 0.43 |  |  |  | 273 | 0.6279216 | 5.4 | 753 | -0.46534 | 1.686399 | 2.151739 | CO2
| 148 |  | CarbonDiox | 0 | 0.28 | 0.05 | 0.1 | 0.2809 | 0.058 | 2284 | 0.89 | 0.46 | 0.43 |  |  |  | 273 | 0.7659752 | 6.14 | 753 | -0.2666054 | 1.814825 | 2.08143 | CO2
| 149 |  | CarbonDiox | 0 | 0.28 | 0.05 | 0.1 | 0.2809 | 0.058 | 2284 | 0.89 | 0.46 | 0.43 |  |  |  | 273 | 0.9218423 | 6.9 | 753 | -0.08138111 | 1.931521 | 2.012903 | CO2
| 150 |  | CarbonDiox | 0 | 0.28 | 0.05 | 0.1 | 0.2809 | 0.058 | 2284 | 0.89 | 0.46 | 0.43 |  |  |  | 273 | 1.048763 | 7.56 | 753 | 0.04761101 | 2.022871 | 1.97526 | CO2
90 | 0 | PAN-PK | CarbonDiox | 0 | 0.28 | 0.05 | 0.1 | 0.2809 | 0.058 | 2231 | 1.16 | 0.4 | 0.76 | 86.1 | 4.94 | 8.13 | 298 | 0.03232125 | 0.2105153 | 755 | -3.43203 | -1.558197 | 1.873833 | CO2
| 1 |  | CarbonDiox | 0 | 0.28 | 0.05 | 0.1 | 0.2809 | 0.058 | 2231 | 1.16 | 0.4 | 0.76 | 86.1 | 4.94 | 8.13 | 298 | 0.0950049 | 0.631571 | 755 | -2.353827 | -0.4595449 | 1.894282 | CO2
| 2 |  | CarbonDiox | 0 | 0.28 | 0.05 | 0.1 | 0.2809 | 0.058 | 2231 | 1.16 | 0.4 | 0.76 | 86.1 | 4.94 | 8.13 | 298 | 0.1527914 | 0.8994012 | 755 | -1.878682 | -0.1060261 | 1.772656 | CO2
| 3 |  | CarbonDiox | 0 | 0.28 | 0.05 | 0.1 | 0.2809 | 0.058 | 2231 | 1.16 | 0.4 | 0.76 | 86.1 | 4.94 | 8.13 | 298 | 0.2007835 | 1.122594 | 755 | -1.605528 | 0.1156422 | 1.72117 | CO2
| 4 |  | CarbonDiox | 0 | 0.28 | 0.05 | 0.1 | 0.2809 | 0.058 | 2231 | 1.16 | 0.4 | 0.76 | 86.1 | 4.94 | 8.13 | 298 | 0.294809 | 1.607307 | 755 | -1.221428 | 0.4745599 | 1.695987 | CO2
| 5 |  | CarbonDiox | 0 | 0.28 | 0.05 | 0.1 | 0.2809 | 0.058 | 2231 | 1.16 | 0.4 | 0.76 | 86.1 | 4.94 | 8.13 | 298 | 0.3996082 | 2.085565 | 755 | -0.9172706 | 0.7350396 | 1.65231 | CO2
| 6 |  | CarbonDiox | 0 | 0.28 | 0.05 | 0.1 | 0.2809 | 0.058 | 2231 | 1.16 | 0.4 | 0.76 | 86.1 | 4.94 | 8.13 | 298 | 0.4946131 | 2.538342 | 755 | -0.7039794 | 0.9315112 | 1.635491 | CO2
| 7 |  | CarbonDiox | 0 | 0.28 | 0.05 | 0.1 | 0.2809 | 0.058 | 2231 | 1.16 | 0.4 | 0.76 | 86.1 | 4.94 | 8.13 | 298 | 0.6043095 | 2.939941 | 755 | -0.5036688 | 1.078389 | 1.582058 | CO2
| 8 |  | CarbonDiox | 0 | 0.28 | 0.05 | 0.1 | 0.2809 | 0.058 | 2231 | 1.16 | 0.4 | 0.76 | 86.1 | 4.94 | 8.13 | 298 | 0.6963761 | 3.360809 | 755 | -0.3618654 | 1.212182 | 1.574047 | CO2
| 9 |  | CarbonDiox | 0 | 0.28 | 0.05 | 0.1 | 0.2809 | 0.058 | 2231 | 1.16 | 0.4 | 0.76 | 86.1 | 4.94 | 8.13 | 298 | 0.8001959 | 3.756059 | 755 | -0.2228987 | 1.32337 | 1.546269 | CO2
| 10 |  | CarbonDiox | 0 | 0.28 | 0.05 | 0.1 | 0.2809 | 0.058 | 2231 | 1.16 | 0.4 | 0.76 | 86.1 | 4.94 | 8.13 | 298 | 0.9020568 | 4.189636 | 755 | -0.1030778 | 1.432614 | 1.535692 | CO2
| 11 |  | CarbonDiox | 0 | 0.28 | 0.05 | 0.1 | 0.2809 | 0.058 | 2231 | 1.16 | 0.4 | 0.76 | 86.1 | 4.94 | 8.13 | 298 | 0.9804114 | 4.438178 | 755 | -0.01978304 | 1.490244 | 1.510027 | CO2
| 11 | C-CO2 | CarbonDiox | 0 | 0.28 | 0.05 | 0.1 | 0.2809 | 0.058 | 1680 | 1.39 | 0.81 | 0.58 |  |  |  | 273 | 0.03390829 | 0.5515389 | 758 | -3.384096 | -0.5950428 | 2.789053 | CO2
| 12 |  | CarbonDiox | 0 | 0.28 | 0.05 | 0.1 | 0.2809 | 0.058 | 1680 | 1.39 | 0.81 | 0.58 |  |  |  | 273 | 0.05697737 | 0.8611358 | 758 | -2.865101 | -0.1495031 | 2.715598 | CO2
| 13 |  | CarbonDiox | 0 | 0.28 | 0.05 | 0.1 | 0.2809 | 0.058 | 1680 | 1.39 | 0.81 | 0.58 |  |  |  | 273 | 0.09500869 | 1.189952 | 758 | -2.353787 | 0.1739126 | 2.527699 | CO2
| 14 |  | CarbonDiox | 0 | 0.28 | 0.05 | 0.1 | 0.2809 | 0.058 | 1680 | 1.39 | 0.81 | 0.58 |  |  |  | 273 | 0.1941649 | 2.031315 | 758 | -1.639048 | 0.7086834 | 2.347731 | CO2
| 15 |  | CarbonDiox | 0 | 0.28 | 0.05 | 0.1 | 0.2809 | 0.058 | 1680 | 1.39 | 0.81 | 0.58 |  |  |  | 273 | 0.2553142 | 2.417998 | 758 | -1.36526 | 0.8829401 | 2.2482 | CO2
| 16 |  | CarbonDiox | 0 | 0.28 | 0.05 | 0.1 | 0.2809 | 0.058 | 1680 | 1.39 | 0.81 | 0.58 |  |  |  | 273 | 0.3857818 | 3.16224 | 758 | -0.9524833 | 1.151281 | 2.103764 | CO2
| 17 |  | CarbonDiox | 0 | 0.28 | 0.05 | 0.1 | 0.2809 | 0.058 | 1680 | 1.39 | 0.81 | 0.58 |  |  |  | 273 | 0.5189968 | 3.770909 | 758 | -0.6558575 | 1.327316 | 1.983173 | CO2
| 18 |  | CarbonDiox | 0 | 0.28 | 0.05 | 0.1 | 0.2809 | 0.058 | 1680 | 1.39 | 0.81 | 0.58 |  |  |  | 273 | 0.6427125 | 4.253805 | 758 | -0.4420578 | 1.447814 | 1.889872 | CO2
| 19 |  | CarbonDiox | 0 | 0.28 | 0.05 | 0.1 | 0.2809 | 0.058 | 1680 | 1.39 | 0.81 | 0.58 |  |  |  | 273 | 0.7772975 | 4.814051 | 758 | -0.2519321 | 1.571539 | 1.823471 | CO2
| 20 |  | CarbonDiox | 0 | 0.28 | 0.05 | 0.1 | 0.2809 | 0.058 | 1680 | 1.39 | 0.81 | 0.58 |  |  |  | 273 | 0.9037474 | 5.229148 | 758 | -0.1012053 | 1.654248 | 1.755454 | CO2
| 21 |  | CarbonDiox | 0 | 0.28 | 0.05 | 0.1 | 0.2809 | 0.058 | 1680 | 1.39 | 0.81 | 0.58 |  |  |  | 273 | 1.024757 | 5.634615 | 758 | 0.02445557 | 1.728929 | 1.704473 | CO2
| 13 | NS-2 | CarbonDiox | 0 | 0.28 | 0.05 | 0.1 | 0.2809 | 0.058 | 2788 | 1.4 | 0.11 | 1.29 | 84.1 | 9.1 | 5.93 | 298 | 0.03158256 | 0.1922382 | 770 | -3.45515 | -1.64902 | 1.80613 | CO2
| 14 |  | CarbonDiox | 0 | 0.28 | 0.05 | 0.1 | 0.2809 | 0.058 | 2788 | 1.4 | 0.11 | 1.29 | 84.1 | 9.1 | 5.93 | 298 | 0.07103767 | 0.414859 | 770 | -2.644545 | -0.8798167 | 1.764728 | CO2
| 15 |  | CarbonDiox | 0 | 0.28 | 0.05 | 0.1 | 0.2809 | 0.058 | 2788 | 1.4 | 0.11 | 1.29 | 84.1 | 9.1 | 5.93 | 298 | 0.1208577 | 0.5769784 | 770 | -2.113142 | -0.5499505 | 1.563191 | CO2
| 16 |  | CarbonDiox | 0 | 0.28 | 0.05 | 0.1 | 0.2809 | 0.058 | 2788 | 1.4 | 0.11 | 1.29 | 84.1 | 9.1 | 5.93 | 298 | 0.1523743 | 0.7187109 | 770 | -1.881415 | -0.3302962 | 1.551119 | CO2
| 17 |  | CarbonDiox | 0 | 0.28 | 0.05 | 0.1 | 0.2809 | 0.058 | 2788 | 1.4 | 0.11 | 1.29 | 84.1 | 9.1 | 5.93 | 298 | 0.2310867 | 1.012435 | 770 | -1.464962 | 0.01235854 | 1.477321 | CO2
| 18 |  | CarbonDiox | 0 | 0.28 | 0.05 | 0.1 | 0.2809 | 0.058 | 2788 | 1.4 | 0.11 | 1.29 | 84.1 | 9.1 | 5.93 | 298 | 0.3176322 | 1.306239 | 770 | -1.146861 | 0.2671518 | 1.414013 | CO2
| 19 |  | CarbonDiox | 0 | 0.28 | 0.05 | 0.1 | 0.2809 | 0.058 | 2788 | 1.4 | 0.11 | 1.29 | 84.1 | 9.1 | 5.93 | 298 | 0.3936809 | 1.559532 | 770 | -0.9322147 | 0.4443859 | 1.376601 | CO2
| 20 |  | CarbonDiox | 0 | 0.28 | 0.05 | 0.1 | 0.2809 | 0.058 | 2788 | 1.4 | 0.11 | 1.29 | 84.1 | 9.1 | 5.93 | 298 | 0.4618438 | 1.772342 | 770 | -0.7725286 | 0.5723018 | 1.34483 | CO2
| 21 |  | CarbonDiox | 0 | 0.28 | 0.05 | 0.1 | 0.2809 | 0.058 | 2788 | 1.4 | 0.11 | 1.29 | 84.1 | 9.1 | 5.93 | 298 | 0.5456859 | 1.995411 | 770 | -0.6057117 | 0.69085 | 1.296562 | CO2
| 22 |  | CarbonDiox | 0 | 0.28 | 0.05 | 0.1 | 0.2809 | 0.058 | 2788 | 1.4 | 0.11 | 1.29 | 84.1 | 9.1 | 5.93 | 298 | 0.6295149 | 2.208379 | 770 | -0.4628058 | 0.7922587 | 1.255065 | CO2
| 23 |  | CarbonDiox | 0 | 0.28 | 0.05 | 0.1 | 0.2809 | 0.058 | 2788 | 1.4 | 0.11 | 1.29 | 84.1 | 9.1 | 5.93 | 298 | 0.7081218 | 2.421294 | 770 | -0.3451392 | 0.8843022 | 1.229441 | CO2
| 24 |  | CarbonDiox | 0 | 0.28 | 0.05 | 0.1 | 0.2809 | 0.058 | 2788 | 1.4 | 0.11 | 1.29 | 84.1 | 9.1 | 5.93 | 298 | 0.8286366 | 2.735643 | 770 | -0.1879736 | 1.006366 | 1.19434 | CO2
| 25 |  | CarbonDiox | 0 | 0.28 | 0.05 | 0.1 | 0.2809 | 0.058 | 2788 | 1.4 | 0.11 | 1.29 | 84.1 | 9.1 | 5.93 | 298 | 0.9072172 | 2.928356 | 770 | -0.09737341 | 1.074441 | 1.171814 | CO2
| 26 |  | CarbonDiox | 0 | 0.28 | 0.05 | 0.1 | 0.2809 | 0.058 | 2788 | 1.4 | 0.11 | 1.29 | 84.1 | 9.1 | 5.93 | 298 | 1.038163 | 3.232709 | 770 | 0.03745262 | 1.17332 | 1.135868 | CO2
| 79 |  | CarbonDiox | 0 | 0.28 | 0.05 | 0.1 | 0.2809 | 0.058 | 2247 | 1.08 | 0.09 | 0.99 |  |  |  | 298 | 0.02878936 | 0.7106599 | 775 | -3.547749 | -0.3415613 | 3.206188 | CO2
| 80 |  | CarbonDiox | 0 | 0.28 | 0.05 | 0.1 | 0.2809 | 0.058 | 2247 | 1.08 | 0.09 | 0.99 |  |  |  | 298 | 0.07612874 | 1.177665 | 775 | -2.575329 | 0.1635336 | 2.738863 | CO2
| 81 |  | CarbonDiox | 0 | 0.28 | 0.05 | 0.1 | 0.2809 | 0.058 | 2247 | 1.08 | 0.09 | 0.99 |  |  |  | 298 | 0.1208966 | 1.441624 | 775 | -2.11282 | 0.3657705 | 2.47859 | CO2
| 82 |  | CarbonDiox | 0 | 0.28 | 0.05 | 0.1 | 0.2809 | 0.058 | 2247 | 1.08 | 0.09 | 0.99 |  |  |  | 298 | 0.1498533 | 1.64467 | 775 | -1.898098 | 0.4975398 | 2.395638 | CO2
| 83 |  | CarbonDiox | 0 | 0.28 | 0.05 | 0.1 | 0.2809 | 0.058 | 2247 | 1.08 | 0.09 | 0.99 |  |  |  | 298 | 0.1893709 | 1.827411 | 775 | -1.664048 | 0.6029003 | 2.266948 | CO2
| 84 |  | CarbonDiox | 0 | 0.28 | 0.05 | 0.1 | 0.2809 | 0.058 | 2247 | 1.08 | 0.09 | 0.99 |  |  |  | 298 | 0.2657675 | 2.192893 | 775 | -1.325133 | 0.7852219 | 2.110355 | CO2
| 85 |  | CarbonDiox | 0 | 0.28 | 0.05 | 0.1 | 0.2809 | 0.058 | 2247 | 1.08 | 0.09 | 0.99 |  |  |  | 298 | 0.3580087 | 2.517766 | 775 | -1.027198 | 0.9233722 | 1.95057 | CO2
| 86 |  | CarbonDiox | 0 | 0.28 | 0.05 | 0.1 | 0.2809 | 0.058 | 2247 | 1.08 | 0.09 | 0.99 |  |  |  | 298 | 0.437084 | 2.761421 | 775 | -0.82763 | 1.015746 | 1.843375 | CO2
| 87 |  | CarbonDiox | 0 | 0.28 | 0.05 | 0.1 | 0.2809 | 0.058 | 2247 | 1.08 | 0.09 | 0.99 |  |  |  | 298 | 0.5135141 | 3.025381 | 775 | -0.6664779 | 1.107037 | 1.773515 | CO2
| 88 |  | CarbonDiox | 0 | 0.28 | 0.05 | 0.1 | 0.2809 | 0.058 | 2247 | 1.08 | 0.09 | 0.99 |  |  |  | 298 | 0.5926095 | 3.208122 | 775 | -0.5232197 | 1.165686 | 1.688905 | CO2
| 89 |  | CarbonDiox | 0 | 0.28 | 0.05 | 0.1 | 0.2809 | 0.058 | 2247 | 1.08 | 0.09 | 0.99 |  |  |  | 298 | 0.6716714 | 3.492386 | 775 | -0.3979861 | 1.250585 | 1.648571 | CO2
| 90 |  | CarbonDiox | 0 | 0.28 | 0.05 | 0.1 | 0.2809 | 0.058 | 2247 | 1.08 | 0.09 | 0.99 |  |  |  | 298 | 0.7507735 | 3.654822 | 775 | -0.2866513 | 1.296047 | 1.582699 | CO2
| 91 |  | CarbonDiox | 0 | 0.28 | 0.05 | 0.1 | 0.2809 | 0.058 | 2247 | 1.08 | 0.09 | 0.99 |  |  |  | 298 | 0.8272371 | 3.817259 | 775 | -0.189664 | 1.339533 | 1.529197 | CO2
| 92 |  | CarbonDiox | 0 | 0.28 | 0.05 | 0.1 | 0.2809 | 0.058 | 2247 | 1.08 | 0.09 | 0.99 |  |  |  | 298 | 0.9142547 | 3.979695 | 775 | -0.08964606 | 1.381205 | 1.470851 | CO2
| 93 |  | CarbonDiox | 0 | 0.28 | 0.05 | 0.1 | 0.2809 | 0.058 | 2247 | 1.08 | 0.09 | 0.99 |  |  |  | 298 | 1.030249 | 4.284264 | 775 | 0.02980077 | 1.454949 | 1.425148 | CO2
| 111 |  | CarbonDiox | 0 | 0.28 | 0.05 | 0.1 | 0.2809 | 0.058 | 2100 | 1.01 | 0.08 | 0.93 |  |  |  | 273 | 0.03298841 | 1.623762 | 777 | -3.411599 | 0.4847459 | 3.896345 | CO2
| 112 |  | CarbonDiox | 0 | 0.28 | 0.05 | 0.1 | 0.2809 | 0.058 | 2100 | 1.01 | 0.08 | 0.93 |  |  |  | 273 | 0.06884123 | 2.336634 | 777 | -2.675952 | 0.8487113 | 3.524664 | CO2
| 113 |  | CarbonDiox | 0 | 0.28 | 0.05 | 0.1 | 0.2809 | 0.058 | 2100 | 1.01 | 0.08 | 0.93 |  |  |  | 273 | 0.1022379 | 2.673267 | 777 | -2.280453 | 0.9833014 | 3.263754 | CO2
| 114 |  | CarbonDiox | 0 | 0.28 | 0.05 | 0.1 | 0.2809 | 0.058 | 2100 | 1.01 | 0.08 | 0.93 |  |  |  | 273 | 0.1433538 | 3.049505 | 777 | -1.942439 | 1.114979 | 3.057419 | CO2
| 115 |  | CarbonDiox | 0 | 0.28 | 0.05 | 0.1 | 0.2809 | 0.058 | 2100 | 1.01 | 0.08 | 0.93 |  |  |  | 273 | 0.1819179 | 3.346535 | 777 | -1.7042 | 1.207925 | 2.912125 | CO2
| 116 |  | CarbonDiox | 0 | 0.28 | 0.05 | 0.1 | 0.2809 | 0.058 | 2100 | 1.01 | 0.08 | 0.93 |  |  |  | 273 | 0.2642327 | 3.841584 | 777 | -1.330925 | 1.345885 | 2.67681 | CO2
| 117 |  | CarbonDiox | 0 | 0.28 | 0.05 | 0.1 | 0.2809 | 0.058 | 2100 | 1.01 | 0.08 | 0.93 |  |  |  | 273 | 0.3491247 | 4.336634 | 777 | -1.052326 | 1.467098 | 2.519424 | CO2
| 118 |  | CarbonDiox | 0 | 0.28 | 0.05 | 0.1 | 0.2809 | 0.058 | 2100 | 1.01 | 0.08 | 0.93 |  |  |  | 273 | 0.4263104 | 4.752475 | 777 | -0.8525877 | 1.558666 | 2.411253 | CO2
| 119 |  | CarbonDiox | 0 | 0.28 | 0.05 | 0.1 | 0.2809 | 0.058 | 2100 | 1.01 | 0.08 | 0.93 |  |  |  | 273 | 0.5498686 | 5.227723 | 777 | -0.598076 | 1.653976 | 2.252052 | CO2
| 120 |  | CarbonDiox | 0 | 0.28 | 0.05 | 0.1 | 0.2809 | 0.058 | 2100 | 1.01 | 0.08 | 0.93 |  |  |  | 273 | 0.6656885 | 5.722772 | 777 | -0.4069335 | 1.744453 | 2.151387 | CO2
| 121 |  | CarbonDiox | 0 | 0.28 | 0.05 | 0.1 | 0.2809 | 0.058 | 2100 | 1.01 | 0.08 | 0.93 |  |  |  | 273 | 0.755799 | 6.019802 | 777 | -0.2799799 | 1.795054 | 2.075034 | CO2
| 122 |  | CarbonDiox | 0 | 0.28 | 0.05 | 0.1 | 0.2809 | 0.058 | 2100 | 1.01 | 0.08 | 0.93 |  |  |  | 273 | 0.8278555 | 6.356436 | 777 | -0.1889167 | 1.849468 | 2.038384 | CO2
| 123 |  | CarbonDiox | 0 | 0.28 | 0.05 | 0.1 | 0.2809 | 0.058 | 2100 | 1.01 | 0.08 | 0.93 |  |  |  | 273 | 0.9051176 | 6.534653 | 777 | -0.09969036 | 1.877119 | 1.97681 | CO2
| 124 |  | CarbonDiox | 0 | 0.28 | 0.05 | 0.1 | 0.2809 | 0.058 | 2100 | 1.01 | 0.08 | 0.93 |  |  |  | 273 | 1.028701 | 6.930693 | 777 | 0.02829722 | 1.93596 | 1.907663 | CO2
| 153 | NS1 | CarbonDiox | 0 | 0.28 | 0.05 | 0.1 | 0.2809 | 0.058 | 2100 | 1.01 | 0.08 | 0.93 |  |  |  | 273 | 0.01768229 | 0.4375 | 780 | -4.035192 | -0.8266786 | 3.208513 | CO2
| 154 |  | CarbonDiox | 0 | 0.28 | 0.05 | 0.1 | 0.2809 | 0.058 | 2100 | 1.01 | 0.08 | 0.93 |  |  |  | 273 | 0.0252474 | 0.59375 | 780 | -3.679032 | -0.5212969 | 3.157735 | CO2
| 155 |  | CarbonDiox | 0 | 0.28 | 0.05 | 0.1 | 0.2809 | 0.058 | 2100 | 1.01 | 0.08 | 0.93 |  |  |  | 273 | 0.03532552 | 0.78125 | 780 | -3.34315 | -0.2468601 | 3.09629 | CO2
| 156 |  | CarbonDiox | 0 | 0.28 | 0.05 | 0.1 | 0.2809 | 0.058 | 2100 | 1.01 | 0.08 | 0.93 |  |  |  | 273 | 0.0805599 | 1.34375 | 780 | -2.518754 | 0.2954642 | 2.814219 | CO2
| 157 |  | CarbonDiox | 0 | 0.28 | 0.05 | 0.1 | 0.2809 | 0.058 | 2100 | 1.01 | 0.08 | 0.93 |  |  |  | 273 | 0.1106771 | 1.625 | 780 | -2.201138 | 0.4855078 | 2.686646 | CO2
| 158 |  | CarbonDiox | 0 | 0.28 | 0.05 | 0.1 | 0.2809 | 0.058 | 2100 | 1.01 | 0.08 | 0.93 |  |  |  | 273 | 0.1508008 | 1.921875 | 780 | -1.891796 | 0.6533013 | 2.545097 | CO2
| 159 |  | CarbonDiox | 0 | 0.28 | 0.05 | 0.1 | 0.2809 | 0.058 | 2100 | 1.01 | 0.08 | 0.93 |  |  |  | 273 | 0.193431 | 2.234375 | 780 | -1.642834 | 0.8039615 | 2.446796 | CO2
| 160 |  | CarbonDiox | 0 | 0.28 | 0.05 | 0.1 | 0.2809 | 0.058 | 2100 | 1.01 | 0.08 | 0.93 |  |  |  | 273 | 0.2686263 | 2.703125 | 780 | -1.314434 | 0.9944085 | 2.308843 | CO2
| 161 |  | CarbonDiox | 0 | 0.28 | 0.05 | 0.1 | 0.2809 | 0.058 | 2100 | 1.01 | 0.08 | 0.93 |  |  |  | 273 | 0.3512956 | 3.109375 | 780 | -1.046127 | 1.134422 | 2.180549 | CO2
| 162 |  | CarbonDiox | 0 | 0.28 | 0.05 | 0.1 | 0.2809 | 0.058 | 2100 | 1.01 | 0.08 | 0.93 |  |  |  | 273 | 0.4289453125 | 3.46875 | 780 | -0.8464258 | 1.243794 | 2.09022 | CO2
| 163 |  | CarbonDiox | 0 | 0.28 | 0.05 | 0.1 | 0.2809 | 0.058 | 2100 | 1.01 | 0.08 | 0.93 |  |  |  | 273 | 0.519082 | 3.796875 | 780 | -0.6556934 | 1.334178 | 1.989872 | CO2
| 164 |  | CarbonDiox | 0 | 0.28 | 0.05 | 0.1 | 0.2809 | 0.058 | 2100 | 1.01 | 0.08 | 0.93 |  |  |  | 273 | 0.5967318 | 4.15625 | 780 | -0.5162876 | 1.424613 | 1.940901 | CO2
| 165 |  | CarbonDiox | 0 | 0.28 | 0.05 | 0.1 | 0.2809 | 0.058 | 2100 | 1.01 | 0.08 | 0.93 |  |  |  | 273 | 0.6718229 | 4.375 | 780 | -0.3977605 | 1.475907 | 1.873667 | CO2
| 166 |  | CarbonDiox | 0 | 0.28 | 0.05 | 0.1 | 0.2809 | 0.058 | 2100 | 1.01 | 0.08 | 0.93 |  |  |  | 273 | 0.7594466 | 4.671875 | 780 | -0.2751652 | 1.54156 | 1.816726 | CO2
| 167 |  | CarbonDiox | 0 | 0.28 | 0.05 | 0.1 | 0.2809 | 0.058 | 2100 | 1.01 | 0.08 | 0.93 |  |  |  | 273 | 0.8320638 | 4.953125 | 780 | -0.1838462 | 1.600019 | 1.783865 | CO2
| 168 |  | CarbonDiox | 0 | 0.28 | 0.05 | 0.1 | 0.2809 | 0.058 | 2100 | 1.01 | 0.08 | 0.93 |  |  |  | 273 | 0.9171484375 | 5.15625 | 780 | -0.08648595 | 1.64021 | 1.726696 | CO2
| 169 |  | CarbonDiox | 0 | 0.28 | 0.05 | 0.1 | 0.2809 | 0.058 | 2100 | 1.01 | 0.08 | 0.93 |  |  |  | 273 | 1.039779 | 5.46875 | 780 | 0.03900785 | 1.69905 | 1.660042 | CO2
| 293 |  | CarbonDiox | 0 | 0.28 | 0.05 | 0.1 | 0.2809 | 0.058 | 1180 | 0.55 | 0.06 | 0.49 |  |  |  | 273 | 0.02409639 | 1.432279 | 789 | -3.725693 | 0.3592671 | 4.084961 | CO2
| 294 |  | CarbonDiox | 0 | 0.28 | 0.05 | 0.1 | 0.2809 | 0.058 | 1180 | 0.55 | 0.06 | 0.49 |  |  |  | 273 | 0.03373494 | 1.645771 | 789 | -3.389221 | 0.4982089 | 3.88743 | CO2
| 295 |  | CarbonDiox | 0 | 0.28 | 0.05 | 0.1 | 0.2809 | 0.058 | 1180 | 0.55 | 0.06 | 0.49 |  |  |  | 273 | 0.06987952 | 2.042811 | 789 | -2.660983 | 0.7143267 | 3.375309 | CO2
| 296 |  | CarbonDiox | 0 | 0.28 | 0.05 | 0.1 | 0.2809 | 0.058 | 1180 | 0.55 | 0.06 | 0.49 |  |  |  | 273 | 0.1156627 | 2.379231 | 789 | -2.157078 | 0.8667772 | 3.023855 | CO2
| 297 |  | CarbonDiox | 0 | 0.28 | 0.05 | 0.1 | 0.2809 | 0.058 | 1180 | 0.55 | 0.06 | 0.49 |  |  |  | 273 | 0.146988 | 2.654296 | 789 | -1.917405 | 0.9761796 | 2.893584 | CO2
| 298 |  | CarbonDiox | 0 | 0.28 | 0.05 | 0.1 | 0.2809 | 0.058 | 1180 | 0.55 | 0.06 | 0.49 |  |  |  | 273 | 0.1903614 | 2.838359 | 789 | -1.658831 | 1.043226 | 2.702057 | CO2
| 299 |  | CarbonDiox | 0 | 0.28 | 0.05 | 0.1 | 0.2809 | 0.058 | 1180 | 0.55 | 0.06 | 0.49 |  |  |  | 273 | 0.2240964 | 3.052584 | 789 | -1.495679 | 1.115988 | 2.611667 | CO2
| 300 |  | CarbonDiox | 0 | 0.28 | 0.05 | 0.1 | 0.2809 | 0.058 | 1180 | 0.55 | 0.06 | 0.49 |  |  |  | 273 | 0.2674699 | 3.267103 | 789 | -1.318748 | 1.183904 | 2.502652 | CO2
| 301 |  | CarbonDiox | 0 | 0.28 | 0.05 | 0.1 | 0.2809 | 0.058 | 1180 | 0.55 | 0.06 | 0.49 |  |  |  | 273 | 0.3518072 | 3.559012 | 789 | -1.044672 | 1.269483 | 2.314155 | CO2
| 302 |  | CarbonDiox | 0 | 0.28 | 0.05 | 0.1 | 0.2809 | 0.058 | 1180 | 0.55 | 0.06 | 0.49 |  |  |  | 273 | 0.4313253 | 3.881231 | 789 | -0.8408927 | 1.356152 | 2.197045 | CO2
| 303 |  | CarbonDiox | 0 | 0.28 | 0.05 | 0.1 | 0.2809 | 0.058 | 1180 | 0.55 | 0.06 | 0.49 |  |  |  | 273 | 0.5180723 | 4.097071 | 789 | -0.6576405 | 1.410272 | 2.067913 | CO2
| 304 |  | CarbonDiox | 0 | 0.28 | 0.05 | 0.1 | 0.2809 | 0.058 | 1180 | 0.55 | 0.06 | 0.49 |  |  |  | 273 | 0.5903614 | 4.297242 | 789 | -0.5270203 | 1.457973 | 1.984994 | CO2
| 305 |  | CarbonDiox | 0 | 0.28 | 0.05 | 0.1 | 0.2809 | 0.058 | 1180 | 0.55 | 0.06 | 0.49 |  |  |  | 273 | 0.6722892 | 4.497707 | 789 | -0.3970667 | 1.503568 | 1.900634 | CO2
| 306 |  | CarbonDiox | 0 | 0.28 | 0.05 | 0.1 | 0.2809 | 0.058 | 1180 | 0.55 | 0.06 | 0.49 |  |  |  | 273 | 0.7590361 | 4.744003 | 789 | -0.2757059 | 1.556881 | 1.832587 | CO2
| 307 |  | CarbonDiox | 0 | 0.28 | 0.05 | 0.1 | 0.2809 | 0.058 | 1180 | 0.55 | 0.06 | 0.49 |  |  |  | 273 | 0.8313253 | 4.868033 | 789 | -0.1847341 | 1.58269 | 1.767424 | CO2
| 308 |  | CarbonDiox | 0 | 0.28 | 0.05 | 0.1 | 0.2809 | 0.058 | 1180 | 0.55 | 0.06 | 0.49 |  |  |  | 273 | 0.913253 | 5.068497 | 789 | -0.09074232 | 1.623044 | 1.713787 | CO2
| 309 |  | CarbonDiox | 0 | 0.28 | 0.05 | 0.1 | 0.2809 | 0.058 | 1180 | 0.55 | 0.06 | 0.49 |  |  |  | 273 | 1.033735 | 5.300593 | 789 | 0.0331784 | 1.667819 | 1.63464 | CO2
| 311 |  | CarbonDiox | 0 | 0.28 | 0.05 | 0.1 | 0.2809 | 0.058 | 1180 | 0.55 | 0.06 | 0.49 |  |  |  | 298 | 0.03614458 | 0.9453367 | 790 | -3.320228 | -0.05621414 | 3.264014 | CO2
| 312 |  | CarbonDiox | 0 | 0.28 | 0.05 | 0.1 | 0.2809 | 0.058 | 1180 | 0.55 | 0.06 | 0.49 |  |  |  | 298 | 0.06987952 | 1.311846 | 790 | -2.660983 | 0.2714356 | 2.932418 | CO2
| 313 |  | CarbonDiox | 0 | 0.28 | 0.05 | 0.1 | 0.2809 | 0.058 | 1180 | 0.55 | 0.06 | 0.49 |  |  |  | 298 | 0.113253 | 1.526365 | 790 | -2.178131 | 0.4228893 | 2.60102 | CO2
| 314 |  | CarbonDiox | 0 | 0.28 | 0.05 | 0.1 | 0.2809 | 0.058 | 1180 | 0.55 | 0.06 | 0.49 |  |  |  | 298 | 0.1566265 | 1.740884 | 790 | -1.853891 | 0.5543932 | 2.408284 | CO2
| 315 |  | CarbonDiox | 0 | 0.28 | 0.05 | 0.1 | 0.2809 | 0.058 | 1180 | 0.55 | 0.06 | 0.49 |  |  |  | 298 | 0.1903614 | 1.909425 | 790 | -1.658831 | 0.6468019 | 2.305633 | CO2
| 316 |  | CarbonDiox | 0 | 0.28 | 0.05 | 0.1 | 0.2809 | 0.058 | 1180 | 0.55 | 0.06 | 0.49 |  |  |  | 298 | 0.2289157 | 2.017198 | 790 | -1.474402 | 0.7017093 | 2.176111 | CO2
| 317 |  | CarbonDiox | 0 | 0.28 | 0.05 | 0.1 | 0.2809 | 0.058 | 1180 | 0.55 | 0.06 | 0.49 |  |  |  | 298 | 0.3012048 | 2.293511 | 790 | -1.199965 | 0.8300839 | 2.030049 | CO2
| 318 |  | CarbonDiox | 0 | 0.28 | 0.05 | 0.1 | 0.2809 | 0.058 | 1180 | 0.55 | 0.06 | 0.49 |  |  |  | 298 | 0.3927711 | 2.479041 | 790 | -0.9345283 | 0.9078718 | 1.8424 | CO2
| 319 |  | CarbonDiox | 0 | 0.28 | 0.05 | 0.1 | 0.2809 | 0.058 | 1180 | 0.55 | 0.06 | 0.49 |  |  |  | 298 | 0.4674699 | 2.724971 | 790 | -0.7604204 | 1.002458 | 1.762878 | CO2
| 320 |  | CarbonDiox | 0 | 0.28 | 0.05 | 0.1 | 0.2809 | 0.058 | 1180 | 0.55 | 0.06 | 0.49 |  |  |  | 298 | 0.546988 | 2.864449 | 790 | -0.6033285 | 1.052376 | 1.655704 | CO2
| 321 |  | CarbonDiox | 0 | 0.28 | 0.05 | 0.1 | 0.2809 | 0.058 | 1180 | 0.55 | 0.06 | 0.49 |  |  |  | 298 | 0.6216867 | 3.049465 | 790 | -0.4753189 | 1.114966 | 1.590285 | CO2
| 322 |  | CarbonDiox | 0 | 0.28 | 0.05 | 0.1 | 0.2809 | 0.058 | 1180 | 0.55 | 0.06 | 0.49 |  |  |  | 298 | 0.7012048 | 3.173714 | 790 | -0.3549553 | 1.154903 | 1.509858 | CO2
| 323 |  | CarbonDiox | 0 | 0.28 | 0.05 | 0.1 | 0.2809 | 0.058 | 1180 | 0.55 | 0.06 | 0.49 |  |  |  | 298 | 0.7927711 | 3.359244 | 790 | -0.2322208 | 1.211716 | 1.443937 | CO2
| 324 |  | CarbonDiox | 0 | 0.28 | 0.05 | 0.1 | 0.2809 | 0.058 | 1180 | 0.55 | 0.06 | 0.49 |  |  |  | 298 | 0.8698795 | 3.513877 | 790 | -0.1394006 | 1.25672 | 1.39612 | CO2
| 325 |  | CarbonDiox | 0 | 0.28 | 0.05 | 0.1 | 0.2809 | 0.058 | 1180 | 0.55 | 0.06 | 0.49 |  |  |  | 298 | 0.9493976 | 3.592441 | 790 | -0.05192761 | 1.278832 | 1.330759 | CO2
| 326 |  | CarbonDiox | 0 | 0.28 | 0.05 | 0.1 | 0.2809 | 0.058 | 1180 | 0.55 | 0.06 | 0.49 |  |  |  | 298 | 1.033735 | 3.716837 | 790 | 0.0331784 | 1.312873 | 1.279695 | CO2
| 344 |  | CarbonDiox | 0 | 0.28 | 0.05 | 0.1 | 0.2809 | 0.058 | 2598 | 1.41 | 0.11 | 1.3 |  |  |  | 273 | 0.02428402 | 0.9848626 | 792 | -3.717937 | -0.01525316 | 3.702684 | CO2
| 345 |  | CarbonDiox | 0 | 0.28 | 0.05 | 0.1 | 0.2809 | 0.058 | 2598 | 1.41 | 0.11 | 1.3 |  |  |  | 273 | 0.03896604 | 1.258568 | 792 | -3.245065 | 0.2299743 | 3.475039 | CO2
| 346 |  | CarbonDiox | 0 | 0.28 | 0.05 | 0.1 | 0.2809 | 0.058 | 2598 | 1.41 | 0.11 | 1.3 |  |  |  | 273 | 0.07823995 | 1.642096 | 792 | -2.547975 | 0.4959736 | 3.043948 | CO2
| 347 |  | CarbonDiox | 0 | 0.28 | 0.05 | 0.1 | 0.2809 | 0.058 | 2598 | 1.41 | 0.11 | 1.3 |  |  |  | 273 | 0.1125878 | 2.025535 | 792 | -2.184022 | 0.7058338 | 2.889856 | CO2
| 348 |  | CarbonDiox | 0 | 0.28 | 0.05 | 0.1 | 0.2809 | 0.058 | 2598 | 1.41 | 0.11 | 1.3 |  |  |  | 273 | 0.1469741 | 2.299599 | 792 | -1.917499 | 0.8327348 | 2.750234 | CO2
| 349 |  | CarbonDiox | 0 | 0.28 | 0.05 | 0.1 | 0.2809 | 0.058 | 2598 | 1.41 | 0.11 | 1.3 |  |  |  | 273 | 0.1862929 | 2.555524 | 792 | -1.680435 | 0.9382574 | 2.618692 | CO2
| 350 |  | CarbonDiox | 0 | 0.28 | 0.05 | 0.1 | 0.2809 | 0.058 | 2598 | 1.41 | 0.11 | 1.3 |  |  |  | 273 | 0.2747699 | 3.104012 | 792 | -1.291821 | 1.132695 | 2.424517 | CO2
| 351 |  | CarbonDiox | 0 | 0.28 | 0.05 | 0.1 | 0.2809 | 0.058 | 2598 | 1.41 | 0.11 | 1.3 |  |  |  | 273 | 0.3485199 | 3.506398 | 792 | -1.05406 | 1.254589 | 2.308649 | CO2
| 352 |  | CarbonDiox | 0 | 0.28 | 0.05 | 0.1 | 0.2809 | 0.058 | 2598 | 1.41 | 0.11 | 1.3 |  |  |  | 273 | 0.4321221 | 3.908964 | 792 | -0.839047 | 1.363272 | 2.202319 | CO2
| 353 |  | CarbonDiox | 0 | 0.28 | 0.05 | 0.1 | 0.2809 | 0.058 | 2598 | 1.41 | 0.11 | 1.3 |  |  |  | 273 | 0.5108047 | 4.293211 | 792 | -0.671768 | 1.457035 | 2.128803 | CO2
| 354 |  | CarbonDiox | 0 | 0.28 | 0.05 | 0.1 | 0.2809 | 0.058 | 2598 | 1.41 | 0.11 | 1.3 |  |  |  | 273 | 0.5944389 | 4.604631 | 792 | -0.5201373 | 1.527063 | 2.0472 | CO2
| 355 |  | CarbonDiox | 0 | 0.28 | 0.05 | 0.1 | 0.2809 | 0.058 | 2598 | 1.41 | 0.11 | 1.3 |  |  |  | 273 | 0.6632885 | 4.934011 | 792 | -0.4105452 | 1.596152 | 2.006697 | CO2
| 356 |  | CarbonDiox | 0 | 0.28 | 0.05 | 0.1 | 0.2809 | 0.058 | 2598 | 1.41 | 0.11 | 1.3 |  |  |  | 273 | 0.7518425 | 5.26375 | 792 | -0.2852285 | 1.660844 | 1.946072 | CO2
| 357 |  | CarbonDiox | 0 | 0.28 | 0.05 | 0.1 | 0.2809 | 0.058 | 2598 | 1.41 | 0.11 | 1.3 |  |  |  | 273 | 0.823168 | 5.556717 | 792 | -0.194595 | 1.715008 | 1.909603 | CO2
| 358 |  | CarbonDiox | 0 | 0.28 | 0.05 | 0.1 | 0.2809 | 0.058 | 2598 | 1.41 | 0.11 | 1.3 |  |  |  | 273 | 0.9043648 | 5.795177 | 792 | -0.1005224 | 1.757026 | 1.857548 | CO2
| 359 |  | CarbonDiox | 0 | 0.28 | 0.05 | 0.1 | 0.2809 | 0.058 | 2598 | 1.41 | 0.11 | 1.3 |  |  |  | 273 | 1.037209 | 6.253327 | 792 | 0.03653302 | 1.833114 | 1.796581 | CO2
| 360 |  | CarbonDiox | 0 | 0.28 | 0.05 | 0.1 | 0.2809 | 0.058 | 2598 | 1.41 | 0.11 | 1.3 |  |  |  | 298 | 0.01710016 | 0.4013983 | 793 | -4.068668 | -0.9128011 | 3.155867 | CO2
| 361 |  | CarbonDiox | 0 | 0.28 | 0.05 | 0.1 | 0.2809 | 0.058 | 2598 | 1.41 | 0.11 | 1.3 |  |  |  | 298 | 0.03916488 | 0.6934672 | 793 | -3.239975 | -0.3660514 | 2.873924 | CO2
| 362 |  | CarbonDiox | 0 | 0.28 | 0.05 | 0.1 | 0.2809 | 0.058 | 2598 | 1.41 | 0.11 | 1.3 |  |  |  | 298 | 0.08091466 | 1.040582 | 793 | -2.51436 | 0.03978056 | 2.554141 | CO2
| 363 |  | CarbonDiox | 0 | 0.28 | 0.05 | 0.1 | 0.2809 | 0.058 | 2598 | 1.41 | 0.11 | 1.3 |  |  |  | 298 | 0.1177961 | 1.223546 | 793 | -2.1388 | 0.2017535 | 2.340554 | CO2
| 364 |  | CarbonDiox | 0 | 0.28 | 0.05 | 0.1 | 0.2809 | 0.058 | 2598 | 1.41 | 0.11 | 1.3 |  |  |  | 298 | 0.1522017 | 1.442924 | 793 | -1.882549 | 0.3666713 | 2.24922 | CO2
| 365 |  | CarbonDiox | 0 | 0.28 | 0.05 | 0.1 | 0.2809 | 0.058 | 2598 | 1.41 | 0.11 | 1.3 |  |  |  | 298 | 0.1964915 | 1.571335 | 793 | -1.627136 | 0.4519256 | 2.079062 | CO2
| 366 |  | CarbonDiox | 0 | 0.28 | 0.05 | 0.1 | 0.2809 | 0.058 | 2598 | 1.41 | 0.11 | 1.3 |  |  |  | 298 | 0.2801001 | 1.955672 | 793 | -1.272608 | 0.6707337 | 1.943342 | CO2
| 367 |  | CarbonDiox | 0 | 0.28 | 0.05 | 0.1 | 0.2809 | 0.058 | 2598 | 1.41 | 0.11 | 1.3 |  |  |  | 298 | 0.3539014 | 2.212225 | 793 | -1.038737 | 0.793999 | 1.832736 | CO2
| 368 |  | CarbonDiox | 0 | 0.28 | 0.05 | 0.1 | 0.2809 | 0.058 | 2598 | 1.41 | 0.11 | 1.3 |  |  |  | 298 | 0.432616 | 2.505327 | 793 | -0.8379047 | 0.9184192 | 1.756324 | CO2
| 369 |  | CarbonDiox | 0 | 0.28 | 0.05 | 0.1 | 0.2809 | 0.058 | 2598 | 1.41 | 0.11 | 1.3 |  |  |  | 298 | 0.50398 | 2.68892 | 793 | -0.6852187 | 0.9891395 | 1.674358 | CO2
| 370 |  | CarbonDiox | 0 | 0.28 | 0.05 | 0.1 | 0.2809 | 0.058 | 2598 | 1.41 | 0.11 | 1.3 |  |  |  | 298 | 0.5950162 | 2.964017 | 793 | -0.5191667 | 1.086545 | 1.605712 | CO2
| 371 |  | CarbonDiox | 0 | 0.28 | 0.05 | 0.1 | 0.2809 | 0.058 | 2598 | 1.41 | 0.11 | 1.3 |  |  |  | 298 | 0.6589975 | 3.129245 | 793 | -0.4170356 | 1.140792 | 1.557827 | CO2
| 372 |  | CarbonDiox | 0 | 0.28 | 0.05 | 0.1 | 0.2809 | 0.058 | 2598 | 1.41 | 0.11 | 1.3 |  |  |  | 298 | 0.7451268 | 3.349565 | 793 | -0.2942008 | 1.208831 | 1.503031 | CO2
| 373 |  | CarbonDiox | 0 | 0.28 | 0.05 | 0.1 | 0.2809 | 0.058 | 2598 | 1.41 | 0.11 | 1.3 |  |  |  | 298 | 0.8263173 | 3.606254 | 793 | -0.1907764 | 1.28267 | 1.473446 | CO2
| 374 |  | CarbonDiox | 0 | 0.28 | 0.05 | 0.1 | 0.2809 | 0.058 | 2598 | 1.41 | 0.11 | 1.3 |  |  |  | 298 | 0.9173984 | 3.753747 | 793 | -0.08621342 | 1.322755 | 1.408968 | CO2
| 375 |  | CarbonDiox | 0 | 0.28 | 0.05 | 0.1 | 0.2809 | 0.058 | 2598 | 1.41 | 0.11 | 1.3 |  |  |  | 298 | 1.028152 | 3.992746 | 793 | 0.02776278 | 1.384479 | 1.356716 | CO2
| 422 |  | CarbonDiox | 0 | 0.28 | 0.05 | 0.1 | 0.2809 | 0.058 | 2278 | 1.18 | 0.07 | 1.11 |  |  |  | 323 | 0.01219512 | 0.2512821 | 797 | -4.406719 | -1.381179 | 3.02554 | CO2
| 423 |  | CarbonDiox | 0 | 0.28 | 0.05 | 0.1 | 0.2809 | 0.058 | 2278 | 1.18 | 0.07 | 1.11 |  |  |  | 323 | 0.04390244 | 0.5205128 | 797 | -3.125785 | -0.6529408 | 2.472845 | CO2
| 424 |  | CarbonDiox | 0 | 0.28 | 0.05 | 0.1 | 0.2809 | 0.058 | 2278 | 1.18 | 0.07 | 1.11 |  |  |  | 323 | 0.06829268 | 0.6282051 | 797 | -2.683953 | -0.4648885 | 2.219064 | CO2
| 425 |  | CarbonDiox | 0 | 0.28 | 0.05 | 0.1 | 0.2809 | 0.058 | 2278 | 1.18 | 0.07 | 1.11 |  |  |  | 323 | 0.1170732 | 0.7358974 | 797 | -2.144956 | -0.3066645 | 1.838292 | CO2
| 426 |  | CarbonDiox | 0 | 0.28 | 0.05 | 0.1 | 0.2809 | 0.058 | 2278 | 1.18 | 0.07 | 1.11 |  |  |  | 323 | 0.1512195 | 0.8974359 | 797 | -1.889023 | -0.1082136 | 1.780809 | CO2
| 427 |  | CarbonDiox | 0 | 0.28 | 0.05 | 0.1 | 0.2809 | 0.058 | 2278 | 1.18 | 0.07 | 1.11 |  |  |  | 323 | 0.2243902 | 1.148718 | 797 | -1.494369 | 0.1386465 | 1.633015 | CO2
| 428 |  | CarbonDiox | 0 | 0.28 | 0.05 | 0.1 | 0.2809 | 0.058 | 2278 | 1.18 | 0.07 | 1.11 |  |  |  | 323 | 0.3170732 | 1.292308 | 797 | -1.148623 | 0.2564295 | 1.405052 | CO2
| 429 |  | CarbonDiox | 0 | 0.28 | 0.05 | 0.1 | 0.2809 | 0.058 | 2278 | 1.18 | 0.07 | 1.11 |  |  |  | 323 | 0.395122 | 1.471795 | 797 | -0.9285608 | 0.3864827 | 1.315043 | CO2
| 430 |  | CarbonDiox | 0 | 0.28 | 0.05 | 0.1 | 0.2809 | 0.058 | 2278 | 1.18 | 0.07 | 1.11 |  |  |  | 323 | 0.4707317 | 1.615385 | 797 | -0.753467 | 0.4795731 | 1.23304 | CO2
| 431 |  | CarbonDiox | 0 | 0.28 | 0.05 | 0.1 | 0.2809 | 0.058 | 2278 | 1.18 | 0.07 | 1.11 |  |  |  | 323 | 0.5560976 | 1.776923 | 797 | -0.5868115 | 0.5748833 | 1.161695 | CO2
| 432 |  | CarbonDiox | 0 | 0.28 | 0.05 | 0.1 | 0.2809 | 0.058 | 2278 | 1.18 | 0.07 | 1.11 |  |  |  | 323 | 0.6243902 | 1.902564 | 797 | -0.4709797 | 0.6432025 | 1.114182 | CO2
| 433 |  | CarbonDiox | 0 | 0.28 | 0.05 | 0.1 | 0.2809 | 0.058 | 2278 | 1.18 | 0.07 | 1.11 |  |  |  | 323 | 0.7121951 | 2.028205 | 797 | -0.3394034 | 0.7071512 | 1.046555 | CO2
| 434 |  | CarbonDiox | 0 | 0.28 | 0.05 | 0.1 | 0.2809 | 0.058 | 2278 | 1.18 | 0.07 | 1.11 |  |  |  | 323 | 0.7804878 | 2.189744 | 797 | -0.2478362 | 0.7837845 | 1.031621 | CO2
| 435 |  | CarbonDiox | 0 | 0.28 | 0.05 | 0.1 | 0.2809 | 0.058 | 2278 | 1.18 | 0.07 | 1.11 |  |  |  | 323 | 0.8707317 | 2.297436 | 797 | -0.1384214 | 0.8317937 | 0.9702151 | CO2
| 436 |  | CarbonDiox | 0 | 0.28 | 0.05 | 0.1 | 0.2809 | 0.058 | 2278 | 1.18 | 0.07 | 1.11 |  |  |  | 323 | 0.9512195 | 2.387179 | 797 | -0.05001042 | 0.8701125 | 0.920123 | CO2
| 437 |  | CarbonDiox | 0 | 0.28 | 0.05 | 0.1 | 0.2809 | 0.058 | 2278 | 1.18 | 0.07 | 1.11 |  |  |  | 323 | 1.026829 | 2.548718 | 797 | 0.02647567 | 0.9355905 | 0.9091148 | CO2
| 41 | G-2.7-2 | CarbonDiox | 0 | 0.28 | 0.05 | 0.1 | 0.2809 | 0.058 | 3310 | 2.36 | 1.36 | 1 | 90.1 | 5.4 | 3.8 | 298 | 1.153474 | 2.514116 | 816 | 0.142778 | 0.9219212 | 0.7791432 | CO2
| 42 |  | CarbonDiox | 0 | 0.28 | 0.05 | 0.1 | 0.2809 | 0.058 | 3310 | 2.36 | 1.36 | 1 | 90.1 | 5.4 | 3.8 | 298 | 4.71371 | 7.867376 | 816 | 1.550475 | 2.062725 | 0.5122492 | CO2
| 43 |  | CarbonDiox | 0 | 0.28 | 0.05 | 0.1 | 0.2809 | 0.058 | 3310 | 2.36 | 1.36 | 1 | 90.1 | 5.4 | 3.8 | 298 | 8.062667 | 12.0176 | 816 | 2.087244 | 2.486372 | 0.3991276 | CO2
| 44 |  | CarbonDiox | 0 | 0.28 | 0.05 | 0.1 | 0.2809 | 0.058 | 3310 | 2.36 | 1.36 | 1 | 90.1 | 5.4 | 3.8 | 298 | 11.20034 | 14.96478 | 816 | 2.415944 | 2.705699 | 0.2897549 | CO2
| 45 |  | CarbonDiox | 0 | 0.28 | 0.05 | 0.1 | 0.2809 | 0.058 | 3310 | 2.36 | 1.36 | 1 | 90.1 | 5.4 | 3.8 | 298 | 16.32565 | 19.98639 | 816 | 2.792737 | 2.995051 | 0.2023139 | CO2
| 46 |  | CarbonDiox | 0 | 0.28 | 0.05 | 0.1 | 0.2809 | 0.058 | 3310 | 2.36 | 1.36 | 1 | 90.1 | 5.4 | 3.8 | 298 | 20.09031 | 23.26042 | 816 | 3.000238 | 3.146753 | 0.1465156 | CO2
| 47 |  | CarbonDiox | 0 | 0.28 | 0.05 | 0.1 | 0.2809 | 0.058 | 3310 | 2.36 | 1.36 | 1 | 90.1 | 5.4 | 3.8 | 298 | 25.52809 | 27.95312 | 816 | 3.239779 | 3.330529 | 0.09074962 | CO2
| 48 |  | CarbonDiox | 0 | 0.28 | 0.05 | 0.1 | 0.2809 | 0.058 | 3310 | 2.36 | 1.36 | 1 | 90.1 | 5.4 | 3.8 | 298 | 29.60544 | 31.00766 | 816 | 3.387958 | 3.434234 | 0.04627591 | CO2
| 49 |  | CarbonDiox | 0 | 0.28 | 0.05 | 0.1 | 0.2809 | 0.058 | 3310 | 2.36 | 1.36 | 1 | 90.1 | 5.4 | 3.8 | 298 | 38.17884 | 37.66286 | 816 | 3.642281 | 3.628674 | -0.01360696 | CO2
| 50 |  | CarbonDiox | 0 | 0.28 | 0.05 | 0.1 | 0.2809 | 0.058 | 3310 | 2.36 | 1.36 | 1 | 90.1 | 5.4 | 3.8 | 298 | 43.71962 | 41.69887 | 816 | 3.777797 | 3.730474 | -0.04732291 | CO2
| 51 |  | CarbonDiox | 0 | 0.28 | 0.05 | 0.1 | 0.2809 | 0.058 | 3310 | 2.36 | 1.36 | 1 | 90.1 | 5.4 | 3.8 | 298 | 49.99086 | 45.62388 | 816 | 3.91184 | 3.820431 | -0.09140898 | CO2
| 52 | G-3.6-2 | CarbonDiox | 0 | 0.28 | 0.05 | 0.1 | 0.2809 | 0.058 | 3460 | 2.72 | 1.72 | 1 | 92.5 | 4.4 | 2.7 | 298 | 1.779547 | 2.403337 | 817 | 0.5763589 | 0.876858 | 0.3004991 | CO2
| 53 |  | CarbonDiox | 0 | 0.28 | 0.05 | 0.1 | 0.2809 | 0.058 | 3460 | 2.72 | 1.72 | 1 | 92.5 | 4.4 | 2.7 | 298 | 3.771059 | 6.33771 | 817 | 1.327356 | 1.846517 | 0.5191615 | CO2
| 54 |  | CarbonDiox | 0 | 0.28 | 0.05 | 0.1 | 0.2809 | 0.058 | 3460 | 2.72 | 1.72 | 1 | 92.5 | 4.4 | 2.7 | 298 | 6.807322 | 10.70743 | 817 | 1.917999 | 2.370938 | 0.4529394 | CO2
| 55 |  | CarbonDiox | 0 | 0.28 | 0.05 | 0.1 | 0.2809 | 0.058 | 3460 | 2.72 | 1.72 | 1 | 92.5 | 4.4 | 2.7 | 298 | 10.67934 | 15.40356 | 817 | 2.368311 | 2.734598 | 0.3662875 | CO2
| 56 |  | CarbonDiox | 0 | 0.28 | 0.05 | 0.1 | 0.2809 | 0.058 | 3460 | 2.72 | 1.72 | 1 | 92.5 | 4.4 | 2.7 | 298 | 15.38597 | 19.87903 | 817 | 2.733456 | 2.989666 | 0.2562097 | CO2
| 57 |  | CarbonDiox | 0 | 0.28 | 0.05 | 0.1 | 0.2809 | 0.058 | 3460 | 2.72 | 1.72 | 1 | 92.5 | 4.4 | 2.7 | 298 | 21.3468 | 25.11763 | 817 | 3.060902 | 3.22357 | 0.1626682 | CO2
| 58 |  | CarbonDiox | 0 | 0.28 | 0.05 | 0.1 | 0.2809 | 0.058 | 3460 | 2.72 | 1.72 | 1 | 92.5 | 4.4 | 2.7 | 298 | 27.20302 | 30.24705 | 817 | 3.303328 | 3.409399 | 0.1060706 | CO2
| 59 |  | CarbonDiox | 0 | 0.28 | 0.05 | 0.1 | 0.2809 | 0.058 | 3460 | 2.72 | 1.72 | 1 | 92.5 | 4.4 | 2.7 | 298 | 33.05901 | 35.26706 | 817 | 3.498294 | 3.562949 | 0.06465511 | CO2
| 60 |  | CarbonDiox | 0 | 0.28 | 0.05 | 0.1 | 0.2809 | 0.058 | 3460 | 2.72 | 1.72 | 1 | 92.5 | 4.4 | 2.7 | 298 | 39.8556 | 40.83205 | 817 | 3.685263 | 3.709467 | 0.02420452 | CO2
| 61 |  | CarbonDiox | 0 | 0.28 | 0.05 | 0.1 | 0.2809 | 0.058 | 3460 | 2.72 | 1.72 | 1 | 92.5 | 4.4 | 2.7 | 298 | 50.1021 | 48.90591 | 817 | 3.914063 | 3.889898 | -0.0241646 | CO2
96 | 0 | MPC-3 | CarbonDiox | 0 | 0.28 | 0.05 | 0.1 | 0.2809 | 0.058 | 3617 | 2.16 | 2.149 | 0.011 | 94 | 5.8 | 0.2 | 273 | 0.3448276 | 2.362267 | 819 | -1.064711 | 0.8596218 | 1.924333 | CO2
| 1 |  | CarbonDiox | 0 | 0.28 | 0.05 | 0.1 | 0.2809 | 0.058 | 3617 | 2.16 | 2.149 | 0.011 | 94 | 5.8 | 0.2 | 273 | 1.970443 | 7.080654 | 819 | 0.6782586 | 1.957366 | 1.279108 | CO2
| 2 |  | CarbonDiox | 0 | 0.28 | 0.05 | 0.1 | 0.2809 | 0.058 | 3617 | 2.16 | 2.149 | 0.011 | 94 | 5.8 | 0.2 | 273 | 4.285714 | 11.59747 | 819 | 1.455287 | 2.450787 | 0.9954994 | CO2
| 3 |  | CarbonDiox | 0 | 0.28 | 0.05 | 0.1 | 0.2809 | 0.058 | 3617 | 2.16 | 2.149 | 0.011 | 94 | 5.8 | 0.2 | 273 | 5.665025 | 14.64259 | 819 | 1.734311 | 2.683935 | 0.9496235 | CO2
| 4 |  | CarbonDiox | 0 | 0.28 | 0.05 | 0.1 | 0.2809 | 0.058 | 3617 | 2.16 | 2.149 | 0.011 | 94 | 5.8 | 0.2 | 273 | 7.832512 | 17.4855 | 819 | 2.058283 | 2.861372 | 0.8030887 | CO2
| 5 |  | CarbonDiox | 0 | 0.28 | 0.05 | 0.1 | 0.2809 | 0.058 | 3617 | 2.16 | 2.149 | 0.011 | 94 | 5.8 | 0.2 | 273 | 10.8867 | 20.71667 | 819 | 2.387542 | 3.030939 | 0.643397 | CO2
| 6 |  | CarbonDiox | 0 | 0.28 | 0.05 | 0.1 | 0.2809 | 0.058 | 3617 | 2.16 | 2.149 | 0.011 | 94 | 5.8 | 0.2 | 273 | 14.18719 | 24.53736 | 819 | 2.65234 | 3.200197 | 0.5478572 | CO2
| 7 |  | CarbonDiox | 0 | 0.28 | 0.05 | 0.1 | 0.2809 | 0.058 | 3617 | 2.16 | 2.149 | 0.011 | 94 | 5.8 | 0.2 | 273 | 16.60099 | 28.36387 | 819 | 2.809462 | 3.345116 | 0.5356541 | CO2
| 8 |  | CarbonDiox | 0 | 0.28 | 0.05 | 0.1 | 0.2809 | 0.058 | 3617 | 2.16 | 2.149 | 0.011 | 94 | 5.8 | 0.2 | 273 | 20.49261 | 31.29397 | 819 | 3.020064 | 3.443426 | 0.4233611 | CO2
| 9 |  | CarbonDiox | 0 | 0.28 | 0.05 | 0.1 | 0.2809 | 0.058 | 3617 | 2.16 | 2.149 | 0.011 | 94 | 5.8 | 0.2 | 273 | 22.75862 | 34.03771 | 819 | 3.124944 | 3.527469 | 0.402525 | CO2
| 10 |  | CarbonDiox | 0 | 0.28 | 0.05 | 0.1 | 0.2809 | 0.058 | 3617 | 2.16 | 2.149 | 0.011 | 94 | 5.8 | 0.2 | 273 | 26.50246 | 36.77174 | 819 | 3.277238 | 3.60473 | 0.327492 | CO2
| 11 |  | CarbonDiox | 0 | 0.28 | 0.05 | 0.1 | 0.2809 | 0.058 | 3617 | 2.16 | 2.149 | 0.011 | 94 | 5.8 | 0.2 | 273 | 30.78818 | 38.81256 | 819 | 3.427131 | 3.658744 | 0.2316131 | CO2
| 30 | BKC-600-2 | CarbonDiox | 0 | 0.28 | 0.05 | 0.1 | 0.2809 | 0.058 | 535 | 0.23 | 0.01 | 0.22 | 57.18 | 41.46 |  | 298 | 0.04189802 | 0.1479915 | 828 | -3.172517 | -1.9106 | 1.261917 | CO2
| 31 |  | CarbonDiox | 0 | 0.28 | 0.05 | 0.1 | 0.2809 | 0.058 | 535 | 0.23 | 0.01 | 0.22 | 57.18 | 41.46 |  | 298 | 0.1359406 | 0.3911205 | 828 | -1.995538 | -0.9387396 | 1.056798 | CO2
| 32 |  | CarbonDiox | 0 | 0.28 | 0.05 | 0.1 | 0.2809 | 0.058 | 535 | 0.23 | 0.01 | 0.22 | 57.18 | 41.46 |  | 298 | 0.2264156 | 0.5919662 | 828 | -1.485383 | -0.5243058 | 0.9610772 | CO2
| 33 |  | CarbonDiox | 0 | 0.28 | 0.05 | 0.1 | 0.2809 | 0.058 | 535 | 0.23 | 0.01 | 0.22 | 57.18 | 41.46 |  | 298 | 0.3340844 | 0.7505285 | 828 | -1.096362 | -0.2869776 | 0.8093841 | CO2
| 34 |  | CarbonDiox | 0 | 0.28 | 0.05 | 0.1 | 0.2809 | 0.058 | 535 | 0.23 | 0.01 | 0.22 | 57.18 | 41.46 |  | 298 | 0.4660283 | 0.9302326 | 828 | -0.763509 | -0.07232066 | 0.6911883 | CO2
| 35 |  | CarbonDiox | 0 | 0.28 | 0.05 | 0.1 | 0.2809 | 0.058 | 535 | 0.23 | 0.01 | 0.22 | 57.18 | 41.46 |  | 298 | 0.6084333 | 1.141649 | 828 | -0.4968681 | 0.1324738 | 0.6293418 | CO2
| 36 |  | CarbonDiox | 0 | 0.28 | 0.05 | 0.1 | 0.2809 | 0.058 | 535 | 0.23 | 0.01 | 0.22 | 57.18 | 41.46 |  | 298 | 0.740243 | 1.268499 | 828 | -0.3007767 | 0.2378343 | 0.538611 | CO2
| 37 |  | CarbonDiox | 0 | 0.28 | 0.05 | 0.1 | 0.2809 | 0.058 | 535 | 0.23 | 0.01 | 0.22 | 57.18 | 41.46 |  | 298 | 0.8617258 | 1.41649 | 828 | -0.1488181 | 0.3481823 | 0.4970005 | CO2
| 38 |  | CarbonDiox | 0 | 0.28 | 0.05 | 0.1 | 0.2809 | 0.058 | 535 | 0.23 | 0.01 | 0.22 | 57.18 | 41.46 |  | 298 | 1.000402 | 1.522199 | 828 | 0.0004022688 | 0.4201558 | 0.4197536 | CO2
| 67 | HKC-800-2 | CarbonDiox | 0 | 0.28 | 0.05 | 0.1 | 0.2809 | 0.058 | 1587 | 1 | 0.45 | 0.55 | 48.27 | 50.49 |  | 273 | 0.03536376 | 0.246063 | 832 | -3.342068 | -1.402168 | 1.9399 | CO2
| 68 |  | CarbonDiox | 0 | 0.28 | 0.05 | 0.1 | 0.2809 | 0.058 | 1587 | 1 | 0.45 | 0.55 | 48.27 | 50.49 |  | 273 | 0.1200926 | 0.6039728 | 832 | -2.119492 | -0.5042261 | 1.615266 | CO2
| 69 |  | CarbonDiox | 0 | 0.28 | 0.05 | 0.1 | 0.2809 | 0.058 | 1587 | 1 | 0.45 | 0.55 | 48.27 | 50.49 |  | 273 | 0.2189891 | 1.096099 | 832 | -1.518733 | 0.09175732 | 1.61049 | CO2
| 70 |  | CarbonDiox | 0 | 0.28 | 0.05 | 0.1 | 0.2809 | 0.058 | 1587 | 1 | 0.45 | 0.55 | 48.27 | 50.49 |  | 273 | 0.3142814 | 1.454009 | 832 | -1.157467 | 0.3743243 | 1.531791 | CO2
| 71 |  | CarbonDiox | 0 | 0.28 | 0.05 | 0.1 | 0.2809 | 0.058 | 1587 | 1 | 0.45 | 0.55 | 48.27 | 50.49 |  | 273 | 0.4095736 | 1.811918 | 832 | -0.8926387 | 0.5943862 | 1.487025 | CO2
| 72 |  | CarbonDiox | 0 | 0.28 | 0.05 | 0.1 | 0.2809 | 0.058 | 1587 | 1 | 0.45 | 0.55 | 48.27 | 50.49 |  | 273 | 0.5153876 | 2.10272 | 832 | -0.662836 | 0.7432318 | 1.406068 | CO2
| 73 |  | CarbonDiox | 0 | 0.28 | 0.05 | 0.1 | 0.2809 | 0.058 | 1587 | 1 | 0.45 | 0.55 | 48.27 | 50.49 |  | 273 | 0.6494677 | 2.550107 | 832 | -0.4316022 | 0.9361355 | 1.367738 | CO2
| 74 |  | CarbonDiox | 0 | 0.28 | 0.05 | 0.1 | 0.2809 | 0.058 | 1587 | 1 | 0.45 | 0.55 | 48.27 | 50.49 |  | 273 | 0.7341272 | 2.79617 | 832 | -0.309073 | 1.028251 | 1.337324 | CO2
| 75 |  | CarbonDiox | 0 | 0.28 | 0.05 | 0.1 | 0.2809 | 0.058 | 1587 | 1 | 0.45 | 0.55 | 48.27 | 50.49 |  | 273 | 0.8575469 | 3.086972 | 832 | -0.1536795 | 1.127191 | 1.28087 | CO2
| 76 |  | CarbonDiox | 0 | 0.28 | 0.05 | 0.1 | 0.2809 | 0.058 | 1587 | 1 | 0.45 | 0.55 | 48.27 | 50.49 |  | 273 | 1.00567 | 3.467251 | 832 | 0.005653833 | 1.243362 | 1.237708 | CO2
| 77 | HKC-800-1 | CarbonDiox | 0 | 0.28 | 0.05 | 0.1 | 0.2809 | 0.058 | 2153 | 1.13 | 0.28 | 0.85 | 85.11 | 14.23 |  | 273 | 0.04262781 | 0.6039728 | 833 | -3.155248 | -0.5042261 | 2.651022 | CO2
| 78 |  | CarbonDiox | 0 | 0.28 | 0.05 | 0.1 | 0.2809 | 0.058 | 2153 | 1.13 | 0.28 | 0.85 | 85.11 | 14.23 |  | 273 | 0.1452257 | 1.386901 | 833 | -1.929466 | 0.3270714 | 2.256538 | CO2
| 79 |  | CarbonDiox | 0 | 0.28 | 0.05 | 0.1 | 0.2809 | 0.058 | 2153 | 1.13 | 0.28 | 0.85 | 85.11 | 14.23 |  | 273 | 0.2582483 | 1.946135 | 833 | -1.353834 | 0.6658451 | 2.019679 | CO2
| 80 |  | CarbonDiox | 0 | 0.28 | 0.05 | 0.1 | 0.2809 | 0.058 | 2153 | 1.13 | 0.28 | 0.85 | 85.11 | 14.23 |  | 273 | 0.3712709 | 2.505369 | 833 | -0.9908232 | 0.9184359 | 1.909259 | CO2
| 81 |  | CarbonDiox | 0 | 0.28 | 0.05 | 0.1 | 0.2809 | 0.058 | 2153 | 1.13 | 0.28 | 0.85 | 85.11 | 14.23 |  | 273 | 0.5054619 | 3.131711 | 833 | -0.6822826 | 1.141579 | 1.823862 | CO2
| 82 |  | CarbonDiox | 0 | 0.28 | 0.05 | 0.1 | 0.2809 | 0.058 | 2153 | 1.13 | 0.28 | 0.85 | 85.11 | 14.23 |  | 273 | 0.6290063 | 3.623837 | 833 | -0.463614 | 1.287533 | 1.751147 | CO2
| 83 |  | CarbonDiox | 0 | 0.28 | 0.05 | 0.1 | 0.2809 | 0.058 | 2153 | 1.13 | 0.28 | 0.85 | 85.11 | 14.23 |  | 273 | 0.748988 | 4.048855 | 833 | -0.2890323 | 1.398434 | 1.687466 | CO2
| 84 |  | CarbonDiox | 0 | 0.28 | 0.05 | 0.1 | 0.2809 | 0.058 | 2153 | 1.13 | 0.28 | 0.85 | 85.11 | 14.23 |  | 273 | 0.8689697 | 4.473873 | 833 | -0.140447 | 1.498254 | 1.638701 | CO2
| 85 |  | CarbonDiox | 0 | 0.28 | 0.05 | 0.1 | 0.2809 | 0.058 | 2153 | 1.13 | 0.28 | 0.85 | 85.11 | 14.23 |  | 273 | 1.003064 | 4.943629 | 833 | 0.003058974 | 1.5981 | 1.595041 | CO2
| 86 | HKC-600-2 | CarbonDiox | 0 | 0.28 | 0.05 | 0.1 | 0.2809 | 0.058 | 893 | 0.38 | 0.05 | 0.33 | 70.87 | 27.75 |  | 298 | 0.04263864 | 0.1740057 | 834 | -3.154994 | -1.748667 | 1.406327 | CO2
| 87 |  | CarbonDiox | 0 | 0.28 | 0.05 | 0.1 | 0.2809 | 0.058 | 893 | 0.38 | 0.05 | 0.33 | 70.87 | 27.75 |  | 298 | 0.11727 | 0.4847301 | 834 | -2.143276 | -0.724163 | 1.419113 | CO2
| 88 |  | CarbonDiox | 0 | 0.28 | 0.05 | 0.1 | 0.2809 | 0.058 | 893 | 0.38 | 0.05 | 0.33 | 70.87 | 27.75 |  | 298 | 0.2165493 | 0.7954545 | 834 | -1.529937 | -0.2288416 | 1.301095 | CO2
| 89 |  | CarbonDiox | 0 | 0.28 | 0.05 | 0.1 | 0.2809 | 0.058 | 893 | 0.38 | 0.05 | 0.33 | 70.87 | 27.75 |  | 298 | 0.3262819 | 1.056463 | 834 | -1.119994 | 0.0549266 | 1.17492 | CO2
| 90 |  | CarbonDiox | 0 | 0.28 | 0.05 | 0.1 | 0.2809 | 0.058 | 893 | 0.38 | 0.05 | 0.33 | 70.87 | 27.75 |  | 298 | 0.4784606 | 1.404474 | 834 | -0.7371814 | 0.3396632 | 1.076845 | CO2
| 91 |  | CarbonDiox | 0 | 0.28 | 0.05 | 0.1 | 0.2809 | 0.058 | 893 | 0.38 | 0.05 | 0.33 | 70.87 | 27.75 |  | 298 | 0.6163897 | 1.677912 | 834 | -0.4838758 | 0.5175501 | 1.001426 | CO2
| 92 |  | CarbonDiox | 0 | 0.28 | 0.05 | 0.1 | 0.2809 | 0.058 | 893 | 0.38 | 0.05 | 0.33 | 70.87 | 27.75 |  | 298 | 0.7753631 | 1.9140625 | 834 | -0.2544238 | 0.6492279 | 0.9036518 | CO2
| 93 |  | CarbonDiox | 0 | 0.28 | 0.05 | 0.1 | 0.2809 | 0.058 | 893 | 0.38 | 0.05 | 0.33 | 70.87 | 27.75 |  | 298 | 0.8955766 | 2.137784 | 834 | -0.1102875 | 0.7597698 | 0.8700574 | CO2
| 94 |  | CarbonDiox | 0 | 0.28 | 0.05 | 0.1 | 0.2809 | 0.058 | 893 | 0.38 | 0.05 | 0.33 | 70.87 | 27.75 |  | 298 | 1.012076 | 2.274503 | 834 | 0.01200403 | 0.8217615 | 0.8097575 | CO2
| 29 | PAC-KHCO3 | CarbonDiox | 0 | 0.28 | 0.05 | 0.1 | 0.2809 | 0.058 | 1629 | 0.864 | 0.24 | 0.575 | 82.76 | 13.13 | 1.23 | 273 | 0.05339568 | 1.064 | 841 | -2.930025 | 0.06203539 | 2.992061 | CO2
| 30 |  | CarbonDiox | 0 | 0.28 | 0.05 | 0.1 | 0.2809 | 0.058 | 1629 | 0.864 | 0.24 | 0.575 | 82.76 | 13.13 | 1.23 | 273 | 0.1178273 | 1.68 | 841 | -2.138535 | 0.5187938 | 2.657329 | CO2
| 31 |  | CarbonDiox | 0 | 0.28 | 0.05 | 0.1 | 0.2809 | 0.058 | 1629 | 0.864 | 0.24 | 0.575 | 82.76 | 13.13 | 1.23 | 273 | 0.1930791 | 2.24 | 841 | -1.644655 | 0.8064759 | 2.451131 | CO2
| 32 |  | CarbonDiox | 0 | 0.28 | 0.05 | 0.1 | 0.2809 | 0.058 | 1629 | 0.864 | 0.24 | 0.575 | 82.76 | 13.13 | 1.23 | 273 | 0.2504173 | 2.66 | 841 | -1.384627 | 0.9783261 | 2.362953 | CO2
| 33 |  | CarbonDiox | 0 | 0.28 | 0.05 | 0.1 | 0.2809 | 0.058 | 1629 | 0.864 | 0.24 | 0.575 | 82.76 | 13.13 | 1.23 | 273 | 0.325741 | 3.08 | 841 | -1.121653 | 1.12493 | 2.246582 | CO2
| 34 |  | CarbonDiox | 0 | 0.28 | 0.05 | 0.1 | 0.2809 | 0.058 | 1629 | 0.864 | 0.24 | 0.575 | 82.76 | 13.13 | 1.23 | 273 | 0.4154388 | 3.528 | 841 | -0.8784199 | 1.260731 | 2.139151 | CO2
| 35 |  | CarbonDiox | 0 | 0.28 | 0.05 | 0.1 | 0.2809 | 0.058 | 1629 | 0.864 | 0.24 | 0.575 | 82.76 | 13.13 | 1.23 | 273 | 0.5195108 | 4.004 | 841 | -0.6548677 | 1.387294 | 2.042162 | CO2
| 36 |  | CarbonDiox | 0 | 0.28 | 0.05 | 0.1 | 0.2809 | 0.058 | 1629 | 0.864 | 0.24 | 0.575 | 82.76 | 13.13 | 1.23 | 273 | 0.6164604 | 4.34 | 841 | -0.4837611 | 1.467874 | 1.951635 | CO2
| 37 |  | CarbonDiox | 0 | 0.28 | 0.05 | 0.1 | 0.2809 | 0.058 | 1629 | 0.864 | 0.24 | 0.575 | 82.76 | 13.13 | 1.23 | 273 | 0.7241583 | 4.76 | 841 | -0.3227453 | 1.560248 | 1.882993 | CO2
| 38 |  | CarbonDiox | 0 | 0.28 | 0.05 | 0.1 | 0.2809 | 0.058 | 1629 | 0.864 | 0.24 | 0.575 | 82.76 | 13.13 | 1.23 | 273 | 0.8319137 | 5.068 | 841 | -0.1840266 | 1.622946 | 1.806973 | CO2
| 39 |  | CarbonDiox | 0 | 0.28 | 0.05 | 0.1 | 0.2809 | 0.058 | 1629 | 0.864 | 0.24 | 0.575 | 82.76 | 13.13 | 1.23 | 273 | 0.9181295 | 5.292 | 841 | -0.08541683 | 1.666196 | 1.751613 | CO2
| 40 |  | CarbonDiox | 0 | 0.28 | 0.05 | 0.1 | 0.2809 | 0.058 | 1629 | 0.864 | 0.24 | 0.575 | 82.76 | 13.13 | 1.23 | 273 | 0.9935683 | 5.488 | 841 | -0.006452427 | 1.702564 | 1.709016 | CO2
| 41 | DAC-KHCO3-SI | CarbonDiox | 0 | 0.28 | 0.05 | 0.1 | 0.2809 | 0.058 | 877 | 0.53 | 0.061 | 0.425 | 43.75 |  | 1.18 | 273 | 0.06082014 | 0.616 | 842 | -2.799834 | -0.4845083 | 2.315326 | CO2
| 42 |  | CarbonDiox | 0 | 0.28 | 0.05 | 0.1 | 0.2809 | 0.058 | 877 | 0.53 | 0.061 | 0.425 | 43.75 |  | 1.18 | 273 | 0.1360863 | 1.148 | 842 | -1.994466 | 0.1380213 | 2.132487 | CO2
| 43 |  | CarbonDiox | 0 | 0.28 | 0.05 | 0.1 | 0.2809 | 0.058 | 877 | 0.53 | 0.061 | 0.425 | 43.75 |  | 1.18 | 273 | 0.2293381 | 1.68 | 842 | -1.472558 | 0.5187938 | 1.991352 | CO2
| 44 |  | CarbonDiox | 0 | 0.28 | 0.05 | 0.1 | 0.2809 | 0.058 | 877 | 0.53 | 0.061 | 0.425 | 43.75 |  | 1.18 | 273 | 0.3226475 | 2.1 | 842 | -1.131195 | 0.7419373 | 1.873132 | CO2
| 45 |  | CarbonDiox | 0 | 0.28 | 0.05 | 0.1 | 0.2809 | 0.058 | 877 | 0.53 | 0.061 | 0.425 | 43.75 |  | 1.18 | 273 | 0.4303022 | 2.604 | 842 | -0.8432676 | 0.9570487 | 1.800316 | CO2
| 46 |  | CarbonDiox | 0 | 0.28 | 0.05 | 0.1 | 0.2809 | 0.058 | 877 | 0.53 | 0.061 | 0.425 | 43.75 |  | 1.18 | 273 | 0.5380144 | 2.996 | 842 | -0.61987 | 1.097278 | 1.717148 | CO2
| 47 |  | CarbonDiox | 0 | 0.28 | 0.05 | 0.1 | 0.2809 | 0.058 | 877 | 0.53 | 0.061 | 0.425 | 43.75 |  | 1.18 | 273 | 0.6637122 | 3.388 | 842 | -0.4099066 | 1.22024 | 1.630146 | CO2
| 48 |  | CarbonDiox | 0 | 0.28 | 0.05 | 0.1 | 0.2809 | 0.058 | 877 | 0.53 | 0.061 | 0.425 | 43.75 |  | 1.18 | 273 | 0.7463022 | 3.668 | 842 | -0.2926247 | 1.299647 | 1.592271 | CO2
| 49 |  | CarbonDiox | 0 | 0.28 | 0.05 | 0.1 | 0.2809 | 0.058 | 877 | 0.53 | 0.061 | 0.425 | 43.75 |  | 1.18 | 273 | 0.8720432 | 3.976 | 842 | -0.1369164 | 1.380276 | 1.517193 | CO2
| 50 |  | CarbonDiox | 0 | 0.28 | 0.05 | 0.1 | 0.2809 | 0.058 | 877 | 0.53 | 0.061 | 0.425 | 43.75 |  | 1.18 | 273 | 0.9942014 | 4.256 | 842 | -0.005815438 | 1.44833 | 1.454145 | CO2
| 51 | PAC-KOH | CarbonDiox | 0 | 0.28 | 0.05 | 0.1 | 0.2809 | 0.058 | 1909 | 1.01 | 0.283 | 0.661 | 76.72 | 18.16 | 2.12 | 273 | 0.05692086 | 1.204 | 843 | -2.866093 | 0.1856493 | 3.051743 | CO2
| 52 |  | CarbonDiox | 0 | 0.28 | 0.05 | 0.1 | 0.2809 | 0.058 | 1909 | 1.01 | 0.283 | 0.661 | 76.72 | 18.16 | 2.12 | 273 | 0.1104748 | 1.988 | 843 | -2.202968 | 0.6871291 | 2.890097 | CO2
| 53 |  | CarbonDiox | 0 | 0.28 | 0.05 | 0.1 | 0.2809 | 0.058 | 1909 | 1.01 | 0.283 | 0.661 | 76.72 | 18.16 | 2.12 | 273 | 0.1928489 | 2.688 | 843 | -1.645848 | 0.9887974 | 2.634646 | CO2
| 54 |  | CarbonDiox | 0 | 0.28 | 0.05 | 0.1 | 0.2809 | 0.058 | 1909 | 1.01 | 0.283 | 0.661 | 76.72 | 18.16 | 2.12 | 273 | 0.2931799 | 3.444 | 843 | -1.226969 | 1.236634 | 2.463603 | CO2
| 55 |  | CarbonDiox | 0 | 0.28 | 0.05 | 0.1 | 0.2809 | 0.058 | 1909 | 1.01 | 0.283 | 0.661 | 76.72 | 18.16 | 2.12 | 273 | 0.4007482 | 4.116 | 843 | -0.914422 | 1.414882 | 2.329304 | CO2
| 56 |  | CarbonDiox | 0 | 0.28 | 0.05 | 0.1 | 0.2809 | 0.058 | 1909 | 1.01 | 0.283 | 0.661 | 76.72 | 18.16 | 2.12 | 273 | 0.5119424 | 4.732 | 843 | -0.6695431 | 1.554348 | 2.223891 | CO2
| 57 |  | CarbonDiox | 0 | 0.28 | 0.05 | 0.1 | 0.2809 | 0.058 | 1909 | 1.01 | 0.283 | 0.661 | 76.72 | 18.16 | 2.12 | 273 | 0.6304029 | 5.208 | 843 | -0.4613962 | 1.650196 | 2.111592 | CO2
| 58 |  | CarbonDiox | 0 | 0.28 | 0.05 | 0.1 | 0.2809 | 0.058 | 1909 | 1.01 | 0.283 | 0.661 | 76.72 | 18.16 | 2.12 | 273 | 0.7560288 | 5.74 | 843 | -0.2796758 | 1.747459 | 2.027135 | CO2
| 59 |  | CarbonDiox | 0 | 0.28 | 0.05 | 0.1 | 0.2809 | 0.058 | 1909 | 1.01 | 0.283 | 0.661 | 76.72 | 18.16 | 2.12 | 273 | 0.8888921 | 6.188 | 843 | -0.1177794 | 1.822612 | 1.940391 | CO2
| 60 |  | CarbonDiox | 0 | 0.28 | 0.05 | 0.1 | 0.2809 | 0.058 | 1909 | 1.01 | 0.283 | 0.661 | 76.72 | 18.16 | 2.12 | 273 | 1.000201 | 6.58 | 843 | 0.0002014186 | 1.884035 | 1.883833 | CO2
| 98 | NSDC5 | CarbonDiox | 0 | 0.28 | 0.05 | 0.1 | 0.2809 | 0.058 | 973 | 0.5 | 0.35 | 0.15 |  |  | 5.1 | 323 | 0.4060914 | 0.5483871 | 862 | -0.9011771 | -0.6007739 | 0.3004032 | CO2
| 99 |  | CarbonDiox | 0 | 0.28 | 0.05 | 0.1 | 0.2809 | 0.058 | 973 | 0.5 | 0.35 | 0.15 |  |  | 5.1 | 323 | 1.79357 | 1.677419 | 862 | 0.5842082 | 0.5172565 | -0.06695166 | CO2
| 100 |  | CarbonDiox | 0 | 0.28 | 0.05 | 0.1 | 0.2809 | 0.058 | 973 | 0.5 | 0.35 | 0.15 |  |  | 5.1 | 323 | 2.84264 | 2.290323 | 862 | 1.044733 | 0.8286927 | -0.2160404 | CO2
| 101 |  | CarbonDiox | 0 | 0.28 | 0.05 | 0.1 | 0.2809 | 0.058 | 973 | 0.5 | 0.35 | 0.15 |  |  | 5.1 | 323 | 6.091371 | 3.403226 | 862 | 1.806873 | 1.224724 | -0.5821494 | CO2
| 102 |  | CarbonDiox | 0 | 0.28 | 0.05 | 0.1 | 0.2809 | 0.058 | 973 | 0.5 | 0.35 | 0.15 |  |  | 5.1 | 323 | 9.64467 | 4.193548 | 862 | 2.266405 | 1.433547 | -0.8328582 | CO2
| 103 |  | CarbonDiox | 0 | 0.28 | 0.05 | 0.1 | 0.2809 | 0.058 | 973 | 0.5 | 0.35 | 0.15 |  |  | 5.1 | 323 | 13.6379 | 4.790323 | 862 | 2.612853 | 1.566598 | -1.046255 | CO2
| 104 |  | CarbonDiox | 0 | 0.28 | 0.05 | 0.1 | 0.2809 | 0.058 | 973 | 0.5 | 0.35 | 0.15 |  |  | 5.1 | 323 | 17.9357 | 5.16129 | 862 | 2.886793 | 1.641187 | -1.245607 | CO2
| 105 |  | CarbonDiox | 0 | 0.28 | 0.05 | 0.1 | 0.2809 | 0.058 | 973 | 0.5 | 0.35 | 0.15 |  |  | 5.1 | 323 | 21.52284 | 5.354839 | 862 | 3.069115 | 1.678001 | -1.391114 | CO2
| 10 | LSB2-800 | CarbonDiox | 0 | 0.28 | 0.05 | 0.1 | 0.2809 | 0.058 | 2046 | 0.9 | 0.297 | 0.603 | 93 | 5.7 | 0.5 | 273 | 0.6385849 | 3.612995 | 866 | -0.4485007 | 1.284537 | 1.733038 | CO2
| 11 |  | CarbonDiox | 0 | 0.28 | 0.05 | 0.1 | 0.2809 | 0.058 | 2046 | 0.9 | 0.297 | 0.603 | 93 | 5.7 | 0.5 | 273 | 1.278326 | 6.976646 | 866 | 0.2455513 | 1.942568 | 1.697017 | CO2
| 12 |  | CarbonDiox | 0 | 0.28 | 0.05 | 0.1 | 0.2809 | 0.058 | 2046 | 0.9 | 0.297 | 0.603 | 93 | 5.7 | 0.5 | 273 | 2.384384 | 9.719824 | 866 | 0.8689409 | 2.274168 | 1.405227 | CO2
| 13 |  | CarbonDiox | 0 | 0.28 | 0.05 | 0.1 | 0.2809 | 0.058 | 2046 | 0.9 | 0.297 | 0.603 | 93 | 5.7 | 0.5 | 273 | 4.048096 | 12.34084 | 866 | 1.398247 | 2.512914 | 1.114667 | CO2
| 14 |  | CarbonDiox | 0 | 0.28 | 0.05 | 0.1 | 0.2809 | 0.058 | 2046 | 0.9 | 0.297 | 0.603 | 93 | 5.7 | 0.5 | 273 | 5.899106 | 14.4647 | 866 | 1.774801 | 2.671711 | 0.8969103 | CO2
| 15 |  | CarbonDiox | 0 | 0.28 | 0.05 | 0.1 | 0.2809 | 0.058 | 2046 | 0.9 | 0.297 | 0.603 | 93 | 5.7 | 0.5 | 273 | 9.235779 | 16.71921 | 866 | 2.223085 | 2.816558 | 0.5934732 | CO2
| 16 |  | CarbonDiox | 0 | 0.28 | 0.05 | 0.1 | 0.2809 | 0.058 | 2046 | 0.9 | 0.297 | 0.603 | 93 | 5.7 | 0.5 | 273 | 12.29806 | 17.60328 | 866 | 2.509441 | 2.868085 | 0.3586441 | CO2
| 17 |  | CarbonDiox | 0 | 0.28 | 0.05 | 0.1 | 0.2809 | 0.058 | 2046 | 0.9 | 0.297 | 0.603 | 93 | 5.7 | 0.5 | 273 | 16.00894 | 18.98798 | 866 | 2.773147 | 2.943806 | 0.1706586 | CO2
| 18 |  | CarbonDiox | 0 | 0.28 | 0.05 | 0.1 | 0.2809 | 0.058 | 2046 | 0.9 | 0.297 | 0.603 | 93 | 5.7 | 0.5 | 273 | 20.46285 | 20.37575 | 866 | 3.018611 | 3.014346 | -0.004265445 | CO2
| 19 |  | CarbonDiox | 0 | 0.28 | 0.05 | 0.1 | 0.2809 | 0.058 | 2046 | 0.9 | 0.297 | 0.603 | 93 | 5.7 | 0.5 | 273 | 25.56806 | 21.39279 | 866 | 3.241344 | 3.063054 | -0.1782901 | CO2
| 20 |  | CarbonDiox | 0 | 0.28 | 0.05 | 0.1 | 0.2809 | 0.058 | 2046 | 0.9 | 0.297 | 0.603 | 93 | 5.7 | 0.5 | 273 | 30.02197 | 22.78056 | 866 | 3.401929 | 3.125908 | -0.2760218 | CO2
101 | 0 | SA-1-600 | CarbonDiox | 0 | 0.28 | 0.05 | 0.1 | 0.2809 | 0.058 | 842.11 | 0.39 | 0.04 | 0.35 | 75.6 | 19.65 | 4.74 | 273 | 0.02447552 | 0.5165016 | 871 | -3.710082 | -0.6606769 | 3.049405 | CO2
| 1 |  | CarbonDiox | 0 | 0.28 | 0.05 | 0.1 | 0.2809 | 0.058 | 842.11 | 0.39 | 0.04 | 0.35 | 75.6 | 19.65 | 4.74 | 273 | 0.07692308 | 1.52245 | 871 | -2.564949 | 0.4203211 | 2.98527 | CO2
| 2 |  | CarbonDiox | 0 | 0.28 | 0.05 | 0.1 | 0.2809 | 0.058 | 842.11 | 0.39 | 0.04 | 0.35 | 75.6 | 19.65 | 4.74 | 273 | 0.1398601 | 2.338639 | 871 | -1.967112 | 0.849569 | 2.816681 | CO2
| 3 |  | CarbonDiox | 0 | 0.28 | 0.05 | 0.1 | 0.2809 | 0.058 | 842.11 | 0.39 | 0.04 | 0.35 | 75.6 | 19.65 | 4.74 | 273 | 0.2622378 | 3.047844 | 871 | -1.338504 | 1.114434 | 2.452938 | CO2
| 4 |  | CarbonDiox | 0 | 0.28 | 0.05 | 0.1 | 0.2809 | 0.058 | 842.11 | 0.39 | 0.04 | 0.35 | 75.6 | 19.65 | 4.74 | 273 | 0.3811189 | 3.648356 | 871 | -0.9646439 | 1.294277 | 2.258921 | CO2
| 5 |  | CarbonDiox | 0 | 0.28 | 0.05 | 0.1 | 0.2809 | 0.058 | 842.11 | 0.39 | 0.04 | 0.35 | 75.6 | 19.65 | 4.74 | 273 | 0.527972 | 4.19533 | 871 | -0.638712 | 1.433972 | 2.072684 | CO2
| 6 |  | CarbonDiox | 0 | 0.28 | 0.05 | 0.1 | 0.2809 | 0.058 | 842.11 | 0.39 | 0.04 | 0.35 | 75.6 | 19.65 | 4.74 | 273 | 0.6923077 | 4.63418 | 871 | -0.3677248 | 1.533459 | 1.901184 | CO2
| 7 |  | CarbonDiox | 0 | 0.28 | 0.05 | 0.1 | 0.2809 | 0.058 | 842.11 | 0.39 | 0.04 | 0.35 | 75.6 | 19.65 | 4.74 | 273 | 0.8496503 | 5.072841 | 871 | -0.1629304 | 1.623901 | 1.786831 | CO2
| 8 |  | CarbonDiox | 0 | 0.28 | 0.05 | 0.1 | 0.2809 | 0.058 | 842.11 | 0.39 | 0.04 | 0.35 | 75.6 | 19.65 | 4.74 | 273 | 1.01049 | 5.294402 | 871 | 0.01043488 | 1.66665 | 1.656215 | CO2
| 429 | SA-2-700 | CarbonDiox | 0 | 0.28 | 0.05 | 0.1 | 0.2809 | 0.058 | 1759.5 | 0.86 | 0.2 | 0.66 | 78.77 | 18.7 | 2.53 | 323 | 0.06600646 | 0.2558648 | 887 | -2.718003 | -1.363106 | 1.354896 | CO2
| 430 |  | CarbonDiox | 0 | 0.28 | 0.05 | 0.1 | 0.2809 | 0.058 | 1759.5 | 0.86 | 0.2 | 0.66 | 78.77 | 18.7 | 2.53 | 323 | 0.1632002 | 0.5518486 | 887 | -1.812777 | -0.5944815 | 1.218296 | CO2
| 431 |  | CarbonDiox | 0 | 0.28 | 0.05 | 0.1 | 0.2809 | 0.058 | 1759.5 | 0.86 | 0.2 | 0.66 | 78.77 | 18.7 | 2.53 | 323 | 0.2565721 | 0.7938301 | 887 | -1.360345 | -0.2308858 | 1.12946 | CO2
| 432 |  | CarbonDiox | 0 | 0.28 | 0.05 | 0.1 | 0.2809 | 0.058 | 1759.5 | 0.86 | 0.2 | 0.66 | 78.77 | 18.7 | 2.53 | 323 | 0.3849743 | 1.116419 | 887 | -0.9545786 | 0.1101265 | 1.064705 | CO2
| 433 |  | CarbonDiox | 0 | 0.28 | 0.05 | 0.1 | 0.2809 | 0.058 | 1759.5 | 0.86 | 0.2 | 0.66 | 78.77 | 18.7 | 2.53 | 323 | 0.5017631 | 1.371598 | 887 | -0.6896271 | 0.3159763 | 1.005603 | CO2
| 434 |  | CarbonDiox | 0 | 0.28 | 0.05 | 0.1 | 0.2809 | 0.058 | 1759.5 | 0.86 | 0.2 | 0.66 | 78.77 | 18.7 | 2.53 | 323 | 0.6419266 | 1.667001 | 887 | -0.4432814 | 0.5110262 | 0.9543076 | CO2
| 435 |  | CarbonDiox | 0 | 0.28 | 0.05 | 0.1 | 0.2809 | 0.058 | 1759.5 | 0.86 | 0.2 | 0.66 | 78.77 | 18.7 | 2.53 | 323 | 0.766528 | 1.922074 | 887 | -0.265884 | 0.6534048 | 0.9192888 | CO2
| 436 |  | CarbonDiox | 0 | 0.28 | 0.05 | 0.1 | 0.2809 | 0.058 | 1759.5 | 0.86 | 0.2 | 0.66 | 78.77 | 18.7 | 2.53 | 323 | 0.895078 | 2.150067 | 887 | -0.1108444 | 0.7654988 | 0.8763432 | CO2
| 437 |  | CarbonDiox | 0 | 0.28 | 0.05 | 0.1 | 0.2809 | 0.058 | 1759.5 | 0.86 | 0.2 | 0.66 | 78.77 | 18.7 | 2.53 | 323 | 1.000253 | 2.337834 | 887 | 0.0002533516 | 0.849225 | 0.8489717 | CO2
| 65 |  | CarbonDiox | 0 | 0.28 | 0.05 | 0.1 | 0.2809 | 0.058 | 624 | 0.62 | 0.43 | 0.18 |  |  |  | 323 | 0.04352031 | 0.1229314 | 895 | -3.134528 | -2.096128 | 1.038399 | CO2
| 66 |  | CarbonDiox | 0 | 0.28 | 0.05 | 0.1 | 0.2809 | 0.058 | 624 | 0.62 | 0.43 | 0.18 |  |  |  | 323 | 0.1469933 | 0.3026005 | 895 | -1.917368 | -1.195342 | 0.7220261 | CO2
| 67 |  | CarbonDiox | 0 | 0.28 | 0.05 | 0.1 | 0.2809 | 0.058 | 624 | 0.62 | 0.43 | 0.18 |  |  |  | 323 | 0.2305308 | 0.4113475 | 895 | -1.467371 | -0.8883169 | 0.5790537 | CO2
| 68 |  | CarbonDiox | 0 | 0.28 | 0.05 | 0.1 | 0.2809 | 0.058 | 624 | 0.62 | 0.43 | 0.18 |  |  |  | 323 | 0.3304191 | 0.534279 | 895 | -1.107393 | -0.6268372 | 0.4805563 | CO2
| 69 |  | CarbonDiox | 0 | 0.28 | 0.05 | 0.1 | 0.2809 | 0.058 | 624 | 0.62 | 0.43 | 0.18 |  |  |  | 323 | 0.4230561 | 0.6335697 | 895 | -0.8602505 | -0.4563852 | 0.4038653 | CO2
| 70 |  | CarbonDiox | 0 | 0.28 | 0.05 | 0.1 | 0.2809 | 0.058 | 624 | 0.62 | 0.43 | 0.18 |  |  |  | 323 | 0.5393295 | 0.7328605 | 895 | -0.6174286 | -0.3107999 | 0.3066288 | CO2
| 71 |  | CarbonDiox | 0 | 0.28 | 0.05 | 0.1 | 0.2809 | 0.058 | 624 | 0.62 | 0.43 | 0.18 |  |  |  | 323 | 0.6483344 | 0.8274232 | 895 | -0.4333487 | -0.189439 | 0.2439096 | CO2
| 72 |  | CarbonDiox | 0 | 0.28 | 0.05 | 0.1 | 0.2809 | 0.058 | 624 | 0.62 | 0.43 | 0.18 |  |  |  | 323 | 0.7609843 | 0.9125296 | 895 | -0.2731425 | -0.09153481 | 0.1816077 | CO2
| 73 |  | CarbonDiox | 0 | 0.28 | 0.05 | 0.1 | 0.2809 | 0.058 | 624 | 0.62 | 0.43 | 0.18 |  |  |  | 323 | 0.8700064 | 0.9881797 | 895 | -0.1392547 | -0.01189075 | 0.1273639 | CO2
| 74 |  | CarbonDiox | 0 | 0.28 | 0.05 | 0.1 | 0.2809 | 0.058 | 624 | 0.62 | 0.43 | 0.18 |  |  |  | 323 | 0.9990286 | 1.06383 | 895 | -0.0009718884 | 0.0618754 | 0.06284729 | CO2
103 | 0 | OM-CNS | CarbonDiox | 0 | 0.28 | 0.05 | 0.1 | 0.2809 | 0.058 | 828 | 0.71 | 0.38 | 0.33 |  |  |  | 298 | 0.01440945 | 0.225 | 896 | -4.239871 | -1.491655 | 2.748216 | CO2
| 1 |  | CarbonDiox | 0 | 0.28 | 0.05 | 0.1 | 0.2809 | 0.058 | 828 | 0.71 | 0.38 | 0.33 |  |  |  | 298 | 0.06049213 | 0.61875 | 896 | -2.805242 | -0.480054 | 2.325188 | CO2
| 2 |  | CarbonDiox | 0 | 0.28 | 0.05 | 0.1 | 0.2809 | 0.058 | 828 | 0.71 | 0.38 | 0.33 |  |  |  | 298 | 0.1270472 | 1.0125 | 896 | -2.063196 | 0.01242252 | 2.075619 | CO2
| 3 |  | CarbonDiox | 0 | 0.28 | 0.05 | 0.1 | 0.2809 | 0.058 | 828 | 0.71 | 0.38 | 0.33 |  |  |  | 298 | 0.1998556 | 1.3625 | 896 | -1.61016 | 0.3093212 | 1.919481 | CO2
| 4 |  | CarbonDiox | 0 | 0.28 | 0.05 | 0.1 | 0.2809 | 0.058 | 828 | 0.71 | 0.38 | 0.33 |  |  |  | 298 | 0.2930971 | 1.675 | 896 | -1.227251 | 0.5158132 | 1.743064 | CO2
| 5 |  | CarbonDiox | 0 | 0.28 | 0.05 | 0.1 | 0.2809 | 0.058 | 828 | 0.71 | 0.38 | 0.33 |  |  |  | 298 | 0.3941798 | 1.95625 | 896 | -0.9309482 | 0.6710294 | 1.601978 | CO2
| 6 |  | CarbonDiox | 0 | 0.28 | 0.05 | 0.1 | 0.2809 | 0.058 | 828 | 0.71 | 0.38 | 0.33 |  |  |  | 298 | 0.5157349 | 2.2375 | 896 | -0.6621624 | 0.8053592 | 1.467522 | CO2
| 7 |  | CarbonDiox | 0 | 0.28 | 0.05 | 0.1 | 0.2809 | 0.058 | 828 | 0.71 | 0.38 | 0.33 |  |  |  | 298 | 0.6293438 | 2.45 | 896 | -0.4630775 | 0.896088 | 1.359166 | CO2
| 8 |  | CarbonDiox | 0 | 0.28 | 0.05 | 0.1 | 0.2809 | 0.058 | 828 | 0.71 | 0.38 | 0.33 |  |  |  | 298 | 0.7334711 | 2.63125 | 896 | -0.309967 | 0.967459 | 1.277426 | CO2
| 9 |  | CarbonDiox | 0 | 0.28 | 0.05 | 0.1 | 0.2809 | 0.058 | 828 | 0.71 | 0.38 | 0.33 |  |  |  | 298 | 0.8627953 | 2.8125 | 896 | -0.1475778 | 1.034074 | 1.181652 | CO2
| 10 |  | CarbonDiox | 0 | 0.28 | 0.05 | 0.1 | 0.2809 | 0.058 | 828 | 0.71 | 0.38 | 0.33 |  |  |  | 298 | 1.025217 | 3.01875 | 896 | 0.02490384 | 1.104843 | 1.079939 | CO2
| 32 | DS-HCS | CarbonDiox | 0 | 0.28 | 0.05 | 0.1 | 0.2809 | 0.058 | 900 | 0.94 | 0.92 | 0.02 |  |  |  | 298 | 0.0253937 | 0.1875 | 899 | -3.673254 | -1.673976 | 1.999278 | CO2
| 33 |  | CarbonDiox | 0 | 0.28 | 0.05 | 0.1 | 0.2809 | 0.058 | 900 | 0.94 | 0.92 | 0.02 |  |  |  | 298 | 0.06347769 | 0.4625 | 899 | -2.757067 | -0.7711087 | 1.985958 | CO2
| 34 |  | CarbonDiox | 0 | 0.28 | 0.05 | 0.1 | 0.2809 | 0.058 | 900 | 0.94 | 0.92 | 0.02 |  |  |  | 298 | 0.1046194 | 0.65 | 899 | -2.257426 | -0.4307829 | 1.826643 | CO2
| 35 |  | CarbonDiox | 0 | 0.28 | 0.05 | 0.1 | 0.2809 | 0.058 | 900 | 0.94 | 0.92 | 0.02 |  |  |  | 298 | 0.1852231 | 0.925 | 899 | -1.686194 | -0.07796154 | 1.608233 | CO2
| 36 |  | CarbonDiox | 0 | 0.28 | 0.05 | 0.1 | 0.2809 | 0.058 | 900 | 0.94 | 0.92 | 0.02 |  |  |  | 298 | 0.268937 | 1.1625 | 899 | -1.313278 | 0.1505729 | 1.463851 | CO2
| 37 |  | CarbonDiox | 0 | 0.28 | 0.05 | 0.1 | 0.2809 | 0.058 | 900 | 0.94 | 0.92 | 0.02 |  |  |  | 298 | 0.3541601 | 1.3375 | 899 | -1.038006 | 0.2908022 | 1.328808 | CO2
| 38 |  | CarbonDiox | 0 | 0.28 | 0.05 | 0.1 | 0.2809 | 0.058 | 900 | 0.94 | 0.92 | 0.02 |  |  |  | 298 | 0.4630184 | 1.525 | 899 | -0.7699885 | 0.4219944 | 1.191983 | CO2
| 39 |  | CarbonDiox | 0 | 0.28 | 0.05 | 0.1 | 0.2809 | 0.058 | 900 | 0.94 | 0.92 | 0.02 |  |  |  | 298 | 0.5687139 | 1.7 | 899 | -0.5643778 | 0.5306283 | 1.095006 | CO2
| 40 |  | CarbonDiox | 0 | 0.28 | 0.05 | 0.1 | 0.2809 | 0.058 | 900 | 0.94 | 0.92 | 0.02 |  |  |  | 298 | 0.6664895 | 1.83125 | 899 | -0.4057309 | 0.6049988 | 1.01073 | CO2
| 41 |  | CarbonDiox | 0 | 0.28 | 0.05 | 0.1 | 0.2809 | 0.058 | 900 | 0.94 | 0.92 | 0.02 |  |  |  | 298 | 0.7563714 | 1.94375 | 899 | -0.2792228 | 0.6646191 | 0.9438419 | CO2
| 42 |  | CarbonDiox | 0 | 0.28 | 0.05 | 0.1 | 0.2809 | 0.058 | 900 | 0.94 | 0.92 | 0.02 |  |  |  | 298 | 0.8509646 | 2.04375 | 899 | -0.1613848 | 0.7147864 | 0.8761711 | CO2
| 43 |  | CarbonDiox | 0 | 0.28 | 0.05 | 0.1 | 0.2809 | 0.058 | 900 | 0.94 | 0.92 | 0.02 |  |  |  | 298 | 0.9439961 | 2.15625 | 899 | -0.05763328 | 0.7683706 | 0.8260039 | CO2
| 44 |  | CarbonDiox | 0 | 0.28 | 0.05 | 0.1 | 0.2809 | 0.058 | 900 | 0.94 | 0.92 | 0.02 |  |  |  | 298 | 1.025958 | 2.225 | 899 | 0.02562682 | 0.7997569 | 0.7741301 | CO2
| 53 | MU800 | CarbonDiox | 0 | 0.28 | 0.05 | 0.1 | 0.2809 | 0.058 | 1365 | 1.79 | 1.55 | 0.24 |  | 2.68 | 0.41 | 298 | 0.03806903 | 0.239239 | 906 | -3.268354 | -1.430292 | 1.838062 | CO2
| 54 |  | CarbonDiox | 0 | 0.28 | 0.05 | 0.1 | 0.2809 | 0.058 | 1365 | 1.79 | 1.55 | 0.24 |  | 2.68 | 0.41 | 298 | 0.1462806 | 0.5659511 | 906 | -1.922229 | -0.5692476 | 1.352981 | CO2
| 55 |  | CarbonDiox | 0 | 0.28 | 0.05 | 0.1 | 0.2809 | 0.058 | 1365 | 1.79 | 1.55 | 0.24 |  | 2.68 | 0.41 | 298 | 0.2506652 | 0.8043153 | 906 | -1.383637 | -0.2177639 | 1.165873 | CO2
| 56 |  | CarbonDiox | 0 | 0.28 | 0.05 | 0.1 | 0.2809 | 0.058 | 1365 | 1.79 | 1.55 | 0.24 |  | 2.68 | 0.41 | 298 | 0.3662572 | 1.087127 | 906 | -1.004419 | 0.08353832 | 1.087958 | CO2
| 57 |  | CarbonDiox | 0 | 0.28 | 0.05 | 0.1 | 0.2809 | 0.058 | 1365 | 1.79 | 1.55 | 0.24 |  | 2.68 | 0.41 | 298 | 0.4780588 | 1.311003 | 906 | -0.7380215 | 0.2707928 | 1.008814 | CO2
| 58 |  | CarbonDiox | 0 | 0.28 | 0.05 | 0.1 | 0.2809 | 0.058 | 1365 | 1.79 | 1.55 | 0.24 |  | 2.68 | 0.41 | 298 | 0.6047673 | 1.56473 | 906 | -0.5029115 | 0.4477134 | 0.9506249 | CO2
| 59 |  | CarbonDiox | 0 | 0.28 | 0.05 | 0.1 | 0.2809 | 0.058 | 1365 | 1.79 | 1.55 | 0.24 |  | 2.68 | 0.41 | 298 | 0.7574443 | 1.775103 | 906 | -0.2778052 | 0.5738584 | 0.8516637 | CO2
| 60 |  | CarbonDiox | 0 | 0.28 | 0.05 | 0.1 | 0.2809 | 0.058 | 1365 | 1.79 | 1.55 | 0.24 |  | 2.68 | 0.41 | 298 | 0.891588 | 2.029048 | 906 | -0.1147511 | 0.7075669 | 0.822318 | CO2
| 61 |  | CarbonDiox | 0 | 0.28 | 0.05 | 0.1 | 0.2809 | 0.058 | 1365 | 1.79 | 1.55 | 0.24 |  | 2.68 | 0.41 | 298 | 1.007089 | 2.238328 | 906 | 0.007063959 | 0.8057291 | 0.7986651 | CO2
| 62 | MU900 | CarbonDiox | 0 | 0.28 | 0.05 | 0.1 | 0.2809 | 0.058 | 2307 | 2.54 | 2.28 | 0.26 |  | 2.02 | 0.35 | 298 | 0.04911251 | 0.1513285 | 907 | -3.013641 | -1.888302 | 1.125339 | CO2
| 63 |  | CarbonDiox | 0 | 0.28 | 0.05 | 0.1 | 0.2809 | 0.058 | 2307 | 2.54 | 2.28 | 0.26 |  | 2.02 | 0.35 | 298 | 0.1647228 | 0.4488464 | 907 | -1.803491 | -0.8010744 | 1.002417 | CO2
| 64 |  | CarbonDiox | 0 | 0.28 | 0.05 | 0.1 | 0.2809 | 0.058 | 2307 | 2.54 | 2.28 | 0.26 |  | 2.02 | 0.35 | 298 | 0.2877683 | 0.7465831 | 907 | -1.245599 | -0.2922484 | 0.9533511 | CO2
| 65 |  | CarbonDiox | 0 | 0.28 | 0.05 | 0.1 | 0.2809 | 0.058 | 2307 | 2.54 | 2.28 | 0.26 |  | 2.02 | 0.35 | 298 | 0.407078 | 1.029504 | 907 | -0.8987504 | 0.02907709 | 0.9278275 | CO2
| 66 |  | CarbonDiox | 0 | 0.28 | 0.05 | 0.1 | 0.2809 | 0.058 | 2307 | 2.54 | 2.28 | 0.26 |  | 2.02 | 0.35 | 298 | 0.5562197 | 1.386832 | 907 | -0.5865919 | 0.3270218 | 0.9136137 | CO2
| 67 |  | CarbonDiox | 0 | 0.28 | 0.05 | 0.1 | 0.2809 | 0.058 | 2307 | 2.54 | 2.28 | 0.26 |  | 2.02 | 0.35 | 298 | 0.6866822 | 1.670081 | 907 | -0.3758837 | 0.5128719 | 0.8887555 | CO2
| 68 |  | CarbonDiox | 0 | 0.28 | 0.05 | 0.1 | 0.2809 | 0.058 | 2307 | 2.54 | 2.28 | 0.26 |  | 2.02 | 0.35 | 298 | 0.8245617 | 1.938842 | 907 | -0.1929033 | 0.6620907 | 0.854994 | CO2
| 69 |  | CarbonDiox | 0 | 0.28 | 0.05 | 0.1 | 0.2809 | 0.058 | 2307 | 2.54 | 2.28 | 0.26 |  | 2.02 | 0.35 | 298 | 0.9923461 | 2.340835 | 907 | -0.007683339 | 0.8505079 | 0.8581912 | CO2
| 17 | APCN-A | CarbonDiox | 0 | 0.28 | 0.05 | 0.1 | 0.2809 | 0.058 | 2019 | 1 | 0.39 | 0.61 | 81.58 | 12.46 | 5.27 | 273 | 0.05835463 | 0.6352645 | 910 | -2.841217 | -0.4537138 | 2.387503 | CO2
| 18 |  | CarbonDiox | 0 | 0.28 | 0.05 | 0.1 | 0.2809 | 0.058 | 2019 | 1 | 0.39 | 0.61 | 81.58 | 12.46 | 5.27 | 273 | 0.1820436 | 1.464129 | 910 | -1.703509 | 0.3812606 | 2.08477 | CO2
| 19 |  | CarbonDiox | 0 | 0.28 | 0.05 | 0.1 | 0.2809 | 0.058 | 2019 | 1 | 0.39 | 0.61 | 81.58 | 12.46 | 5.27 | 273 | 0.3128647 | 2.10397 | 910 | -1.161984 | 0.7438262 | 1.905811 | CO2
| 20 |  | CarbonDiox | 0 | 0.28 | 0.05 | 0.1 | 0.2809 | 0.058 | 2019 | 1 | 0.39 | 0.61 | 81.58 | 12.46 | 5.27 | 273 | 0.3819177 | 2.4557 | 910 | -0.9625502 | 0.8984119 | 1.860962 | CO2
| 21 |  | CarbonDiox | 0 | 0.28 | 0.05 | 0.1 | 0.2809 | 0.058 | 2019 | 1 | 0.39 | 0.61 | 81.58 | 12.46 | 5.27 | 273 | 0.5381594 | 3.191884 | 910 | -0.6196006 | 1.160611 | 1.780212 | CO2
| 22 |  | CarbonDiox | 0 | 0.28 | 0.05 | 0.1 | 0.2809 | 0.058 | 2019 | 1 | 0.39 | 0.61 | 81.58 | 12.46 | 5.27 | 273 | 0.7124604 | 3.834471 | 910 | -0.3390309 | 1.344032 | 1.683062 | CO2
| 23 |  | CarbonDiox | 0 | 0.28 | 0.05 | 0.1 | 0.2809 | 0.058 | 2019 | 1 | 0.39 | 0.61 | 81.58 | 12.46 | 5.27 | 273 | 0.8758343 | 4.381632 | 910 | -0.1325783 | 1.477421 | 1.61 | CO2
| 24 |  | CarbonDiox | 0 | 0.28 | 0.05 | 0.1 | 0.2809 | 0.058 | 2019 | 1 | 0.39 | 0.61 | 81.58 | 12.46 | 5.27 | 273 | 0.973912 | 4.798352 | 910 | -0.02643428 | 1.568273 | 1.594707 | CO2
| 25 |  | CarbonDiox | 0 | 0.28 | 0.05 | 0.1 | 0.2809 | 0.058 | 2019 | 1 | 0.39 | 0.61 | 81.58 | 12.46 | 5.27 | 273 | 1.082879 | 5.24734 | 910 | 0.07962308 | 1.657721 | 1.578098 | CO2
| 31 | 750_1 | CarbonDiox | 0 | 0.28 | 0.05 | 0.1 | 0.2809 | 0.058 | 1482 | 0.756 | 0.271 | 0.485 |  |  |  | 298 | 0.02431611 | 0.3333333 | 917 | -3.716616 | -1.098612 | 2.618004 | CO2
| 32 |  | CarbonDiox | 0 | 0.28 | 0.05 | 0.1 | 0.2809 | 0.058 | 1482 | 0.756 | 0.271 | 0.485 |  |  |  | 298 | 0.06382979 | 0.6315789 | 917 | -2.751535 | -0.4595323 | 2.292003 | CO2
| 33 |  | CarbonDiox | 0 | 0.28 | 0.05 | 0.1 | 0.2809 | 0.058 | 1482 | 0.756 | 0.271 | 0.485 |  |  |  | 298 | 0.09726444 | 0.8596491 | 917 | -2.330322 | -0.151231 | 2.179091 | CO2
| 34 |  | CarbonDiox | 0 | 0.28 | 0.05 | 0.1 | 0.2809 | 0.058 | 1482 | 0.756 | 0.271 | 0.485 |  |  |  | 298 | 0.1671733 | 1.22807 | 917 | -1.788725 | 0.205444 | 1.994169 | CO2
| 35 |  | CarbonDiox | 0 | 0.28 | 0.05 | 0.1 | 0.2809 | 0.058 | 1482 | 0.756 | 0.271 | 0.485 |  |  |  | 298 | 0.231003 | 1.561404 | 917 | -1.465324 | 0.4455851 | 1.91091 | CO2
| 36 |  | CarbonDiox | 0 | 0.28 | 0.05 | 0.1 | 0.2809 | 0.058 | 1482 | 0.756 | 0.271 | 0.485 |  |  |  | 298 | 0.3404255 | 2.035088 | 917 | -1.077559 | 0.7105389 | 1.788098 | CO2
| 37 |  | CarbonDiox | 0 | 0.28 | 0.05 | 0.1 | 0.2809 | 0.058 | 1482 | 0.756 | 0.271 | 0.485 |  |  |  | 298 | 0.4528875 | 2.438596 | 917 | -0.7921114 | 0.8914227 | 1.683534 | CO2
| 38 |  | CarbonDiox | 0 | 0.28 | 0.05 | 0.1 | 0.2809 | 0.058 | 1482 | 0.756 | 0.271 | 0.485 |  |  |  | 298 | 0.556231 | 2.77193 | 917 | -0.5865716 | 1.019544 | 1.606115 | CO2
| 39 |  | CarbonDiox | 0 | 0.28 | 0.05 | 0.1 | 0.2809 | 0.058 | 1482 | 0.756 | 0.271 | 0.485 |  |  |  | 298 | 0.656535 | 3.122807 | 917 | -0.4207793 | 1.138732 | 1.559512 | CO2
| 40 |  | CarbonDiox | 0 | 0.28 | 0.05 | 0.1 | 0.2809 | 0.058 | 1482 | 0.756 | 0.271 | 0.485 |  |  |  | 298 | 0.7507599 | 3.333333 | 917 | -0.2866694 | 1.203973 | 1.490642 | CO2
| 41 |  | CarbonDiox | 0 | 0.28 | 0.05 | 0.1 | 0.2809 | 0.058 | 1482 | 0.756 | 0.271 | 0.485 |  |  |  | 298 | 0.8510638 | 3.631579 | 917 | -0.1612681 | 1.289668 | 1.450936 | CO2
| 42 |  | CarbonDiox | 0 | 0.28 | 0.05 | 0.1 | 0.2809 | 0.058 | 1482 | 0.756 | 0.271 | 0.485 |  |  |  | 298 | 0.993921 | 3.947368 | 917 | -0.00609758 | 1.373049 | 1.379147 | CO2
| 126 | 850_2 | CarbonDiox | 0 | 0.28 | 0.05 | 0.1 | 0.2809 | 0.058 | 1177 | 0.988 | 0.635 | 0.353 |  |  |  | 298 | 0.02084492 | 0.2697674 | 926 | -3.870645 | -1.310195 | 2.56045 | CO2
| 127 |  | CarbonDiox | 0 | 0.28 | 0.05 | 0.1 | 0.2809 | 0.058 | 1177 | 0.988 | 0.635 | 0.353 |  |  |  | 298 | 0.05443789 | 0.5209302 | 926 | -2.910695 | -0.6521392 | 2.258556 | CO2
| 128 |  | CarbonDiox | 0 | 0.28 | 0.05 | 0.1 | 0.2809 | 0.058 | 1177 | 0.988 | 0.635 | 0.353 |  |  |  | 298 | 0.1024072 | 0.827907 | 926 | -2.278798 | -0.1888545 | 2.089944 | CO2
| 129 |  | CarbonDiox | 0 | 0.28 | 0.05 | 0.1 | 0.2809 | 0.058 | 1177 | 0.988 | 0.635 | 0.353 |  |  |  | 298 | 0.1695264 | 1.162791 | 926 | -1.774747 | 0.1508229 | 1.92557 | CO2
| 130 |  | CarbonDiox | 0 | 0.28 | 0.05 | 0.1 | 0.2809 | 0.058 | 1177 | 0.988 | 0.635 | 0.353 |  |  |  | 298 | 0.2621713 | 1.516279 | 926 | -1.338757 | 0.4162594 | 1.755017 | CO2
| 131 |  | CarbonDiox | 0 | 0.28 | 0.05 | 0.1 | 0.2809 | 0.058 | 1177 | 0.988 | 0.635 | 0.353 |  |  |  | 298 | 0.3516005 | 1.804651 | 926 | -1.04526 | 0.5903673 | 1.635627 | CO2
| 132 |  | CarbonDiox | 0 | 0.28 | 0.05 | 0.1 | 0.2809 | 0.058 | 1177 | 0.988 | 0.635 | 0.353 |  |  |  | 298 | 0.45538 | 2.083721 | 926 | -0.7866231 | 0.7341552 | 1.520778 | CO2
| 133 |  | CarbonDiox | 0 | 0.28 | 0.05 | 0.1 | 0.2809 | 0.058 | 1177 | 0.988 | 0.635 | 0.353 |  |  |  | 298 | 0.5799043 | 2.390698 | 926 | -0.5448922 | 0.8715852 | 1.416477 | CO2
| 134 |  | CarbonDiox | 0 | 0.28 | 0.05 | 0.1 | 0.2809 | 0.058 | 1177 | 0.988 | 0.635 | 0.353 |  |  |  | 298 | 0.6964504 | 2.688372 | 926 | -0.3617587 | 0.9889358 | 1.350695 | CO2
| 135 |  | CarbonDiox | 0 | 0.28 | 0.05 | 0.1 | 0.2809 | 0.058 | 1177 | 0.988 | 0.635 | 0.353 |  |  |  | 298 | 0.8017915 | 2.883721 | 926 | -0.2209067 | 1.059081 | 1.279988 | CO2
| 136 |  | CarbonDiox | 0 | 0.28 | 0.05 | 0.1 | 0.2809 | 0.058 | 1177 | 0.988 | 0.635 | 0.353 |  |  |  | 298 | 0.9103297 | 3.097674 | 926 | -0.0939484 | 1.130652 | 1.2246 | CO2
| 137 |  | CarbonDiox | 0 | 0.28 | 0.05 | 0.1 | 0.2809 | 0.058 | 1177 | 0.988 | 0.635 | 0.353 |  |  |  | 298 | 0.9997033 | 3.246512 | 926 | -0.0002967689 | 1.177581 | 1.177878 | CO2
| 138 | 850_1.5 | CarbonDiox | 0 | 0.28 | 0.05 | 0.1 | 0.2809 | 0.058 | 1604 | 0.931 | 0.446 | 0.485 |  |  |  | 298 | 0.02245837 | 0.3162791 | 927 | -3.796092 | -1.15113 | 2.644962 | CO2
| 139 |  | CarbonDiox | 0 | 0.28 | 0.05 | 0.1 | 0.2809 | 0.058 | 1604 | 0.931 | 0.446 | 0.485 |  |  |  | 298 | 0.04970513 | 0.6511628 | 927 | -3.001647 | -0.4289956 | 2.572652 | CO2
| 140 |  | CarbonDiox | 0 | 0.28 | 0.05 | 0.1 | 0.2809 | 0.058 | 1604 | 0.931 | 0.446 | 0.485 |  |  |  | 298 | 0.0801046 | 0.8930233 | 927 | -2.524422 | -0.1131427 | 2.411279 | CO2
| 141 |  | CarbonDiox | 0 | 0.28 | 0.05 | 0.1 | 0.2809 | 0.058 | 1604 | 0.931 | 0.446 | 0.485 |  |  |  | 298 | 0.1408627 | 1.274419 | 927 | -1.959969 | 0.2424901 | 2.20246 | CO2
| 142 |  | CarbonDiox | 0 | 0.28 | 0.05 | 0.1 | 0.2809 | 0.058 | 1604 | 0.931 | 0.446 | 0.485 |  |  |  | 298 | 0.2287638 | 1.730233 | 927 | -1.475065 | 0.5482558 | 2.023321 | CO2
| 143 |  | CarbonDiox | 0 | 0.28 | 0.05 | 0.1 | 0.2809 | 0.058 | 1604 | 0.931 | 0.446 | 0.485 |  |  |  | 298 | 0.3134528 | 2.130233 | 927 | -1.160107 | 0.7562312 | 1.916338 | CO2
| 144 |  | CarbonDiox | 0 | 0.28 | 0.05 | 0.1 | 0.2809 | 0.058 | 1604 | 0.931 | 0.446 | 0.485 |  |  |  | 298 | 0.4476095 | 2.595349 | 927 | -0.8038341 | 0.9537209 | 1.757555 | CO2
| 145 |  | CarbonDiox | 0 | 0.28 | 0.05 | 0.1 | 0.2809 | 0.058 | 1604 | 0.931 | 0.446 | 0.485 |  |  |  | 298 | 0.5498053 | 2.902326 | 927 | -0.5981911 | 1.065512 | 1.663703 | CO2
| 146 |  | CarbonDiox | 0 | 0.28 | 0.05 | 0.1 | 0.2809 | 0.058 | 1604 | 0.931 | 0.446 | 0.485 |  |  |  | 298 | 0.6631839 | 3.255814 | 927 | -0.410703 | 1.180442 | 1.591145 | CO2
| 147 |  | CarbonDiox | 0 | 0.28 | 0.05 | 0.1 | 0.2809 | 0.058 | 1604 | 0.931 | 0.446 | 0.485 |  |  |  | 298 | 0.7893068 | 3.572093 | 927 | -0.2366002 | 1.273152 | 1.509752 | CO2
| 148 |  | CarbonDiox | 0 | 0.28 | 0.05 | 0.1 | 0.2809 | 0.058 | 1604 | 0.931 | 0.446 | 0.485 |  |  |  | 298 | 0.8994622 | 3.84186 | 927 | -0.1059583 | 1.345957 | 1.451915 | CO2
| 149 |  | CarbonDiox | 0 | 0.28 | 0.05 | 0.1 | 0.2809 | 0.058 | 1604 | 0.931 | 0.446 | 0.485 |  |  |  | 298 | 0.9952413 | 4.055814 | 927 | -0.004770084 | 1.400151 | 1.404921 | CO2
| 279 | 850_3 | CarbonDiox | 0 | 0.28 | 0.05 | 0.1 | 0.2809 | 0.058 | 697 | 0.439 | 0.232 | 0.207 |  |  |  | 273 | 0.0210356 | 0.3541197 | 940 | -3.861539 | -1.03812 | 2.823419 | CO2
| 280 |  | CarbonDiox | 0 | 0.28 | 0.05 | 0.1 | 0.2809 | 0.058 | 697 | 0.439 | 0.232 | 0.207 |  |  |  | 273 | 0.06148867 | 0.8260962 | 940 | -2.788902 | -0.1910441 | 2.597858 | CO2
| 281 |  | CarbonDiox | 0 | 0.28 | 0.05 | 0.1 | 0.2809 | 0.058 | 697 | 0.439 | 0.232 | 0.207 |  |  |  | 273 | 0.1472492 | 1.518922 | 940 | -1.915629 | 0.4180012 | 2.33363 | CO2
| 282 |  | CarbonDiox | 0 | 0.28 | 0.05 | 0.1 | 0.2809 | 0.058 | 697 | 0.439 | 0.232 | 0.207 |  |  |  | 273 | 0.2475728 | 2.137694 | 940 | -1.396051 | 0.7597277 | 2.155778 | CO2
| 283 |  | CarbonDiox | 0 | 0.28 | 0.05 | 0.1 | 0.2809 | 0.058 | 697 | 0.439 | 0.232 | 0.207 |  |  |  | 273 | 0.3656958 | 2.741435 | 940 | -1.005953 | 1.008481 | 2.014435 | CO2
| 284 |  | CarbonDiox | 0 | 0.28 | 0.05 | 0.1 | 0.2809 | 0.058 | 697 | 0.439 | 0.232 | 0.207 |  |  |  | 273 | 0.4983819 | 3.271121 | 940 | -0.6963887 | 1.185133 | 1.881521 | CO2
| 285 |  | CarbonDiox | 0 | 0.28 | 0.05 | 0.1 | 0.2809 | 0.058 | 697 | 0.439 | 0.232 | 0.207 |  |  |  | 273 | 0.618123 | 3.697623 | 940 | -0.4810678 | 1.30769 | 1.788758 | CO2
| 286 |  | CarbonDiox | 0 | 0.28 | 0.05 | 0.1 | 0.2809 | 0.058 | 697 | 0.439 | 0.232 | 0.207 |  |  |  | 273 | 0.7750809 | 4.138343 | 940 | -0.2547879 | 1.420295 | 1.675083 | CO2
| 287 |  | CarbonDiox | 0 | 0.28 | 0.05 | 0.1 | 0.2809 | 0.058 | 697 | 0.439 | 0.232 | 0.207 |  |  |  | 273 | 0.9190939 | 4.549718 | 940 | -0.08436704 | 1.515065 | 1.599432 | CO2
| 288 |  | CarbonDiox | 0 | 0.28 | 0.05 | 0.1 | 0.2809 | 0.058 | 697 | 0.439 | 0.232 | 0.207 |  |  |  | 273 | 0.9967638 | 4.69625 | 940 | -0.003241494 | 1.546764 | 1.550006 | CO2
| 48 | gc-17 | CarbonDiox | 0 | 0.28 | 0.05 | 0.1 | 0.2809 | 0.058 | 1049 | 0.69 | 0.26 | 0.43 |  |  |  | 298 | 0.02190982 | 0.314077 | 949 | -3.82082 | -1.158117 | 2.662703 | CO2
| 49 |  | CarbonDiox | 0 | 0.28 | 0.05 | 0.1 | 0.2809 | 0.058 | 1049 | 0.69 | 0.26 | 0.43 |  |  |  | 298 | 0.08079668 | 0.6658972 | 949 | -2.515819 | -0.40662 | 2.109199 | CO2
| 50 |  | CarbonDiox | 0 | 0.28 | 0.05 | 0.1 | 0.2809 | 0.058 | 1049 | 0.69 | 0.26 | 0.43 |  |  |  | 298 | 0.1658998 | 1.255563 | 949 | -1.796372 | 0.227584 | 2.023955 | CO2
| 51 |  | CarbonDiox | 0 | 0.28 | 0.05 | 0.1 | 0.2809 | 0.058 | 1049 | 0.69 | 0.26 | 0.43 |  |  |  | 298 | 0.2901331 | 1.844856 | 949 | -1.237416 | 0.6124012 | 1.849817 | CO2
| 52 |  | CarbonDiox | 0 | 0.28 | 0.05 | 0.1 | 0.2809 | 0.058 | 1049 | 0.69 | 0.26 | 0.43 |  |  |  | 298 | 0.4012246 | 2.253322 | 949 | -0.9132338 | 0.8124054 | 1.725639 | CO2
| 53 |  | CarbonDiox | 0 | 0.28 | 0.05 | 0.1 | 0.2809 | 0.058 | 1049 | 0.69 | 0.26 | 0.43 |  |  |  | 298 | 0.5471297 | 2.718599 | 949 | -0.6030694 | 1.000117 | 1.603186 | CO2
| 54 |  | CarbonDiox | 0 | 0.28 | 0.05 | 0.1 | 0.2809 | 0.058 | 1049 | 0.69 | 0.26 | 0.43 |  |  |  | 298 | 0.6799551 | 3.117334 | 949 | -0.3857286 | 1.136978 | 1.522707 | CO2
| 55 |  | CarbonDiox | 0 | 0.28 | 0.05 | 0.1 | 0.2809 | 0.058 | 1049 | 0.69 | 0.26 | 0.43 |  |  |  | 298 | 0.8170817 | 3.430314 | 949 | -0.2020162 | 1.232652 | 1.434668 | CO2
| 56 |  | CarbonDiox | 0 | 0.28 | 0.05 | 0.1 | 0.2809 | 0.058 | 1049 | 0.69 | 0.26 | 0.43 |  |  |  | 298 | 0.9345966 | 3.657766 | 949 | -0.06764027 | 1.296853 | 1.364493 | CO2
| 57 |  | CarbonDiox | 0 | 0.28 | 0.05 | 0.1 | 0.2809 | 0.058 | 1049 | 0.69 | 0.26 | 0.43 |  |  |  | 298 | 1.004229 | 3.780912 | 949 | 0.004219841 | 1.329965 | 1.325745 | CO2
| 47 | PAB3 | CarbonDiox | 0 | 0.28 | 0.05 | 0.1 | 0.2809 | 0.058 | 2473 | 1.09 | 0.37 | 0.72 | 97 | 2.9 |  | 283 | 0.5494065 | 3.387097 | 958 | -0.5989166 | 1.219973 | 1.81889 | CO2
| 48 |  | CarbonDiox | 0 | 0.28 | 0.05 | 0.1 | 0.2809 | 0.058 | 2473 | 1.09 | 0.37 | 0.72 | 97 | 2.9 |  | 283 | 1.572635 | 6.677419 | 958 | 0.4527527 | 1.898732 | 1.445979 | CO2
| 49 |  | CarbonDiox | 0 | 0.28 | 0.05 | 0.1 | 0.2809 | 0.058 | 2473 | 1.09 | 0.37 | 0.72 | 97 | 2.9 |  | 283 | 2.933809 | 9.677419 | 958 | 1.076302 | 2.269795 | 1.193494 | CO2
| 50 |  | CarbonDiox | 0 | 0.28 | 0.05 | 0.1 | 0.2809 | 0.058 | 2473 | 1.09 | 0.37 | 0.72 | 97 | 2.9 |  | 283 | 4.633365 | 12.58065 | 958 | 1.533283 | 2.53216 | 0.9988762 | CO2
| 51 |  | CarbonDiox | 0 | 0.28 | 0.05 | 0.1 | 0.2809 | 0.058 | 2473 | 1.09 | 0.37 | 0.72 | 97 | 2.9 |  | 283 | 6.873808 | 15.09677 | 958 | 1.927718 | 2.714481 | 0.7867629 | CO2
| 52 |  | CarbonDiox | 0 | 0.28 | 0.05 | 0.1 | 0.2809 | 0.058 | 2473 | 1.09 | 0.37 | 0.72 | 97 | 2.9 |  | 283 | 9.655137 | 17.22581 | 958 | 2.26749 | 2.846409 | 0.5789185 | CO2
| 53 |  | CarbonDiox | 0 | 0.28 | 0.05 | 0.1 | 0.2809 | 0.058 | 2473 | 1.09 | 0.37 | 0.72 | 97 | 2.9 |  | 283 | 13.58793 | 19.45161 | 958 | 2.609182 | 2.96793 | 0.3587483 | CO2
| 54 |  | CarbonDiox | 0 | 0.28 | 0.05 | 0.1 | 0.2809 | 0.058 | 2473 | 1.09 | 0.37 | 0.72 | 97 | 2.9 |  | 283 | 17.51941 | 21.09677 | 958 | 2.863309 | 3.04912 | 0.185811 | CO2
| 55 |  | CarbonDiox | 0 | 0.28 | 0.05 | 0.1 | 0.2809 | 0.058 | 2473 | 1.09 | 0.37 | 0.72 | 97 | 2.9 |  | 283 | 21.11141 | 22.35484 | 958 | 3.049814 | 3.107043 | 0.05722912 | CO2
| 56 |  | CarbonDiox | 0 | 0.28 | 0.05 | 0.1 | 0.2809 | 0.058 | 2473 | 1.09 | 0.37 | 0.72 | 97 | 2.9 |  | 283 | 24.90679 | 23.70968 | 958 | 3.215141 | 3.165883 | -0.04925732 | CO2
| 57 |  | CarbonDiox | 0 | 0.28 | 0.05 | 0.1 | 0.2809 | 0.058 | 2473 | 1.09 | 0.37 | 0.72 | 97 | 2.9 |  | 283 | 27.753 | 24.58065 | 958 | 3.323344 | 3.201959 | -0.1213847 | CO2
| 58 |  | CarbonDiox | 0 | 0.28 | 0.05 | 0.1 | 0.2809 | 0.058 | 2473 | 1.09 | 0.37 | 0.72 | 97 | 2.9 |  | 283 | 29.85342 | 25.06452 | 958 | 3.396299 | 3.221453 | -0.1748462 | CO2
| 81 |  | CarbonDiox | 0 | 0.28 | 0.05 | 0.1 | 0.2809 | 0.058 | 1640 | 0.72 | 0.27 | 0.45 | 71.4 | 28.5 |  | 298 | 0.3512881 | 1.733333 | 961 | -1.046149 | 0.5500463 | 1.596195 | CO2
| 82 |  | CarbonDiox | 0 | 0.28 | 0.05 | 0.1 | 0.2809 | 0.058 | 1640 | 0.72 | 0.27 | 0.45 | 71.4 | 28.5 |  | 298 | 1.686183 | 4 | 961 | 0.5224672 | 1.386294 | 0.8638272 | CO2
| 83 |  | CarbonDiox | 0 | 0.28 | 0.05 | 0.1 | 0.2809 | 0.058 | 1640 | 0.72 | 0.27 | 0.45 | 71.4 | 28.5 |  | 298 | 3.512881 | 5.933333 | 961 | 1.256436 | 1.780586 | 0.5241498 | CO2
| 84 |  | CarbonDiox | 0 | 0.28 | 0.05 | 0.1 | 0.2809 | 0.058 | 1640 | 0.72 | 0.27 | 0.45 | 71.4 | 28.5 |  | 298 | 6.18267 | 7.533333 | 961 | 1.82175 | 2.019338 | 0.1975874 | CO2
| 85 |  | CarbonDiox | 0 | 0.28 | 0.05 | 0.1 | 0.2809 | 0.058 | 1640 | 0.72 | 0.27 | 0.45 | 71.4 | 28.5 |  | 298 | 9.555035 | 8.6 | 961 | 2.257068 | 2.151762 | -0.1053061 | CO2
| 86 |  | CarbonDiox | 0 | 0.28 | 0.05 | 0.1 | 0.2809 | 0.058 | 1640 | 0.72 | 0.27 | 0.45 | 71.4 | 28.5 |  | 298 | 12.57611 | 9.333333 | 961 | 2.531799 | 2.233592 | -0.298207 | CO2
| 87 |  | CarbonDiox | 0 | 0.28 | 0.05 | 0.1 | 0.2809 | 0.058 | 1640 | 0.72 | 0.27 | 0.45 | 71.4 | 28.5 |  | 298 | 15.66745 | 9.933333 | 961 | 2.751585 | 2.295896 | -0.455689 | CO2
| 88 |  | CarbonDiox | 0 | 0.28 | 0.05 | 0.1 | 0.2809 | 0.058 | 1640 | 0.72 | 0.27 | 0.45 | 71.4 | 28.5 |  | 298 | 19.67213 | 10.33333 | 961 | 2.979203 | 2.335375 | -0.6438281 | CO2
| 89 |  | CarbonDiox | 0 | 0.28 | 0.05 | 0.1 | 0.2809 | 0.058 | 1640 | 0.72 | 0.27 | 0.45 | 71.4 | 28.5 |  | 298 | 24.30913 | 10.53333 | 961 | 3.190852 | 2.354545 | -0.8363073 | CO2
| 90 |  | CarbonDiox | 0 | 0.28 | 0.05 | 0.1 | 0.2809 | 0.058 | 1640 | 0.72 | 0.27 | 0.45 | 71.4 | 28.5 |  | 298 | 27.75176 | 10.46667 | 961 | 3.323299 | 2.348196 | -0.9751035 | CO2
| 91 |  | CarbonDiox | 0 | 0.28 | 0.05 | 0.1 | 0.2809 | 0.058 | 1640 | 0.72 | 0.27 | 0.45 | 71.4 | 28.5 |  | 298 | 29.43794 | 10.33333 | 961 | 3.382284 | 2.335375 | -1.046909 | CO2
| 49 | AC450 | CarbonDiox | 0 | 0.28 | 0.05 | 0.1 | 0.2809 | 0.058 | 716 | 0.32 | 0.01 | 0.31 | 74.3 | 21.8 | 3.9 | 273 | 0.01975924 | 0.6241465 | 971 | -3.924134 | -0.4713702 | 3.452764 | CO2
| 50 |  | CarbonDiox | 0 | 0.28 | 0.05 | 0.1 | 0.2809 | 0.058 | 716 | 0.32 | 0.01 | 0.31 | 74.3 | 21.8 | 3.9 | 273 | 0.05377975 | 1.385212 | 971 | -2.922858 | 0.3258533 | 3.248712 | CO2
| 51 |  | CarbonDiox | 0 | 0.28 | 0.05 | 0.1 | 0.2809 | 0.058 | 716 | 0.32 | 0.01 | 0.31 | 74.3 | 21.8 | 3.9 | 273 | 0.1050756 | 1.971626 | 971 | -2.253075 | 0.6788587 | 2.931934 | CO2
| 52 |  | CarbonDiox | 0 | 0.28 | 0.05 | 0.1 | 0.2809 | 0.058 | 716 | 0.32 | 0.01 | 0.31 | 74.3 | 21.8 | 3.9 | 273 | 0.1821497 | 2.578525 | 971 | -1.702926 | 0.9472177 | 2.650144 | CO2
| 53 |  | CarbonDiox | 0 | 0.28 | 0.05 | 0.1 | 0.2809 | 0.058 | 716 | 0.32 | 0.01 | 0.31 | 74.3 | 21.8 | 3.9 | 273 | 0.2907883 | 3.089251 | 971 | -1.23516 | 1.127929 | 2.363089 | CO2
| 54 |  | CarbonDiox | 0 | 0.28 | 0.05 | 0.1 | 0.2809 | 0.058 | 716 | 0.32 | 0.01 | 0.31 | 74.3 | 21.8 | 3.9 | 273 | 0.407967 | 3.717194 | 971 | -0.8965691 | 1.312969 | 2.209538 | CO2
| 55 |  | CarbonDiox | 0 | 0.28 | 0.05 | 0.1 | 0.2809 | 0.058 | 716 | 0.32 | 0.01 | 0.31 | 74.3 | 21.8 | 3.9 | 273 | 0.5309785 | 4.131077 | 971 | -0.6330338 | 1.418538 | 2.051572 | CO2
| 56 |  | CarbonDiox | 0 | 0.28 | 0.05 | 0.1 | 0.2809 | 0.058 | 716 | 0.32 | 0.01 | 0.31 | 74.3 | 21.8 | 3.9 | 273 | 0.6683164 | 4.545519 | 971 | -0.4029936 | 1.514142 | 1.917135 | CO2
| 57 |  | CarbonDiox | 0 | 0.28 | 0.05 | 0.1 | 0.2809 | 0.058 | 716 | 0.32 | 0.01 | 0.31 | 74.3 | 21.8 | 3.9 | 273 | 0.7971236 | 4.823265 | 971 | -0.2267456 | 1.573451 | 1.800197 | CO2
| 58 |  | CarbonDiox | 0 | 0.28 | 0.05 | 0.1 | 0.2809 | 0.058 | 716 | 0.32 | 0.01 | 0.31 | 74.3 | 21.8 | 3.9 | 273 | 0.9001247 | 5.138966 | 971 | -0.105222 | 1.636852 | 1.742074 | CO2
| 59 |  | CarbonDiox | 0 | 0.28 | 0.05 | 0.1 | 0.2809 | 0.058 | 716 | 0.32 | 0.01 | 0.31 | 74.3 | 21.8 | 3.9 | 273 | 0.9888738 | 5.298268 | 971 | -0.01118856 | 1.66738 | 1.678569 | CO2
| 73 | AC1040 | CarbonDiox | 0 | 0.28 | 0.05 | 0.1 | 0.2809 | 0.058 | 907 | 0.4 | 0.01 | 0.39 | 75.1 | 19 | 4.9 | 273 | 0.0145749 | 0.5964912 | 973 | -4.228454 | -0.5166907 | 3.711764 | CO2
| 74 |  | CarbonDiox | 0 | 0.28 | 0.05 | 0.1 | 0.2809 | 0.058 | 907 | 0.4 | 0.01 | 0.39 | 75.1 | 19 | 4.9 | 273 | 0.02916979 | 1.210526 | 973 | -3.534622 | 0.1910552 | 3.725677 | CO2
| 75 |  | CarbonDiox | 0 | 0.28 | 0.05 | 0.1 | 0.2809 | 0.058 | 907 | 0.4 | 0.01 | 0.39 | 75.1 | 19 | 4.9 | 273 | 0.05223172 | 1.684211 | 973 | -2.952065 | 0.5212969 | 3.473362 | CO2
| 76 |  | CarbonDiox | 0 | 0.28 | 0.05 | 0.1 | 0.2809 | 0.058 | 907 | 0.4 | 0.01 | 0.39 | 75.1 | 19 | 4.9 | 273 | 0.1008847 | 2.070175 | 973 | -2.293777 | 0.7276334 | 3.02141 | CO2
| 77 |  | CarbonDiox | 0 | 0.28 | 0.05 | 0.1 | 0.2809 | 0.058 | 907 | 0.4 | 0.01 | 0.39 | 75.1 | 19 | 4.9 | 273 | 0.1581546 | 2.578947 | 973 | -1.844182 | 0.9473813 | 2.791563 | CO2
| 78 |  | CarbonDiox | 0 | 0.28 | 0.05 | 0.1 | 0.2809 | 0.058 | 907 | 0.4 | 0.01 | 0.39 | 75.1 | 19 | 4.9 | 273 | 0.2496126 | 3.087719 | 973 | -1.387845 | 1.127433 | 2.515278 | CO2
| 79 |  | CarbonDiox | 0 | 0.28 | 0.05 | 0.1 | 0.2809 | 0.058 | 907 | 0.4 | 0.01 | 0.39 | 75.1 | 19 | 4.9 | 273 | 0.3495976 | 3.561404 | 973 | -1.050972 | 1.270155 | 2.321127 | CO2
| 80 |  | CarbonDiox | 0 | 0.28 | 0.05 | 0.1 | 0.2809 | 0.058 | 907 | 0.4 | 0.01 | 0.39 | 75.1 | 19 | 4.9 | 273 | 0.4780427 | 3.982456 | 973 | -0.7380553 | 1.381899 | 2.119954 | CO2
| 81 |  | CarbonDiox | 0 | 0.28 | 0.05 | 0.1 | 0.2809 | 0.058 | 907 | 0.4 | 0.01 | 0.39 | 75.1 | 19 | 4.9 | 273 | 0.6093267 | 4.385965 | 973 | -0.4954006 | 1.47841 | 1.97381 | CO2
| 82 |  | CarbonDiox | 0 | 0.28 | 0.05 | 0.1 | 0.2809 | 0.058 | 907 | 0.4 | 0.01 | 0.39 | 75.1 | 19 | 4.9 | 273 | 0.7405208 | 4.631579 | 973 | -0.3004015 | 1.532898 | 1.833299 | CO2
| 83 |  | CarbonDiox | 0 | 0.28 | 0.05 | 0.1 | 0.2809 | 0.058 | 907 | 0.4 | 0.01 | 0.39 | 75.1 | 19 | 4.9 | 273 | 0.8717249 | 4.894737 | 973 | -0.1372814 | 1.588161 | 1.725442 | CO2
| 84 |  | CarbonDiox | 0 | 0.28 | 0.05 | 0.1 | 0.2809 | 0.058 | 907 | 0.4 | 0.01 | 0.39 | 75.1 | 19 | 4.9 | 273 | 0.988634 | 5.070175 | 973 | -0.01143111 | 1.623375 | 1.634807 | CO2
| 40 | NAC-1.5-550 | CarbonDiox | 0 | 0.28 | 0.05 | 0.1 | 0.2809 | 0.058 | 526 | 0.26 | 0.12 | 0.14 | 60.3 |  | 25.2 | 273 | 0.0109817 | 0.4036573 | 978 | -4.511525 | -0.907189 | 3.604336 | CO2
| 41 |  | CarbonDiox | 0 | 0.28 | 0.05 | 0.1 | 0.2809 | 0.058 | 526 | 0.26 | 0.12 | 0.14 | 60.3 |  | 25.2 | 273 | 0.02077024 | 0.6227414 | 978 | -3.874234 | -0.4736239 | 3.40061 | CO2
| 42 |  | CarbonDiox | 0 | 0.28 | 0.05 | 0.1 | 0.2809 | 0.058 | 526 | 0.26 | 0.12 | 0.14 | 60.3 |  | 25.2 | 273 | 0.04034315 | 1.083983 | 978 | -3.210334 | 0.08064231 | 3.290976 | CO2
| 43 |  | CarbonDiox | 0 | 0.28 | 0.05 | 0.1 | 0.2809 | 0.058 | 526 | 0.26 | 0.12 | 0.14 | 60.3 |  | 25.2 | 273 | 0.07221149 | 1.487399 | 978 | -2.628156 | 0.3970293 | 3.025185 | CO2
| 44 |  | CarbonDiox | 0 | 0.28 | 0.05 | 0.1 | 0.2809 | 0.058 | 526 | 0.26 | 0.12 | 0.14 | 60.3 |  | 25.2 | 273 | 0.1323417 | 1.85588 | 978 | -2.022368 | 0.6183588 | 2.640727 | CO2
| 45 |  | CarbonDiox | 0 | 0.28 | 0.05 | 0.1 | 0.2809 | 0.058 | 526 | 0.26 | 0.12 | 0.14 | 60.3 |  | 25.2 | 273 | 0.2170398 | 2.235613 | 978 | -1.527674 | 0.8045156 | 2.33219 | CO2
| 46 |  | CarbonDiox | 0 | 0.28 | 0.05 | 0.1 | 0.2809 | 0.058 | 526 | 0.26 | 0.12 | 0.14 | 60.3 |  | 25.2 | 273 | 0.2784276 | 2.442565 | 978 | -1.278597 | 0.8930489 | 2.171646 | CO2
| 47 |  | CarbonDiox | 0 | 0.28 | 0.05 | 0.1 | 0.2809 | 0.058 | 526 | 0.26 | 0.12 | 0.14 | 60.3 |  | 25.2 | 273 | 0.4012094 | 2.82186 | 978 | -0.9132718 | 1.037396 | 1.950668 | CO2
| 48 |  | CarbonDiox | 0 | 0.28 | 0.05 | 0.1 | 0.2809 | 0.058 | 526 | 0.26 | 0.12 | 0.14 | 60.3 |  | 25.2 | 273 | 0.5387519 | 3.097153 | 978 | -0.6185001 | 1.130483 | 1.748983 | CO2
| 49 |  | CarbonDiox | 0 | 0.28 | 0.05 | 0.1 | 0.2809 | 0.058 | 526 | 0.26 | 0.12 | 0.14 | 60.3 |  | 25.2 | 273 | 0.6701644 | 3.303298 | 978 | -0.4002322 | 1.194921 | 1.595153 | CO2
| 50 |  | CarbonDiox | 0 | 0.28 | 0.05 | 0.1 | 0.2809 | 0.058 | 526 | 0.26 | 0.12 | 0.14 | 60.3 |  | 25.2 | 273 | 0.8457968 | 3.543542 | 978 | -0.1674761 | 1.265127 | 1.432603 | CO2
| 51 |  | CarbonDiox | 0 | 0.28 | 0.05 | 0.1 | 0.2809 | 0.058 | 526 | 0.26 | 0.12 | 0.14 | 60.3 |  | 25.2 | 273 | 1.007926 | 3.726258 | 978 | 0.007894786 | 1.315405 | 1.30751 | CO2
| 52 | NAC-1.5-700 | CarbonDiox | 0 | 0.28 | 0.05 | 0.1 | 0.2809 | 0.058 | 2386 | 1.16 | 0.57 | 0.59 | 70.7 |  | 11.9 | 298 | 0.03886307 | 0.2077937 | 979 | -3.247711 | -1.57121 | 1.676501 | CO2
| 53 |  | CarbonDiox | 0 | 0.28 | 0.05 | 0.1 | 0.2809 | 0.058 | 2386 | 1.16 | 0.57 | 0.59 | 70.7 |  | 11.9 | 298 | 0.1075225 | 0.5691632 | 979 | -2.230055 | -0.563588 | 1.666467 | CO2
| 54 |  | CarbonDiox | 0 | 0.28 | 0.05 | 0.1 | 0.2809 | 0.058 | 2386 | 1.16 | 0.57 | 0.59 | 70.7 |  | 11.9 | 298 | 0.185263 | 0.921596 | 979 | -1.685979 | -0.08164837 | 1.60433 | CO2
| 55 |  | CarbonDiox | 0 | 0.28 | 0.05 | 0.1 | 0.2809 | 0.058 | 2386 | 1.16 | 0.57 | 0.59 | 70.7 |  | 11.9 | 298 | 0.270798 | 1.219986 | 979 | -1.306382 | 0.1988397 | 1.505222 | CO2
| 56 |  | CarbonDiox | 0 | 0.28 | 0.05 | 0.1 | 0.2809 | 0.058 | 2386 | 1.16 | 0.57 | 0.59 | 70.7 |  | 11.9 | 298 | 0.4068836 | 1.663133 | 979 | -0.899228 | 0.5087031 | 1.407931 | CO2
| 57 |  | CarbonDiox | 0 | 0.28 | 0.05 | 0.1 | 0.2809 | 0.058 | 2386 | 1.16 | 0.57 | 0.59 | 70.7 |  | 11.9 | 298 | 0.5325952 | 2.097167 | 979 | -0.6299936 | 0.7405875 | 1.370581 | CO2
| 58 |  | CarbonDiox | 0 | 0.28 | 0.05 | 0.1 | 0.2809 | 0.058 | 2386 | 1.16 | 0.57 | 0.59 | 70.7 |  | 11.9 | 298 | 0.6907383 | 2.504438 | 979 | -0.3699943 | 0.9180642 | 1.288058 | CO2
| 59 |  | CarbonDiox | 0 | 0.28 | 0.05 | 0.1 | 0.2809 | 0.058 | 2386 | 1.16 | 0.57 | 0.59 | 70.7 |  | 11.9 | 298 | 0.8060964 | 2.839172 | 979 | -0.215552 | 1.043512 | 1.259064 | CO2
| 60 |  | CarbonDiox | 0 | 0.28 | 0.05 | 0.1 | 0.2809 | 0.058 | 2386 | 1.16 | 0.57 | 0.59 | 70.7 |  | 11.9 | 298 | 1.003123 | 3.364037 | 979 | 0.003118261 | 1.213142 | 1.210023 | CO2
| 97 | NAC-2-600 | CarbonDiox | 0 | 0.28 | 0.05 | 0.1 | 0.2809 | 0.058 | 517 | 0.26 | 0.07 | 0.19 | 51.1 |  | 21.5 | 298 | 0.02653082 | 0.2681806 | 983 | -3.629448 | -1.316095 | 2.313353 | CO2
| 98 |  | CarbonDiox | 0 | 0.28 | 0.05 | 0.1 | 0.2809 | 0.058 | 517 | 0.26 | 0.07 | 0.19 | 51.1 |  | 21.5 | 298 | 0.04509591 | 0.4900816 | 983 | -3.098964 | -0.7131835 | 2.38578 | CO2
| 99 |  | CarbonDiox | 0 | 0.28 | 0.05 | 0.1 | 0.2809 | 0.058 | 517 | 0.26 | 0.07 | 0.19 | 51.1 |  | 21.5 | 298 | 0.09157349 | 0.7676728 | 983 | -2.390613 | -0.2643917 | 2.126222 | CO2
| 100 |  | CarbonDiox | 0 | 0.28 | 0.05 | 0.1 | 0.2809 | 0.058 | 517 | 0.26 | 0.07 | 0.19 | 51.1 |  | 21.5 | 298 | 0.1473639 | 1.026873 | 983 | -1.91485 | 0.02651792 | 1.941368 | CO2
| 101 |  | CarbonDiox | 0 | 0.28 | 0.05 | 0.1 | 0.2809 | 0.058 | 517 | 0.26 | 0.07 | 0.19 | 51.1 |  | 21.5 | 298 | 0.209814 | 1.23994 | 983 | -1.561534 | 0.2150633 | 1.776597 | CO2
| 102 |  | CarbonDiox | 0 | 0.28 | 0.05 | 0.1 | 0.2809 | 0.058 | 517 | 0.26 | 0.07 | 0.19 | 51.1 |  | 21.5 | 298 | 0.2696132 | 1.416029 | 983 | -1.310767 | 0.3478563 | 1.658623 | CO2
| 103 |  | CarbonDiox | 0 | 0.28 | 0.05 | 0.1 | 0.2809 | 0.058 | 517 | 0.26 | 0.07 | 0.19 | 51.1 |  | 21.5 | 298 | 0.4091714 | 1.712957 | 983 | -0.8936211 | 0.5382213 | 1.431842 | CO2
| 104 |  | CarbonDiox | 0 | 0.28 | 0.05 | 0.1 | 0.2809 | 0.058 | 517 | 0.26 | 0.07 | 0.19 | 51.1 |  | 21.5 | 298 | 0.5487447 | 1.945215 | 983 | -0.600122 | 0.6653725 | 1.265494 | CO2
| 105 |  | CarbonDiox | 0 | 0.28 | 0.05 | 0.1 | 0.2809 | 0.058 | 517 | 0.26 | 0.07 | 0.19 | 51.1 |  | 21.5 | 298 | 0.6723714 | 2.131132 | 983 | -0.3969444 | 0.7566532 | 1.153598 | CO2
| 106 |  | CarbonDiox | 0 | 0.28 | 0.05 | 0.1 | 0.2809 | 0.058 | 517 | 0.26 | 0.07 | 0.19 | 51.1 |  | 21.5 | 298 | 0.8026492 | 2.307871 | 983 | -0.2198375 | 0.8363256 | 1.056163 | CO2
| 107 |  | CarbonDiox | 0 | 0.28 | 0.05 | 0.1 | 0.2809 | 0.058 | 517 | 0.26 | 0.07 | 0.19 | 51.1 |  | 21.5 | 298 | 0.9063507 | 2.401217 | 983 | -0.09832891 | 0.8759755 | 0.9743044 | CO2
| 108 |  | CarbonDiox | 0 | 0.28 | 0.05 | 0.1 | 0.2809 | 0.058 | 517 | 0.26 | 0.07 | 0.19 | 51.1 |  | 21.5 | 298 | 0.9994184 | 2.475986 | 983 | -0.0005818147 | 0.9066388 | 0.9072206 | CO2
| 40 | CA-HC | CarbonDiox | 0 | 0.28 | 0.05 | 0.1 | 0.2809 | 0.058 | 470 | 0.25 | 0.03 | 0.22 |  |  |  | 298 | 0.04542262 | 0.5033182 | 991 | -3.091745 | -0.6865327 | 2.405212 | CO2
| 41 |  | CarbonDiox | 0 | 0.28 | 0.05 | 0.1 | 0.2809 | 0.058 | 470 | 0.25 | 0.03 | 0.22 |  |  |  | 298 | 0.100592 | 1.094214 | 991 | -2.296683 | 0.09003593 | 2.386719 | CO2
| 42 |  | CarbonDiox | 0 | 0.28 | 0.05 | 0.1 | 0.2809 | 0.058 | 470 | 0.25 | 0.03 | 0.22 |  |  |  | 298 | 0.2048246 | 1.618244 | 991 | -1.585601 | 0.4813414 | 2.066942 | CO2
| 43 |  | CarbonDiox | 0 | 0.28 | 0.05 | 0.1 | 0.2809 | 0.058 | 470 | 0.25 | 0.03 | 0.22 |  |  |  | 298 | 0.361317 | 2.184987 | 991 | -1.018 | 0.78161 | 1.79961 | CO2
| 44 |  | CarbonDiox | 0 | 0.28 | 0.05 | 0.1 | 0.2809 | 0.058 | 470 | 0.25 | 0.03 | 0.22 |  |  |  | 298 | 0.5081056 | 2.598435 | 991 | -0.6770661 | 0.9549093 | 1.631975 | CO2
| 45 |  | CarbonDiox | 0 | 0.28 | 0.05 | 0.1 | 0.2809 | 0.058 | 470 | 0.25 | 0.03 | 0.22 |  |  |  | 298 | 0.6582768 | 2.83637 | 991 | -0.4181297 | 1.042525 | 1.460655 | CO2
| 46 |  | CarbonDiox | 0 | 0.28 | 0.05 | 0.1 | 0.2809 | 0.058 | 470 | 0.25 | 0.03 | 0.22 |  |  |  | 298 | 0.8019121 | 3.074448 | 991 | -0.2207563 | 1.123125 | 1.343882 | CO2
| 47 |  | CarbonDiox | 0 | 0.28 | 0.05 | 0.1 | 0.2809 | 0.058 | 470 | 0.25 | 0.03 | 0.22 |  |  |  | 298 | 0.9619161 | 3.268307 | 991 | -0.03882805 | 1.184272 | 1.2231 | CO2
| 114 | CA-HC-350 | CarbonDiox | 0 | 0.28 | 0.05 | 0.1 | 0.2809 | 0.058 | 923 | 0.5 | 0.04 | 0.46 |  |  |  | 298 | 0.02216749 | 0.2483444 | 998 | -3.809129 | -1.392939 | 2.41619 | CO2
| 115 |  | CarbonDiox | 0 | 0.28 | 0.05 | 0.1 | 0.2809 | 0.058 | 923 | 0.5 | 0.04 | 0.46 |  |  |  | 298 | 0.06157635 | 0.5298013 | 998 | -2.787477 | -0.6352532 | 2.152224 | CO2
| 116 |  | CarbonDiox | 0 | 0.28 | 0.05 | 0.1 | 0.2809 | 0.058 | 923 | 0.5 | 0.04 | 0.46 |  |  |  | 298 | 0.1231527 | 0.9933775 | 998 | -2.09433 | -0.006644543 | 2.087686 | CO2
| 117 |  | CarbonDiox | 0 | 0.28 | 0.05 | 0.1 | 0.2809 | 0.058 | 923 | 0.5 | 0.04 | 0.46 |  |  |  | 298 | 0.2093596 | 1.390728 | 998 | -1.563702 | 0.3298277 | 1.89353 | CO2
| 118 |  | CarbonDiox | 0 | 0.28 | 0.05 | 0.1 | 0.2809 | 0.058 | 923 | 0.5 | 0.04 | 0.46 |  |  |  | 298 | 0.2906404 | 1.788079 | 998 | -1.235669 | 0.5811421 | 1.816811 | CO2
| 119 |  | CarbonDiox | 0 | 0.28 | 0.05 | 0.1 | 0.2809 | 0.058 | 923 | 0.5 | 0.04 | 0.46 |  |  |  | 298 | 0.3669951 | 2.019868 | 998 | -1.002407 | 0.7030319 | 1.705439 | CO2
| 120 |  | CarbonDiox | 0 | 0.28 | 0.05 | 0.1 | 0.2809 | 0.058 | 923 | 0.5 | 0.04 | 0.46 |  |  |  | 298 | 0.4605911 | 2.301325 | 998 | -0.7752445 | 0.8334848 | 1.608729 | CO2
| 121 |  | CarbonDiox | 0 | 0.28 | 0.05 | 0.1 | 0.2809 | 0.058 | 923 | 0.5 | 0.04 | 0.46 |  |  |  | 298 | 0.591133 | 2.682119 | 998 | -0.5257142 | 0.9866072 | 1.512321 | CO2
| 122 |  | CarbonDiox | 0 | 0.28 | 0.05 | 0.1 | 0.2809 | 0.058 | 923 | 0.5 | 0.04 | 0.46 |  |  |  | 298 | 0.6995074 | 2.930464 | 998 | -0.3573789 | 1.075161 | 1.43254 | CO2
| 123 |  | CarbonDiox | 0 | 0.28 | 0.05 | 0.1 | 0.2809 | 0.058 | 923 | 0.5 | 0.04 | 0.46 |  |  |  | 298 | 0.817734 | 3.211921 | 998 | -0.2012182 | 1.166869 | 1.368087 | CO2
| 124 |  | CarbonDiox | 0 | 0.28 | 0.05 | 0.1 | 0.2809 | 0.058 | 923 | 0.5 | 0.04 | 0.46 |  |  |  | 298 | 0.908867 | 3.377483 | 998 | -0.09555652 | 1.217131 | 1.312687 | CO2
| 125 |  | CarbonDiox | 0 | 0.28 | 0.05 | 0.1 | 0.2809 | 0.058 | 923 | 0.5 | 0.04 | 0.46 |  |  |  | 298 | 0.9827586 | 3.509934 | 998 | -0.01739174 | 1.255597 | 1.272989 | CO2
| 9 | A-NCFS-2 | CarbonDiox | 0 | 0.28 | 0.05 | 0.1 | 0.2809 | 0.058 | 1910 | 0.94 | 0.08 | 0.86 | 75.7 | 19.35 | 3.84 | 273 | 0.02583979 | 0.4432306 | 1000 | -3.65584 | -0.813665 | 2.842175 | CO2
| 10 |  | CarbonDiox | 0 | 0.28 | 0.05 | 0.1 | 0.2809 | 0.058 | 1910 | 0.94 | 0.08 | 0.86 | 75.7 | 19.35 | 3.84 | 273 | 0.07235142 | 1.148344 | 1000 | -2.62622 | 0.1383211 | 2.764541 | CO2
| 11 |  | CarbonDiox | 0 | 0.28 | 0.05 | 0.1 | 0.2809 | 0.058 | 1910 | 0.94 | 0.08 | 0.86 | 75.7 | 19.35 | 3.84 | 273 | 0.1369509 | 1.69171 | 1000 | -1.988133 | 0.5257397 | 2.513872 | CO2
| 12 |  | CarbonDiox | 0 | 0.28 | 0.05 | 0.1 | 0.2809 | 0.058 | 1910 | 0.94 | 0.08 | 0.86 | 75.7 | 19.35 | 3.84 | 273 | 0.1912145 | 2.013382 | 1000 | -1.65436 | 0.6998157 | 2.354175 | CO2
| 13 |  | CarbonDiox | 0 | 0.28 | 0.05 | 0.1 | 0.2809 | 0.058 | 1910 | 0.94 | 0.08 | 0.86 | 75.7 | 19.35 | 3.84 | 273 | 0.2894057 | 2.677107 | 1000 | -1.239926 | 0.9847367 | 2.224662 | CO2
| 14 |  | CarbonDiox | 0 | 0.28 | 0.05 | 0.1 | 0.2809 | 0.058 | 1910 | 0.94 | 0.08 | 0.86 | 75.7 | 19.35 | 3.84 | 273 | 0.3953488 | 3.280157 | 1000 | -0.9279868 | 1.187891 | 2.115878 | CO2
| 15 |  | CarbonDiox | 0 | 0.28 | 0.05 | 0.1 | 0.2809 | 0.058 | 1910 | 0.94 | 0.08 | 0.86 | 75.7 | 19.35 | 3.84 | 273 | 0.5322997 | 3.862409 | 1000 | -0.6305485 | 1.351291 | 1.98184 | CO2
| 16 |  | CarbonDiox | 0 | 0.28 | 0.05 | 0.1 | 0.2809 | 0.058 | 1910 | 0.94 | 0.08 | 0.86 | 75.7 | 19.35 | 3.84 | 273 | 0.6537468 | 4.344109 | 1000 | -0.4250352 | 1.468821 | 1.893856 | CO2
| 17 |  | CarbonDiox | 0 | 0.28 | 0.05 | 0.1 | 0.2809 | 0.058 | 1910 | 0.94 | 0.08 | 0.86 | 75.7 | 19.35 | 3.84 | 273 | 0.7674419 | 4.765446 | 1000 | -0.2646926 | 1.561391 | 1.826084 | CO2
| 18 |  | CarbonDiox | 0 | 0.28 | 0.05 | 0.1 | 0.2809 | 0.058 | 1910 | 0.94 | 0.08 | 0.86 | 75.7 | 19.35 | 3.84 | 273 | 0.8837209 | 5.267423 | 1000 | -0.123614 | 1.661541 | 1.785155 | CO2
| 19 |  | CarbonDiox | 0 | 0.28 | 0.05 | 0.1 | 0.2809 | 0.058 | 1910 | 0.94 | 0.08 | 0.86 | 75.7 | 19.35 | 3.84 | 273 | 0.9844961 | 5.507465 | 1000 | -0.01562532 | 1.706104 | 1.72173 | CO2
| 81 | A-NCFS-4 | CarbonDiox | 0 | 0.28 | 0.05 | 0.1 | 0.2809 | 0.058 | 2309 | 1.03 | 0.08 | 0.95 | 71.24 | 25.06 | 2.45 | 318 | 0.03055072 | 0.2186385 | 1007 | -3.488367 | -1.520336 | 1.968031 | CO2
| 82 |  | CarbonDiox | 0 | 0.28 | 0.05 | 0.1 | 0.2809 | 0.058 | 2309 | 1.03 | 0.08 | 0.95 | 71.24 | 25.06 | 2.45 | 318 | 0.1479333 | 0.632271 | 1007 | -1.910994 | -0.4584372 | 1.452557 | CO2
| 83 |  | CarbonDiox | 0 | 0.28 | 0.05 | 0.1 | 0.2809 | 0.058 | 2309 | 1.03 | 0.08 | 0.95 | 71.24 | 25.06 | 2.45 | 318 | 0.2091527 | 0.8851676 | 1007 | -1.564691 | -0.1219783 | 1.442712 | CO2
| 84 |  | CarbonDiox | 0 | 0.28 | 0.05 | 0.1 | 0.2809 | 0.058 | 2309 | 1.03 | 0.08 | 0.95 | 71.24 | 25.06 | 2.45 | 318 | 0.3113226 | 1.091483 | 1007 | -1.166926 | 0.087537 | 1.254463 | CO2
| 85 |  | CarbonDiox | 0 | 0.28 | 0.05 | 0.1 | 0.2809 | 0.058 | 2309 | 1.03 | 0.08 | 0.95 | 71.24 | 25.06 | 2.45 | 318 | 0.4517674 | 1.435685 | 1007 | -0.7945877 | 0.3616421 | 1.15623 | CO2
| 86 |  | CarbonDiox | 0 | 0.28 | 0.05 | 0.1 | 0.2809 | 0.058 | 2309 | 1.03 | 0.08 | 0.95 | 71.24 | 25.06 | 2.45 | 318 | 0.5641086 | 1.734102 | 1007 | -0.5725085 | 0.5504896 | 1.122998 | CO2
| 87 |  | CarbonDiox | 0 | 0.28 | 0.05 | 0.1 | 0.2809 | 0.058 | 2309 | 1.03 | 0.08 | 0.95 | 71.24 | 25.06 | 2.45 | 318 | 0.643253 | 1.95221 | 1007 | -0.4412171 | 0.6689619 | 1.110179 | CO2
| 88 |  | CarbonDiox | 0 | 0.28 | 0.05 | 0.1 | 0.2809 | 0.058 | 2309 | 1.03 | 0.08 | 0.95 | 71.24 | 25.06 | 2.45 | 318 | 0.7684189 | 2.192842 | 1007 | -0.2634203 | 0.7851983 | 1.048619 | CO2
| 89 |  | CarbonDiox | 0 | 0.28 | 0.05 | 0.1 | 0.2809 | 0.058 | 2309 | 1.03 | 0.08 | 0.95 | 71.24 | 25.06 | 2.45 | 318 | 0.8833692 | 2.410537 | 1007 | -0.124012 | 0.8798495 | 1.003862 | CO2
| 90 |  | CarbonDiox | 0 | 0.28 | 0.05 | 0.1 | 0.2809 | 0.058 | 2309 | 1.03 | 0.08 | 0.95 | 71.24 | 25.06 | 2.45 | 318 | 0.9727955 | 2.547835 | 1007 | -0.02758141 | 0.9352438 | 0.9628252 | CO2
| 22 | COAL-NA-PM | CarbonDiox | 0 | 0.28 | 0.05 | 0.1 | 0.2809 | 0.058 | 1199 | 0.5 | 0.03 | 0.47 |  |  |  | 298 | 0.02591825 | 0.09041591 | 1013 | -3.652808 | -2.403335 | 1.249473 | CO2
| 23 |  | CarbonDiox | 0 | 0.28 | 0.05 | 0.1 | 0.2809 | 0.058 | 1199 | 0.5 | 0.03 | 0.47 |  |  |  | 298 | 0.07935758 | 0.4972875 | 1013 | -2.533791 | -0.6985869 | 1.835204 | CO2
| 24 |  | CarbonDiox | 0 | 0.28 | 0.05 | 0.1 | 0.2809 | 0.058 | 1199 | 0.5 | 0.03 | 0.47 |  |  |  | 298 | 0.1311999 | 0.8227848 | 1013 | -2.031033 | -0.1950606 | 1.835972 | CO2
| 25 |  | CarbonDiox | 0 | 0.28 | 0.05 | 0.1 | 0.2809 | 0.058 | 1199 | 0.5 | 0.03 | 0.47 |  |  |  | 298 | 0.2430779 | 1.238698 | 1013 | -1.414373 | 0.2140608 | 1.628434 | CO2
| 26 |  | CarbonDiox | 0 | 0.28 | 0.05 | 0.1 | 0.2809 | 0.058 | 1199 | 0.5 | 0.03 | 0.47 |  |  |  | 298 | 0.3630463 | 1.735986 | 1013 | -1.013225 | 0.5515753 | 1.5648 | CO2
| 27 |  | CarbonDiox | 0 | 0.28 | 0.05 | 0.1 | 0.2809 | 0.058 | 1199 | 0.5 | 0.03 | 0.47 |  |  |  | 298 | 0.4684572 | 2.070524 | 1013 | -0.7583106 | 0.7278019 | 1.486113 | CO2
| 28 |  | CarbonDiox | 0 | 0.28 | 0.05 | 0.1 | 0.2809 | 0.058 | 1199 | 0.5 | 0.03 | 0.47 |  |  |  | 298 | 0.5787088 | 2.495479 | 1013 | -0.5469558 | 0.9144808 | 1.461437 | CO2
| 29 |  | CarbonDiox | 0 | 0.28 | 0.05 | 0.1 | 0.2809 | 0.058 | 1199 | 0.5 | 0.03 | 0.47 |  |  |  | 298 | 0.7084645 | 2.848101 | 1013 | -0.3446554 | 1.046653 | 1.391308 | CO2
| 30 |  | CarbonDiox | 0 | 0.28 | 0.05 | 0.1 | 0.2809 | 0.058 | 1199 | 0.5 | 0.03 | 0.47 |  |  |  | 298 | 0.8252536 | 3.137432 | 1013 | -0.1920645 | 1.143405 | 1.335469 | CO2
| 31 |  | CarbonDiox | 0 | 0.28 | 0.05 | 0.1 | 0.2809 | 0.058 | 1199 | 0.5 | 0.03 | 0.47 |  |  |  | 298 | 0.9436398 | 3.508137 | 1013 | -0.05801079 | 1.255085 | 1.313096 | CO2
| 32 |  | CarbonDiox | 0 | 0.28 | 0.05 | 0.1 | 0.2809 | 0.058 | 1199 | 0.5 | 0.03 | 0.47 |  |  |  | 298 | 1.014989 | 3.75226 | 1013 | 0.01487785 | 1.322358 | 1.307481 | CO2
114 | 0 | AC_HTC_CO2-850_1 | CarbonDiox | 0 | 0.28 | 0.05 | 0.1 | 0.2809 | 0.058 | 576 | 0.228 | 0.04 | 0.1878 |  |  |  | 273 | 0.0436947 | 0.4416 | 1015 | -3.130529 | -0.8173508 | 2.313178 | CO2
| 1 |  | CarbonDiox | 0 | 0.28 | 0.05 | 0.1 | 0.2809 | 0.058 | 576 | 0.228 | 0.04 | 0.1878 |  |  |  | 273 | 0.08625718 | 0.64 | 1015 | -2.450422 | -0.4462871 | 2.004135 | CO2
| 2 |  | CarbonDiox | 0 | 0.28 | 0.05 | 0.1 | 0.2809 | 0.058 | 576 | 0.228 | 0.04 | 0.1878 |  |  |  | 273 | 0.1327006 | 0.8384 | 1015 | -2.019659 | -0.17626 | 1.843399 | CO2
| 3 |  | CarbonDiox | 0 | 0.28 | 0.05 | 0.1 | 0.2809 | 0.058 | 576 | 0.228 | 0.04 | 0.1878 |  |  |  | 273 | 0.2036988 | 1.0752 | 1015 | -1.591113 | 0.07250669 | 1.663619 | CO2
| 4 |  | CarbonDiox | 0 | 0.28 | 0.05 | 0.1 | 0.2809 | 0.058 | 576 | 0.228 | 0.04 | 0.1878 |  |  |  | 273 | 0.2514981 | 1.1776 | 1015 | -1.38032 | 0.1634785 | 1.543798 | CO2
| 5 |  | CarbonDiox | 0 | 0.28 | 0.05 | 0.1 | 0.2809 | 0.058 | 576 | 0.228 | 0.04 | 0.1878 |  |  |  | 273 | 0.3407069 | 1.2608 | 1015 | -1.076733 | 0.2317464 | 1.308479 | CO2
| 6 |  | CarbonDiox | 0 | 0.28 | 0.05 | 0.1 | 0.2809 | 0.058 | 576 | 0.228 | 0.04 | 0.1878 |  |  |  | 273 | 0.4118085 | 1.3376 | 1015 | -0.8871968 | 0.290877 | 1.178074 | CO2
| 7 |  | CarbonDiox | 0 | 0.28 | 0.05 | 0.1 | 0.2809 | 0.058 | 576 | 0.228 | 0.04 | 0.1878 |  |  |  | 273 | 0.5101061 | 1.3696 | 1015 | -0.6731366 | 0.3145187 | 0.9876553 | CO2
| 8 |  | CarbonDiox | 0 | 0.28 | 0.05 | 0.1 | 0.2809 | 0.058 | 576 | 0.228 | 0.04 | 0.1878 |  |  |  | 273 | 0.6265149 | 1.4016 | 1015 | -0.4675828 | 0.3376144 | 0.8051972 | CO2
| 9 |  | CarbonDiox | 0 | 0.28 | 0.05 | 0.1 | 0.2809 | 0.058 | 576 | 0.228 | 0.04 | 0.1878 |  |  |  | 273 | 0.7183731 | 1.3888 | 1015 | -0.3307662 | 0.3284401 | 0.6592063 | CO2
| 74 | AC_HCT_ZN_700_N2 | CarbonDiox | 0 | 0.28 | 0.05 | 0.1 | 0.2809 | 0.058 | 937 | 0.518 | 0.255 | 0.263 |  |  |  | 273 | 0.04863863 | 0.5276873 | 1022 | -3.023337 | -0.6392514 | 2.384086 | CO2
| 75 |  | CarbonDiox | 0 | 0.28 | 0.05 | 0.1 | 0.2809 | 0.058 | 937 | 0.518 | 0.255 | 0.263 |  |  |  | 273 | 0.1118579 | 0.8469055 | 1022 | -2.190526 | -0.1661661 | 2.02436 | CO2
| 76 |  | CarbonDiox | 0 | 0.28 | 0.05 | 0.1 | 0.2809 | 0.058 | 937 | 0.518 | 0.255 | 0.263 |  |  |  | 273 | 0.1685195 | 1.04886 | 1022 | -1.780704 | 0.0477038 | 1.828408 | CO2
| 77 |  | CarbonDiox | 0 | 0.28 | 0.05 | 0.1 | 0.2809 | 0.058 | 937 | 0.518 | 0.255 | 0.263 |  |  |  | 273 | 0.2462807 | 1.276873 | 1022 | -1.401283 | 0.2444141 | 1.645697 | CO2
| 78 |  | CarbonDiox | 0 | 0.28 | 0.05 | 0.1 | 0.2809 | 0.058 | 937 | 0.518 | 0.255 | 0.263 |  |  |  | 273 | 0.358332 | 1.537459 | 1022 | -1.026295 | 0.4301312 | 1.456427 | CO2
| 79 |  | CarbonDiox | 0 | 0.28 | 0.05 | 0.1 | 0.2809 | 0.058 | 937 | 0.518 | 0.255 | 0.263 |  |  |  | 273 | 0.4915065 | 1.752443 | 1022 | -0.7102802 | 0.5610108 | 1.271291 | CO2
| 80 |  | CarbonDiox | 0 | 0.28 | 0.05 | 0.1 | 0.2809 | 0.058 | 937 | 0.518 | 0.255 | 0.263 |  |  |  | 273 | 0.622051 | 1.941368 | 1022 | -0.4747332 | 0.6633929 | 1.138126 | CO2
| 81 |  | CarbonDiox | 0 | 0.28 | 0.05 | 0.1 | 0.2809 | 0.058 | 937 | 0.518 | 0.255 | 0.263 |  |  |  | 273 | 0.7578855 | 2.091205 | 1022 | -0.277223 | 0.7377406 | 1.014964 | CO2
| 82 |  | CarbonDiox | 0 | 0.28 | 0.05 | 0.1 | 0.2809 | 0.058 | 937 | 0.518 | 0.255 | 0.263 |  |  |  | 273 | 0.8805424 | 2.19544 | 1022 | -0.1272172 | 0.7863824 | 0.9135996 | CO2
| 83 |  | CarbonDiox | 0 | 0.28 | 0.05 | 0.1 | 0.2809 | 0.058 | 937 | 0.518 | 0.255 | 0.263 |  |  |  | 273 | 1.005836 | 2.306189 | 1022 | 0.005818728 | 0.8355963 | 0.8297776 | CO2
| 156 | AC_HTC_KOH_2_700 | CarbonDiox | 0 | 0.28 | 0.05 | 0.1 | 0.2809 | 0.058 | 888 | 0.392 | 0.098 | 0.294 |  |  |  | 348 | 0.03340453 | 0.04810997 | 1028 | -3.399064 | -3.034266 | 0.3647978 | CO2
| 157 |  | CarbonDiox | 0 | 0.28 | 0.05 | 0.1 | 0.2809 | 0.058 | 888 | 0.392 | 0.098 | 0.294 |  |  |  | 348 | 0.09412841 | 0.1623711 | 1028 | -2.363095 | -1.817871 | 0.5452247 | CO2
| 158 |  | CarbonDiox | 0 | 0.28 | 0.05 | 0.1 | 0.2809 | 0.058 | 888 | 0.392 | 0.098 | 0.294 |  |  |  | 348 | 0.183704 | 0.3127148 | 1028 | -1.694429 | -1.162464 | 0.5319656 | CO2
| 159 |  | CarbonDiox | 0 | 0.28 | 0.05 | 0.1 | 0.2809 | 0.058 | 888 | 0.392 | 0.098 | 0.294 |  |  |  | 348 | 0.2839202 | 0.4510309 | 1028 | -1.259062 | -0.7962194 | 0.4628426 | CO2
| 160 |  | CarbonDiox | 0 | 0.28 | 0.05 | 0.1 | 0.2809 | 0.058 | 888 | 0.392 | 0.098 | 0.294 |  |  |  | 348 | 0.3735272 | 0.5292096 | 1028 | -0.9847645 | -0.6363707 | 0.3483938 | CO2
| 161 |  | CarbonDiox | 0 | 0.28 | 0.05 | 0.1 | 0.2809 | 0.058 | 888 | 0.392 | 0.098 | 0.294 |  |  |  | 348 | 0.4707178 | 0.637457 | 1028 | -0.7534966 | -0.4502684 | 0.3032282 | CO2
| 162 |  | CarbonDiox | 0 | 0.28 | 0.05 | 0.1 | 0.2809 | 0.058 | 888 | 0.392 | 0.098 | 0.294 |  |  |  | 348 | 0.5755102 | 0.733677 | 1028 | -0.5524983 | -0.3096864 | 0.2428118 | CO2
| 163 |  | CarbonDiox | 0 | 0.28 | 0.05 | 0.1 | 0.2809 | 0.058 | 888 | 0.392 | 0.098 | 0.294 |  |  |  | 348 | 0.683331 | 0.8539519 | 1028 | -0.380776 | -0.1578804 | 0.2228955 | CO2
| 164 |  | CarbonDiox | 0 | 0.28 | 0.05 | 0.1 | 0.2809 | 0.058 | 888 | 0.392 | 0.098 | 0.294 |  |  |  | 348 | 0.7942034 | 0.9441581 | 1028 | -0.2304157 | -0.05746167 | 0.172954 | CO2
| 165 |  | CarbonDiox | 0 | 0.28 | 0.05 | 0.1 | 0.2809 | 0.058 | 888 | 0.392 | 0.098 | 0.294 |  |  |  | 348 | 0.8914018 | 1.034364 | 1028 | -0.11496 | 0.033787 | 0.148747 | CO2
| 166 |  | CarbonDiox | 0 | 0.28 | 0.05 | 0.1 | 0.2809 | 0.058 | 888 | 0.392 | 0.098 | 0.294 |  |  |  | 348 | 1.02962 | 1.130584 | 1028 | 0.02918953 | 0.1227345 | 0.09354496 | CO2
| 9 | 300-4-KOH | CarbonDiox | 0 | 0.28 | 0.05 | 0.1 | 0.2809 | 0.058 | 667 | 0.289 | 0.036 | 0.253 |  |  |  | 273 | 0.0481683 | 0.7759454 | 1040 | -3.033054 | -0.2536732 | 2.779381 | CO2
| 10 |  | CarbonDiox | 0 | 0.28 | 0.05 | 0.1 | 0.2809 | 0.058 | 667 | 0.289 | 0.036 | 0.253 |  |  |  | 273 | 0.1107295 | 1.345724 | 1040 | -2.200665 | 0.2969323 | 2.497598 | CO2
| 11 |  | CarbonDiox | 0 | 0.28 | 0.05 | 0.1 | 0.2809 | 0.058 | 667 | 0.289 | 0.036 | 0.253 |  |  |  | 273 | 0.1733729 | 1.757001 | 1040 | -1.75231 | 0.5636081 | 2.315918 | CO2
| 12 |  | CarbonDiox | 0 | 0.28 | 0.05 | 0.1 | 0.2809 | 0.058 | 667 | 0.289 | 0.036 | 0.253 |  |  |  | 273 | 0.2645881 | 2.167899 | 1040 | -1.329581 | 0.7737587 | 2.10334 | CO2
| 13 |  | CarbonDiox | 0 | 0.28 | 0.05 | 0.1 | 0.2809 | 0.058 | 667 | 0.289 | 0.036 | 0.253 |  |  |  | 273 | 0.3444157 | 2.499698 | 1040 | -1.065906 | 0.91617 | 1.982076 | CO2
| 14 |  | CarbonDiox | 0 | 0.28 | 0.05 | 0.1 | 0.2809 | 0.058 | 667 | 0.289 | 0.036 | 0.253 |  |  |  | 273 | 0.4756311 | 2.910069 | 1040 | -0.7431127 | 1.068177 | 1.811289 | CO2
| 15 |  | CarbonDiox | 0 | 0.28 | 0.05 | 0.1 | 0.2809 | 0.058 | 667 | 0.289 | 0.036 | 0.253 |  |  |  | 273 | 0.6182998 | 3.272738 | 1040 | -0.4807818 | 1.185627 | 1.666409 | CO2
| 16 |  | CarbonDiox | 0 | 0.28 | 0.05 | 0.1 | 0.2809 | 0.058 | 667 | 0.289 | 0.036 | 0.253 |  |  |  | 273 | 0.743875 | 3.540531 | 1040 | -0.2958823 | 1.264277 | 1.560159 | CO2
| 17 |  | CarbonDiox | 0 | 0.28 | 0.05 | 0.1 | 0.2809 | 0.058 | 667 | 0.289 | 0.036 | 0.253 |  |  |  | 273 | 0.8808788 | 3.808174 | 1040 | -0.1268352 | 1.33715 | 1.463985 | CO2
| 18 |  | CarbonDiox | 0 | 0.28 | 0.05 | 0.1 | 0.2809 | 0.058 | 667 | 0.289 | 0.036 | 0.253 |  |  |  | 273 | 1.040723 | 4.107216 | 1040 | 0.03991613 | 1.412745 | 1.372829 | CO2
| 19 |  | CarbonDiox | 0 | 0.28 | 0.05 | 0.1 | 0.2809 | 0.058 | 667 | 0.289 | 0.036 | 0.253 |  |  |  | 273 | 1.16634 | 4.295758 | 1040 | 0.1538705 | 1.457628 | 1.303758 | CO2
| 55 | 400-3-KOH | CarbonDiox | 0 | 0.28 | 0.05 | 0.1 | 0.2809 | 0.058 | 1000 | 0.394 | 0.029 | 0.365 |  |  |  | 273 | 0.03096769 | 0.8871236 | 1044 | -3.474811 | -0.119771 | 3.35504 | CO2
| 56 |  | CarbonDiox | 0 | 0.28 | 0.05 | 0.1 | 0.2809 | 0.058 | 1000 | 0.394 | 0.029 | 0.365 |  |  |  | 273 | 0.05645984 | 1.314741 | 1044 | -2.874226 | 0.2736395 | 3.147865 | CO2
| 57 |  | CarbonDiox | 0 | 0.28 | 0.05 | 0.1 | 0.2809 | 0.058 | 1000 | 0.394 | 0.029 | 0.365 |  |  |  | 273 | 0.08772394 | 1.631331 | 1044 | -2.43356 | 0.489396 | 2.922956 | CO2
| 58 |  | CarbonDiox | 0 | 0.28 | 0.05 | 0.1 | 0.2809 | 0.058 | 1000 | 0.394 | 0.029 | 0.365 |  |  |  | 273 | 0.1332162 | 2.058684 | 1044 | -2.015782 | 0.7220668 | 2.737848 | CO2
| 59 |  | CarbonDiox | 0 | 0.28 | 0.05 | 0.1 | 0.2809 | 0.058 | 1000 | 0.394 | 0.029 | 0.365 |  |  |  | 273 | 0.1645544 | 2.232621 | 1044 | -1.804514 | 0.8031764 | 2.60769 | CO2
| 60 |  | CarbonDiox | 0 | 0.28 | 0.05 | 0.1 | 0.2809 | 0.058 | 1000 | 0.394 | 0.029 | 0.365 |  |  |  | 273 | 0.2214918 | 2.628123 | 1044 | -1.50737 | 0.9662699 | 2.473639 | CO2
| 61 |  | CarbonDiox | 0 | 0.28 | 0.05 | 0.1 | 0.2809 | 0.058 | 1000 | 0.394 | 0.029 | 0.365 |  |  |  | 273 | 0.3012948 | 3.007472 | 1044 | -1.199666 | 1.1011 | 2.300766 | CO2
| 62 |  | CarbonDiox | 0 | 0.28 | 0.05 | 0.1 | 0.2809 | 0.058 | 1000 | 0.394 | 0.029 | 0.365 |  |  |  | 273 | 0.3953835 | 3.386633 | 1044 | -0.927899 | 1.219836 | 2.147735 | CO2
| 63 |  | CarbonDiox | 0 | 0.28 | 0.05 | 0.1 | 0.2809 | 0.058 | 1000 | 0.394 | 0.029 | 0.365 |  |  |  | 273 | 0.5037746 | 3.733904 | 1044 | -0.6856264 | 1.317454 | 2.003081 | CO2
| 64 |  | CarbonDiox | 0 | 0.28 | 0.05 | 0.1 | 0.2809 | 0.058 | 1000 | 0.394 | 0.029 | 0.365 |  |  |  | 273 | 0.6350064 | 4.112575 | 1044 | -0.4541202 | 1.414049 | 1.868169 | CO2
| 65 |  | CarbonDiox | 0 | 0.28 | 0.05 | 0.1 | 0.2809 | 0.058 | 1000 | 0.394 | 0.029 | 0.365 |  |  |  | 273 | 0.7748592 | 4.39603 | 1044 | -0.255074 | 1.480702 | 1.735776 | CO2
| 66 |  | CarbonDiox | 0 | 0.28 | 0.05 | 0.1 | 0.2809 | 0.058 | 1000 | 0.394 | 0.029 | 0.365 |  |  |  | 273 | 0.9004508 | 4.632123 | 1044 | -0.1048597 | 1.533015 | 1.637875 | CO2
| 67 |  | CarbonDiox | 0 | 0.28 | 0.05 | 0.1 | 0.2809 | 0.058 | 1000 | 0.394 | 0.029 | 0.365 |  |  |  | 273 | 1.037479 | 4.852215 | 1044 | 0.03679405 | 1.579435 | 1.542641 | CO2
| 68 |  | CarbonDiox | 0 | 0.28 | 0.05 | 0.1 | 0.2809 | 0.058 | 1000 | 0.394 | 0.029 | 0.365 |  |  |  | 273 | 1.163087 | 5.056608 | 1044 | 0.1510781 | 1.620696 | 1.469618 | CO2
| 102 | 300-5KOH | CarbonDiox | 0 | 0.28 | 0.05 | 0.1 | 0.2809 | 0.058 | 902 | 0.356 | 0.027 | 0.329 |  |  |  | 298 | 0.0231287 | 0.3801264 | 1048 | -3.766681 | -0.9672515 | 2.799429 | CO2
| 103 |  | CarbonDiox | 0 | 0.28 | 0.05 | 0.1 | 0.2809 | 0.058 | 902 | 0.356 | 0.027 | 0.329 |  |  |  | 298 | 0.086323 | 0.8521418 | 1048 | -2.449659 | -0.1600023 | 2.289657 | CO2
| 104 |  | CarbonDiox | 0 | 0.28 | 0.05 | 0.1 | 0.2809 | 0.058 | 902 | 0.356 | 0.027 | 0.329 |  |  |  | 298 | 0.1751902 | 1.266274 | 1048 | -1.741883 | 0.2360785 | 1.977961 | CO2
| 105 |  | CarbonDiox | 0 | 0.28 | 0.05 | 0.1 | 0.2809 | 0.058 | 902 | 0.356 | 0.027 | 0.329 |  |  |  | 298 | 0.2611674 | 1.634324 | 1048 | -1.342594 | 0.4912292 | 1.833823 | CO2
| 106 |  | CarbonDiox | 0 | 0.28 | 0.05 | 0.1 | 0.2809 | 0.058 | 902 | 0.356 | 0.027 | 0.329 |  |  |  | 298 | 0.3928833 | 2.036517 | 1048 | -0.9342427 | 0.7112409 | 1.645484 | CO2
| 107 |  | CarbonDiox | 0 | 0.28 | 0.05 | 0.1 | 0.2809 | 0.058 | 902 | 0.356 | 0.027 | 0.329 |  |  |  | 298 | 0.5274151 | 2.381046 | 1048 | -0.6397674 | 0.8675398 | 1.507307 | CO2
| 108 |  | CarbonDiox | 0 | 0.28 | 0.05 | 0.1 | 0.2809 | 0.058 | 902 | 0.356 | 0.027 | 0.329 |  |  |  | 298 | 0.6905181 | 2.7253 | 1048 | -0.3703131 | 1.002579 | 1.372892 | CO2
| 109 |  | CarbonDiox | 0 | 0.28 | 0.05 | 0.1 | 0.2809 | 0.058 | 902 | 0.356 | 0.027 | 0.329 |  |  |  | 298 | 0.8278329 | 2.966056 | 1048 | -0.1889439 | 1.087233 | 1.276177 | CO2
| 110 |  | CarbonDiox | 0 | 0.28 | 0.05 | 0.1 | 0.2809 | 0.058 | 902 | 0.356 | 0.027 | 0.329 |  |  |  | 298 | 0.9422249 | 3.114813 | 1048 | -0.05951128 | 1.136169 | 1.19568 | CO2
| 111 |  | CarbonDiox | 0 | 0.28 | 0.05 | 0.1 | 0.2809 | 0.058 | 902 | 0.356 | 0.027 | 0.329 |  |  |  | 298 | 1.062356 | 3.298097 | 1048 | 0.06048892 | 1.193346 | 1.132857 | CO2
| 112 |  | CarbonDiox | 0 | 0.28 | 0.05 | 0.1 | 0.2809 | 0.058 | 902 | 0.356 | 0.027 | 0.329 |  |  |  | 298 | 1.182462 | 3.446799 | 1048 | 0.1675987 | 1.237446 | 1.069847 | CO2
| 137 | 400-3-KOH | CarbonDiox | 0 | 0.28 | 0.05 | 0.1 | 0.2809 | 0.058 | 1000 | 0.394 | 0.029 | 0.365 |  |  |  | 298 | 0.03750489 | 0.5067894 | 1051 | -3.283284 | -0.6796597 | 2.603624 | CO2
| 138 |  | CarbonDiox | 0 | 0.28 | 0.05 | 0.1 | 0.2809 | 0.058 | 1000 | 0.394 | 0.029 | 0.365 |  |  |  | 298 | 0.1064299 | 1.001805 | 1051 | -2.240269 | 0.001802945 | 2.242072 | CO2
| 139 |  | CarbonDiox | 0 | 0.28 | 0.05 | 0.1 | 0.2809 | 0.058 | 1000 | 0.394 | 0.029 | 0.365 |  |  |  | 298 | 0.1580475 | 1.266438 | 1051 | -1.84486 | 0.2362086 | 2.081068 | CO2
| 140 |  | CarbonDiox | 0 | 0.28 | 0.05 | 0.1 | 0.2809 | 0.058 | 1000 | 0.394 | 0.029 | 0.365 |  |  |  | 298 | 0.2268161 | 1.542435 | 1051 | -1.483616 | 0.4333623 | 1.916978 | CO2
| 141 |  | CarbonDiox | 0 | 0.28 | 0.05 | 0.1 | 0.2809 | 0.058 | 1000 | 0.394 | 0.029 | 0.365 |  |  |  | 298 | 0.3413562 | 1.898683 | 1051 | -1.074829 | 0.6411606 | 1.715989 | CO2
| 142 |  | CarbonDiox | 0 | 0.28 | 0.05 | 0.1 | 0.2809 | 0.058 | 1000 | 0.394 | 0.029 | 0.365 |  |  |  | 298 | 0.4959455 | 2.323711 | 1051 | -0.7012891 | 0.8431656 | 1.544455 | CO2
| 143 |  | CarbonDiox | 0 | 0.28 | 0.05 | 0.1 | 0.2809 | 0.058 | 1000 | 0.394 | 0.029 | 0.365 |  |  |  | 298 | 0.6190159 | 2.622241 | 1051 | -0.4796243 | 0.9640292 | 1.443654 | CO2
| 144 |  | CarbonDiox | 0 | 0.28 | 0.05 | 0.1 | 0.2809 | 0.058 | 1000 | 0.394 | 0.029 | 0.365 |  |  |  | 298 | 0.7592043 | 2.886024 | 1051 | -0.2754843 | 1.05988 | 1.335364 | CO2
| 145 |  | CarbonDiox | 0 | 0.28 | 0.05 | 0.1 | 0.2809 | 0.058 | 1000 | 0.394 | 0.029 | 0.365 |  |  |  | 298 | 0.8764864 | 3.080863 | 1051 | -0.1318341 | 1.12521 | 1.257044 | CO2
| 146 |  | CarbonDiox | 0 | 0.28 | 0.05 | 0.1 | 0.2809 | 0.058 | 1000 | 0.394 | 0.029 | 0.365 |  |  |  | 298 | 1.00234 | 3.275619 | 1051 | 0.002337034 | 1.186507 | 1.18417 | CO2
| 147 |  | CarbonDiox | 0 | 0.28 | 0.05 | 0.1 | 0.2809 | 0.058 | 1000 | 0.394 | 0.029 | 0.365 |  |  |  | 298 | 1.093858 | 3.401541 | 1051 | 0.08971116 | 1.224229 | 1.134517 | CO2
| 148 |  | CarbonDiox | 0 | 0.28 | 0.05 | 0.1 | 0.2809 | 0.058 | 1000 | 0.394 | 0.029 | 0.365 |  |  |  | 298 | 1.188234 | 3.527436 | 1051 | 0.1724681 | 1.260571 | 1.088103 | CO2
| 149 | 400-4-KOH | CarbonDiox | 0 | 0.28 | 0.05 | 0.1 | 0.2809 | 0.058 | 811 | 0.327 | 0.031 | 0.296 |  |  |  | 298 | 0.01732388 | 0.253381 | 1052 | -4.055669 | -1.372861 | 2.682808 | CO2
| 150 |  | CarbonDiox | 0 | 0.28 | 0.05 | 0.1 | 0.2809 | 0.058 | 811 | 0.327 | 0.031 | 0.296 |  |  |  | 298 | 0.06615023 | 0.6102607 | 1052 | -2.715827 | -0.4938691 | 2.221958 | CO2
| 151 |  | CarbonDiox | 0 | 0.28 | 0.05 | 0.1 | 0.2809 | 0.058 | 811 | 0.327 | 0.031 | 0.296 |  |  |  | 298 | 0.1263804 | 0.9324487 | 1052 | -2.068459 | -0.06994119 | 1.998518 | CO2
| 152 |  | CarbonDiox | 0 | 0.28 | 0.05 | 0.1 | 0.2809 | 0.058 | 811 | 0.327 | 0.031 | 0.296 |  |  |  | 298 | 0.183704 | 1.1855 | 1052 | -1.69443 | 0.1701649 | 1.864595 | CO2
| 153 |  | CarbonDiox | 0 | 0.28 | 0.05 | 0.1 | 0.2809 | 0.058 | 811 | 0.327 | 0.031 | 0.296 |  |  |  | 298 | 0.2839585 | 1.541886 | 1052 | -1.258927 | 0.4330063 | 1.691933 | CO2
| 154 |  | CarbonDiox | 0 | 0.28 | 0.05 | 0.1 | 0.2809 | 0.058 | 811 | 0.327 | 0.031 | 0.296 |  |  |  | 298 | 0.3813148 | 1.840663 | 1052 | -0.96413 | 0.6101256 | 1.574256 | CO2
| 155 |  | CarbonDiox | 0 | 0.28 | 0.05 | 0.1 | 0.2809 | 0.058 | 811 | 0.327 | 0.031 | 0.296 |  |  |  | 298 | 0.5129565 | 2.13911 | 1052 | -0.6675641 | 0.7603898 | 1.427954 | CO2
| 156 |  | CarbonDiox | 0 | 0.28 | 0.05 | 0.1 | 0.2809 | 0.058 | 811 | 0.327 | 0.031 | 0.296 |  |  |  | 298 | 0.6416835 | 2.356893 | 1052 | -0.44366 | 0.8573444 | 1.301004 | CO2
| 157 |  | CarbonDiox | 0 | 0.28 | 0.05 | 0.1 | 0.2809 | 0.058 | 811 | 0.327 | 0.031 | 0.296 |  |  |  | 298 | 0.7847208 | 2.609122 | 1052 | -0.2424272 | 0.9590136 | 1.201441 | CO2
| 158 |  | CarbonDiox | 0 | 0.28 | 0.05 | 0.1 | 0.2809 | 0.058 | 811 | 0.327 | 0.031 | 0.296 |  |  |  | 298 | 0.9077171 | 2.803906 | 1052 | -0.0968225 | 1.031013 | 1.127836 | CO2
| 159 |  | CarbonDiox | 0 | 0.28 | 0.05 | 0.1 | 0.2809 | 0.058 | 811 | 0.327 | 0.031 | 0.296 |  |  |  | 298 | 1.022117 | 2.96419 | 1052 | 0.02187628 | 1.086604 | 1.064727 | CO2
| 160 |  | CarbonDiox | 0 | 0.28 | 0.05 | 0.1 | 0.2809 | 0.058 | 811 | 0.327 | 0.031 | 0.296 |  |  |  | 298 | 1.145081 | 3.112865 | 1052 | 0.1354751 | 1.135543 | 1.000068 | CO2
| 288 | 400-3-K2CO3 | CarbonDiox | 0 | 0.28 | 0.05 | 0.1 | 0.2809 | 0.058 | 827 | 0.351 | 0.048 | 0.303 |  |  |  | 298 | 0.05783002 | 0.372093 | 1065 | -2.850247 | -0.9886114 | 1.861636 | CO2
| 289 |  | CarbonDiox | 0 | 0.28 | 0.05 | 0.1 | 0.2809 | 0.058 | 827 | 0.351 | 0.048 | 0.303 |  |  |  | 298 | 0.1386649 | 0.7325581 | 1065 | -1.975695 | -0.3112126 | 1.664483 | CO2
| 290 |  | CarbonDiox | 0 | 0.28 | 0.05 | 0.1 | 0.2809 | 0.058 | 827 | 0.351 | 0.048 | 0.303 |  |  |  | 298 | 0.1935168 | 0.9767442 | 1065 | -1.642391 | -0.0235305 | 1.61886 | CO2
| 291 |  | CarbonDiox | 0 | 0.28 | 0.05 | 0.1 | 0.2809 | 0.058 | 827 | 0.351 | 0.048 | 0.303 |  |  |  | 298 | 0.3059729 | 1.290698 | 1065 | -1.184259 | 0.2551829 | 1.439442 | CO2
| 292 |  | CarbonDiox | 0 | 0.28 | 0.05 | 0.1 | 0.2809 | 0.058 | 827 | 0.351 | 0.048 | 0.303 |  |  |  | 298 | 0.3895767 | 1.5 | 1065 | -0.9426945 | 0.4054651 | 1.34816 | CO2
| 293 |  | CarbonDiox | 0 | 0.28 | 0.05 | 0.1 | 0.2809 | 0.058 | 827 | 0.351 | 0.048 | 0.303 |  |  |  | 298 | 0.5279321 | 1.813953 | 1065 | -0.6387877 | 0.5955087 | 1.234296 | CO2
| 294 |  | CarbonDiox | 0 | 0.28 | 0.05 | 0.1 | 0.2809 | 0.058 | 827 | 0.351 | 0.048 | 0.303 |  |  |  | 298 | 0.6431906 | 2.023256 | 1065 | -0.4413142 | 0.704708 | 1.146022 | CO2
| 295 |  | CarbonDiox | 0 | 0.28 | 0.05 | 0.1 | 0.2809 | 0.058 | 827 | 0.351 | 0.048 | 0.303 |  |  |  | 298 | 0.7814874 | 2.255814 | 1065 | -0.2465563 | 0.8135109 | 1.060067 | CO2
| 296 |  | CarbonDiox | 0 | 0.28 | 0.05 | 0.1 | 0.2809 | 0.058 | 827 | 0.351 | 0.048 | 0.303 |  |  |  | 298 | 0.9082316 | 2.430233 | 1065 | -0.09625592 | 0.887987 | 0.9842429 | CO2
| 297 |  | CarbonDiox | 0 | 0.28 | 0.05 | 0.1 | 0.2809 | 0.058 | 827 | 0.351 | 0.048 | 0.303 |  |  |  | 298 | 1.026343 | 2.604651 | 1065 | 0.02600165 | 0.9572988 | 0.9312971 | CO2
| 298 |  | CarbonDiox | 0 | 0.28 | 0.05 | 0.1 | 0.2809 | 0.058 | 827 | 0.351 | 0.048 | 0.303 |  |  |  | 298 | 1.173231 | 2.77907 | 1065 | 0.1597612 | 1.022116 | 0.862355 | CO2
118 | 0 | NC-AC | CarbonDiox | 0 | 0.28 | 0.05 | 0.1 | 0.2809 | 0.058 | 180 | 0.1 |  |  | 81.67 |  | 8.93 | 298 | 0.06606109 | 0.1238739 | 1067 | -2.717175 | -2.088491 | 0.6286839 | CO2
| 1 |  | CarbonDiox | 0 | 0.28 | 0.05 | 0.1 | 0.2809 | 0.058 | 180 | 0.1 |  |  | 81.67 |  | 8.93 | 298 | 0.142056 | 0.2477477 | 1067 | -1.951534 | -1.395344 | 0.55619 | CO2
| 2 |  | CarbonDiox | 0 | 0.28 | 0.05 | 0.1 | 0.2809 | 0.058 | 180 | 0.1 |  |  | 81.67 |  | 8.93 | 298 | 0.2445409 | 0.3716216 | 1067 | -1.408373 | -0.9898791 | 0.4184936 | CO2
| 3 |  | CarbonDiox | 0 | 0.28 | 0.05 | 0.1 | 0.2809 | 0.058 | 180 | 0.1 |  |  | 81.67 |  | 8.93 | 298 | 0.3437593 | 0.4617117 | 1067 | -1.067814 | -0.7728146 | 0.2949989 | CO2
| 4 |  | CarbonDiox | 0 | 0.28 | 0.05 | 0.1 | 0.2809 | 0.058 | 180 | 0.1 |  |  | 81.67 |  | 8.93 | 298 | 0.4760307 | 0.5968468 | 1067 | -0.742273 | -0.5160947 | 0.2261783 | CO2
| 5 |  | CarbonDiox | 0 | 0.28 | 0.05 | 0.1 | 0.2809 | 0.058 | 180 | 0.1 |  |  | 81.67 |  | 8.93 | 298 | 0.5851679 | 0.6981982 | 1067 | -0.5358564 | -0.3592523 | 0.1766041 | CO2
| 6 |  | CarbonDiox | 0 | 0.28 | 0.05 | 0.1 | 0.2809 | 0.058 | 180 | 0.1 |  |  | 81.67 |  | 8.93 | 298 | 0.6811049 | 0.7657658 | 1067 | -0.3840389 | -0.2668789 | 0.1171599 | CO2
| 7 |  | CarbonDiox | 0 | 0.28 | 0.05 | 0.1 | 0.2809 | 0.058 | 180 | 0.1 |  |  | 81.67 |  | 8.93 | 298 | 0.8233697 | 0.8558559 | 1067 | -0.1943499 | -0.1556533 | 0.03869663 | CO2
| 8 |  | CarbonDiox | 0 | 0.28 | 0.05 | 0.1 | 0.2809 | 0.058 | 180 | 0.1 |  |  | 81.67 |  | 8.93 | 298 | 0.9126544 | 0.9459459 | 1067 | -0.09139803 | -0.05556985 | 0.03582818 | CO2
| 9 |  | CarbonDiox | 0 | 0.28 | 0.05 | 0.1 | 0.2809 | 0.058 | 180 | 0.1 |  |  | 81.67 |  | 8.93 | 298 | 0.9821461 | 0.9797297 | 1067 | -0.01801525 | -0.02047853 | -0.00246328 | CO2
| 48 |  | CarbonDiox | 0 | 0.28 | 0.05 | 0.1 | 0.2809 | 0.058 | 1354 | 0.66 |  |  | 72.34 |  | 6.47 | 308 | 0.09771987 | 0.410373 | 1072 | -2.32565 | -0.8906888 | 1.434962 | CO2
| 49 |  | CarbonDiox | 0 | 0.28 | 0.05 | 0.1 | 0.2809 | 0.058 | 1354 | 0.66 |  |  | 72.34 |  | 6.47 | 308 | 0.1824104 | 0.6989205 | 1072 | -1.701496 | -0.3582183 | 1.343278 | CO2
| 50 |  | CarbonDiox | 0 | 0.28 | 0.05 | 0.1 | 0.2809 | 0.058 | 1354 | 0.66 |  |  | 72.34 |  | 6.47 | 308 | 0.3127036 | 0.9547865 | 1072 | -1.1625 | -0.04626748 | 1.116232 | CO2
| 51 |  | CarbonDiox | 0 | 0.28 | 0.05 | 0.1 | 0.2809 | 0.058 | 1354 | 0.66 |  |  | 72.34 |  | 6.47 | 308 | 0.4299674 | 1.210508 | 1072 | -0.8440458 | 0.1910405 | 1.035086 | CO2
| 52 |  | CarbonDiox | 0 | 0.28 | 0.05 | 0.1 | 0.2809 | 0.058 | 1354 | 0.66 |  |  | 72.34 |  | 6.47 | 308 | 0.5667752 | 1.477509 | 1072 | -0.5677924 | 0.3903573 | 0.9581497 | CO2
| 53 |  | CarbonDiox | 0 | 0.28 | 0.05 | 0.1 | 0.2809 | 0.058 | 1354 | 0.66 |  |  | 72.34 |  | 6.47 | 308 | 0.7263844 | 1.733699 | 1072 | -0.319676 | 0.5502572 | 0.8699332 | CO2
| 54 |  | CarbonDiox | 0 | 0.28 | 0.05 | 0.1 | 0.2809 | 0.058 | 1354 | 0.66 |  |  | 72.34 |  | 6.47 | 308 | 0.8859935 | 1.956703 | 1072 | -0.1210457 | 0.6712612 | 0.7923068 | CO2
| 55 |  | CarbonDiox | 0 | 0.28 | 0.05 | 0.1 | 0.2809 | 0.058 | 1354 | 0.66 |  |  | 72.34 |  | 6.47 | 308 | 0.9934853 | 2.101698 | 1072 | -0.006535971 | 0.7427455 | 0.7492815 | CO2
| 21 | CG700-5 | CarbonDiox | 0 | 0.28 | 0.05 | 0.1 | 0.2809 | 0.058 | 1476 | 0.61 | 0.01 | 0.6 | 91.62 | 0 | 1.67 | 273 | 0.01656895 | 0.5749487 | 1075 | -4.100225 | -0.5534745 | 3.54675 | CO2
| 22 |  | CarbonDiox | 0 | 0.28 | 0.05 | 0.1 | 0.2809 | 0.058 | 1476 | 0.61 | 0.01 | 0.6 | 91.62 | 0 | 1.67 | 273 | 0.1023519 | 1.823409 | 1075 | -2.279338 | 0.6007076 | 2.880046 | CO2
| 23 |  | CarbonDiox | 0 | 0.28 | 0.05 | 0.1 | 0.2809 | 0.058 | 1476 | 0.61 | 0.01 | 0.6 | 91.62 | 0 | 1.67 | 273 | 0.1650242 | 2.661191 | 1075 | -1.801663 | 0.9787738 | 2.780437 | CO2
| 24 |  | CarbonDiox | 0 | 0.28 | 0.05 | 0.1 | 0.2809 | 0.058 | 1476 | 0.61 | 0.01 | 0.6 | 91.62 | 0 | 1.67 | 273 | 0.2408341 | 3.400411 | 1075 | -1.423647 | 1.223896 | 2.647543 | CO2
| 25 |  | CarbonDiox | 0 | 0.28 | 0.05 | 0.1 | 0.2809 | 0.058 | 1476 | 0.61 | 0.01 | 0.6 | 91.62 | 0 | 1.67 | 273 | 0.3149654 | 3.975359 | 1075 | -1.155292 | 1.380115 | 2.535408 | CO2
| 26 |  | CarbonDiox | 0 | 0.28 | 0.05 | 0.1 | 0.2809 | 0.058 | 1476 | 0.61 | 0.01 | 0.6 | 91.62 | 0 | 1.67 | 273 | 0.3923761 | 4.501027 | 1075 | -0.9355344 | 1.504306 | 2.43984 | CO2
| 27 |  | CarbonDiox | 0 | 0.28 | 0.05 | 0.1 | 0.2809 | 0.058 | 1476 | 0.61 | 0.01 | 0.6 | 91.62 | 0 | 1.67 | 273 | 0.4994191 | 5.158111 | 1075 | -0.6943096 | 1.64057 | 2.33488 | CO2
| 28 |  | CarbonDiox | 0 | 0.28 | 0.05 | 0.1 | 0.2809 | 0.058 | 1476 | 0.61 | 0.01 | 0.6 | 91.62 | 0 | 1.67 | 273 | 0.645929 | 5.782341 | 1075 | -0.4370657 | 1.754809 | 2.191874 | CO2
| 29 |  | CarbonDiox | 0 | 0.28 | 0.05 | 0.1 | 0.2809 | 0.058 | 1476 | 0.61 | 0.01 | 0.6 | 91.62 | 0 | 1.67 | 273 | 0.7710101 | 6.176591 | 1075 | -0.2600538 | 1.820767 | 2.08082 | CO2
| 30 |  | CarbonDiox | 0 | 0.28 | 0.05 | 0.1 | 0.2809 | 0.058 | 1476 | 0.61 | 0.01 | 0.6 | 91.62 | 0 | 1.67 | 273 | 0.8878708 | 6.587269 | 1075 | -0.118929 | 1.885139 | 2.004068 | CO2
| 31 |  | CarbonDiox | 0 | 0.28 | 0.05 | 0.1 | 0.2809 | 0.058 | 1476 | 0.61 | 0.01 | 0.6 | 91.62 | 0 | 1.67 | 273 | 0.9981357 | 6.915811 | 1075 | -0.001866 | 1.93381 | 1.935676 | CO2
| 10 | ACDS-500-4 | CarbonDiox | 0 | 0.28 | 0.05 | 0.1 | 0.2809 | 0.058 | 3255 | 1.651 | 0.365 | 1.286 |  |  |  | 273 | 0.03695324 | 0.3070459 | 1092 | -3.298102 | -1.180758 | 2.117344 | CO2
| 11 |  | CarbonDiox | 0 | 0.28 | 0.05 | 0.1 | 0.2809 | 0.058 | 3255 | 1.651 | 0.365 | 1.286 |  |  |  | 273 | 0.1589911 | 1.0181 | 1092 | -1.838907 | 0.0179377 | 1.856845 | CO2
| 12 |  | CarbonDiox | 0 | 0.28 | 0.05 | 0.1 | 0.2809 | 0.058 | 3255 | 1.651 | 0.365 | 1.286 |  |  |  | 273 | 0.2921359 | 1.745314 | 1092 | -1.230536 | 0.5569342 | 1.78747 | CO2
| 13 |  | CarbonDiox | 0 | 0.28 | 0.05 | 0.1 | 0.2809 | 0.058 | 3255 | 1.651 | 0.365 | 1.286 |  |  |  | 273 | 0.4086392 | 2.375566 | 1092 | -0.8949227 | 0.8652356 | 1.760158 | CO2
| 14 |  | CarbonDiox | 0 | 0.28 | 0.05 | 0.1 | 0.2809 | 0.058 | 3255 | 1.651 | 0.365 | 1.286 |  |  |  | 273 | 0.5436568 | 3.021978 | 1092 | -0.6094372 | 1.105912 | 1.715349 | CO2
| 15 |  | CarbonDiox | 0 | 0.28 | 0.05 | 0.1 | 0.2809 | 0.058 | 3255 | 1.651 | 0.365 | 1.286 |  |  |  | 273 | 0.6768393 | 3.603749 | 1092 | -0.3903214 | 1.281975 | 1.672296 | CO2
| 16 |  | CarbonDiox | 0 | 0.28 | 0.05 | 0.1 | 0.2809 | 0.058 | 3255 | 1.651 | 0.365 | 1.286 |  |  |  | 273 | 0.7878247 | 4.088559 | 1092 | -0.2384797 | 1.408192 | 1.646672 | CO2
| 17 |  | CarbonDiox | 0 | 0.28 | 0.05 | 0.1 | 0.2809 | 0.058 | 3255 | 1.651 | 0.365 | 1.286 |  |  |  | 273 | 0.9043657 | 4.573368 | 1092 | -0.1005215 | 1.52025 | 1.620771 | CO2
| 18 |  | CarbonDiox | 0 | 0.28 | 0.05 | 0.1 | 0.2809 | 0.058 | 3255 | 1.651 | 0.365 | 1.286 |  |  |  | 273 | 1.004274 | 4.928895 | 1092 | 0.004264399 | 1.595115 | 1.59085 | CO2
| 69 | ACDS-500-4 | CarbonDiox | 0 | 0.28 | 0.05 | 0.1 | 0.2809 | 0.058 | 3255 | 1.651 | 0.365 | 1.286 |  |  |  | 298 | 0.03476821 | 0.1484796 | 1098 | -3.359052 | -1.907308 | 1.451744 | CO2
| 70 |  | CarbonDiox | 0 | 0.28 | 0.05 | 0.1 | 0.2809 | 0.058 | 3255 | 1.651 | 0.365 | 1.286 |  |  |  | 298 | 0.1589404 | 0.6236142 | 1098 | -1.839226 | -0.4722234 | 1.367003 | CO2
| 71 |  | CarbonDiox | 0 | 0.28 | 0.05 | 0.1 | 0.2809 | 0.058 | 3255 | 1.651 | 0.365 | 1.286 |  |  |  | 298 | 0.2649007 | 1.059154 | 1098 | -1.3284 | 0.05747072 | 1.385871 | CO2
| 72 |  | CarbonDiox | 0 | 0.28 | 0.05 | 0.1 | 0.2809 | 0.058 | 3255 | 1.651 | 0.365 | 1.286 |  |  |  | 298 | 0.3758278 | 1.425404 | 1098 | -0.9786242 | 0.3544552 | 1.333079 | CO2
| 73 |  | CarbonDiox | 0 | 0.28 | 0.05 | 0.1 | 0.2809 | 0.058 | 3255 | 1.651 | 0.365 | 1.286 |  |  |  | 298 | 0.4718543 | 1.74216 | 1098 | -0.751085 | 0.5551259 | 1.306211 | CO2
| 74 |  | CarbonDiox | 0 | 0.28 | 0.05 | 0.1 | 0.2809 | 0.058 | 3255 | 1.651 | 0.365 | 1.286 |  |  |  | 298 | 0.5645695 | 2.029221 | 1098 | -0.5716917 | 0.7076519 | 1.279344 | CO2
| 75 |  | CarbonDiox | 0 | 0.28 | 0.05 | 0.1 | 0.2809 | 0.058 | 3255 | 1.651 | 0.365 | 1.286 |  |  |  | 298 | 0.6556291 | 2.345977 | 1098 | -0.42216 | 0.852702 | 1.274862 | CO2
| 76 |  | CarbonDiox | 0 | 0.28 | 0.05 | 0.1 | 0.2809 | 0.058 | 3255 | 1.651 | 0.365 | 1.286 |  |  |  | 298 | 0.7599338 | 2.69243 | 1098 | -0.274524 | 0.990444 | 1.264968 | CO2
| 77 |  | CarbonDiox | 0 | 0.28 | 0.05 | 0.1 | 0.2809 | 0.058 | 3255 | 1.651 | 0.365 | 1.286 |  |  |  | 298 | 0.8774834 | 2.999287 | 1098 | -0.1306972 | 1.098375 | 1.229072 | CO2
| 78 |  | CarbonDiox | 0 | 0.28 | 0.05 | 0.1 | 0.2809 | 0.058 | 3255 | 1.651 | 0.365 | 1.286 |  |  |  | 298 | 1.004967 | 3.355638 | 1098 | 0.004954593 | 1.210642 | 1.205687 | CO2
| 7 | NDPC-7-F-600 | CarbonDiox | 0 | 0.28 | 0.05 | 0.1 | 0.2809 | 0.058 | 1033 | 0.62 | 0.07 | 0.55 | 92.8 |  | 3.5 | 273 | 0.03333333 | 1.054945 | 1104 | -3.401197 | 0.05348868 | 3.454686 | CO2
| 8 |  | CarbonDiox | 0 | 0.28 | 0.05 | 0.1 | 0.2809 | 0.058 | 1033 | 0.62 | 0.07 | 0.55 | 92.8 |  | 3.5 | 273 | 0.04848485 | 1.494505 | 1104 | -3.026504 | 0.4017954 | 3.428299 | CO2
| 9 |  | CarbonDiox | 0 | 0.28 | 0.05 | 0.1 | 0.2809 | 0.058 | 1033 | 0.62 | 0.07 | 0.55 | 92.8 |  | 3.5 | 273 | 0.1393939 | 2.813187 | 1104 | -1.970451 | 1.034318 | 3.004769 | CO2
| 10 |  | CarbonDiox | 0 | 0.28 | 0.05 | 0.1 | 0.2809 | 0.058 | 1033 | 0.62 | 0.07 | 0.55 | 92.8 |  | 3.5 | 273 | 0.3121212 | 4.043956 | 1104 | -1.164364 | 1.397223 | 2.561587 | CO2
| 11 |  | CarbonDiox | 0 | 0.28 | 0.05 | 0.1 | 0.2809 | 0.058 | 1033 | 0.62 | 0.07 | 0.55 | 92.8 |  | 3.5 | 273 | 0.469697 | 4.805861 | 1104 | -0.7556675 | 1.569836 | 2.325504 | CO2
| 12 |  | CarbonDiox | 0 | 0.28 | 0.05 | 0.1 | 0.2809 | 0.058 | 1033 | 0.62 | 0.07 | 0.55 | 92.8 |  | 3.5 | 273 | 0.6606061 | 5.509158 | 1104 | -0.4145976 | 1.706412 | 2.121009 | CO2
| 13 |  | CarbonDiox | 0 | 0.28 | 0.05 | 0.1 | 0.2809 | 0.058 | 1033 | 0.62 | 0.07 | 0.55 | 92.8 |  | 3.5 | 273 | 0.8363636 | 5.948718 | 1104 | -0.1786918 | 1.783176 | 1.961868 | CO2
| 14 |  | CarbonDiox | 0 | 0.28 | 0.05 | 0.1 | 0.2809 | 0.058 | 1033 | 0.62 | 0.07 | 0.55 | 92.8 |  | 3.5 | 273 | 1.009091 | 6.32967 | 1104 | 0.009049836 | 1.845248 | 1.836198 | CO2
| 23 | AC-KOH-D-2-600 | CarbonDiox | 0 | 0.28 | 0.05 | 0.1 | 0.2809 | 0.058 | 538 | 0.236 | 0.059 | 0.177 |  |  |  | 273 | 0.09477177 | 1.394126 | 1119 | -2.356284 | 0.332268 | 2.688552 | CO2
| 24 |  | CarbonDiox | 0 | 0.28 | 0.05 | 0.1 | 0.2809 | 0.058 | 538 | 0.236 | 0.059 | 0.177 |  |  |  | 273 | 0.1781149 | 1.930957 | 1119 | -1.725326 | 0.6580157 | 2.383342 | CO2
| 25 |  | CarbonDiox | 0 | 0.28 | 0.05 | 0.1 | 0.2809 | 0.058 | 538 | 0.236 | 0.059 | 0.177 |  |  |  | 273 | 0.2581974 | 2.240065 | 1119 | -1.354031 | 0.8065049 | 2.160536 | CO2
| 26 |  | CarbonDiox | 0 | 0.28 | 0.05 | 0.1 | 0.2809 | 0.058 | 538 | 0.236 | 0.059 | 0.177 |  |  |  | 273 | 0.3398726 | 2.522409 | 1119 | -1.079184 | 0.9252144 | 2.004399 | CO2
| 27 |  | CarbonDiox | 0 | 0.28 | 0.05 | 0.1 | 0.2809 | 0.058 | 538 | 0.236 | 0.059 | 0.177 |  |  |  | 273 | 0.4311373 | 2.764703 | 1119 | -0.8413288 | 1.016933 | 1.858262 | CO2
| 28 |  | CarbonDiox | 0 | 0.28 | 0.05 | 0.1 | 0.2809 | 0.058 | 538 | 0.236 | 0.059 | 0.177 |  |  |  | 273 | 0.5959986 | 2.994589 | 1119 | -0.517517 | 1.096807 | 1.614324 | CO2
| 29 |  | CarbonDiox | 0 | 0.28 | 0.05 | 0.1 | 0.2809 | 0.058 | 538 | 0.236 | 0.059 | 0.177 |  |  |  | 273 | 0.7128275 | 3.103297 | 1119 | -0.3385158 | 1.132465 | 1.470981 | CO2
| 30 |  | CarbonDiox | 0 | 0.28 | 0.05 | 0.1 | 0.2809 | 0.058 | 538 | 0.236 | 0.059 | 0.177 |  |  |  | 273 | 0.868046 | 3.17234 | 1119 | -0.1415106 | 1.154469 | 1.29598 | CO2
| 31 |  | CarbonDiox | 0 | 0.28 | 0.05 | 0.1 | 0.2809 | 0.058 | 538 | 0.236 | 0.059 | 0.177 |  |  |  | 273 | 0.9960607 | 3.227626 | 1119 | -0.003947079 | 1.171747 | 1.175694 | CO2
| 132 | AC-KOH-D-5-700 | CarbonDiox | 0 | 0.28 | 0.05 | 0.1 | 0.2809 | 0.058 | 1439 | 0.674 | 0.181 | 0.493 |  |  |  | 298 | 0.0212107 | 0.2631579 | 1129 | -3.85325 | -1.335001 | 2.518249 | CO2
| 133 |  | CarbonDiox | 0 | 0.28 | 0.05 | 0.1 | 0.2809 | 0.058 | 1439 | 0.674 | 0.181 | 0.493 |  |  |  | 298 | 0.07170269 | 0.6754386 | 1129 | -2.635227 | -0.392393 | 2.242834 | CO2
| 134 |  | CarbonDiox | 0 | 0.28 | 0.05 | 0.1 | 0.2809 | 0.058 | 1439 | 0.674 | 0.181 | 0.493 |  |  |  | 298 | 0.1449754 | 1.219298 | 1129 | -1.931191 | 0.1982755 | 2.129467 | CO2
| 135 |  | CarbonDiox | 0 | 0.28 | 0.05 | 0.1 | 0.2809 | 0.058 | 1439 | 0.674 | 0.181 | 0.493 |  |  |  | 298 | 0.2181697 | 1.570175 | 1129 | -1.522482 | 0.4511874 | 1.973669 | CO2
| 136 |  | CarbonDiox | 0 | 0.28 | 0.05 | 0.1 | 0.2809 | 0.058 | 1439 | 0.674 | 0.181 | 0.493 |  |  |  | 298 | 0.2881066 | 1.894737 | 1129 | -1.244425 | 0.63908 | 1.883505 | CO2
| 137 |  | CarbonDiox | 0 | 0.28 | 0.05 | 0.1 | 0.2809 | 0.058 | 1439 | 0.674 | 0.181 | 0.493 |  |  |  | 298 | 0.4002869 | 2.307018 | 1129 | -0.9155736 | 0.8359556 | 1.751529 | CO2
| 138 |  | CarbonDiox | 0 | 0.28 | 0.05 | 0.1 | 0.2809 | 0.058 | 1439 | 0.674 | 0.181 | 0.493 |  |  |  | 298 | 0.5205841 | 2.719298 | 1129 | -0.6528038 | 1.000374 | 1.653178 | CO2
| 139 |  | CarbonDiox | 0 | 0.28 | 0.05 | 0.1 | 0.2809 | 0.058 | 1439 | 0.674 | 0.181 | 0.493 |  |  |  | 298 | 0.642494 | 3.105263 | 1129 | -0.4423978 | 1.133098 | 1.575496 | CO2
| 140 |  | CarbonDiox | 0 | 0.28 | 0.05 | 0.1 | 0.2809 | 0.058 | 1439 | 0.674 | 0.181 | 0.493 |  |  |  | 298 | 0.7643861 | 3.447368 | 1129 | -0.2686822 | 1.237611 | 1.506293 | CO2
| 141 |  | CarbonDiox | 0 | 0.28 | 0.05 | 0.1 | 0.2809 | 0.058 | 1439 | 0.674 | 0.181 | 0.493 |  |  |  | 298 | 0.8635189 | 3.710526 | 1129 | -0.1467395 | 1.311174 | 1.457913 | CO2
| 142 |  | CarbonDiox | 0 | 0.28 | 0.05 | 0.1 | 0.2809 | 0.058 | 1439 | 0.674 | 0.181 | 0.493 |  |  |  | 298 | 0.9545063 | 3.903509 | 1129 | -0.04656104 | 1.361876 | 1.408437 | CO2
| 143 |  | CarbonDiox | 0 | 0.28 | 0.05 | 0.1 | 0.2809 | 0.058 | 1439 | 0.674 | 0.181 | 0.493 |  |  |  | 298 | 1.030873 | 4.070175 | 1129 | 0.03040566 | 1.403686 | 1.37328 | CO2
| 171 | AC-KOH-W-1-600 | CarbonDiox | 0 | 0.28 | 0.05 | 0.1 | 0.2809 | 0.058 | 704 | 0.291 | 0.049 | 0.242 |  |  |  | 298 | 0.02856791 | 0.3349282 | 1133 | -3.555471 | -1.093839 | 2.461632 | CO2
| 172 |  | CarbonDiox | 0 | 0.28 | 0.05 | 0.1 | 0.2809 | 0.058 | 704 | 0.291 | 0.049 | 0.242 |  |  |  | 298 | 0.07851394 | 0.8133971 | 1133 | -2.544479 | -0.2065358 | 2.337943 | CO2
| 173 |  | CarbonDiox | 0 | 0.28 | 0.05 | 0.1 | 0.2809 | 0.058 | 704 | 0.291 | 0.049 | 0.242 |  |  |  | 298 | 0.1568367 | 1.196172 | 1133 | -1.85255 | 0.1791267 | 2.031677 | CO2
| 174 |  | CarbonDiox | 0 | 0.28 | 0.05 | 0.1 | 0.2809 | 0.058 | 704 | 0.291 | 0.049 | 0.242 |  |  |  | 298 | 0.2689412 | 1.655502 | 1133 | -1.313263 | 0.5041045 | 1.817367 | CO2
| 175 |  | CarbonDiox | 0 | 0.28 | 0.05 | 0.1 | 0.2809 | 0.058 | 704 | 0.291 | 0.049 | 0.242 |  |  |  | 298 | 0.3863275 | 2.009569 | 1133 | -0.9510698 | 0.6979205 | 1.64899 | CO2
| 176 |  | CarbonDiox | 0 | 0.28 | 0.05 | 0.1 | 0.2809 | 0.058 | 704 | 0.291 | 0.049 | 0.242 |  |  |  | 298 | 0.5232478 | 2.354067 | 1133 | -0.6477001 | 0.8561445 | 1.503845 | CO2
| 177 |  | CarbonDiox | 0 | 0.28 | 0.05 | 0.1 | 0.2809 | 0.058 | 704 | 0.291 | 0.049 | 0.242 |  |  |  | 298 | 0.6743394 | 2.61244 | 1133 | -0.3940217 | 0.9602847 | 1.354306 | CO2
| 178 |  | CarbonDiox | 0 | 0.28 | 0.05 | 0.1 | 0.2809 | 0.058 | 704 | 0.291 | 0.049 | 0.242 |  |  |  | 298 | 0.8058632 | 2.803828 | 1133 | -0.2158413 | 1.030986 | 1.246827 | CO2
| 179 |  | CarbonDiox | 0 | 0.28 | 0.05 | 0.1 | 0.2809 | 0.058 | 704 | 0.291 | 0.049 | 0.242 |  |  |  | 298 | 0.9178317 | 2.956938 | 1133 | -0.08574126 | 1.084154 | 1.169895 | CO2
| 180 |  | CarbonDiox | 0 | 0.28 | 0.05 | 0.1 | 0.2809 | 0.058 | 704 | 0.291 | 0.049 | 0.242 |  |  |  | 298 | 1.028007 | 3.07177 | 1133 | 0.02762198 | 1.122254 | 1.094632 | CO2
| 205 | AC-KOH-W-2-700 | CarbonDiox | 0 | 0.28 | 0.05 | 0.1 | 0.2809 | 0.058 | 1671 | 0.67 | 0.083 | 0.587 |  |  |  | 298 | 0.03928884 | 0.4784689 | 1136 | -3.236815 | -0.7371641 | 2.499651 | CO2
| 206 |  | CarbonDiox | 0 | 0.28 | 0.05 | 0.1 | 0.2809 | 0.058 | 1671 | 0.67 | 0.083 | 0.587 |  |  |  | 298 | 0.1016768 | 0.9760766 | 1136 | -2.285956 | -0.02421426 | 2.261742 | CO2
| 207 |  | CarbonDiox | 0 | 0.28 | 0.05 | 0.1 | 0.2809 | 0.058 | 1671 | 0.67 | 0.083 | 0.587 |  |  |  | 298 | 0.1657899 | 1.358852 | 1136 | -1.797034 | 0.30664 | 2.103674 | CO2
| 208 |  | CarbonDiox | 0 | 0.28 | 0.05 | 0.1 | 0.2809 | 0.058 | 1671 | 0.67 | 0.083 | 0.587 |  |  |  | 298 | 0.2547698 | 1.741627 | 1136 | -1.367395 | 0.5548196 | 1.922214 | CO2
| 209 |  | CarbonDiox | 0 | 0.28 | 0.05 | 0.1 | 0.2809 | 0.058 | 1671 | 0.67 | 0.083 | 0.587 |  |  |  | 298 | 0.3579636 | 2.133971 | 1136 | -1.027324 | 0.7579847 | 1.785309 | CO2
| 210 |  | CarbonDiox | 0 | 0.28 | 0.05 | 0.1 | 0.2809 | 0.058 | 1671 | 0.67 | 0.083 | 0.587 |  |  |  | 298 | 0.4415724 | 2.421053 | 1136 | -0.8174133 | 0.8842024 | 1.701616 | CO2
| 211 |  | CarbonDiox | 0 | 0.28 | 0.05 | 0.1 | 0.2809 | 0.058 | 1671 | 0.67 | 0.083 | 0.587 |  |  |  | 298 | 0.5429475 | 2.717703 | 1136 | -0.6107427 | 0.9997872 | 1.61053 | CO2
| 212 |  | CarbonDiox | 0 | 0.28 | 0.05 | 0.1 | 0.2809 | 0.058 | 1671 | 0.67 | 0.083 | 0.587 |  |  |  | 298 | 0.6371965 | 2.966507 | 1136 | -0.4506772 | 1.087385 | 1.538062 | CO2
| 213 |  | CarbonDiox | 0 | 0.28 | 0.05 | 0.1 | 0.2809 | 0.058 | 1671 | 0.67 | 0.083 | 0.587 |  |  |  | 298 | 0.7260999 | 3.177033 | 1136 | -0.3200676 | 1.155948 | 1.476016 | CO2
| 214 |  | CarbonDiox | 0 | 0.28 | 0.05 | 0.1 | 0.2809 | 0.058 | 1671 | 0.67 | 0.083 | 0.587 |  |  |  | 298 | 0.8238801 | 3.37799 | 1136 | -0.1937303 | 1.217281 | 1.411011 | CO2
| 215 |  | CarbonDiox | 0 | 0.28 | 0.05 | 0.1 | 0.2809 | 0.058 | 1671 | 0.67 | 0.083 | 0.587 |  |  |  | 298 | 0.9287651 | 3.578947 | 1136 | -0.07389945 | 1.275069 | 1.348968 | CO2
| 216 |  | CarbonDiox | 0 | 0.28 | 0.05 | 0.1 | 0.2809 | 0.058 | 1671 | 0.67 | 0.083 | 0.587 |  |  |  | 298 | 1.024761 | 3.760766 | 1136 | 0.02445898 | 1.324623 | 1.300164 | CO2
| 217 | AC-KOH-W-1-600 | CarbonDiox | 0 | 0.28 | 0.05 | 0.1 | 0.2809 | 0.058 | 704 | 0.291 | 0.049 | 0.242 |  |  |  | 348 | 0.04090357 | 0.1148325 | 1137 | -3.196538 | -2.16428 | 1.032258 | CO2
| 218 |  | CarbonDiox | 0 | 0.28 | 0.05 | 0.1 | 0.2809 | 0.058 | 704 | 0.291 | 0.049 | 0.242 |  |  |  | 348 | 0.1653522 | 0.3732057 | 1137 | -1.799677 | -0.9856254 | 0.814052 | CO2
| 219 |  | CarbonDiox | 0 | 0.28 | 0.05 | 0.1 | 0.2809 | 0.058 | 704 | 0.291 | 0.049 | 0.242 |  |  |  | 348 | 0.259563 | 0.5358852 | 1137 | -1.348756 | -0.6238354 | 0.7249204 | CO2
| 220 |  | CarbonDiox | 0 | 0.28 | 0.05 | 0.1 | 0.2809 | 0.058 | 704 | 0.291 | 0.049 | 0.242 |  |  |  | 348 | 0.3750797 | 0.6794258 | 1137 | -0.9806168 | -0.3865072 | 0.5941096 | CO2
| 221 |  | CarbonDiox | 0 | 0.28 | 0.05 | 0.1 | 0.2809 | 0.058 | 704 | 0.291 | 0.049 | 0.242 |  |  |  | 348 | 0.5101558 | 0.8708134 | 1137 | -0.6730392 | -0.1383276 | 0.5347116 | CO2
| 222 |  | CarbonDiox | 0 | 0.28 | 0.05 | 0.1 | 0.2809 | 0.058 | 704 | 0.291 | 0.049 | 0.242 |  |  |  | 348 | 0.6025691 | 0.9856459 | 1137 | -0.5065529 | -0.01445808 | 0.4920948 | CO2
| 223 |  | CarbonDiox | 0 | 0.28 | 0.05 | 0.1 | 0.2809 | 0.058 | 704 | 0.291 | 0.049 | 0.242 |  |  |  | 348 | 0.7162968 | 1.100478 | 1137 | -0.3336606 | 0.09574506 | 0.4294057 | CO2
| 224 |  | CarbonDiox | 0 | 0.28 | 0.05 | 0.1 | 0.2809 | 0.058 | 704 | 0.291 | 0.049 | 0.242 |  |  |  | 348 | 0.8193589 | 1.196172 | 1137 | -0.1992331 | 0.1791267 | 0.3783598 | CO2
| 225 |  | CarbonDiox | 0 | 0.28 | 0.05 | 0.1 | 0.2809 | 0.058 | 704 | 0.291 | 0.049 | 0.242 |  |  |  | 348 | 0.9277452 | 1.282297 | 1137 | -0.0749981 | 0.2486527 | 0.3236508 | CO2
| 226 |  | CarbonDiox | 0 | 0.28 | 0.05 | 0.1 | 0.2809 | 0.058 | 704 | 0.291 | 0.049 | 0.242 |  |  |  | 348 | 1.029027 | 1.368421 | 1137 | 0.02861353 | 0.3136576 | 0.285044 | CO2
| 237 | AC-KOH-W-2-600 | CarbonDiox | 0 | 0.28 | 0.05 | 0.1 | 0.2809 | 0.058 | 1305 | 0.534 | 0.083 | 0.451 |  |  |  | 348 | 0.0622307 | 0.1435407 | 1139 | -2.776907 | -1.941137 | 0.8357699 | CO2
| 238 |  | CarbonDiox | 0 | 0.28 | 0.05 | 0.1 | 0.2809 | 0.058 | 1305 | 0.534 | 0.083 | 0.451 |  |  |  | 348 | 0.1937842 | 0.4019139 | 1139 | -1.64101 | -0.9115175 | 0.7294929 | CO2
| 239 |  | CarbonDiox | 0 | 0.28 | 0.05 | 0.1 | 0.2809 | 0.058 | 1305 | 0.534 | 0.083 | 0.451 |  |  |  | 348 | 0.3075544 | 0.6124402 | 1139 | -1.179103 | -0.490304 | 0.6887994 | CO2
| 240 |  | CarbonDiox | 0 | 0.28 | 0.05 | 0.1 | 0.2809 | 0.058 | 1305 | 0.534 | 0.083 | 0.451 |  |  |  | 348 | 0.423088 | 0.7942584 | 1139 | -0.860175 | -0.2303465 | 0.6298285 | CO2
| 241 |  | CarbonDiox | 0 | 0.28 | 0.05 | 0.1 | 0.2809 | 0.058 | 1305 | 0.534 | 0.083 | 0.451 |  |  |  | 348 | 0.5581599 | 0.9760766 | 1139 | -0.5831098 | -0.02421426 | 0.5588956 | CO2
| 242 |  | CarbonDiox | 0 | 0.28 | 0.05 | 0.1 | 0.2809 | 0.058 | 1305 | 0.534 | 0.083 | 0.451 |  |  |  | 348 | 0.6683565 | 1.138756 | 1139 | -0.4029336 | 0.1299364 | 0.53287 | CO2
| 243 |  | CarbonDiox | 0 | 0.28 | 0.05 | 0.1 | 0.2809 | 0.058 | 1305 | 0.534 | 0.083 | 0.451 |  |  |  | 348 | 0.7803207 | 1.282297 | 1139 | -0.2480502 | 0.2486527 | 0.496703 | CO2
| 244 |  | CarbonDiox | 0 | 0.28 | 0.05 | 0.1 | 0.2809 | 0.058 | 1305 | 0.534 | 0.083 | 0.451 |  |  |  | 348 | 0.9171603 | 1.444976 | 1139 | -0.08647302 | 0.3680928 | 0.4545658 | CO2
| 245 |  | CarbonDiox | 0 | 0.28 | 0.05 | 0.1 | 0.2809 | 0.058 | 1305 | 0.534 | 0.083 | 0.451 |  |  |  | 348 | 1.025564 | 1.569378 | 1139 | 0.02524238 | 0.4506794 | 0.425437 | CO2
| 21 |  | CarbonDiox | 0 | 0.28 | 0.05 | 0.1 | 0.2809 | 0.058 | 1852 | 0.964 | 0.268 | 0.696 | 83.2 |  | 1.72 | 298 | 0.03196347 | 0.3483871 | 1144 | -3.443162 | -1.054441 | 2.388721 | CO2
| 22 |  | CarbonDiox | 0 | 0.28 | 0.05 | 0.1 | 0.2809 | 0.058 | 1852 | 0.964 | 0.268 | 0.696 | 83.2 |  | 1.72 | 298 | 0.173516 | 1.2 | 1144 | -1.751486 | 0.1823216 | 1.933807 | CO2
| 23 |  | CarbonDiox | 0 | 0.28 | 0.05 | 0.1 | 0.2809 | 0.058 | 1852 | 0.964 | 0.268 | 0.696 | 83.2 |  | 1.72 | 298 | 0.3013699 | 1.819355 | 1144 | -1.199417 | 0.598482 | 1.797899 | CO2
| 24 |  | CarbonDiox | 0 | 0.28 | 0.05 | 0.1 | 0.2809 | 0.058 | 1852 | 0.964 | 0.268 | 0.696 | 83.2 |  | 1.72 | 298 | 0.4885845 | 2.593548 | 1144 | -0.7162429 | 0.953027 | 1.66927 | CO2
| 25 |  | CarbonDiox | 0 | 0.28 | 0.05 | 0.1 | 0.2809 | 0.058 | 1852 | 0.964 | 0.268 | 0.696 | 83.2 |  | 1.72 | 298 | 0.6575342 | 3.251613 | 1144 | -0.4192584 | 1.179151 | 1.59841 | CO2
| 26 |  | CarbonDiox | 0 | 0.28 | 0.05 | 0.1 | 0.2809 | 0.058 | 1852 | 0.964 | 0.268 | 0.696 | 83.2 |  | 1.72 | 298 | 0.826484 | 3.793548 | 1144 | -0.1905747 | 1.333302 | 1.523877 | CO2
| 27 |  | CarbonDiox | 0 | 0.28 | 0.05 | 0.1 | 0.2809 | 0.058 | 1852 | 0.964 | 0.268 | 0.696 | 83.2 |  | 1.72 | 298 | 1.004566 | 4.335484 | 1144 | 0.004555817 | 1.466833 | 1.462277 | CO2
| 28 | NPC-800 | CarbonDiox | 0 | 0.28 | 0.05 | 0.1 | 0.2809 | 0.058 | 2669 | 1.566 | 0.717 | 0.849 | 91.09 |  | 0.93 | 273 | 0.03652968 | 0.42 | 1145 | -3.30963 | -0.8675006 | 2.44213 | CO2
| 29 |  | CarbonDiox | 0 | 0.28 | 0.05 | 0.1 | 0.2809 | 0.058 | 2669 | 1.566 | 0.717 | 0.849 | 91.09 |  | 0.93 | 273 | 0.2054795 | 1.56 | 1145 | -1.582409 | 0.4446858 | 2.027095 | CO2
| 30 |  | CarbonDiox | 0 | 0.28 | 0.05 | 0.1 | 0.2809 | 0.058 | 2669 | 1.566 | 0.717 | 0.849 | 91.09 |  | 0.93 | 273 | 0.4200913 | 2.73 | 1145 | -0.8672832 | 1.004302 | 1.871585 | CO2
| 31 |  | CarbonDiox | 0 | 0.28 | 0.05 | 0.1 | 0.2809 | 0.058 | 2669 | 1.566 | 0.717 | 0.849 | 91.09 |  | 0.93 | 273 | 0.56621 | 3.51 | 1145 | -0.5687902 | 1.255616 | 1.824406 | CO2
| 32 |  | CarbonDiox | 0 | 0.28 | 0.05 | 0.1 | 0.2809 | 0.058 | 2669 | 1.566 | 0.717 | 0.849 | 91.09 |  | 0.93 | 273 | 0.7077626 | 4.17 | 1145 | -0.3456466 | 1.427916 | 1.773563 | CO2
| 33 |  | CarbonDiox | 0 | 0.28 | 0.05 | 0.1 | 0.2809 | 0.058 | 2669 | 1.566 | 0.717 | 0.849 | 91.09 |  | 0.93 | 273 | 0.8675799 | 4.89 | 1145 | -0.1420477 | 1.587192 | 1.72924 | CO2
| 34 |  | CarbonDiox | 0 | 0.28 | 0.05 | 0.1 | 0.2809 | 0.058 | 2669 | 1.566 | 0.717 | 0.849 | 91.09 |  | 0.93 | 273 | 1.009132 | 5.52 | 1145 | 0.009090972 | 1.708378 | 1.699287 | CO2
| 8 | GN-650-1 | CarbonDiox | 0 | 0.28 | 0.05 | 0.1 | 0.2809 | 0.058 | 1734 | 0.78 |  |  | 75.01 |  | 9.24 | 273 | 0.01712329 | 0.8653277 | 1154 | -4.067316 | -0.1446471 | 3.922669 | CO2
| 9 |  | CarbonDiox | 0 | 0.28 | 0.05 | 0.1 | 0.2809 | 0.058 | 1734 | 0.78 |  |  | 75.01 |  | 9.24 | 273 | 0.1335616 | 2.084691 | 1154 | -2.013192 | 0.7346206 | 2.747813 | CO2
| 10 |  | CarbonDiox | 0 | 0.28 | 0.05 | 0.1 | 0.2809 | 0.058 | 1734 | 0.78 |  |  | 75.01 |  | 9.24 | 273 | 0.2294521 | 2.952147 | 1154 | -1.472061 | 1.082533 | 2.554594 | CO2
| 11 |  | CarbonDiox | 0 | 0.28 | 0.05 | 0.1 | 0.2809 | 0.058 | 1734 | 0.78 |  |  | 75.01 |  | 9.24 | 273 | 0.3767123 | 3.9291 | 1154 | -0.9762734 | 1.36841 | 2.344684 | CO2
| 12 |  | CarbonDiox | 0 | 0.28 | 0.05 | 0.1 | 0.2809 | 0.058 | 1734 | 0.78 |  |  | 75.01 |  | 9.24 | 273 | 0.5034247 | 4.662255 | 1154 | -0.6863212 | 1.539499 | 2.22582 | CO2
| 13 |  | CarbonDiox | 0 | 0.28 | 0.05 | 0.1 | 0.2809 | 0.058 | 1734 | 0.78 |  |  | 75.01 |  | 9.24 | 273 | 0.6472603 | 5.368845 | 1154 | -0.4350068 | 1.680613 | 2.11562 | CO2
| 14 |  | CarbonDiox | 0 | 0.28 | 0.05 | 0.1 | 0.2809 | 0.058 | 1734 | 0.78 |  |  | 75.01 |  | 9.24 | 273 | 0.7945205 | 5.913365 | 1154 | -0.2300164 | 1.777215 | 2.007232 | CO2
| 15 |  | CarbonDiox | 0 | 0.28 | 0.05 | 0.1 | 0.2809 | 0.058 | 1734 | 0.78 |  |  | 75.01 |  | 9.24 | 273 | 0.9006849 | 6.348667 | 1154 | -0.1045998 | 1.848245 | 1.952845 | CO2
| 16 |  | CarbonDiox | 0 | 0.28 | 0.05 | 0.1 | 0.2809 | 0.058 | 1734 | 0.78 |  |  | 75.01 |  | 9.24 | 273 | 1.010274 | 6.70298 | 1154 | 0.01022155 | 1.902552 | 1.892331 | CO2
| 45 | GN-700-1 | CarbonDiox | 0 | 0.28 | 0.05 | 0.1 | 0.2809 | 0.058 | 2394 | 1.13 |  |  | 81.51 |  | 6.94 | 298 | 0.04452055 | 0.2714735 | 1158 | -3.111804 | -1.303891 | 1.807914 | CO2
| 46 |  | CarbonDiox | 0 | 0.28 | 0.05 | 0.1 | 0.2809 | 0.058 | 2394 | 1.13 |  |  | 81.51 |  | 6.94 | 298 | 0.09589041 | 0.5971862 | 1158 | -2.344549 | -0.5155263 | 1.829023 | CO2
| 47 |  | CarbonDiox | 0 | 0.28 | 0.05 | 0.1 | 0.2809 | 0.058 | 2394 | 1.13 |  |  | 81.51 |  | 6.94 | 298 | 0.1917808 | 1.086264 | 1158 | -1.651402 | 0.0827446 | 1.734147 | CO2
| 48 |  | CarbonDiox | 0 | 0.28 | 0.05 | 0.1 | 0.2809 | 0.058 | 2394 | 1.13 |  |  | 81.51 |  | 6.94 | 298 | 0.3150685 | 1.684191 | 1158 | -1.154965 | 0.5212854 | 1.676251 | CO2
| 49 |  | CarbonDiox | 0 | 0.28 | 0.05 | 0.1 | 0.2809 | 0.058 | 2394 | 1.13 |  |  | 81.51 |  | 6.94 | 298 | 0.4657534 | 2.282858 | 1158 | -0.7640989 | 0.8254283 | 1.589527 | CO2
| 50 |  | CarbonDiox | 0 | 0.28 | 0.05 | 0.1 | 0.2809 | 0.058 | 2394 | 1.13 |  |  | 81.51 |  | 6.94 | 298 | 0.5993151 | 2.745927 | 1158 | -0.5119678 | 1.010119 | 1.522087 | CO2
| 51 |  | CarbonDiox | 0 | 0.28 | 0.05 | 0.1 | 0.2809 | 0.058 | 2394 | 1.13 |  |  | 81.51 |  | 6.94 | 298 | 0.7363014 | 3.182062 | 1158 | -0.3061158 | 1.157529 | 1.463645 | CO2
| 52 |  | CarbonDiox | 0 | 0.28 | 0.05 | 0.1 | 0.2809 | 0.058 | 2394 | 1.13 |  |  | 81.51 |  | 6.94 | 298 | 0.8767123 | 3.564235 | 1158 | -0.1315764 | 1.27095 | 1.402526 | CO2
| 53 |  | CarbonDiox | 0 | 0.28 | 0.05 | 0.1 | 0.2809 | 0.058 | 2394 | 1.13 |  |  | 81.51 |  | 6.94 | 298 | 1.003425 | 3.919011 | 1158 | 0.003418807 | 1.365839 | 1.362421 | CO2
| 111 | GN-650-3 | CarbonDiox | 0 | 0.28 | 0.05 | 0.1 | 0.2809 | 0.058 | 2167 | 0.96 |  |  | 72.68 |  | 7.23 | 273 | 0.02389078 | 0.5115385 | 1166 | -3.734262 | -0.6703325 | 3.06393 | CO2
| 112 |  | CarbonDiox | 0 | 0.28 | 0.05 | 0.1 | 0.2809 | 0.058 | 2167 | 0.96 |  |  | 72.68 |  | 7.23 | 273 | 0.109215 | 1.534615 | 1166 | -2.214437 | 0.4282798 | 2.642716 | CO2
| 113 |  | CarbonDiox | 0 | 0.28 | 0.05 | 0.1 | 0.2809 | 0.058 | 2167 | 0.96 |  |  | 72.68 |  | 7.23 | 273 | 0.225256 | 2.503846 | 1166 | -1.490518 | 0.917828 | 2.408346 | CO2
| 114 |  | CarbonDiox | 0 | 0.28 | 0.05 | 0.1 | 0.2809 | 0.058 | 2167 | 0.96 |  |  | 72.68 |  | 7.23 | 273 | 0.337884 | 3.284615 | 1166 | -1.085053 | 1.18925 | 2.274302 | CO2
| 115 |  | CarbonDiox | 0 | 0.28 | 0.05 | 0.1 | 0.2809 | 0.058 | 2167 | 0.96 |  |  | 72.68 |  | 7.23 | 273 | 0.4709898 | 3.903846 | 1166 | -0.7529189 | 1.361962 | 2.114881 | CO2
| 116 |  | CarbonDiox | 0 | 0.28 | 0.05 | 0.1 | 0.2809 | 0.058 | 2167 | 0.96 |  |  | 72.68 |  | 7.23 | 273 | 0.6177474 | 4.657692 | 1166 | -0.4816756 | 1.53852 | 2.020196 | CO2
| 117 |  | CarbonDiox | 0 | 0.28 | 0.05 | 0.1 | 0.2809 | 0.058 | 2167 | 0.96 |  |  | 72.68 |  | 7.23 | 273 | 0.7645051 | 5.411538 | 1166 | -0.2685266 | 1.688533 | 1.95706 | CO2
| 118 |  | CarbonDiox | 0 | 0.28 | 0.05 | 0.1 | 0.2809 | 0.058 | 2167 | 0.96 |  |  | 72.68 |  | 7.23 | 273 | 0.9317406 | 6.030769 | 1166 | -0.07070081 | 1.796875 | 1.867575 | CO2
| 119 |  | CarbonDiox | 0 | 0.28 | 0.05 | 0.1 | 0.2809 | 0.058 | 2167 | 0.96 |  |  | 72.68 |  | 7.23 | 273 | 1.017065 | 6.326923 | 1166 | 0.01692088 | 1.844814 | 1.827893 | CO2
| 120 | GN-700-3 | CarbonDiox | 0 | 0.28 | 0.05 | 0.1 | 0.2809 | 0.058 | 2655 | 1.4 |  |  | 77.05 |  | 6.43 | 273 | 0.03754266 | 0.35 | 1167 | -3.282277 | -1.049822 | 2.232455 | CO2
| 121 |  | CarbonDiox | 0 | 0.28 | 0.05 | 0.1 | 0.2809 | 0.058 | 2655 | 1.4 |  |  | 77.05 |  | 6.43 | 273 | 0.1569966 | 1.292308 | 1167 | -1.851531 | 0.2564295 | 2.107961 | CO2
| 122 |  | CarbonDiox | 0 | 0.28 | 0.05 | 0.1 | 0.2809 | 0.058 | 2655 | 1.4 |  |  | 77.05 |  | 6.43 | 273 | 0.2696246 | 1.992308 | 1167 | -1.310725 | 0.6892936 | 2.000018 | CO2
| 123 |  | CarbonDiox | 0 | 0.28 | 0.05 | 0.1 | 0.2809 | 0.058 | 2655 | 1.4 |  |  | 77.05 |  | 6.43 | 273 | 0.3822526 | 2.584615 | 1167 | -0.9616737 | 0.9495767 | 1.91125 | CO2
| 124 |  | CarbonDiox | 0 | 0.28 | 0.05 | 0.1 | 0.2809 | 0.058 | 2655 | 1.4 |  |  | 77.05 |  | 6.43 | 273 | 0.5051195 | 3.230769 | 1167 | -0.6829603 | 1.17272 | 1.855681 | CO2
| 125 |  | CarbonDiox | 0 | 0.28 | 0.05 | 0.1 | 0.2809 | 0.058 | 2655 | 1.4 |  |  | 77.05 |  | 6.43 | 273 | 0.6416382 | 3.85 | 1167 | -0.4437306 | 1.348073 | 1.791804 | CO2
| 126 |  | CarbonDiox | 0 | 0.28 | 0.05 | 0.1 | 0.2809 | 0.058 | 2655 | 1.4 |  |  | 77.05 |  | 6.43 | 273 | 0.778157 | 4.388462 | 1167 | -0.250827 | 1.478979 | 1.729806 | CO2
| 127 |  | CarbonDiox | 0 | 0.28 | 0.05 | 0.1 | 0.2809 | 0.058 | 2655 | 1.4 |  |  | 77.05 |  | 6.43 | 273 | 0.9180887 | 5.007692 | 1167 | -0.08546123 | 1.610975 | 1.696436 | CO2
| 128 |  | CarbonDiox | 0 | 0.28 | 0.05 | 0.1 | 0.2809 | 0.058 | 2655 | 1.4 |  |  | 77.05 |  | 6.43 | 273 | 1.017065 | 5.357692 | 1167 | 0.01692088 | 1.678533 | 1.661612 | CO2
| 152 | GN-600-4 | CarbonDiox | 0 | 0.28 | 0.05 | 0.1 | 0.2809 | 0.058 | 1412 | 0.63 |  |  | 62.21 |  | 11.23 | 273 | 0.02711864 | 0.7241379 | 1171 | -3.607534 | -0.3227734 | 3.28476 | CO2
| 153 |  | CarbonDiox | 0 | 0.28 | 0.05 | 0.1 | 0.2809 | 0.058 | 1412 | 0.63 |  |  | 62.21 |  | 11.23 | 273 | 0.1254237 | 2.011494 | 1171 | -2.076057 | 0.6988779 | 2.774935 | CO2
| 154 |  | CarbonDiox | 0 | 0.28 | 0.05 | 0.1 | 0.2809 | 0.058 | 1412 | 0.63 |  |  | 62.21 |  | 11.23 | 273 | 0.2508475 | 2.896552 | 1171 | -1.38291 | 1.063521 | 2.446431 | CO2
| 155 |  | CarbonDiox | 0 | 0.28 | 0.05 | 0.1 | 0.2809 | 0.058 | 1412 | 0.63 |  |  | 62.21 |  | 11.23 | 273 | 0.4033898 | 3.781609 | 1171 | -0.9078519 | 1.33015 | 2.238001 | CO2
| 156 |  | CarbonDiox | 0 | 0.28 | 0.05 | 0.1 | 0.2809 | 0.058 | 1412 | 0.63 |  |  | 62.21 |  | 11.23 | 273 | 0.5661017 | 4.425287 | 1171 | -0.5689815 | 1.487335 | 2.056317 | CO2
| 157 |  | CarbonDiox | 0 | 0.28 | 0.05 | 0.1 | 0.2809 | 0.058 | 1412 | 0.63 |  |  | 62.21 |  | 11.23 | 273 | 0.7152542 | 5.042146 | 1171 | -0.3351172 | 1.617832 | 1.952949 | CO2
| 158 |  | CarbonDiox | 0 | 0.28 | 0.05 | 0.1 | 0.2809 | 0.058 | 1412 | 0.63 |  |  | 62.21 |  | 11.23 | 273 | 0.8813559 | 5.551724 | 1171 | -0.1262937 | 1.714109 | 1.840402 | CO2
| 159 |  | CarbonDiox | 0 | 0.28 | 0.05 | 0.1 | 0.2809 | 0.058 | 1412 | 0.63 |  |  | 62.21 |  | 11.23 | 273 | 1.013559 | 5.873563 | 1171 | 0.01346822 | 1.770461 | 1.756993 | CO2
| 17 | PC-1-3 | CarbonDiox | 0 | 0.28 | 0.05 | 0.1 | 0.2809 | 0.058 | 2424 | 1.375 | 0.862 | 0.513 |  |  |  | 273 | 0.05678233 | 0.3755869 | 1193 | -2.86853 | -0.9792655 | 1.889264 | CO2
| 18 |  | CarbonDiox | 0 | 0.28 | 0.05 | 0.1 | 0.2809 | 0.058 | 2424 | 1.375 | 0.862 | 0.513 |  |  |  | 273 | 0.1514196 | 0.8920188 | 1193 | -1.887701 | -0.1142681 | 1.773433 | CO2
| 19 |  | CarbonDiox | 0 | 0.28 | 0.05 | 0.1 | 0.2809 | 0.058 | 2424 | 1.375 | 0.862 | 0.513 |  |  |  | 273 | 0.2618297 | 1.408451 | 1193 | -1.340061 | 0.3424903 | 1.682551 | CO2
| 20 |  | CarbonDiox | 0 | 0.28 | 0.05 | 0.1 | 0.2809 | 0.058 | 2424 | 1.375 | 0.862 | 0.513 |  |  |  | 273 | 0.4100946 | 2.065728 | 1193 | -0.8913673 | 0.7254826 | 1.61685 | CO2
| 21 |  | CarbonDiox | 0 | 0.28 | 0.05 | 0.1 | 0.2809 | 0.058 | 2424 | 1.375 | 0.862 | 0.513 |  |  |  | 273 | 0.5520505 | 2.58216 | 1193 | -0.5941158 | 0.9486261 | 1.542742 | CO2
| 22 |  | CarbonDiox | 0 | 0.28 | 0.05 | 0.1 | 0.2809 | 0.058 | 2424 | 1.375 | 0.862 | 0.513 |  |  |  | 273 | 0.659306 | 3.028169 | 1193 | -0.4165675 | 1.107958 | 1.524526 | CO2
| 23 |  | CarbonDiox | 0 | 0.28 | 0.05 | 0.1 | 0.2809 | 0.058 | 2424 | 1.375 | 0.862 | 0.513 |  |  |  | 273 | 0.8138801 | 3.521127 | 1193 | -0.2059422 | 1.258781 | 1.464723 | CO2
| 24 |  | CarbonDiox | 0 | 0.28 | 0.05 | 0.1 | 0.2809 | 0.058 | 2424 | 1.375 | 0.862 | 0.513 |  |  |  | 273 | 0.9116719 | 3.849765 | 1193 | -0.09247509 | 1.348012 | 1.440487 | CO2
| 25 |  | CarbonDiox | 0 | 0.28 | 0.05 | 0.1 | 0.2809 | 0.058 | 2424 | 1.375 | 0.862 | 0.513 |  |  |  | 273 | 1.012618 | 4.084507 | 1193 | 0.01253935 | 1.407201 | 1.394662 | CO2
| 44 | PC-2-4 | CarbonDiox | 0 | 0.28 | 0.05 | 0.1 | 0.2809 | 0.058 | 1684 | 1.431 | 0.95 | 0.481 |  |  |  | 273 | 0.04100946 | 0.657277 | 1196 | -3.193952 | -0.4196497 | 2.774303 | CO2
| 45 |  | CarbonDiox | 0 | 0.28 | 0.05 | 0.1 | 0.2809 | 0.058 | 1684 | 1.431 | 0.95 | 0.481 |  |  |  | 273 | 0.1388013 | 1.384977 | 1196 | -1.974712 | 0.3256832 | 2.300395 | CO2
| 46 |  | CarbonDiox | 0 | 0.28 | 0.05 | 0.1 | 0.2809 | 0.058 | 1684 | 1.431 | 0.95 | 0.481 |  |  |  | 273 | 0.2492114 | 1.971831 | 1196 | -1.389454 | 0.6789625 | 2.068416 | CO2
| 47 |  | CarbonDiox | 0 | 0.28 | 0.05 | 0.1 | 0.2809 | 0.058 | 1684 | 1.431 | 0.95 | 0.481 |  |  |  | 273 | 0.362776 | 2.488263 | 1196 | -1.01397 | 0.9115848 | 1.925554 | CO2
| 48 |  | CarbonDiox | 0 | 0.28 | 0.05 | 0.1 | 0.2809 | 0.058 | 1684 | 1.431 | 0.95 | 0.481 |  |  |  | 273 | 0.511041 | 3.098592 | 1196 | -0.6713054 | 1.130948 | 1.802253 | CO2
| 49 |  | CarbonDiox | 0 | 0.28 | 0.05 | 0.1 | 0.2809 | 0.058 | 1684 | 1.431 | 0.95 | 0.481 |  |  |  | 273 | 0.6214511 | 3.474178 | 1196 | -0.475698 | 1.245358 | 1.721056 | CO2
| 50 |  | CarbonDiox | 0 | 0.28 | 0.05 | 0.1 | 0.2809 | 0.058 | 1684 | 1.431 | 0.95 | 0.481 |  |  |  | 273 | 0.7570978 | 3.920188 | 1196 | -0.2782629 | 1.36614 | 1.644402 | CO2
| 51 |  | CarbonDiox | 0 | 0.28 | 0.05 | 0.1 | 0.2809 | 0.058 | 1684 | 1.431 | 0.95 | 0.481 |  |  |  | 273 | 0.8706625 | 4.248826 | 1196 | -0.1385009 | 1.446643 | 1.585144 | CO2
| 52 |  | CarbonDiox | 0 | 0.28 | 0.05 | 0.1 | 0.2809 | 0.058 | 1684 | 1.431 | 0.95 | 0.481 |  |  |  | 273 | 1.003155 | 4.600939 | 1196 | 0.003149609 | 1.52626 | 1.523111 | CO2
| 69 | PC-1-3 | CarbonDiox | 0 | 0.28 | 0.05 | 0.1 | 0.2809 | 0.058 | 2424 | 1.375 | 0.862 | 0.513 |  |  |  | 298 | 0.04027247 | 0.1233974 | 1199 | -3.212087 | -2.092345 | 1.119742 | CO2
| 70 |  | CarbonDiox | 0 | 0.28 | 0.05 | 0.1 | 0.2809 | 0.058 | 2424 | 1.375 | 0.862 | 0.513 |  |  |  | 298 | 0.1540129 | 0.5160256 | 1199 | -1.870719 | -0.6615988 | 1.20912 | CO2
| 71 |  | CarbonDiox | 0 | 0.28 | 0.05 | 0.1 | 0.2809 | 0.058 | 2424 | 1.375 | 0.862 | 0.513 |  |  |  | 298 | 0.2606307 | 0.8637821 | 1199 | -1.344651 | -0.1464348 | 1.198216 | CO2
| 72 |  | CarbonDiox | 0 | 0.28 | 0.05 | 0.1 | 0.2809 | 0.058 | 2424 | 1.375 | 0.862 | 0.513 |  |  |  | 298 | 0.3932761 | 1.245192 | 1199 | -0.9332435 | 0.21929 | 1.152533 | CO2
| 73 |  | CarbonDiox | 0 | 0.28 | 0.05 | 0.1 | 0.2809 | 0.058 | 2424 | 1.375 | 0.862 | 0.513 |  |  |  | 298 | 0.5069407 | 1.525641 | 1199 | -0.6793613 | 0.4224147 | 1.101776 | CO2
| 74 |  | CarbonDiox | 0 | 0.28 | 0.05 | 0.1 | 0.2809 | 0.058 | 2424 | 1.375 | 0.862 | 0.513 |  |  |  | 298 | 0.6561344 | 1.907051 | 1199 | -0.4213896 | 0.6455582 | 1.066948 | CO2
| 75 |  | CarbonDiox | 0 | 0.28 | 0.05 | 0.1 | 0.2809 | 0.058 | 2424 | 1.375 | 0.862 | 0.513 |  |  |  | 298 | 0.7650558 | 2.165064 | 1199 | -0.2678065 | 0.77245 | 1.040257 | CO2
| 76 |  | CarbonDiox | 0 | 0.28 | 0.05 | 0.1 | 0.2809 | 0.058 | 2424 | 1.375 | 0.862 | 0.513 |  |  |  | 298 | 0.8692186 | 2.378205 | 1199 | -0.1401606 | 0.8663461 | 1.006507 | CO2
| 77 |  | CarbonDiox | 0 | 0.28 | 0.05 | 0.1 | 0.2809 | 0.058 | 2424 | 1.375 | 0.862 | 0.513 |  |  |  | 298 | 0.975738 | 2.580128 | 1199 | -0.02456116 | 0.9478391 | 0.9724002 | CO2
| 138 | PC-2-2 | CarbonDiox | 0 | 0.28 | 0.05 | 0.1 | 0.2809 | 0.058 | 2358 | 1.854 | 1.361 | 0.493 |  |  |  | 313 | 0.06284334 | 0.2016129 | 1206 | -2.76711 | -1.601406 | 1.165705 | CO2
| 139 |  | CarbonDiox | 0 | 0.28 | 0.05 | 0.1 | 0.2809 | 0.058 | 2358 | 1.854 | 1.361 | 0.493 |  |  |  | 313 | 0.1577336 | 0.4749104 | 1206 | -1.846848 | -0.7446291 | 1.102218 | CO2
| 140 |  | CarbonDiox | 0 | 0.28 | 0.05 | 0.1 | 0.2809 | 0.058 | 2358 | 1.854 | 1.361 | 0.493 |  |  |  | 313 | 0.2500516 | 0.7258065 | 1206 | -1.386088 | -0.3204719 | 1.065616 | CO2
| 141 |  | CarbonDiox | 0 | 0.28 | 0.05 | 0.1 | 0.2809 | 0.058 | 2358 | 1.854 | 1.361 | 0.493 |  |  |  | 313 | 0.3577323 | 0.9722222 | 1206 | -1.02797 | -0.02817088 | 0.9997996 | CO2
| 142 |  | CarbonDiox | 0 | 0.28 | 0.05 | 0.1 | 0.2809 | 0.058 | 2358 | 1.854 | 1.361 | 0.493 |  |  |  | 313 | 0.4602752 | 1.187276 | 1206 | -0.7759308 | 0.1716616 | 0.9475924 | CO2
| 143 |  | CarbonDiox | 0 | 0.28 | 0.05 | 0.1 | 0.2809 | 0.058 | 2358 | 1.854 | 1.361 | 0.493 |  |  |  | 313 | 0.5615285 | 1.384409 | 1206 | -0.5770927 | 0.325273 | 0.9023658 | CO2
| 144 |  | CarbonDiox | 0 | 0.28 | 0.05 | 0.1 | 0.2809 | 0.058 | 2358 | 1.854 | 1.361 | 0.493 |  |  |  | 313 | 0.714051 | 1.684588 | 1206 | -0.3368009 | 0.5215209 | 0.8583218 | CO2
| 145 |  | CarbonDiox | 0 | 0.28 | 0.05 | 0.1 | 0.2809 | 0.058 | 2358 | 1.854 | 1.361 | 0.493 |  |  |  | 313 | 0.8127458 | 1.886201 | 1206 | -0.2073369 | 0.6345646 | 0.8419015 | CO2
| 146 |  | CarbonDiox | 0 | 0.28 | 0.05 | 0.1 | 0.2809 | 0.058 | 2358 | 1.854 | 1.361 | 0.493 |  |  |  | 313 | 0.9101464 | 2.060932 | 1206 | -0.09414976 | 0.7231583 | 0.817308 | CO2
| 147 |  | CarbonDiox | 0 | 0.28 | 0.05 | 0.1 | 0.2809 | 0.058 | 2358 | 1.854 | 1.361 | 0.493 |  |  |  | 313 | 1.008827 | 2.235663 | 1206 | 0.00878875 | 0.8045379 | 0.7957491 | CO2
| 159 | PC-2-4 | CarbonDiox | 0 | 0.28 | 0.05 | 0.1 | 0.2809 | 0.058 | 1684 | 1.431 | 0.95 | 0.481 |  |  |  | 313 | 0.05003006 | 0.1836918 | 1208 | -2.995131 | -1.694496 | 1.300635 | CO2
| 160 |  | CarbonDiox | 0 | 0.28 | 0.05 | 0.1 | 0.2809 | 0.058 | 1684 | 1.431 | 0.95 | 0.481 |  |  |  | 313 | 0.1577222 | 0.452509 | 1208 | -1.84692 | -0.7929477 | 1.053973 | CO2
| 161 |  | CarbonDiox | 0 | 0.28 | 0.05 | 0.1 | 0.2809 | 0.058 | 1684 | 1.431 | 0.95 | 0.481 |  |  |  | 313 | 0.2500287 | 0.6810036 | 1208 | -1.38618 | -0.3841877 | 1.001992 | CO2
| 162 |  | CarbonDiox | 0 | 0.28 | 0.05 | 0.1 | 0.2809 | 0.058 | 1684 | 1.431 | 0.95 | 0.481 |  |  |  | 313 | 0.3577047 | 0.9184588 | 1208 | -1.028047 | -0.08505825 | 0.9429892 | CO2
| 163 |  | CarbonDiox | 0 | 0.28 | 0.05 | 0.1 | 0.2809 | 0.058 | 1684 | 1.431 | 0.95 | 0.481 |  |  |  | 313 | 0.4576822 | 1.124552 | 1208 | -0.7815802 | 0.1173847 | 0.8989649 | CO2
| 164 |  | CarbonDiox | 0 | 0.28 | 0.05 | 0.1 | 0.2809 | 0.058 | 1684 | 1.431 | 0.95 | 0.481 |  |  |  | 313 | 0.5615056 | 1.339606 | 1208 | -0.5771336 | 0.2923753 | 0.8695089 | CO2
| 165 |  | CarbonDiox | 0 | 0.28 | 0.05 | 0.1 | 0.2809 | 0.058 | 1684 | 1.431 | 0.95 | 0.481 |  |  |  | 313 | 0.6576373 | 1.536738 | 1208 | -0.4191018 | 0.4296622 | 0.848764 | CO2
| 166 |  | CarbonDiox | 0 | 0.28 | 0.05 | 0.1 | 0.2809 | 0.058 | 1684 | 1.431 | 0.95 | 0.481 |  |  |  | 313 | 0.7640076 | 1.72491 | 1208 | -0.2691775 | 0.5451751 | 0.8143526 | CO2
| 167 |  | CarbonDiox | 0 | 0.28 | 0.05 | 0.1 | 0.2809 | 0.058 | 1684 | 1.431 | 0.95 | 0.481 |  |  |  | 313 | 0.8626956 | 1.913082 | 1208 | -0.1476934 | 0.6487158 | 0.7964092 | CO2
| 168 |  | CarbonDiox | 0 | 0.28 | 0.05 | 0.1 | 0.2809 | 0.058 | 1684 | 1.431 | 0.95 | 0.481 |  |  |  | 313 | 1.007503 | 2.150538 | 1208 | 0.007475465 | 0.7657179 | 0.7582424 | CO2
| 9 | OTSS-2-450 | CarbonDiox | 0 | 0.28 | 0.05 | 0.1 | 0.2809 | 0.058 | 774 | 0.32 | 0.05 | 0.27 | 76.67 | 18.52 | 4.81 | 273 | 0.02254337 | 0.8034961 | 1210 | -3.792314 | -0.218783 | 3.573531 | CO2
| 10 |  | CarbonDiox | 0 | 0.28 | 0.05 | 0.1 | 0.2809 | 0.058 | 774 | 0.32 | 0.05 | 0.27 | 76.67 | 18.52 | 4.81 | 273 | 0.07544656 | 1.558273 | 1210 | -2.584331 | 0.4435779 | 3.027909 | CO2
| 11 |  | CarbonDiox | 0 | 0.28 | 0.05 | 0.1 | 0.2809 | 0.058 | 774 | 0.32 | 0.05 | 0.27 | 76.67 | 18.52 | 4.81 | 273 | 0.1587007 | 2.248252 | 1210 | -1.840735 | 0.8101532 | 2.650888 | CO2
| 12 |  | CarbonDiox | 0 | 0.28 | 0.05 | 0.1 | 0.2809 | 0.058 | 774 | 0.32 | 0.05 | 0.27 | 76.67 | 18.52 | 4.81 | 273 | 0.2639386 | 2.728876 | 1210 | -1.332039 | 1.00389 | 2.335928 | CO2
| 13 |  | CarbonDiox | 0 | 0.28 | 0.05 | 0.1 | 0.2809 | 0.058 | 774 | 0.32 | 0.05 | 0.27 | 76.67 | 18.52 | 4.81 | 273 | 0.3774371 | 3.161134 | 1210 | -0.9743514 | 1.150931 | 2.125282 | CO2
| 14 |  | CarbonDiox | 0 | 0.28 | 0.05 | 0.1 | 0.2809 | 0.058 | 774 | 0.32 | 0.05 | 0.27 | 76.67 | 18.52 | 4.81 | 273 | 0.4770347 | 3.432845 | 1210 | -0.740166 | 1.233389 | 1.973555 | CO2
| 15 |  | CarbonDiox | 0 | 0.28 | 0.05 | 0.1 | 0.2809 | 0.058 | 774 | 0.32 | 0.05 | 0.27 | 76.67 | 18.52 | 4.81 | 273 | 0.601494 | 3.704156 | 1210 | -0.5083387 | 1.309455 | 1.817794 | CO2
| 16 |  | CarbonDiox | 0 | 0.28 | 0.05 | 0.1 | 0.2809 | 0.058 | 774 | 0.32 | 0.05 | 0.27 | 76.67 | 18.52 | 4.81 | 273 | 0.745299 | 3.991233 | 1210 | -0.2939698 | 1.3841 | 1.67807 | CO2
| 17 |  | CarbonDiox | 0 | 0.28 | 0.05 | 0.1 | 0.2809 | 0.058 | 774 | 0.32 | 0.05 | 0.27 | 76.67 | 18.52 | 4.81 | 273 | 0.8697228 | 4.198236 | 1210 | -0.1395808 | 1.434664 | 1.574245 | CO2
| 18 |  | CarbonDiox | 0 | 0.28 | 0.05 | 0.1 | 0.2809 | 0.058 | 774 | 0.32 | 0.05 | 0.27 | 76.67 | 18.52 | 4.81 | 273 | 1.01073 | 4.421049 | 1210 | 0.01067271 | 1.486377 | 1.475704 | CO2
129 | 0 | NEPB-3UK | CarbonDiox | 0 | 0.28 | 0.05 | 0.1 | 0.2809 | 0.058 | 982 | 0.62 | 0.2666 | 0.3534 | 79.26 | 11.89 | 8.12 | 273 | 0.75 | 3.257778 | 1215 | -0.2876821 | 1.181045 | 1.468727 | CO2
| 1 |  | CarbonDiox | 0 | 0.28 | 0.05 | 0.1 | 0.2809 | 0.058 | 982 | 0.62 | 0.2666 | 0.3534 | 79.26 | 11.89 | 8.12 | 273 | 1.666667 | 5.685597 | 1215 | 0.5108256 | 1.737936 | 1.22711 | CO2
| 2 |  | CarbonDiox | 0 | 0.28 | 0.05 | 0.1 | 0.2809 | 0.058 | 982 | 0.62 | 0.2666 | 0.3534 | 79.26 | 11.89 | 8.12 | 273 | 3.166667 | 7.519671 | 1215 | 1.15268 | 2.017522 | 0.8648428 | CO2
| 3 |  | CarbonDiox | 0 | 0.28 | 0.05 | 0.1 | 0.2809 | 0.058 | 982 | 0.62 | 0.2666 | 0.3534 | 79.26 | 11.89 | 8.12 | 273 | 5.083333 | 8.819588 | 1215 | 1.625967 | 2.176975 | 0.551008 | CO2
| 4 |  | CarbonDiox | 0 | 0.28 | 0.05 | 0.1 | 0.2809 | 0.058 | 982 | 0.62 | 0.2666 | 0.3534 | 79.26 | 11.89 | 8.12 | 273 | 8.416667 | 10.35374 | 1215 | 2.130214 | 2.337348 | 0.2071344 | CO2
| 5 |  | CarbonDiox | 0 | 0.28 | 0.05 | 0.1 | 0.2809 | 0.058 | 982 | 0.62 | 0.2666 | 0.3534 | 79.26 | 11.89 | 8.12 | 273 | 12.25 | 11.23506 | 1215 | 2.505526 | 2.419039 | -0.08648654 | CO2
| 6 |  | CarbonDiox | 0 | 0.28 | 0.05 | 0.1 | 0.2809 | 0.058 | 982 | 0.62 | 0.2666 | 0.3534 | 79.26 | 11.89 | 8.12 | 273 | 17.33333 | 11.93613 | 1215 | 2.852631 | 2.47957 | -0.3730614 | CO2
| 7 |  | CarbonDiox | 0 | 0.28 | 0.05 | 0.1 | 0.2809 | 0.058 | 982 | 0.62 | 0.2666 | 0.3534 | 79.26 | 11.89 | 8.12 | 273 | 22.33333 | 12.75588 | 1215 | 3.10608 | 2.545993 | -0.5600876 | CO2
| 8 |  | CarbonDiox | 0 | 0.28 | 0.05 | 0.1 | 0.2809 | 0.058 | 982 | 0.62 | 0.2666 | 0.3534 | 79.26 | 11.89 | 8.12 | 273 | 26.66667 | 13.39918 | 1215 | 3.283414 | 2.595193 | -0.6882211 | CO2
| 9 |  | CarbonDiox | 0 | 0.28 | 0.05 | 0.1 | 0.2809 | 0.058 | 982 | 0.62 | 0.2666 | 0.3534 | 79.26 | 11.89 | 8.12 | 273 | 30 | 14.1037 | 1215 | 3.401197 | 2.646437 | -0.7547599 | CO2
| 28 | NEPB-3UZ | CarbonDiox | 0 | 0.28 | 0.05 | 0.1 | 0.2809 | 0.058 | 582 | 0.29 | 0.1044 | 0.1856 | 74.73 | 7.28 | 15.88 | 298 | 0.5954151 | 1.449814 | 1218 | -0.5184964 | 0.3714354 | 0.8899318 | CO2
| 29 |  | CarbonDiox | 0 | 0.28 | 0.05 | 0.1 | 0.2809 | 0.058 | 582 | 0.29 | 0.1044 | 0.1856 | 74.73 | 7.28 | 15.88 | 298 | 1.771685 | 2.60223 | 1218 | 0.5719312 | 0.956369 | 0.3844377 | CO2
| 30 |  | CarbonDiox | 0 | 0.28 | 0.05 | 0.1 | 0.2809 | 0.058 | 582 | 0.29 | 0.1044 | 0.1856 | 74.73 | 7.28 | 15.88 | 298 | 3.026952 | 3.234201 | 1218 | 1.107556 | 1.173782 | 0.06622577 | CO2
| 31 |  | CarbonDiox | 0 | 0.28 | 0.05 | 0.1 | 0.2809 | 0.058 | 582 | 0.29 | 0.1044 | 0.1856 | 74.73 | 7.28 | 15.88 | 298 | 5.199504 | 3.94052 | 1218 | 1.648563 | 1.371313 | -0.2772505 | CO2
| 32 |  | CarbonDiox | 0 | 0.28 | 0.05 | 0.1 | 0.2809 | 0.058 | 582 | 0.29 | 0.1044 | 0.1856 | 74.73 | 7.28 | 15.88 | 298 | 8.455081 | 4.609665 | 1218 | 2.134768 | 1.528155 | -0.6066122 | CO2
| 33 |  | CarbonDiox | 0 | 0.28 | 0.05 | 0.1 | 0.2809 | 0.058 | 582 | 0.29 | 0.1044 | 0.1856 | 74.73 | 7.28 | 15.88 | 298 | 11.87515 | 5.018587 | 1218 | 2.474448 | 1.613148 | -0.8612999 | CO2
| 34 |  | CarbonDiox | 0 | 0.28 | 0.05 | 0.1 | 0.2809 | 0.058 | 582 | 0.29 | 0.1044 | 0.1856 | 74.73 | 7.28 | 15.88 | 298 | 15.12825 | 5.390335 | 1218 | 2.716564 | 1.684607 | -1.031957 | CO2
| 35 |  | CarbonDiox | 0 | 0.28 | 0.05 | 0.1 | 0.2809 | 0.058 | 582 | 0.29 | 0.1044 | 0.1856 | 74.73 | 7.28 | 15.88 | 298 | 18.54678 | 5.613383 | 1218 | 2.920296 | 1.725154 | -1.195143 | CO2
| 36 |  | CarbonDiox | 0 | 0.28 | 0.05 | 0.1 | 0.2809 | 0.058 | 582 | 0.29 | 0.1044 | 0.1856 | 74.73 | 7.28 | 15.88 | 298 | 22.54988 | 5.98513 | 1218 | 3.11573 | 1.789278 | -1.326451 | CO2
| 16 | Z0800 | CarbonDiox | 0 | 0.28 | 0.05 | 0.1 | 0.2809 | 0.058 | 569 | 0.28 | 0.05 | 0.2 |  |  |  | 273 | 0.1070972 | 1.6875 | 1221 | -2.234019 | 0.5232481 | 2.757267 | CO2
| 17 |  | CarbonDiox | 0 | 0.28 | 0.05 | 0.1 | 0.2809 | 0.058 | 569 | 0.28 | 0.05 | 0.2 |  |  |  | 273 | 1.084292 | 3.5625 | 1221 | 0.08092762 | 1.270463 | 1.189535 | CO2
| 18 |  | CarbonDiox | 0 | 0.28 | 0.05 | 0.1 | 0.2809 | 0.058 | 569 | 0.28 | 0.05 | 0.2 |  |  |  | 273 | 2.775114 | 4.5625 | 1221 | 1.020692 | 1.517871 | 0.497179 | CO2
| 19 |  | CarbonDiox | 0 | 0.28 | 0.05 | 0.1 | 0.2809 | 0.058 | 569 | 0.28 | 0.05 | 0.2 |  |  |  | 273 | 6.152849 | 5.1875 | 1221 | 1.816915 | 1.646252 | -0.1706633 | CO2
| 20 |  | CarbonDiox | 0 | 0.28 | 0.05 | 0.1 | 0.2809 | 0.058 | 569 | 0.28 | 0.05 | 0.2 |  |  |  | 273 | 9.990587 | 5.6875 | 1221 | 2.301643 | 1.738271 | -0.5633725 | CO2
| 21 |  | CarbonDiox | 0 | 0.28 | 0.05 | 0.1 | 0.2809 | 0.058 | 569 | 0.28 | 0.05 | 0.2 |  |  |  | 273 | 13.72549 | 6 | 1221 | 2.619255 | 1.791759 | -0.8274952 | CO2
| 22 |  | CarbonDiox | 0 | 0.28 | 0.05 | 0.1 | 0.2809 | 0.058 | 569 | 0.28 | 0.05 | 0.2 |  |  |  | 273 | 17.81827 | 6.25 | 1221 | 2.880224 | 1.832581 | -1.047643 | CO2
| 23 |  | CarbonDiox | 0 | 0.28 | 0.05 | 0.1 | 0.2809 | 0.058 | 569 | 0.28 | 0.05 | 0.2 |  |  |  | 273 | 20.98998 | 6.375 | 1221 | 3.044045 | 1.852384 | -1.191661 | CO2
| 96 | Z4950 | CarbonDiox | 0 | 0.28 | 0.05 | 0.1 | 0.2809 | 0.058 | 1316 | 1.14 | 0.81 | 0.33 |  | 5.68 | 1.77 | 298 | 0.1055099 | 0.7526132 | 1231 | -2.248951 | -0.2842038 | 1.964747 | CO2
| 97 |  | CarbonDiox | 0 | 0.28 | 0.05 | 0.1 | 0.2809 | 0.058 | 1316 | 1.14 | 0.81 | 0.33 |  | 5.68 | 1.77 | 298 | 0.9306968 | 2.341463 | 1231 | -0.07182175 | 0.8507761 | 0.9225979 | CO2
| 98 |  | CarbonDiox | 0 | 0.28 | 0.05 | 0.1 | 0.2809 | 0.058 | 1316 | 1.14 | 0.81 | 0.33 |  | 5.68 | 1.77 | 298 | 2.832904 | 4.599303 | 1231 | 1.041302 | 1.525905 | 0.4846024 | CO2
| 99 |  | CarbonDiox | 0 | 0.28 | 0.05 | 0.1 | 0.2809 | 0.058 | 1316 | 1.14 | 0.81 | 0.33 |  | 5.68 | 1.77 | 298 | 4.320914 | 5.686411 | 1231 | 1.463467 | 1.738079 | 0.2746124 | CO2
| 100 |  | CarbonDiox | 0 | 0.28 | 0.05 | 0.1 | 0.2809 | 0.058 | 1316 | 1.14 | 0.81 | 0.33 |  | 5.68 | 1.77 | 298 | 7.806126 | 7.317073 | 1231 | 2.054909 | 1.99021 | -0.06469835 | CO2
| 101 |  | CarbonDiox | 0 | 0.28 | 0.05 | 0.1 | 0.2809 | 0.058 | 1316 | 1.14 | 0.81 | 0.33 |  | 5.68 | 1.77 | 298 | 11.29009 | 8.655052 | 1231 | 2.423925 | 2.158143 | -0.2657821 | CO2
| 102 |  | CarbonDiox | 0 | 0.28 | 0.05 | 0.1 | 0.2809 | 0.058 | 1316 | 1.14 | 0.81 | 0.33 |  | 5.68 | 1.77 | 298 | 15.64344 | 9.95122 | 1231 | 2.750052 | 2.297695 | -0.4523566 | CO2
| 103 |  | CarbonDiox | 0 | 0.28 | 0.05 | 0.1 | 0.2809 | 0.058 | 1316 | 1.14 | 0.81 | 0.33 |  | 5.68 | 1.77 | 298 | 20.91786 | 11.33101 | 1231 | 3.040604 | 2.427543 | -0.6130603 | CO2
| 74 | TAC-0.5-700 | CarbonDiox | 0 | 0.28 | 0.05 | 0.1 | 0.2809 | 0.058 | 1076 | 0.44 | 0.06 | 0.38 | 84.57 | 9.46 | 3.03 | 298 | 0.02304147 | 0.282392 | 1241 | -3.770459 | -1.264459 | 2.506 | CO2
| 75 |  | CarbonDiox | 0 | 0.28 | 0.05 | 0.1 | 0.2809 | 0.058 | 1076 | 0.44 | 0.06 | 0.38 | 84.57 | 9.46 | 3.03 | 298 | 0.1290323 | 1.146179 | 1241 | -2.047693 | 0.1364342 | 2.184127 | CO2
| 76 |  | CarbonDiox | 0 | 0.28 | 0.05 | 0.1 | 0.2809 | 0.058 | 1076 | 0.44 | 0.06 | 0.38 | 84.57 | 9.46 | 3.03 | 298 | 0.2327189 | 1.710963 | 1241 | -1.457924 | 0.5370566 | 1.994981 | CO2
| 77 |  | CarbonDiox | 0 | 0.28 | 0.05 | 0.1 | 0.2809 | 0.058 | 1076 | 0.44 | 0.06 | 0.38 | 84.57 | 9.46 | 3.03 | 298 | 0.3640553 | 2.325581 | 1241 | -1.01045 | 0.8439701 | 1.85442 | CO2
| 78 |  | CarbonDiox | 0 | 0.28 | 0.05 | 0.1 | 0.2809 | 0.058 | 1076 | 0.44 | 0.06 | 0.38 | 84.57 | 9.46 | 3.03 | 298 | 0.5138249 | 2.840532 | 1241 | -0.6658728 | 1.043991 | 1.709864 | CO2
| 79 |  | CarbonDiox | 0 | 0.28 | 0.05 | 0.1 | 0.2809 | 0.058 | 1076 | 0.44 | 0.06 | 0.38 | 84.57 | 9.46 | 3.03 | 298 | 0.6543779 | 3.289037 | 1241 | -0.4240703 | 1.190595 | 1.614665 | CO2
| 80 |  | CarbonDiox | 0 | 0.28 | 0.05 | 0.1 | 0.2809 | 0.058 | 1076 | 0.44 | 0.06 | 0.38 | 84.57 | 9.46 | 3.03 | 298 | 0.8041475 | 3.637874 | 1241 | -0.2179726 | 1.291399 | 1.509372 | CO2
| 81 |  | CarbonDiox | 0 | 0.28 | 0.05 | 0.1 | 0.2809 | 0.058 | 1076 | 0.44 | 0.06 | 0.38 | 84.57 | 9.46 | 3.03 | 298 | 0.9170507 | 3.903654 | 1241 | -0.08659253 | 1.361913 | 1.448506 | CO2
| 82 |  | CarbonDiox | 0 | 0.28 | 0.05 | 0.1 | 0.2809 | 0.058 | 1076 | 0.44 | 0.06 | 0.38 | 84.57 | 9.46 | 3.03 | 298 | 1.002304 | 4.10299 | 1241 | 0.002301497 | 1.411716 | 1.409414 | CO2
| 101 | TAC-0.25-700 | CarbonDiox | 0 | 0.28 | 0.05 | 0.1 | 0.2809 | 0.058 | 1161 | 0.38 | 0.03 | 0.35 | 88.44 | 8.53 | 3.02 | 298 | 0.04608295 | 0.4817276 | 1244 | -3.077312 | -0.7303765 | 2.346936 | CO2
| 102 |  | CarbonDiox | 0 | 0.28 | 0.05 | 0.1 | 0.2809 | 0.058 | 1161 | 0.38 | 0.03 | 0.35 | 88.44 | 8.53 | 3.02 | 298 | 0.1543779 | 1.129568 | 1244 | -1.868352 | 0.1218354 | 1.990187 | CO2
| 103 |  | CarbonDiox | 0 | 0.28 | 0.05 | 0.1 | 0.2809 | 0.058 | 1161 | 0.38 | 0.03 | 0.35 | 88.44 | 8.53 | 3.02 | 298 | 0.2557604 | 1.594684 | 1244 | -1.363514 | 0.4666758 | 1.83019 | CO2
| 104 |  | CarbonDiox | 0 | 0.28 | 0.05 | 0.1 | 0.2809 | 0.058 | 1161 | 0.38 | 0.03 | 0.35 | 88.44 | 8.53 | 3.02 | 298 | 0.3571429 | 1.993355 | 1244 | -1.029619 | 0.6898194 | 1.719439 | CO2
| 105 |  | CarbonDiox | 0 | 0.28 | 0.05 | 0.1 | 0.2809 | 0.058 | 1161 | 0.38 | 0.03 | 0.35 | 88.44 | 8.53 | 3.02 | 298 | 0.4608295 | 2.375415 | 1244 | -0.7747272 | 0.8651723 | 1.639899 | CO2
| 106 |  | CarbonDiox | 0 | 0.28 | 0.05 | 0.1 | 0.2809 | 0.058 | 1161 | 0.38 | 0.03 | 0.35 | 88.44 | 8.53 | 3.02 | 298 | 0.6059908 | 2.774086 | 1244 | -0.5008905 | 1.020321 | 1.521212 | CO2
| 107 |  | CarbonDiox | 0 | 0.28 | 0.05 | 0.1 | 0.2809 | 0.058 | 1161 | 0.38 | 0.03 | 0.35 | 88.44 | 8.53 | 3.02 | 298 | 0.7304147 | 3.106312 | 1244 | -0.3141428 | 1.133436 | 1.447579 | CO2
| 108 |  | CarbonDiox | 0 | 0.28 | 0.05 | 0.1 | 0.2809 | 0.058 | 1161 | 0.38 | 0.03 | 0.35 | 88.44 | 8.53 | 3.02 | 298 | 0.8548387 | 3.405316 | 1244 | -0.1568425 | 1.225338 | 1.38218 | CO2
| 109 |  | CarbonDiox | 0 | 0.28 | 0.05 | 0.1 | 0.2809 | 0.058 | 1161 | 0.38 | 0.03 | 0.35 | 88.44 | 8.53 | 3.02 | 298 | 1 | 3.687708 | 1244 | 0 | 1.305005 | 1.305005 | CO2
| 119 | TAC-2-700 | CarbonDiox | 0 | 0.28 | 0.05 | 0.1 | 0.2809 | 0.058 | 1857 | 0.87 | 0.39 | 0.48 | 92.01 | 6.67 | 1.32 | 298 | 0.08294931 | 0.3986711 | 1246 | -2.489526 | -0.9196185 | 1.569907 | CO2
| 120 |  | CarbonDiox | 0 | 0.28 | 0.05 | 0.1 | 0.2809 | 0.058 | 1857 | 0.87 | 0.39 | 0.48 | 92.01 | 6.67 | 1.32 | 298 | 0.2119816 | 0.89701 | 1246 | -1.551256 | -0.1086883 | 1.442568 | CO2
| 121 |  | CarbonDiox | 0 | 0.28 | 0.05 | 0.1 | 0.2809 | 0.058 | 1857 | 0.87 | 0.39 | 0.48 | 92.01 | 6.67 | 1.32 | 298 | 0.3156682 | 1.295681 | 1246 | -1.153064 | 0.2590365 | 1.4121 | CO2
| 122 |  | CarbonDiox | 0 | 0.28 | 0.05 | 0.1 | 0.2809 | 0.058 | 1857 | 0.87 | 0.39 | 0.48 | 92.01 | 6.67 | 1.32 | 298 | 0.4101382 | 1.594684 | 1246 | -0.891261 | 0.4666758 | 1.357937 | CO2
| 123 |  | CarbonDiox | 0 | 0.28 | 0.05 | 0.1 | 0.2809 | 0.058 | 1857 | 0.87 | 0.39 | 0.48 | 92.01 | 6.67 | 1.32 | 298 | 0.5391705 | 1.943522 | 1246 | -0.6177234 | 0.6645016 | 1.282225 | CO2
| 124 |  | CarbonDiox | 0 | 0.28 | 0.05 | 0.1 | 0.2809 | 0.058 | 1857 | 0.87 | 0.39 | 0.48 | 92.01 | 6.67 | 1.32 | 298 | 0.6797235 | 2.325581 | 1246 | -0.3860692 | 0.8439701 | 1.230039 | CO2
| 125 |  | CarbonDiox | 0 | 0.28 | 0.05 | 0.1 | 0.2809 | 0.058 | 1857 | 0.87 | 0.39 | 0.48 | 92.01 | 6.67 | 1.32 | 298 | 0.7880184 | 2.55814 | 1246 | -0.2382338 | 0.9392803 | 1.177514 | CO2
| 126 |  | CarbonDiox | 0 | 0.28 | 0.05 | 0.1 | 0.2809 | 0.058 | 1857 | 0.87 | 0.39 | 0.48 | 92.01 | 6.67 | 1.32 | 298 | 0.8894009 | 2.790698 | 1246 | -0.1172072 | 1.026292 | 1.143499 | CO2
| 127 |  | CarbonDiox | 0 | 0.28 | 0.05 | 0.1 | 0.2809 | 0.058 | 1857 | 0.87 | 0.39 | 0.48 | 92.01 | 6.67 | 1.32 | 298 | 1.006912 | 3.056478 | 1246 | 0.006888661 | 1.117263 | 1.110375 | CO2
| 82 | RC-650-1 | CarbonDiox | 0 | 0.28 | 0.05 | 0.1 | 0.2809 | 0.058 | 1035 | 0.35 | [5 empty] | 298 | 0.032715 | 0.4107649 | 1254 | -3.419922 | -0.8897343 | 2.530187 | CO2
| 83 |  | CarbonDiox | 0 | 0.28 | 0.05 | 0.1 | 0.2809 | 0.058 | 1035 | 0.35 | [5 empty] | 298 | 0.08874486 | 0.9101423 | 1254 | -2.42199 | -0.09415431 | 2.327836 | CO2
| 84 |  | CarbonDiox | 0 | 0.28 | 0.05 | 0.1 | 0.2809 | 0.058 | 1035 | 0.35 | [5 empty] | 298 | 0.1634025 | 1.387091 | 1254 | -1.811539 | 0.3272084 | 2.138748 | CO2
| 85 |  | CarbonDiox | 0 | 0.28 | 0.05 | 0.1 | 0.2809 | 0.058 | 1035 | 0.35 | [5 empty] | 298 | 0.253588 | 1.863866 | 1254 | -1.372045 | 0.622653 | 1.994698 | CO2
| 86 |  | CarbonDiox | 0 | 0.28 | 0.05 | 0.1 | 0.2809 | 0.058 | 1035 | 0.35 | [5 empty] | 298 | 0.3390892 | 2.240694 | 1254 | -1.081492 | 0.8067857 | 1.888278 | CO2
| 87 |  | CarbonDiox | 0 | 0.28 | 0.05 | 0.1 | 0.2809 | 0.058 | 1035 | 0.35 | [5 empty] | 298 | 0.4867337 | 2.739054 | 1254 | -0.7200381 | 1.007612 | 1.727651 | CO2
| 88 |  | CarbonDiox | 0 | 0.28 | 0.05 | 0.1 | 0.2809 | 0.058 | 1035 | 0.35 | [5 empty] | 298 | 0.6374694 | 3.181823 | 1254 | -0.450249 | 1.157454 | 1.607703 | CO2
| 89 |  | CarbonDiox | 0 | 0.28 | 0.05 | 0.1 | 0.2809 | 0.058 | 1035 | 0.35 | [5 empty] | 298 | 0.7975046 | 3.557823 | 1254 | -0.2262677 | 1.269149 | 1.495416 | CO2
| 90 |  | CarbonDiox | 0 | 0.28 | 0.05 | 0.1 | 0.2809 | 0.058 | 1035 | 0.35 | [5 empty] | 298 | 0.9326635 | 3.811877 | 1254 | -0.06971078 | 1.338122 | 1.407832 | CO2
| 91 |  | CarbonDiox | 0 | 0.28 | 0.05 | 0.1 | 0.2809 | 0.058 | 1035 | 0.35 | [5 empty] | 298 | 0.9994709 | 3.955579 | 1254 | -0.000529239 | 1.375127 | 1.375656 | CO2
| 195 |  | CarbonDiox | 0 | 0.28 | 0.05 | 0.1 | 0.2809 | 0.058 | 1353 | 0.51 | [5 empty] | 273 | 0.03985059 | 0.7958324 | 1264 | -3.222618 | -0.2283666 | 2.994252 | CO2
| 196 |  | CarbonDiox | 0 | 0.28 | 0.05 | 0.1 | 0.2809 | 0.058 | 1353 | 0.51 | [5 empty] | 273 | 0.08751091 | 1.445765 | 1264 | -2.435992 | 0.3686388 | 2.804631 | CO2
| 197 |  | CarbonDiox | 0 | 0.28 | 0.05 | 0.1 | 0.2809 | 0.058 | 1353 | 0.51 | [5 empty] | 273 | 0.1524918 | 2.039429 | 1264 | -1.880644 | 0.7126699 | 2.593314 | CO2
| 198 |  | CarbonDiox | 0 | 0.28 | 0.05 | 0.1 | 0.2809 | 0.058 | 1353 | 0.51 | [5 empty] | 273 | 0.241179 | 2.722547 | 1264 | -1.422216 | 1.001568 | 2.423783 | CO2
| 199 |  | CarbonDiox | 0 | 0.28 | 0.05 | 0.1 | 0.2809 | 0.058 | 1353 | 0.51 | [5 empty] | 273 | 0.3392651 | 3.282194 | 1264 | -1.080974 | 1.188512 | 2.269486 | CO2
| 200 |  | CarbonDiox | 0 | 0.28 | 0.05 | 0.1 | 0.2809 | 0.058 | 1353 | 0.51 | [5 empty] | 273 | 0.446803 | 3.819306 | 1264 | -0.8056375 | 1.340069 | 2.145706 | CO2
| 201 |  | CarbonDiox | 0 | 0.28 | 0.05 | 0.1 | 0.2809 | 0.058 | 1353 | 0.51 | [5 empty] | 273 | 0.5448183 | 4.244375 | 1264 | -0.607303 | 1.445595 | 2.052898 | CO2
| 202 |  | CarbonDiox | 0 | 0.28 | 0.05 | 0.1 | 0.2809 | 0.058 | 1353 | 0.51 | [5 empty] | 273 | 0.6870386 | 4.747453 | 1264 | -0.3753648 | 1.557608 | 1.932973 | CO2
| 203 |  | CarbonDiox | 0 | 0.28 | 0.05 | 0.1 | 0.2809 | 0.058 | 1353 | 0.51 | [5 empty] | 273 | 0.7944645 | 5.071482 | 1264 | -0.230087 | 1.623633 | 1.85372 | CO2
| 204 |  | CarbonDiox | 0 | 0.28 | 0.05 | 0.1 | 0.2809 | 0.058 | 1353 | 0.51 | [5 empty] | 273 | 0.8876536 | 5.317165 | 1264 | -0.1191737 | 1.67094 | 1.790114 | CO2
| 205 |  | CarbonDiox | 0 | 0.28 | 0.05 | 0.1 | 0.2809 | 0.058 | 1353 | 0.51 | [5 empty] | 273 | 0.9871872 | 5.630068 | 1264 | -0.01289559 | 1.728122 | 1.741017 | CO2
| 145 | LC-550-3 | CarbonDiox | 0 | 0.28 | 0.05 | 0.1 | 0.2809 | 0.058 | 1311 | 0.56 |  |  | 59.62 |  | 3.65 | 273 | 0.02236422 | 0.5148515 | 1279 | -3.800293 | -0.6638768 | 3.136416 | CO2
| 146 |  | CarbonDiox | 0 | 0.28 | 0.05 | 0.1 | 0.2809 | 0.058 | 1311 | 0.56 |  |  | 59.62 |  | 3.65 | 273 | 0.07188498 | 0.9306931 | 1279 | -2.632688 | -0.07182573 | 2.560862 | CO2
| 147 |  | CarbonDiox | 0 | 0.28 | 0.05 | 0.1 | 0.2809 | 0.058 | 1311 | 0.56 |  |  | 59.62 |  | 3.65 | 273 | 0.1629393 | 1.336634 | 1279 | -1.814378 | 0.2901543 | 2.104532 | CO2
| 148 |  | CarbonDiox | 0 | 0.28 | 0.05 | 0.1 | 0.2809 | 0.058 | 1311 | 0.56 |  |  | 59.62 |  | 3.65 | 273 | 0.2539936 | 1.693069 | 1279 | -1.370446 | 0.526543 | 1.896989 | CO2
| 149 |  | CarbonDiox | 0 | 0.28 | 0.05 | 0.1 | 0.2809 | 0.058 | 1311 | 0.56 |  |  | 59.62 |  | 3.65 | 273 | 0.3738019 | 2.108911 | 1279 | -0.9840293 | 0.7461716 | 1.730201 | CO2
| 150 |  | CarbonDiox | 0 | 0.28 | 0.05 | 0.1 | 0.2809 | 0.058 | 1311 | 0.56 |  |  | 59.62 |  | 3.65 | 273 | 0.5047923 | 2.50495 | 1279 | -0.6836082 | 0.918269 | 1.601877 | CO2
| 151 |  | CarbonDiox | 0 | 0.28 | 0.05 | 0.1 | 0.2809 | 0.058 | 1311 | 0.56 |  |  | 59.62 |  | 3.65 | 273 | 0.6214058 | 2.80198 | 1279 | -0.475771 | 1.030326 | 1.506097 | CO2
| 152 |  | CarbonDiox | 0 | 0.28 | 0.05 | 0.1 | 0.2809 | 0.058 | 1311 | 0.56 |  |  | 59.62 |  | 3.65 | 273 | 0.7555911 | 3.118812 | 1279 | -0.280255 | 1.137452 | 1.417707 | CO2
| 153 |  | CarbonDiox | 0 | 0.28 | 0.05 | 0.1 | 0.2809 | 0.058 | 1311 | 0.56 |  |  | 59.62 |  | 3.65 | 273 | 0.9073482 | 3.485149 | 1279 | -0.09722895 | 1.248511 | 1.34574 | CO2
| 154 |  | CarbonDiox | 0 | 0.28 | 0.05 | 0.1 | 0.2809 | 0.058 | 1311 | 0.56 |  |  | 59.62 |  | 3.65 | 273 | 1.003195 | 3.712871 | 1279 | 0.003189795 | 1.311806 | 1.308616 | CO2
| 166 | LC-550-2 | CarbonDiox | 0 | 0.28 | 0.05 | 0.1 | 0.2809 | 0.058 | 1883 | 0.9 |  |  | 58.75 |  | 3.04 | 298 | 0.03035144 | 0.1881188 | 1281 | -3.494911 | -1.670682 | 1.82423 | CO2
| 167 |  | CarbonDiox | 0 | 0.28 | 0.05 | 0.1 | 0.2809 | 0.058 | 1883 | 0.9 |  |  | 58.75 |  | 3.04 | 298 | 0.115016 | 0.4752475 | 1281 | -2.162684 | -0.7439195 | 1.418765 | CO2
| 168 |  | CarbonDiox | 0 | 0.28 | 0.05 | 0.1 | 0.2809 | 0.058 | 1883 | 0.9 |  |  | 58.75 |  | 3.04 | 298 | 0.2236422 | 0.7326733 | 1281 | -1.497708 | -0.3110554 | 1.186653 | CO2
| 169 |  | CarbonDiox | 0 | 0.28 | 0.05 | 0.1 | 0.2809 | 0.058 | 1883 | 0.9 |  |  | 58.75 |  | 3.04 | 298 | 0.3674121 | 1.059406 | 1281 | -1.001271 | 0.05770832 | 1.058979 | CO2
| 170 |  | CarbonDiox | 0 | 0.28 | 0.05 | 0.1 | 0.2809 | 0.058 | 1883 | 0.9 |  |  | 58.75 |  | 3.04 | 298 | 0.5159744 | 1.336634 | 1281 | -0.661698 | 0.2901543 | 0.9518523 | CO2
| 171 |  | CarbonDiox | 0 | 0.28 | 0.05 | 0.1 | 0.2809 | 0.058 | 1883 | 0.9 |  |  | 58.75 |  | 3.04 | 298 | 0.6421725 | 1.594059 | 1281 | -0.4428983 | 0.4662838 | 0.9091821 | CO2
| 172 |  | CarbonDiox | 0 | 0.28 | 0.05 | 0.1 | 0.2809 | 0.058 | 1883 | 0.9 |  |  | 58.75 |  | 3.04 | 298 | 0.7667732 | 1.821782 | 1281 | -0.2655643 | 0.5998152 | 0.8653795 | CO2
| 173 |  | CarbonDiox | 0 | 0.28 | 0.05 | 0.1 | 0.2809 | 0.058 | 1883 | 0.9 |  |  | 58.75 |  | 3.04 | 298 | 0.8785942 | 1.990099 | 1281 | -0.1294321 | 0.6881844 | 0.8176165 | CO2
| 174 |  | CarbonDiox | 0 | 0.28 | 0.05 | 0.1 | 0.2809 | 0.058 | 1883 | 0.9 |  |  | 58.75 |  | 3.04 | 298 | 1.009585 | 2.178218 | 1281 | 0.009539023 | 0.778507 | 0.768968 | CO2
134 | 0 | HSM-550-1 | CarbonDiox | 0 | 0.28 | 0.05 | 0.1 | 0.2809 | 0.058 | 1118 | 0.41 |  |  | 80.21 |  | 4.94 | 273 | 0.01062844 | 0.6128413 | 1283 | -4.544222 | -0.4896492 | 4.054572 | CO2
| 1 |  | CarbonDiox | 0 | 0.28 | 0.05 | 0.1 | 0.2809 | 0.058 | 1118 | 0.41 |  |  | 80.21 |  | 4.94 | 273 | 0.04589514 | 1.284331 | 1283 | -3.081396 | 0.2502382 | 3.331634 | CO2
| 2 |  | CarbonDiox | 0 | 0.28 | 0.05 | 0.1 | 0.2809 | 0.058 | 1118 | 0.41 |  |  | 80.21 |  | 4.94 | 273 | 0.09503845 | 1.920294 | 1283 | -2.353474 | 0.6524784 | 3.005952 | CO2
| 3 |  | CarbonDiox | 0 | 0.28 | 0.05 | 0.1 | 0.2809 | 0.058 | 1118 | 0.41 |  |  | 80.21 |  | 4.94 | 273 | 0.1642399 | 2.44993 | 1283 | -1.806427 | 0.8960596 | 2.702487 | CO2
| 4 |  | CarbonDiox | 0 | 0.28 | 0.05 | 0.1 | 0.2809 | 0.058 | 1118 | 0.41 |  |  | 80.21 |  | 4.94 | 273 | 0.2349882 | 2.955973 | 1283 | -1.44822 | 1.083828 | 2.532048 | CO2
| 5 |  | CarbonDiox | 0 | 0.28 | 0.05 | 0.1 | 0.2809 | 0.058 | 1118 | 0.41 |  |  | 80.21 |  | 4.94 | 273 | 0.3334746 | 3.4499 | 1283 | -1.098189 | 1.238345 | 2.336534 | CO2
| 6 |  | CarbonDiox | 0 | 0.28 | 0.05 | 0.1 | 0.2809 | 0.058 | 1118 | 0.41 |  |  | 80.21 |  | 4.94 | 273 | 0.4304414 | 3.861331 | 1283 | -0.8429442 | 1.351012 | 2.193956 | CO2
| 7 |  | CarbonDiox | 0 | 0.28 | 0.05 | 0.1 | 0.2809 | 0.058 | 1118 | 0.41 |  |  | 80.21 |  | 4.94 | 273 | 0.5397288 | 4.296192 | 1283 | -0.6166886 | 1.457729 | 2.074418 | CO2
| 8 |  | CarbonDiox | 0 | 0.28 | 0.05 | 0.1 | 0.2809 | 0.058 | 1118 | 0.41 |  |  | 80.21 |  | 4.94 | 273 | 0.6829358 | 4.648138 | 1283 | -0.3813545 | 1.536467 | 1.917821 | CO2
| 9 |  | CarbonDiox | 0 | 0.28 | 0.05 | 0.1 | 0.2809 | 0.058 | 1118 | 0.41 |  |  | 80.21 |  | 4.94 | 273 | 0.8045741 | 4.988551 | 1283 | -0.2174422 | 1.607146 | 1.824588 | CO2
| 10 |  | CarbonDiox | 0 | 0.28 | 0.05 | 0.1 | 0.2809 | 0.058 | 1118 | 0.41 |  |  | 80.21 |  | 4.94 | 273 | 0.9092995 | 5.18771 | 1283 | -0.09508075 | 1.646292 | 1.741373 | CO2
| 11 |  | CarbonDiox | 0 | 0.28 | 0.05 | 0.1 | 0.2809 | 0.058 | 1118 | 0.41 |  |  | 80.21 |  | 4.94 | 273 | 0.9909245 | 5.339989 | 1283 | -0.009116931 | 1.675224 | 1.684341 | CO2
| 59 | HSM-650-1 | CarbonDiox | 0 | 0.28 | 0.05 | 0.1 | 0.2809 | 0.058 | 1661 | 0.64 |  |  | 83.24 |  | 2.53 | 298 | 0.0215142 | 0.223715 | 1288 | -3.839042 | -1.497383 | 2.34166 | CO2
| 60 |  | CarbonDiox | 0 | 0.28 | 0.05 | 0.1 | 0.2809 | 0.058 | 1661 | 0.64 |  |  | 83.24 |  | 2.53 | 298 | 0.06456681 | 0.576842 | 1288 | -2.740055 | -0.5501868 | 2.189868 | CO2
| 61 |  | CarbonDiox | 0 | 0.28 | 0.05 | 0.1 | 0.2809 | 0.058 | 1661 | 0.64 |  |  | 83.24 |  | 2.53 | 298 | 0.1184144 | 0.8944784 | 1288 | -2.133565 | -0.1115145 | 2.022051 | CO2
| 62 |  | CarbonDiox | 0 | 0.28 | 0.05 | 0.1 | 0.2809 | 0.058 | 1661 | 0.64 |  |  | 83.24 |  | 2.53 | 298 | 0.1830508 | 1.2002 | 1288 | -1.697992 | 0.182488 | 1.88048 | CO2
| 63 |  | CarbonDiox | 0 | 0.28 | 0.05 | 0.1 | 0.2809 | 0.058 | 1661 | 0.64 |  |  | 83.24 |  | 2.53 | 298 | 0.2538506 | 1.505849 | 1288 | -1.371009 | 0.4093565 | 1.780366 | CO2
| 64 |  | CarbonDiox | 0 | 0.28 | 0.05 | 0.1 | 0.2809 | 0.058 | 1661 | 0.64 |  |  | 83.24 |  | 2.53 | 298 | 0.3385088 | 1.846697 | 1288 | -1.083205 | 0.6133988 | 1.696604 | CO2
| 65 |  | CarbonDiox | 0 | 0.28 | 0.05 | 0.1 | 0.2809 | 0.058 | 1661 | 0.64 |  |  | 83.24 |  | 2.53 | 298 | 0.4477992 | 2.269771 | 1288 | -0.8034103 | 0.8196787 | 1.623089 | CO2
| 66 |  | CarbonDiox | 0 | 0.28 | 0.05 | 0.1 | 0.2809 | 0.058 | 1661 | 0.64 |  |  | 83.24 |  | 2.53 | 298 | 0.5832809 | 2.704323 | 1288 | -0.5390865 | 0.9948515 | 1.533938 | CO2
| 67 |  | CarbonDiox | 0 | 0.28 | 0.05 | 0.1 | 0.2809 | 0.058 | 1661 | 0.64 |  |  | 83.24 |  | 2.53 | 298 | 0.7403342 | 3.138621 | 1288 | -0.3006536 | 1.143783 | 1.444437 | CO2
| 68 |  | CarbonDiox | 0 | 0.28 | 0.05 | 0.1 | 0.2809 | 0.058 | 1661 | 0.64 |  |  | 83.24 |  | 2.53 | 298 | 0.8527457 | 3.408416 | 1288 | -0.159294 | 1.226248 | 1.385541 | CO2
| 69 |  | CarbonDiox | 0 | 0.28 | 0.05 | 0.1 | 0.2809 | 0.058 | 1661 | 0.64 |  |  | 83.24 |  | 2.53 | 298 | 0.9405158 | 3.63135 | 1288 | -0.0613268 | 1.289604 | 1.350931 | CO2
| 70 |  | CarbonDiox | 0 | 0.28 | 0.05 | 0.1 | 0.2809 | 0.058 | 1661 | 0.64 |  |  | 83.24 |  | 2.53 | 298 | 0.9974935 | 3.760344 | 1288 | -0.002509655 | 1.32451 | 1.32702 | CO2
| 137 | HSM-550-3 | CarbonDiox | 0 | 0.28 | 0.05 | 0.1 | 0.2809 | 0.058 | 1354 | 0.51 |  |  | 80.13 |  | 3.88 | 273 | 0.01952165 | 0.5930233 | 1295 | -3.936231 | -0.5225217 | 3.41371 | CO2
| 138 |  | CarbonDiox | 0 | 0.28 | 0.05 | 0.1 | 0.2809 | 0.058 | 1354 | 0.51 |  |  | 80.13 |  | 3.88 | 273 | 0.06031977 | 1.302326 | 1295 | -2.808095 | 0.2641516 | 3.072247 | CO2
| 139 |  | CarbonDiox | 0 | 0.28 | 0.05 | 0.1 | 0.2809 | 0.058 | 1354 | 0.51 |  |  | 80.13 |  | 3.88 | 273 | 0.1240192 | 1.94186 | 1295 | -2.087319 | 0.6636465 | 2.750965 | CO2
| 140 |  | CarbonDiox | 0 | 0.28 | 0.05 | 0.1 | 0.2809 | 0.058 | 1354 | 0.51 |  |  | 80.13 |  | 3.88 | 273 | 0.2135919 | 2.662791 | 1295 | -1.543688 | 0.9793747 | 2.523063 | CO2
| 141 |  | CarbonDiox | 0 | 0.28 | 0.05 | 0.1 | 0.2809 | 0.058 | 1354 | 0.51 |  |  | 80.13 |  | 3.88 | 273 | 0.3351591 | 3.418605 | 1295 | -1.09315 | 1.229232 | 2.322383 | CO2
| 142 |  | CarbonDiox | 0 | 0.28 | 0.05 | 0.1 | 0.2809 | 0.058 | 1354 | 0.51 |  |  | 80.13 |  | 3.88 | 273 | 0.4628888 | 4.046512 | 1295 | -0.7702685 | 1.397855 | 2.168124 | CO2
| 143 |  | CarbonDiox | 0 | 0.28 | 0.05 | 0.1 | 0.2809 | 0.058 | 1354 | 0.51 |  |  | 80.13 |  | 3.88 | 273 | 0.5876288 | 4.55814 | 1295 | -0.5316598 | 1.516915 | 2.048574 | CO2
| 144 |  | CarbonDiox | 0 | 0.28 | 0.05 | 0.1 | 0.2809 | 0.058 | 1354 | 0.51 |  |  | 80.13 |  | 3.88 | 273 | 0.7108858 | 4.988372 | 1295 | -0.3412435 | 1.60711 | 1.948353 | CO2
| 145 |  | CarbonDiox | 0 | 0.28 | 0.05 | 0.1 | 0.2809 | 0.058 | 1354 | 0.51 |  |  | 80.13 |  | 3.88 | 273 | 0.8204824 | 5.302326 | 1295 | -0.1978629 | 1.668146 | 1.866008 | CO2
| 146 |  | CarbonDiox | 0 | 0.28 | 0.05 | 0.1 | 0.2809 | 0.058 | 1354 | 0.51 |  |  | 80.13 |  | 3.88 | 273 | 0.9270538 | 5.569767 | 1295 | -0.07574369 | 1.717353 | 1.793097 | CO2
| 147 |  | CarbonDiox | 0 | 0.28 | 0.05 | 0.1 | 0.2809 | 0.058 | 1354 | 0.51 |  |  | 80.13 |  | 3.88 | 273 | 0.9955509 | 5.767442 | 1295 | -0.004459019 | 1.752229 | 1.756688 | CO2
| 148 | HSM-600-3 | CarbonDiox | 0 | 0.28 | 0.05 | 0.1 | 0.2809 | 0.058 | 2195 | 0.88 |  |  | 83.21 |  | 2.47 | 273 | 0.03789114 | 0.4418605 | 1296 | -3.273038 | -0.8167611 | 2.456277 | CO2
| 149 |  | CarbonDiox | 0 | 0.28 | 0.05 | 0.1 | 0.2809 | 0.058 | 2195 | 0.88 |  |  | 83.21 |  | 2.47 | 273 | 0.121319 | 1.255814 | 1296 | -2.109332 | 0.2277839 | 2.337116 | CO2
| 150 |  | CarbonDiox | 0 | 0.28 | 0.05 | 0.1 | 0.2809 | 0.058 | 2195 | 0.88 |  |  | 83.21 |  | 2.47 | 273 | 0.1819992 | 1.837209 | 1296 | -1.703753 | 0.6082477 | 2.312001 | CO2
| 151 |  | CarbonDiox | 0 | 0.28 | 0.05 | 0.1 | 0.2809 | 0.058 | 2195 | 0.88 |  |  | 83.21 |  | 2.47 | 273 | 0.2655807 | 2.348837 | 1296 | -1.325837 | 0.8539204 | 2.179757 | CO2
| 152 |  | CarbonDiox | 0 | 0.28 | 0.05 | 0.1 | 0.2809 | 0.058 | 2195 | 0.88 |  |  | 83.21 |  | 2.47 | 273 | 0.3597915 | 2.94186 | 1296 | -1.02223 | 1.079042 | 2.101273 | CO2
| 153 |  | CarbonDiox | 0 | 0.28 | 0.05 | 0.1 | 0.2809 | 0.058 | 2195 | 0.88 |  |  | 83.21 |  | 2.47 | 273 | 0.4753143 | 3.593023 | 1296 | -0.7437789 | 1.278994 | 2.022773 | CO2
| 154 |  | CarbonDiox | 0 | 0.28 | 0.05 | 0.1 | 0.2809 | 0.058 | 2195 | 0.88 |  |  | 83.21 |  | 2.47 | 273 | 0.5878179 | 4.186047 | 1296 | -0.5313381 | 1.431757 | 1.963095 | CO2
| 155 |  | CarbonDiox | 0 | 0.28 | 0.05 | 0.1 | 0.2809 | 0.058 | 2195 | 0.88 |  |  | 83.21 |  | 2.47 | 273 | 0.6958014 | 4.674419 | 1296 | -0.362691 | 1.542105 | 1.904796 | CO2
| 156 |  | CarbonDiox | 0 | 0.28 | 0.05 | 0.1 | 0.2809 | 0.058 | 2195 | 0.88 |  |  | 83.21 |  | 2.47 | 273 | 0.7855337 | 5.081395 | 1296 | -0.241392 | 1.625586 | 1.866978 | CO2
| 157 |  | CarbonDiox | 0 | 0.28 | 0.05 | 0.1 | 0.2809 | 0.058 | 2195 | 0.88 |  |  | 83.21 |  | 2.47 | 273 | 0.8889913 | 5.476744 | 1296 | -0.1176678 | 1.700511 | 1.818179 | CO2
| 158 |  | CarbonDiox | 0 | 0.28 | 0.05 | 0.1 | 0.2809 | 0.058 | 2195 | 0.88 |  |  | 83.21 |  | 2.47 | 273 | 0.9848093 | 5.906977 | 1296 | -0.01530729 | 1.776134 | 1.791441 | CO2
| 159 | HSM-650-3 | CarbonDiox | 0 | 0.28 | 0.05 | 0.1 | 0.2809 | 0.058 | 2054 | 0.88 |  |  | 90.78 |  | 1.33 | 273 | 0.01965164 | 0.3372093 | 1297 | -3.929595 | -1.087051 | 2.842543 | CO2
| 160 |  | CarbonDiox | 0 | 0.28 | 0.05 | 0.1 | 0.2809 | 0.058 | 2054 | 0.88 |  |  | 90.78 |  | 1.33 | 273 | 0.06511746 | 0.8604651 | 1297 | -2.731563 | -0.1502822 | 2.58128 | CO2
| 161 |  | CarbonDiox | 0 | 0.28 | 0.05 | 0.1 | 0.2809 | 0.058 | 2054 | 0.88 |  |  | 90.78 |  | 1.33 | 273 | 0.1455734 | 1.523256 | 1297 | -1.927075 | 0.42085 | 2.347925 | CO2
| 162 |  | CarbonDiox | 0 | 0.28 | 0.05 | 0.1 | 0.2809 | 0.058 | 2054 | 0.88 |  |  | 90.78 |  | 1.33 | 273 | 0.2215211 | 2.05814 | 1297 | -1.507238 | 0.7218024 | 2.22904 | CO2
| 163 |  | CarbonDiox | 0 | 0.28 | 0.05 | 0.1 | 0.2809 | 0.058 | 2054 | 0.88 |  |  | 90.78 |  | 1.33 | 273 | 0.2959562 | 2.569767 | 1297 | -1.217544 | 0.9438154 | 2.161359 | CO2
| 164 |  | CarbonDiox | 0 | 0.28 | 0.05 | 0.1 | 0.2809 | 0.058 | 2054 | 0.88 |  |  | 90.78 |  | 1.33 | 273 | 0.3978009 | 3.139535 | 1297 | -0.9218037 | 1.144075 | 2.065878 | CO2
| 165 |  | CarbonDiox | 0 | 0.28 | 0.05 | 0.1 | 0.2809 | 0.058 | 2054 | 0.88 |  |  | 90.78 |  | 1.33 | 273 | 0.5376903 | 3.837209 | 1297 | -0.6204726 | 1.344745 | 1.965218 | CO2
| 166 |  | CarbonDiox | 0 | 0.28 | 0.05 | 0.1 | 0.2809 | 0.058 | 2054 | 0.88 |  |  | 90.78 |  | 1.33 | 273 | 0.6441612 | 4.302326 | 1297 | -0.4398062 | 1.459156 | 1.898962 | CO2
| 167 |  | CarbonDiox | 0 | 0.28 | 0.05 | 0.1 | 0.2809 | 0.058 | 2054 | 0.88 |  |  | 90.78 |  | 1.33 | 273 | 0.7445583 | 4.72093 | 1297 | -0.2949641 | 1.552006 | 1.84697 | CO2
| 168 |  | CarbonDiox | 0 | 0.28 | 0.05 | 0.1 | 0.2809 | 0.058 | 2054 | 0.88 |  |  | 90.78 |  | 1.33 | 273 | 0.8434487 | 5.104651 | 1297 | -0.1702562 | 1.630152 | 1.800408 | CO2
| 169 |  | CarbonDiox | 0 | 0.28 | 0.05 | 0.1 | 0.2809 | 0.058 | 2054 | 0.88 |  |  | 90.78 |  | 1.33 | 273 | 0.9864637 | 5.651163 | 1297 | -0.0136288 | 1.731861 | 1.74549 | CO2
| 54 | PS-400-4 | CarbonDiox | 0 | 0.28 | 0.05 | 0.1 | 0.2809 | 0.058 | 1394 | 0.56 |  |  | 82.93 |  | 3.99 | 298 | 0.04897314 | 0.3620352 | 1306 | -3.016483 | -1.016014 | 2.000469 | CO2
| 55 |  | CarbonDiox | 0 | 0.28 | 0.05 | 0.1 | 0.2809 | 0.058 | 1394 | 0.56 |  |  | 82.93 |  | 3.99 | 298 | 0.1469194 | 0.8610568 | 1306 | -1.917871 | -0.1495949 | 1.768276 | CO2
| 56 |  | CarbonDiox | 0 | 0.28 | 0.05 | 0.1 | 0.2809 | 0.058 | 1394 | 0.56 |  |  | 82.93 |  | 3.99 | 298 | 0.2243286 | 1.164384 | 1306 | -1.494643 | 0.1521918 | 1.646835 | CO2
| 57 |  | CarbonDiox | 0 | 0.28 | 0.05 | 0.1 | 0.2809 | 0.058 | 1394 | 0.56 |  |  | 82.93 |  | 3.99 | 298 | 0.3617694 | 1.65362 | 1306 | -1.016748 | 0.502967 | 1.519715 | CO2
| 58 |  | CarbonDiox | 0 | 0.28 | 0.05 | 0.1 | 0.2809 | 0.058 | 1394 | 0.56 |  |  | 82.93 |  | 3.99 | 298 | 0.4660348 | 1.966732 | 1306 | -0.7634951 | 0.6763732 | 1.439868 | CO2
| 59 |  | CarbonDiox | 0 | 0.28 | 0.05 | 0.1 | 0.2809 | 0.058 | 1394 | 0.56 |  |  | 82.93 |  | 3.99 | 298 | 0.6082148 | 2.328767 | 1306 | -0.4972271 | 0.845339 | 1.342566 | CO2
| 60 |  | CarbonDiox | 0 | 0.28 | 0.05 | 0.1 | 0.2809 | 0.058 | 1394 | 0.56 |  |  | 82.93 |  | 3.99 | 298 | 0.7030016 | 2.60274 | 1306 | -0.3523961 | 0.9565646 | 1.308961 | CO2
| 61 |  | CarbonDiox | 0 | 0.28 | 0.05 | 0.1 | 0.2809 | 0.058 | 1394 | 0.56 |  |  | 82.93 |  | 3.99 | 298 | 0.8120063 | 2.827789 | 1306 | -0.2082472 | 1.039495 | 1.247742 | CO2
| 62 |  | CarbonDiox | 0 | 0.28 | 0.05 | 0.1 | 0.2809 | 0.058 | 1394 | 0.56 |  |  | 82.93 |  | 3.99 | 298 | 0.9210111 | 3.082192 | 1306 | -0.08228324 | 1.125641 | 1.207924 | CO2
| 63 |  | CarbonDiox | 0 | 0.28 | 0.05 | 0.1 | 0.2809 | 0.058 | 1394 | 0.56 |  |  | 82.93 |  | 3.99 | 298 | 1.004739 | 3.248532 | 1306 | 0.004728141 | 1.178203 | 1.173475 | CO2
| 86 | PS-450-4 | CarbonDiox | 0 | 0.28 | 0.05 | 0.1 | 0.2809 | 0.058 | 2419 | 1.12 |  |  | 85.24 |  | 3.45 | 273 | 0.02260998 | 0.295858 | 1309 | -3.789364 | -1.217876 | 2.571488 | CO2
| 87 |  | CarbonDiox | 0 | 0.28 | 0.05 | 0.1 | 0.2809 | 0.058 | 2419 | 1.12 |  |  | 85.24 |  | 3.45 | 273 | 0.1014046 | 0.9467456 | 1309 | -2.288637 | -0.0547249 | 2.233912 | CO2
| 88 |  | CarbonDiox | 0 | 0.28 | 0.05 | 0.1 | 0.2809 | 0.058 | 2419 | 1.12 |  |  | 85.24 |  | 3.45 | 273 | 0.1865323 | 1.526627 | 1309 | -1.679151 | 0.4230609 | 2.102212 | CO2
| 89 |  | CarbonDiox | 0 | 0.28 | 0.05 | 0.1 | 0.2809 | 0.058 | 2419 | 1.12 |  |  | 85.24 |  | 3.45 | 273 | 0.2716033 | 2.035503 | 1309 | -1.303413 | 0.7107429 | 2.014156 | CO2
| 90 |  | CarbonDiox | 0 | 0.28 | 0.05 | 0.1 | 0.2809 | 0.058 | 2419 | 1.12 |  |  | 85.24 |  | 3.45 | 273 | 0.3742651 | 2.568047 | 1309 | -0.982791 | 0.9431458 | 1.925937 | CO2
| 91 |  | CarbonDiox | 0 | 0.28 | 0.05 | 0.1 | 0.2809 | 0.058 | 2419 | 1.12 |  |  | 85.24 |  | 3.45 | 273 | 0.4688735 | 3.017751 | 1309 | -0.7574223 | 1.104512 | 1.861934 | CO2
| 92 |  | CarbonDiox | 0 | 0.28 | 0.05 | 0.1 | 0.2809 | 0.058 | 2419 | 1.12 |  |  | 85.24 |  | 3.45 | 273 | 0.6179651 | 3.680473 | 1309 | -0.4813233 | 1.303041 | 1.784365 | CO2
| 93 |  | CarbonDiox | 0 | 0.28 | 0.05 | 0.1 | 0.2809 | 0.058 | 2419 | 1.12 |  |  | 85.24 |  | 3.45 | 273 | 0.7686258 | 4.307692 | 1309 | -0.263151 | 1.460402 | 1.723553 | CO2
| 94 |  | CarbonDiox | 0 | 0.28 | 0.05 | 0.1 | 0.2809 | 0.058 | 2419 | 1.12 |  |  | 85.24 |  | 3.45 | 273 | 0.9112237 | 4.840237 | 1309 | -0.09296686 | 1.576964 | 1.66993 | CO2
| 95 |  | CarbonDiox | 0 | 0.28 | 0.05 | 0.1 | 0.2809 | 0.058 | 2419 | 1.12 |  |  | 85.24 |  | 3.45 | 273 | 1.013734 | 5.183432 | 1309 | 0.01364078 | 1.645467 | 1.631827 | CO2
| 105 | PS-450-3 | CarbonDiox | 0 | 0.28 | 0.05 | 0.1 | 0.2809 | 0.058 | 2273 | 0.95 |  |  | 84.32 |  | 3.02 | 298 | 0.03855606 | 0.260355 | 1311 | -3.255642 | -1.345709 | 1.909933 | CO2
| 106 |  | CarbonDiox | 0 | 0.28 | 0.05 | 0.1 | 0.2809 | 0.058 | 2273 | 0.95 |  |  | 84.32 |  | 3.02 | 298 | 0.1427964 | 0.7692308 | 1311 | -1.946336 | -0.2623643 | 1.683971 | CO2
| 107 |  | CarbonDiox | 0 | 0.28 | 0.05 | 0.1 | 0.2809 | 0.058 | 2273 | 0.95 |  |  | 84.32 |  | 3.02 | 298 | 0.2389455 | 1.147929 | 1311 | -1.43152 | 0.1379594 | 1.569479 | CO2
| 108 |  | CarbonDiox | 0 | 0.28 | 0.05 | 0.1 | 0.2809 | 0.058 | 2273 | 0.95 |  |  | 84.32 |  | 3.02 | 298 | 0.3350852 | 1.514793 | 1311 | -1.093371 | 0.4152787 | 1.508649 | CO2
| 109 |  | CarbonDiox | 0 | 0.28 | 0.05 | 0.1 | 0.2809 | 0.058 | 2273 | 0.95 |  |  | 84.32 |  | 3.02 | 298 | 0.4584286 | 1.940828 | 1311 | -0.7799506 | 0.6631149 | 1.443066 | CO2
| 110 |  | CarbonDiox | 0 | 0.28 | 0.05 | 0.1 | 0.2809 | 0.058 | 2273 | 0.95 |  |  | 84.32 |  | 3.02 | 298 | 0.5609297 | 2.272189 | 1311 | -0.5781596 | 0.8207438 | 1.398903 | CO2
| 111 |  | CarbonDiox | 0 | 0.28 | 0.05 | 0.1 | 0.2809 | 0.058 | 2273 | 0.95 |  |  | 84.32 |  | 3.02 | 298 | 0.7114298 | 2.698225 | 1311 | -0.3404786 | 0.9925941 | 1.333073 | CO2
| 112 |  | CarbonDiox | 0 | 0.28 | 0.05 | 0.1 | 0.2809 | 0.058 | 2273 | 0.95 |  |  | 84.32 |  | 3.02 | 298 | 0.858716 | 3.100592 | 1311 | -0.152317 | 1.131593 | 1.28391 | CO2
| 113 |  | CarbonDiox | 0 | 0.28 | 0.05 | 0.1 | 0.2809 | 0.058 | 2273 | 0.95 |  |  | 84.32 |  | 3.02 | 298 | 0.9483714 | 3.349112 | 1311 | -0.05300912 | 1.208695 | 1.261704 | CO2
| 114 |  | CarbonDiox | 0 | 0.28 | 0.05 | 0.1 | 0.2809 | 0.058 | 2273 | 0.95 |  |  | 84.32 |  | 3.02 | 298 | 1.007609 | 3.514793 | 1311 | 0.007580324 | 1.256981 | 1.2494 | CO2
| 124 | PS-500-2 | CarbonDiox | 0 | 0.28 | 0.05 | 0.1 | 0.2809 | 0.058 | 2136 | 0.88 |  |  | 88.2 |  | 1.96 | 273 | 0.03571429 | 0.4280156 | 1313 | -3.332205 | -0.8485957 | 2.483609 | CO2
| 125 |  | CarbonDiox | 0 | 0.28 | 0.05 | 0.1 | 0.2809 | 0.058 | 2136 | 0.88 |  |  | 88.2 |  | 1.96 | 273 | 0.1118012 | 1.079767 | 1313 | -2.191033 | 0.07674485 | 2.267777 | CO2
| 126 |  | CarbonDiox | 0 | 0.28 | 0.05 | 0.1 | 0.2809 | 0.058 | 2136 | 0.88 |  |  | 88.2 |  | 1.96 | 273 | 0.1940994 | 1.624514 | 1313 | -1.639385 | 0.4852085 | 2.124593 | CO2
| 127 |  | CarbonDiox | 0 | 0.28 | 0.05 | 0.1 | 0.2809 | 0.058 | 2136 | 0.88 |  |  | 88.2 |  | 1.96 | 273 | 0.3074534 | 2.198444 | 1313 | -1.179432 | 0.7877496 | 1.967181 | CO2
| 128 |  | CarbonDiox | 0 | 0.28 | 0.05 | 0.1 | 0.2809 | 0.058 | 2136 | 0.88 |  |  | 88.2 |  | 1.96 | 273 | 0.4130435 | 2.70428 | 1313 | -0.8842024 | 0.9948358 | 1.879038 | CO2
| 129 |  | CarbonDiox | 0 | 0.28 | 0.05 | 0.1 | 0.2809 | 0.058 | 2136 | 0.88 |  |  | 88.2 |  | 1.96 | 273 | 0.5621118 | 3.326848 | 1313 | -0.5760545 | 1.202025 | 1.77808 | CO2
| 130 |  | CarbonDiox | 0 | 0.28 | 0.05 | 0.1 | 0.2809 | 0.058 | 2136 | 0.88 |  |  | 88.2 |  | 1.96 | 273 | 0.6801242 | 3.745136 | 1313 | -0.3854798 | 1.320458 | 1.705938 | CO2
| 131 |  | CarbonDiox | 0 | 0.28 | 0.05 | 0.1 | 0.2809 | 0.058 | 2136 | 0.88 |  |  | 88.2 |  | 1.96 | 273 | 0.7670807 | 4.105058 | 1313 | -0.2651632 | 1.41222 | 1.677383 | CO2
| 132 |  | CarbonDiox | 0 | 0.28 | 0.05 | 0.1 | 0.2809 | 0.058 | 2136 | 0.88 |  |  | 88.2 |  | 1.96 | 273 | 0.8757764 | 4.445525 | 1313 | -0.1326445 | 1.491898 | 1.624543 | CO2
| 133 |  | CarbonDiox | 0 | 0.28 | 0.05 | 0.1 | 0.2809 | 0.058 | 2136 | 0.88 |  |  | 88.2 |  | 1.96 | 273 | 1.012422 | 4.824903 | 1313 | 0.01234584 | 1.573791 | 1.561445 | CO2
| 9 | MNPC-700-2 | CarbonDiox | 0 | 0.28 | 0.05 | 0.1 | 0.2809 | 0.058 | 2507 | 1.42 | 0.34 | 1.08 | 70.65 |  | 8.1 | 298 | 0.07494145 | 0.3980616 | 1320 | -2.591048 | -0.9211485 | 1.6699 | CO2
| 10 |  | CarbonDiox | 0 | 0.28 | 0.05 | 0.1 | 0.2809 | 0.058 | 2507 | 1.42 | 0.34 | 1.08 | 70.65 |  | 8.1 | 298 | 0.1826698 | 0.7403582 | 1320 | -1.700075 | -0.3006211 | 1.399454 | CO2
| 11 |  | CarbonDiox | 0 | 0.28 | 0.05 | 0.1 | 0.2809 | 0.058 | 2507 | 1.42 | 0.34 | 1.08 | 70.65 |  | 8.1 | 298 | 0.3278689 | 1.159802 | 1320 | -1.115142 | 0.1482493 | 1.263391 | CO2
| 12 |  | CarbonDiox | 0 | 0.28 | 0.05 | 0.1 | 0.2809 | 0.058 | 2507 | 1.42 | 0.34 | 1.08 | 70.65 |  | 8.1 | 298 | 0.4824356 | 1.601303 | 1320 | -0.7289078 | 0.4708175 | 1.199725 | CO2
| 13 |  | CarbonDiox | 0 | 0.28 | 0.05 | 0.1 | 0.2809 | 0.058 | 2507 | 1.42 | 0.34 | 1.08 | 70.65 |  | 8.1 | 298 | 0.64637 | 1.965137 | 1320 | -0.4363831 | 0.6755621 | 1.111945 | CO2
| 14 |  | CarbonDiox | 0 | 0.28 | 0.05 | 0.1 | 0.2809 | 0.058 | 2507 | 1.42 | 0.34 | 1.08 | 70.65 |  | 8.1 | 298 | 0.765808 | 2.218661 | 1320 | -0.2668238 | 0.796904 | 1.063728 | CO2
| 15 |  | CarbonDiox | 0 | 0.28 | 0.05 | 0.1 | 0.2809 | 0.058 | 2507 | 1.42 | 0.34 | 1.08 | 70.65 |  | 8.1 | 298 | 0.9063232 | 2.549514 | 1320 | -0.09835932 | 0.9359029 | 1.034262 | CO2
| 16 |  | CarbonDiox | 0 | 0.28 | 0.05 | 0.1 | 0.2809 | 0.058 | 2507 | 1.42 | 0.34 | 1.08 | 70.65 |  | 8.1 | 298 | 1.023419 | 2.791984 | 1320 | 0.02314918 | 1.026753 | 1.003603 | CO2
| 108 | C-650-2 | CarbonDiox | 0 | 0.28 | 0.05 | 0.1 | 0.2809 | 0.058 | 1211 | 0.44 | [5 empty] | 298 | 0.03447619 | 0.3885714 | 1339 | -3.367486 | -0.9452783 | 2.422208 | CO2
| 109 |  | CarbonDiox | 0 | 0.28 | 0.05 | 0.1 | 0.2809 | 0.058 | 1211 | 0.44 | [5 empty] | 298 | 0.1205804 | 1.028571 | 1339 | -2.115439 | 0.02817088 | 2.14361 | CO2
| 110 |  | CarbonDiox | 0 | 0.28 | 0.05 | 0.1 | 0.2809 | 0.058 | 1211 | 0.44 | [5 empty] | 298 | 0.1753631 | 1.394286 | 1339 | -1.740897 | 0.3323823 | 2.073279 | CO2
| 111 |  | CarbonDiox | 0 | 0.28 | 0.05 | 0.1 | 0.2809 | 0.058 | 1211 | 0.44 | [5 empty] | 298 | 0.2645536 | 1.885714 | 1339 | -1.329712 | 0.6343067 | 1.964018 | CO2
| 112 |  | CarbonDiox | 0 | 0.28 | 0.05 | 0.1 | 0.2809 | 0.058 | 1211 | 0.44 | [5 empty] | 298 | 0.3646548 | 2.274286 | 1339 | -1.008804 | 0.821666 | 1.83047 | CO2
| 113 |  | CarbonDiox | 0 | 0.28 | 0.05 | 0.1 | 0.2809 | 0.058 | 1211 | 0.44 | [5 empty] | 298 | 0.4631815 | 2.617143 | 1339 | -0.7696362 | 0.9620832 | 1.731719 | CO2
| 114 |  | CarbonDiox | 0 | 0.28 | 0.05 | 0.1 | 0.2809 | 0.058 | 1211 | 0.44 | [5 empty] | 298 | 0.5679643 | 2.982857 | 1339 | -0.5656967 | 1.092882 | 1.658578 | CO2
| 115 |  | CarbonDiox | 0 | 0.28 | 0.05 | 0.1 | 0.2809 | 0.058 | 1211 | 0.44 | [5 empty] | 298 | 0.6993125 | 3.36 | 1339 | -0.3576576 | 1.211941 | 1.569599 | CO2
| 116 |  | CarbonDiox | 0 | 0.28 | 0.05 | 0.1 | 0.2809 | 0.058 | 1211 | 0.44 | [5 empty] | 298 | 0.8150119 | 3.645714 | 1339 | -0.2045526 | 1.293552 | 1.498105 | CO2
| 117 |  | CarbonDiox | 0 | 0.28 | 0.05 | 0.1 | 0.2809 | 0.058 | 1211 | 0.44 | [5 empty] | 298 | 0.9119583 | 3.92 | 1339 | -0.09216098 | 1.366092 | 1.458253 | CO2
| 118 |  | CarbonDiox | 0 | 0.28 | 0.05 | 0.1 | 0.2809 | 0.058 | 1211 | 0.44 | [5 empty] | 298 | 1.018268 | 4.148571 | 1339 | 0.018103 | 1.422764 | 1.404661 | CO2
| 119 | C-650-3 | CarbonDiox | 0 | 0.28 | 0.05 | 0.1 | 0.2809 | 0.058 | 1513 | 0.57 | [5 empty] | 298 | 0.04232143 | 0.5142857 | 1340 | -3.162462 | -0.6649763 | 2.497485 | CO2
| 120 |  | CarbonDiox | 0 | 0.28 | 0.05 | 0.1 | 0.2809 | 0.058 | 1513 | 0.57 | [5 empty] | 298 | 0.1080714 | 0.9942857 | 1340 | -2.224963 | -0.005730675 | 2.219232 | CO2
| 121 |  | CarbonDiox | 0 | 0.28 | 0.05 | 0.1 | 0.2809 | 0.058 | 1513 | 0.57 | [5 empty] | 298 | 0.2082143 | 1.542857 | 1340 | -1.569188 | 0.433636 | 2.002823 | CO2
| 122 |  | CarbonDiox | 0 | 0.28 | 0.05 | 0.1 | 0.2809 | 0.058 | 1513 | 0.57 | [5 empty] | 298 | 0.3239613 | 2.011429 | 1340 | -1.127131 | 0.6988452 | 1.825976 | CO2
| 123 |  | CarbonDiox | 0 | 0.28 | 0.05 | 0.1 | 0.2809 | 0.058 | 1513 | 0.57 | [5 empty] | 298 | 0.4193601 | 2.342857 | 1340 | -0.8690253 | 0.8513712 | 1.720396 | CO2
| 124 |  | CarbonDiox | 0 | 0.28 | 0.05 | 0.1 | 0.2809 | 0.058 | 1513 | 0.57 | [5 empty] | 298 | 0.5585208 | 2.72 | 1340 | -0.5824634 | 1.000632 | 1.583095 | CO2
| 125 |  | CarbonDiox | 0 | 0.28 | 0.05 | 0.1 | 0.2809 | 0.058 | 1513 | 0.57 | [5 empty] | 298 | 0.6679613 | 2.971429 | 1340 | -0.403525 | 1.089043 | 1.492568 | CO2
| 126 |  | CarbonDiox | 0 | 0.28 | 0.05 | 0.1 | 0.2809 | 0.058 | 1513 | 0.57 | [5 empty] | 298 | 0.7633333 | 3.2 | 1340 | -0.2700605 | 1.163151 | 1.433211 | CO2
| 127 |  | CarbonDiox | 0 | 0.28 | 0.05 | 0.1 | 0.2809 | 0.058 | 1513 | 0.57 | [5 empty] | 298 | 0.8649494 | 3.405714 | 1340 | -0.1450843 | 1.225455 | 1.370539 | CO2
| 128 |  | CarbonDiox | 0 | 0.28 | 0.05 | 0.1 | 0.2809 | 0.058 | 1513 | 0.57 | [5 empty] | 298 | 1.010333 | 3.68 | 1340 | 0.01028031 | 1.302913 | 1.292632 | CO2
| 129 | C-700-1 | CarbonDiox | 0 | 0.28 | 0.05 | 0.1 | 0.2809 | 0.058 | 878 | 0.32 | [5 empty] | 273 | 0.01815764 | 0.6404629 | 1341 | -4.008664 | -0.4455641 | 3.5631 | CO2
| 130 |  | CarbonDiox | 0 | 0.28 | 0.05 | 0.1 | 0.2809 | 0.058 | 878 | 0.32 | [5 empty] | 273 | 0.0501214 | 1.022893 | 1341 | -2.993307 | 0.02263471 | 3.015942 | CO2
| 131 |  | CarbonDiox | 0 | 0.28 | 0.05 | 0.1 | 0.2809 | 0.058 | 878 | 0.32 | [5 empty] | 273 | 0.1323274 | 1.953174 | 1341 | -2.022476 | 0.6694556 | 2.691931 | CO2
| 132 |  | CarbonDiox | 0 | 0.28 | 0.05 | 0.1 | 0.2809 | 0.058 | 878 | 0.32 | [5 empty] | 273 | 0.2252783 | 2.656371 | 1341 | -1.490419 | 0.976961 | 2.46738 | CO2
| 133 |  | CarbonDiox | 0 | 0.28 | 0.05 | 0.1 | 0.2809 | 0.058 | 878 | 0.32 | [5 empty] | 273 | 0.3060785 | 3.111595 | 1341 | -1.183914 | 1.135135 | 2.319049 | CO2
| 134 |  | CarbonDiox | 0 | 0.28 | 0.05 | 0.1 | 0.2809 | 0.058 | 878 | 0.32 | [5 empty] | 273 | 0.4097846 | 3.546401 | 1341 | -0.8921235 | 1.265933 | 2.158057 | CO2
| 135 |  | CarbonDiox | 0 | 0.28 | 0.05 | 0.1 | 0.2809 | 0.058 | 878 | 0.32 | [5 empty] | 273 | 0.5104663 | 3.867578 | 1341 | -0.6724307 | 1.352628 | 2.025059 | CO2
| 136 |  | CarbonDiox | 0 | 0.28 | 0.05 | 0.1 | 0.2809 | 0.058 | 878 | 0.32 | [5 empty] | 273 | 0.6126851 | 4.147463 | 1341 | -0.4899041 | 1.422497 | 1.912401 | CO2
| 137 |  | CarbonDiox | 0 | 0.28 | 0.05 | 0.1 | 0.2809 | 0.058 | 878 | 0.32 | [5 empty] | 273 | 0.7210108 | 4.427411 | 1341 | -0.3271011 | 1.487815 | 1.814916 | CO2
| 138 |  | CarbonDiox | 0 | 0.28 | 0.05 | 0.1 | 0.2809 | 0.058 | 878 | 0.32 | [5 empty] | 273 | 0.8232507 | 4.624681 | 1341 | -0.1944945 | 1.531407 | 1.725902 | CO2
| 139 |  | CarbonDiox | 0 | 0.28 | 0.05 | 0.1 | 0.2809 | 0.058 | 878 | 0.32 | [5 empty] | 273 | 0.9209078 | 4.83223 | 1341 | -0.08239532 | 1.575308 | 1.657703 | CO2
| 140 |  | CarbonDiox | 0 | 0.28 | 0.05 | 0.1 | 0.2809 | 0.058 | 878 | 0.32 | [5 empty] | 273 | 1.01095 | 4.967411 | 1341 | 0.01089025 | 1.602899 | 1.592008 | CO2
| 187 | C-700-3 | CarbonDiox | 0 | 0.28 | 0.05 | 0.1 | 0.2809 | 0.058 | 1817 | 0.67 | [5 empty] | 298 | 0.0273915 | 0.3514016 | 1346 | -3.597523 | -1.045825 | 2.551697 | CO2
| 188 |  | CarbonDiox | 0 | 0.28 | 0.05 | 0.1 | 0.2809 | 0.058 | 1817 | 0.67 | [5 empty] | 298 | 0.1203266 | 1.116561 | 1346 | -2.117546 | 0.1102535 | 2.227799 | CO2
| 189 |  | CarbonDiox | 0 | 0.28 | 0.05 | 0.1 | 0.2809 | 0.058 | 1817 | 0.67 | [5 empty] | 298 | 0.1813031 | 1.478637 | 1346 | -1.707585 | 0.3911204 | 2.098705 | CO2
| 190 |  | CarbonDiox | 0 | 0.28 | 0.05 | 0.1 | 0.2809 | 0.058 | 1817 | 0.67 | [5 empty] | 298 | 0.2682207 | 1.892615 | 1346 | -1.315945 | 0.6379595 | 1.953905 | CO2
| 191 |  | CarbonDiox | 0 | 0.28 | 0.05 | 0.1 | 0.2809 | 0.058 | 1817 | 0.67 | [5 empty] | 298 | 0.352098 | 2.254927 | 1346 | -1.043846 | 0.8131176 | 1.856963 | CO2
| 192 |  | CarbonDiox | 0 | 0.28 | 0.05 | 0.1 | 0.2809 | 0.058 | 1817 | 0.67 | [5 empty] | 298 | 0.4558252 | 2.607117 | 1346 | -0.785646 | 0.958245 | 1.743891 | CO2
| 193 |  | CarbonDiox | 0 | 0.28 | 0.05 | 0.1 | 0.2809 | 0.058 | 1817 | 0.67 | [5 empty] | 298 | 0.5641456 | 2.907719 | 1346 | -0.5724429 | 1.067369 | 1.639812 | CO2
| 194 |  | CarbonDiox | 0 | 0.28 | 0.05 | 0.1 | 0.2809 | 0.058 | 1817 | 0.67 | [5 empty] | 298 | 0.707549 | 3.332608 | 1346 | -0.3459485 | 1.203755 | 1.549704 | CO2
| 195 |  | CarbonDiox | 0 | 0.28 | 0.05 | 0.1 | 0.2809 | 0.058 | 1817 | 0.67 | [5 empty] | 298 | 0.812837 | 3.550563 | 1346 | -0.2072247 | 1.267106 | 1.474331 | CO2
| 196 |  | CarbonDiox | 0 | 0.28 | 0.05 | 0.1 | 0.2809 | 0.058 | 1817 | 0.67 | [5 empty] | 298 | 0.9074354 | 3.778734 | 1346 | -0.09713286 | 1.329389 | 1.426522 | CO2
| 197 |  | CarbonDiox | 0 | 0.28 | 0.05 | 0.1 | 0.2809 | 0.058 | 1817 | 0.67 | [5 empty] | 298 | 1.006627 | 3.955318 | 1346 | 0.006605283 | 1.375061 | 1.368456 | CO2
138 | 0 | BAC-650 | CarbonDiox | 0 | 0.28 | 0.05 | 0.1 | 0.2809 | 0.058 | 1227 | 0.575 | 0.031 | 0.544 | 84.68 | 10.32 | 0.61 | 273 | 0.03532627 | 0.8270378 | 1347 | -3.343128 | -0.1899049 | 3.153224 | CO2
| 1 |  | CarbonDiox | 0 | 0.28 | 0.05 | 0.1 | 0.2809 | 0.058 | 1227 | 0.575 | 0.031 | 0.544 | 84.68 | 10.32 | 0.61 | 273 | 0.09970149 | 1.638171 | 1347 | -2.305575 | 0.4935804 | 2.799155 | CO2
| 2 |  | CarbonDiox | 0 | 0.28 | 0.05 | 0.1 | 0.2809 | 0.058 | 1227 | 0.575 | 0.031 | 0.544 | 84.68 | 10.32 | 0.61 | 273 | 0.1977523 | 2.640159 | 1347 | -1.62074 | 0.9708392 | 2.591579 | CO2
| 3 |  | CarbonDiox | 0 | 0.28 | 0.05 | 0.1 | 0.2809 | 0.058 | 1227 | 0.575 | 0.031 | 0.544 | 84.68 | 10.32 | 0.61 | 273 | 0.340173 | 3.785288 | 1347 | -1.078301 | 1.331122 | 2.409423 | CO2
| 4 |  | CarbonDiox | 0 | 0.28 | 0.05 | 0.1 | 0.2809 | 0.058 | 1227 | 0.575 | 0.031 | 0.544 | 84.68 | 10.32 | 0.61 | 273 | 0.4840498 | 4.548708 | 1347 | -0.7255674 | 1.514843 | 2.240411 | CO2
| 5 |  | CarbonDiox | 0 | 0.28 | 0.05 | 0.1 | 0.2809 | 0.058 | 1227 | 0.575 | 0.031 | 0.544 | 84.68 | 10.32 | 0.61 | 273 | 0.6233304 | 5.264414 | 1347 | -0.4726786 | 1.66097 | 2.133648 | CO2
| 6 |  | CarbonDiox | 0 | 0.28 | 0.05 | 0.1 | 0.2809 | 0.058 | 1227 | 0.575 | 0.031 | 0.544 | 84.68 | 10.32 | 0.61 | 273 | 0.7304461 | 5.693837 | 1347 | -0.3140999 | 1.739384 | 2.053484 | CO2
| 7 |  | CarbonDiox | 0 | 0.28 | 0.05 | 0.1 | 0.2809 | 0.058 | 1227 | 0.575 | 0.031 | 0.544 | 84.68 | 10.32 | 0.61 | 273 | 0.843675 | 6.107356 | 1347 | -0.169988 | 1.809494 | 1.979482 | CO2
| 8 |  | CarbonDiox | 0 | 0.28 | 0.05 | 0.1 | 0.2809 | 0.058 | 1227 | 0.575 | 0.031 | 0.544 | 84.68 | 10.32 | 0.61 | 273 | 0.961488 | 6.50497 | 1347 | -0.03927324 | 1.872567 | 1.91184 | CO2
| 9 |  | CarbonDiox | 0 | 0.28 | 0.05 | 0.1 | 0.2809 | 0.058 | 1227 | 0.575 | 0.031 | 0.544 | 84.68 | 10.32 | 0.61 | 273 | 1.074708 | 6.870775 | 1347 | 0.07204873 | 1.927277 | 1.855228 | CO2
| 60 | BAC-650 | CarbonDiox | 0 | 0.28 | 0.05 | 0.1 | 0.2809 | 0.058 | 1227 | 0.575 | 0.031 | 0.544 | 84.68 | 10.32 | 0.61 | 298 | 0.05287225 | 0.1814882 | 1352 | -2.939877 | -1.706565 | 1.233312 | CO2
| 61 |  | CarbonDiox | 0 | 0.28 | 0.05 | 0.1 | 0.2809 | 0.058 | 1227 | 0.575 | 0.031 | 0.544 | 84.68 | 10.32 | 0.61 | 298 | 0.1493803 | 0.9800363 | 1352 | -1.90126 | -0.02016567 | 1.881094 | CO2
| 62 |  | CarbonDiox | 0 | 0.28 | 0.05 | 0.1 | 0.2809 | 0.058 | 1227 | 0.575 | 0.031 | 0.544 | 84.68 | 10.32 | 0.61 | 298 | 0.2634403 | 1.705989 | 1352 | -1.333928 | 0.5341451 | 1.868073 | CO2
| 63 |  | CarbonDiox | 0 | 0.28 | 0.05 | 0.1 | 0.2809 | 0.058 | 1227 | 0.575 | 0.031 | 0.544 | 84.68 | 10.32 | 0.61 | 298 | 0.4235527 | 2.513612 | 1352 | -0.8590773 | 0.9217206 | 1.780798 | CO2
| 64 |  | CarbonDiox | 0 | 0.28 | 0.05 | 0.1 | 0.2809 | 0.058 | 1227 | 0.575 | 0.031 | 0.544 | 84.68 | 10.32 | 0.61 | 298 | 0.5320478 | 2.958258 | 1352 | -0.631022 | 1.0846 | 1.715622 | CO2
| 65 |  | CarbonDiox | 0 | 0.28 | 0.05 | 0.1 | 0.2809 | 0.058 | 1227 | 0.575 | 0.031 | 0.544 | 84.68 | 10.32 | 0.61 | 298 | 0.7327163 | 3.693285 | 1352 | -0.3109968 | 1.306516 | 1.617513 | CO2
| 66 |  | CarbonDiox | 0 | 0.28 | 0.05 | 0.1 | 0.2809 | 0.058 | 1227 | 0.575 | 0.031 | 0.544 | 84.68 | 10.32 | 0.61 | 298 | 0.9062229 | 4.246824 | 1352 | -0.09846997 | 1.446171 | 1.544641 | CO2
| 67 |  | CarbonDiox | 0 | 0.28 | 0.05 | 0.1 | 0.2809 | 0.058 | 1227 | 0.575 | 0.031 | 0.544 | 84.68 | 10.32 | 0.61 | 298 | 1.026833 | 4.573503 | 1352 | 0.02647906 | 1.520279 | 1.4938 | CO2
| 34 | AC-750 | CarbonDiox | 0 | 0.28 | 0.05 | 0.1 | 0.2809 | 0.058 | 1551 | 0.65 | 0.02 | 0.63 | 88.63 | 9.64 | 0.22 | 273 | 0.01845753 | 0.3561553 | 1365 | -3.992283 | -1.032388 | 2.959895 | CO2
| 35 |  | CarbonDiox | 0 | 0.28 | 0.05 | 0.1 | 0.2809 | 0.058 | 1551 | 0.65 | 0.02 | 0.63 | 88.63 | 9.64 | 0.22 | 273 | 0.04616401 | 1.002472 | 1365 | -3.075555 | 0.002468529 | 3.078023 | CO2
| 36 |  | CarbonDiox | 0 | 0.28 | 0.05 | 0.1 | 0.2809 | 0.058 | 1551 | 0.65 | 0.02 | 0.63 | 88.63 | 9.64 | 0.22 | 273 | 0.08914697 | 1.477614 | 1365 | -2.417469 | 0.3904289 | 2.807898 | CO2
| 37 |  | CarbonDiox | 0 | 0.28 | 0.05 | 0.1 | 0.2809 | 0.058 | 1551 | 0.65 | 0.02 | 0.63 | 88.63 | 9.64 | 0.22 | 273 | 0.1305899 | 1.913189 | 1365 | -2.035693 | 0.6487715 | 2.684465 | CO2
| 38 |  | CarbonDiox | 0 | 0.28 | 0.05 | 0.1 | 0.2809 | 0.058 | 1551 | 0.65 | 0.02 | 0.63 | 88.63 | 9.64 | 0.22 | 273 | 0.1873526 | 2.375331 | 1365 | -1.674763 | 0.8651368 | 2.5399 | CO2
| 39 |  | CarbonDiox | 0 | 0.28 | 0.05 | 0.1 | 0.2809 | 0.058 | 1551 | 0.65 | 0.02 | 0.63 | 88.63 | 9.64 | 0.22 | 273 | 0.2364467 | 2.784641 | 1365 | -1.442032 | 1.024119 | 2.466151 | CO2
| 40 |  | CarbonDiox | 0 | 0.28 | 0.05 | 0.1 | 0.2809 | 0.058 | 1551 | 0.65 | 0.02 | 0.63 | 88.63 | 9.64 | 0.22 | 273 | 0.3238517 | 3.3131 | 1365 | -1.127469 | 1.197884 | 2.325354 | CO2
| 41 |  | CarbonDiox | 0 | 0.28 | 0.05 | 0.1 | 0.2809 | 0.058 | 1551 | 0.65 | 0.02 | 0.63 | 88.63 | 9.64 | 0.22 | 273 | 0.3821429 | 3.76208 | 1365 | -0.9619606 | 1.324972 | 2.286932 | CO2
| 42 |  | CarbonDiox | 0 | 0.28 | 0.05 | 0.1 | 0.2809 | 0.058 | 1551 | 0.65 | 0.02 | 0.63 | 88.63 | 9.64 | 0.22 | 273 | 0.467982 | 4.132326 | 1365 | -0.7593255 | 1.41884 | 2.178166 | CO2
| 43 |  | CarbonDiox | 0 | 0.28 | 0.05 | 0.1 | 0.2809 | 0.058 | 1551 | 0.65 | 0.02 | 0.63 | 88.63 | 9.64 | 0.22 | 273 | 0.5492326 | 4.528877 | 1365 | -0.5992333 | 1.510474 | 2.109707 | CO2
| 44 |  | CarbonDiox | 0 | 0.28 | 0.05 | 0.1 | 0.2809 | 0.058 | 1551 | 0.65 | 0.02 | 0.63 | 88.63 | 9.64 | 0.22 | 273 | 0.6396802 | 4.965098 | 1365 | -0.4467869 | 1.602433 | 2.04922 | CO2
| 45 |  | CarbonDiox | 0 | 0.28 | 0.05 | 0.1 | 0.2809 | 0.058 | 1551 | 0.65 | 0.02 | 0.63 | 88.63 | 9.64 | 0.22 | 273 | 0.7469906 | 5.480637 | 1365 | -0.2917027 | 1.701221 | 1.992924 | CO2
| 46 |  | CarbonDiox | 0 | 0.28 | 0.05 | 0.1 | 0.2809 | 0.058 | 1551 | 0.65 | 0.02 | 0.63 | 88.63 | 9.64 | 0.22 | 273 | 0.8266896 | 5.784889 | 1365 | -0.190326 | 1.755249 | 1.945575 | CO2
| 47 |  | CarbonDiox | 0 | 0.28 | 0.05 | 0.1 | 0.2809 | 0.058 | 1551 | 0.65 | 0.02 | 0.63 | 88.63 | 9.64 | 0.22 | 273 | 0.9186369 | 6.07612 | 1365 | -0.08486433 | 1.804366 | 1.889231 | CO2
| 48 |  | CarbonDiox | 0 | 0.28 | 0.05 | 0.1 | 0.2809 | 0.058 | 1551 | 0.65 | 0.02 | 0.63 | 88.63 | 9.64 | 0.22 | 273 | 1.001387 | 6.327682 | 1365 | 0.001386237 | 1.844934 | 1.843548 | CO2
| 49 | AC-820 | CarbonDiox | 0 | 0.28 | 0.05 | 0.1 | 0.2809 | 0.058 | 1763 | 0.75 | 0.02 | 0.73 | 88.54 | 9.4 | 0.28 | 273 | 0.01536012 | 0.1979224 | 1366 | -4.175981 | -1.61988 | 2.5561 | CO2
| 50 |  | CarbonDiox | 0 | 0.28 | 0.05 | 0.1 | 0.2809 | 0.058 | 1763 | 0.75 | 0.02 | 0.73 | 88.54 | 9.4 | 0.28 | 273 | 0.04916912 | 0.7388577 | 1366 | -3.012489 | -0.3026499 | 2.70984 | CO2
| 51 |  | CarbonDiox | 0 | 0.28 | 0.05 | 0.1 | 0.2809 | 0.058 | 1763 | 0.75 | 0.02 | 0.73 | 88.54 | 9.4 | 0.28 | 273 | 0.09061492 | 1.187615 | 1366 | -2.401136 | 0.1719471 | 2.573083 | CO2
| 52 |  | CarbonDiox | 0 | 0.28 | 0.05 | 0.1 | 0.2809 | 0.058 | 1763 | 0.75 | 0.02 | 0.73 | 88.54 | 9.4 | 0.28 | 273 | 0.119772 | 1.464836 | 1366 | -2.122165 | 0.381743 | 2.503908 | CO2
| 53 |  | CarbonDiox | 0 | 0.28 | 0.05 | 0.1 | 0.2809 | 0.058 | 1763 | 0.75 | 0.02 | 0.73 | 88.54 | 9.4 | 0.28 | 273 | 0.1780603 | 1.900632 | 1366 | -1.725633 | 0.6421866 | 2.367819 | CO2
| 54 |  | CarbonDiox | 0 | 0.28 | 0.05 | 0.1 | 0.2809 | 0.058 | 1763 | 0.75 | 0.02 | 0.73 | 88.54 | 9.4 | 0.28 | 273 | 0.2440056 | 2.33653 | 1366 | -1.410564 | 0.8486668 | 2.259231 | CO2
| 55 |  | CarbonDiox | 0 | 0.28 | 0.05 | 0.1 | 0.2809 | 0.058 | 1763 | 0.75 | 0.02 | 0.73 | 88.54 | 9.4 | 0.28 | 273 | 0.3160707 | 2.746143 | 1366 | -1.151789 | 1.010197 | 2.161986 | CO2
| 56 |  | CarbonDiox | 0 | 0.28 | 0.05 | 0.1 | 0.2809 | 0.058 | 1763 | 0.75 | 0.02 | 0.73 | 88.54 | 9.4 | 0.28 | 273 | 0.3911871 | 3.103065 | 1366 | -0.9385693 | 1.13239 | 2.07096 | CO2
| 57 |  | CarbonDiox | 0 | 0.28 | 0.05 | 0.1 | 0.2809 | 0.058 | 1763 | 0.75 | 0.02 | 0.73 | 88.54 | 9.4 | 0.28 | 273 | 0.4754976 | 3.486474 | 1366 | -0.7433934 | 1.248891 | 1.992284 | CO2
| 58 |  | CarbonDiox | 0 | 0.28 | 0.05 | 0.1 | 0.2809 | 0.058 | 1763 | 0.75 | 0.02 | 0.73 | 88.54 | 9.4 | 0.28 | 273 | 0.5674738 | 3.909532 | 1366 | -0.5665607 | 1.363418 | 1.929978 | CO2
| 59 |  | CarbonDiox | 0 | 0.28 | 0.05 | 0.1 | 0.2809 | 0.058 | 1763 | 0.75 | 0.02 | 0.73 | 88.54 | 9.4 | 0.28 | 273 | 0.6563785 | 4.293002 | 1366 | -0.4210176 | 1.456986 | 1.878004 | CO2
| 60 |  | CarbonDiox | 0 | 0.28 | 0.05 | 0.1 | 0.2809 | 0.058 | 1763 | 0.75 | 0.02 | 0.73 | 88.54 | 9.4 | 0.28 | 273 | 0.7667199 | 4.663571 | 1366 | -0.2656337 | 1.539782 | 1.805415 | CO2
| 61 |  | CarbonDiox | 0 | 0.28 | 0.05 | 0.1 | 0.2809 | 0.058 | 1763 | 0.75 | 0.02 | 0.73 | 88.54 | 9.4 | 0.28 | 273 | 0.8632643 | 4.968045 | 1366 | -0.1470343 | 1.603026 | 1.750061 | CO2
| 62 |  | CarbonDiox | 0 | 0.28 | 0.05 | 0.1 | 0.2809 | 0.058 | 1763 | 0.75 | 0.02 | 0.73 | 88.54 | 9.4 | 0.28 | 273 | 1.00426 | 5.457663 | 1366 | 0.004250605 | 1.697021 | 1.69277 | CO2
140 | 0 | HTP 2B-600 | CarbonDiox | 0 | 0.28 | 0.05 | 0.1 | 0.2809 | 0.058 | 460 | 0.26 | 0.06 | 0.2 |  |  |  | 273 | 0.03299423 | 0.4517747 | 1371 | -3.411423 | -0.7945716 | 2.616851 | CO2
| 1 |  | CarbonDiox | 0 | 0.28 | 0.05 | 0.1 | 0.2809 | 0.058 | 460 | 0.26 | 0.06 | 0.2 |  |  |  | 273 | 0.09931028 | 1.053492 | 1371 | -2.309506 | 0.05210992 | 2.361616 | CO2
| 2 |  | CarbonDiox | 0 | 0.28 | 0.05 | 0.1 | 0.2809 | 0.058 | 460 | 0.26 | 0.06 | 0.2 |  |  |  | 273 | 0.2083547 | 1.625814 | 1371 | -1.568513 | 0.4860086 | 2.054522 | CO2
| 3 |  | CarbonDiox | 0 | 0.28 | 0.05 | 0.1 | 0.2809 | 0.058 | 460 | 0.26 | 0.06 | 0.2 |  |  |  | 273 | 0.309547 | 1.942712 | 1371 | -1.172645 | 0.664085 | 1.83673 | CO2
| 4 |  | CarbonDiox | 0 | 0.28 | 0.05 | 0.1 | 0.2809 | 0.058 | 460 | 0.26 | 0.06 | 0.2 |  |  |  | 273 | 0.4408164 | 2.19999 | 1371 | -0.8191269 | 0.7884528 | 1.60758 | CO2
| 5 |  | CarbonDiox | 0 | 0.28 | 0.05 | 0.1 | 0.2809 | 0.058 | 460 | 0.26 | 0.06 | 0.2 |  |  |  | 273 | 0.570514 | 2.41219 | 1371 | -0.5612176 | 0.8805351 | 1.441753 | CO2
| 6 |  | CarbonDiox | 0 | 0.28 | 0.05 | 0.1 | 0.2809 | 0.058 | 460 | 0.26 | 0.06 | 0.2 |  |  |  | 273 | 0.6907249 | 2.594212 | 1371 | -0.3700137 | 0.9532827 | 1.323296 | CO2
| 7 |  | CarbonDiox | 0 | 0.28 | 0.05 | 0.1 | 0.2809 | 0.058 | 460 | 0.26 | 0.06 | 0.2 |  |  |  | 273 | 0.7998669 | 2.746031 | 1371 | -0.22331 | 1.010157 | 1.233467 | CO2
| 8 |  | CarbonDiox | 0 | 0.28 | 0.05 | 0.1 | 0.2809 | 0.058 | 460 | 0.26 | 0.06 | 0.2 |  |  |  | 273 | 0.9200917 | 2.867981 | 1371 | -0.08328191 | 1.053608 | 1.13689 | CO2
| 9 |  | CarbonDiox | 0 | 0.28 | 0.05 | 0.1 | 0.2809 | 0.058 | 460 | 0.26 | 0.06 | 0.2 |  |  |  | 273 | 1.016589 | 2.959538 | 1371 | 0.01645337 | 1.085033 | 1.06858 | CO2
| 30 | HTP2B-K700 | CarbonDiox | 0 | 0.28 | 0.05 | 0.1 | 0.2809 | 0.058 | 2432 | 1.27 | 0.51 | 0.76 |  |  | 0.79 | 273 | 0.02510377 | 0.3615481 | 1374 | -3.684737 | -1.01736 | 2.667377 | CO2
| 31 |  | CarbonDiox | 0 | 0.28 | 0.05 | 0.1 | 0.2809 | 0.058 | 2432 | 1.27 | 0.51 | 0.76 |  |  | 0.79 | 273 | 0.153003 | 1.504839 | 1374 | -1.877298 | 0.4086856 | 2.285983 | CO2
| 32 |  | CarbonDiox | 0 | 0.28 | 0.05 | 0.1 | 0.2809 | 0.058 | 2432 | 1.27 | 0.51 | 0.76 |  |  | 0.79 | 273 | 0.2604163 | 2.287389 | 1374 | -1.345474 | 0.8274109 | 2.172885 | CO2
| 33 |  | CarbonDiox | 0 | 0.28 | 0.05 | 0.1 | 0.2809 | 0.058 | 2432 | 1.27 | 0.51 | 0.76 |  |  | 0.79 | 273 | 0.3583744 | 2.904599 | 1374 | -1.026177 | 1.066295 | 2.092472 | CO2
| 34 |  | CarbonDiox | 0 | 0.28 | 0.05 | 0.1 | 0.2809 | 0.058 | 2432 | 1.27 | 0.51 | 0.76 |  |  | 0.79 | 273 | 0.4737304 | 3.552106 | 1374 | -0.7471168 | 1.267541 | 2.014658 | CO2
| 35 |  | CarbonDiox | 0 | 0.28 | 0.05 | 0.1 | 0.2809 | 0.058 | 2432 | 1.27 | 0.51 | 0.76 |  |  | 0.79 | 273 | 0.5701166 | 4.124239 | 1374 | -0.5619143 | 1.416881 | 1.978796 | CO2
| 36 |  | CarbonDiox | 0 | 0.28 | 0.05 | 0.1 | 0.2809 | 0.058 | 2432 | 1.27 | 0.51 | 0.76 |  |  | 0.79 | 273 | 0.715522 | 4.832269 | 1374 | -0.334743 | 1.575316 | 1.910059 | CO2
| 37 |  | CarbonDiox | 0 | 0.28 | 0.05 | 0.1 | 0.2809 | 0.058 | 2432 | 1.27 | 0.51 | 0.76 |  |  | 0.79 | 273 | 0.8704139 | 5.570478 | 1374 | -0.1387864 | 1.717481 | 1.856267 | CO2
| 38 |  | CarbonDiox | 0 | 0.28 | 0.05 | 0.1 | 0.2809 | 0.058 | 2432 | 1.27 | 0.51 | 0.76 |  |  | 0.79 | 273 | 1.012683 | 6.158318 | 1374 | 0.01260283 | 1.817804 | 1.805201 | CO2
| 67 | HTP 2B-K600 | CarbonDiox | 0 | 0.28 | 0.05 | 0.1 | 0.2809 | 0.058 | 1704 | 0.9 | 0.18 | 0.72 |  |  | 2.5 | 298 | 0.0380947 | 0.2898417 | 1378 | -3.26768 | -1.23842 | 2.02926 | CO2
| 68 |  | CarbonDiox | 0 | 0.28 | 0.05 | 0.1 | 0.2809 | 0.058 | 1704 | 0.9 | 0.18 | 0.72 |  |  | 2.5 | 298 | 0.1272236 | 0.7039014 | 1378 | -2.061809 | -0.351117 | 1.710692 | CO2
| 69 |  | CarbonDiox | 0 | 0.28 | 0.05 | 0.1 | 0.2809 | 0.058 | 1704 | 0.9 | 0.18 | 0.72 |  |  | 2.5 | 298 | 0.2345143 | 1.217335 | 1378 | -1.450239 | 0.1966643 | 1.646903 | CO2
| 70 |  | CarbonDiox | 0 | 0.28 | 0.05 | 0.1 | 0.2809 | 0.058 | 1704 | 0.9 | 0.18 | 0.72 |  |  | 2.5 | 298 | 0.3285722 | 1.59827 | 1378 | -1.112999 | 0.4689219 | 1.581921 | CO2
| 71 |  | CarbonDiox | 0 | 0.28 | 0.05 | 0.1 | 0.2809 | 0.058 | 1704 | 0.9 | 0.18 | 0.72 |  |  | 2.5 | 298 | 0.4357996 | 1.954361 | 1378 | -0.8305727 | 0.6700635 | 1.500636 | CO2
| 72 |  | CarbonDiox | 0 | 0.28 | 0.05 | 0.1 | 0.2809 | 0.058 | 1704 | 0.9 | 0.18 | 0.72 |  |  | 2.5 | 298 | 0.5446845 | 2.335296 | 1378 | -0.6075486 | 0.8481388 | 1.455687 | CO2
| 73 |  | CarbonDiox | 0 | 0.28 | 0.05 | 0.1 | 0.2809 | 0.058 | 1704 | 0.9 | 0.18 | 0.72 |  |  | 2.5 | 298 | 0.6353974 | 2.592013 | 1378 | -0.4535046 | 0.9524349 | 1.40594 | CO2
| 74 |  | CarbonDiox | 0 | 0.28 | 0.05 | 0.1 | 0.2809 | 0.058 | 1704 | 0.9 | 0.18 | 0.72 |  |  | 2.5 | 298 | 0.7409574 | 2.898417 | 1378 | -0.2998122 | 1.064165 | 1.363977 | CO2
| 75 |  | CarbonDiox | 0 | 0.28 | 0.05 | 0.1 | 0.2809 | 0.058 | 1704 | 0.9 | 0.18 | 0.72 |  |  | 2.5 | 298 | 0.8283621 | 3.12201 | 1378 | -0.1883049 | 1.138477 | 1.326782 | CO2
| 76 |  | CarbonDiox | 0 | 0.28 | 0.05 | 0.1 | 0.2809 | 0.058 | 1704 | 0.9 | 0.18 | 0.72 |  |  | 2.5 | 298 | 0.9322646 | 3.40357 | 1378 | -0.07013859 | 1.224825 | 1.294964 | CO2
| 77 |  | CarbonDiox | 0 | 0.28 | 0.05 | 0.1 | 0.2809 | 0.058 | 1704 | 0.9 | 0.18 | 0.72 |  |  | 2.5 | 298 | 1.024615 | 3.635444 | 1378 | 0.02431692 | 1.290731 | 1.266414 | CO2
| 88 | HTP 2B-K800 | CarbonDiox | 0 | 0.28 | 0.05 | 0.1 | 0.2809 | 0.058 | 3238 | 1.76 | 0.74 | 1.02 |  |  | 0.43 | 298 | 0.04463446 | 0.1656238 | 1380 | -3.109249 | -1.798036 | 1.311213 | CO2
| 89 |  | CarbonDiox | 0 | 0.28 | 0.05 | 0.1 | 0.2809 | 0.058 | 3238 | 1.76 | 0.74 | 1.02 |  |  | 0.43 | 298 | 0.1386323 | 0.3974972 | 1380 | -1.97593 | -0.9225673 | 1.053363 | CO2
| 90 |  | CarbonDiox | 0 | 0.28 | 0.05 | 0.1 | 0.2809 | 0.058 | 3238 | 1.76 | 0.74 | 1.02 |  |  | 0.43 | 298 | 0.2392432 | 0.687339 | 1380 | -1.430274 | -0.3749277 | 1.055347 | CO2
| 91 |  | CarbonDiox | 0 | 0.28 | 0.05 | 0.1 | 0.2809 | 0.058 | 3238 | 1.76 | 0.74 | 1.02 |  |  | 0.43 | 298 | 0.3480781 | 0.9440559 | 1380 | -1.055328 | -0.05756985 | 0.9977586 | CO2
| 92 |  | CarbonDiox | 0 | 0.28 | 0.05 | 0.1 | 0.2809 | 0.058 | 3238 | 1.76 | 0.74 | 1.02 |  |  | 0.43 | 298 | 0.4470216 | 1.184211 | 1380 | -0.8051484 | 0.1690763 | 0.9742247 | CO2
| 93 |  | CarbonDiox | 0 | 0.28 | 0.05 | 0.1 | 0.2809 | 0.058 | 3238 | 1.76 | 0.74 | 1.02 |  |  | 0.43 | 298 | 0.5558531 | 1.432646 | 1380 | -0.5872512 | 0.3595233 | 0.9467745 | CO2
| 94 |  | CarbonDiox | 0 | 0.28 | 0.05 | 0.1 | 0.2809 | 0.058 | 3238 | 1.76 | 0.74 | 1.02 |  |  | 0.43 | 298 | 0.6927212 | 1.755613 | 1380 | -0.3671276 | 0.562818 | 0.9299456 | CO2
| 95 |  | CarbonDiox | 0 | 0.28 | 0.05 | 0.1 | 0.2809 | 0.058 | 3238 | 1.76 | 0.74 | 1.02 |  |  | 0.43 | 298 | 0.8147456 | 2.037173 | 1380 | -0.2048793 | 0.7115632 | 0.9164425 | CO2
| 96 |  | CarbonDiox | 0 | 0.28 | 0.05 | 0.1 | 0.2809 | 0.058 | 3238 | 1.76 | 0.74 | 1.02 |  |  | 0.43 | 298 | 0.940055 | 2.29389 | 1380 | -0.06181694 | 0.8302492 | 0.8920661 | CO2
| 97 |  | CarbonDiox | 0 | 0.28 | 0.05 | 0.1 | 0.2809 | 0.058 | 3238 | 1.76 | 0.74 | 1.02 |  |  | 0.43 | 298 | 1.037338 | 2.50092 | 1380 | 0.0366575 | 0.9166587 | 0.8800012 | CO2
141 | 0 | PAC | CarbonDiox | 0 | 0.28 | 0.05 | 0.1 | 0.2809 | 0.058 | 885 | 0.541 | 0.227 | 0.314 | 79 |  |  | 313 | 0.3460581 | 0.9 | 1381 | -1.061149 | -0.1053605 | 0.9557881 | CO2
| 1 |  | CarbonDiox | 0 | 0.28 | 0.05 | 0.1 | 0.2809 | 0.058 | 885 | 0.541 | 0.227 | 0.314 | 79 |  |  | 313 | 0.7670741 | 1.702703 | 1381 | -0.2651718 | 0.5322168 | 0.7973886 | CO2
| 2 |  | CarbonDiox | 0 | 0.28 | 0.05 | 0.1 | 0.2809 | 0.058 | 885 | 0.541 | 0.227 | 0.314 | 79 |  |  | 313 | 1.051699 | 2.310811 | 1381 | 0.05040695 | 0.8375985 | 0.7871915 | CO2
| 3 |  | CarbonDiox | 0 | 0.28 | 0.05 | 0.1 | 0.2809 | 0.058 | 885 | 0.541 | 0.227 | 0.314 | 79 |  |  | 313 | 1.696983 | 3.040541 | 1381 | 0.5288521 | 1.112035 | 0.5831832 | CO2
| 4 |  | CarbonDiox | 0 | 0.28 | 0.05 | 0.1 | 0.2809 | 0.058 | 885 | 0.541 | 0.227 | 0.314 | 79 |  |  | 313 | 2.205944 | 3.551351 | 1381 | 0.7911554 | 1.267328 | 0.4761728 | CO2
| 5 |  | CarbonDiox | 0 | 0.28 | 0.05 | 0.1 | 0.2809 | 0.058 | 885 | 0.541 | 0.227 | 0.314 | 79 |  |  | 313 | 2.702658 | 3.989189 | 1381 | 0.9942357 | 1.383588 | 0.3893523 | CO2
| 25 |  | CarbonDiox | 0 | 0.28 | 0.05 | 0.1 | 0.2809 | 0.058 | 862 | 0.522 | 0.214 | 0.308 | 76.1 |  |  | 343 | 0.2240664 | 0.3608725 | 1385 | -1.495813 | -1.019231 | 0.4765823 | CO2
| 26 |  | CarbonDiox | 0 | 0.28 | 0.05 | 0.1 | 0.2809 | 0.058 | 862 | 0.522 | 0.214 | 0.308 | 76.1 |  |  | 343 | 0.6473029 | 0.8932713 | 1385 | -0.4349409 | -0.112865 | 0.322076 | CO2
| 27 |  | CarbonDiox | 0 | 0.28 | 0.05 | 0.1 | 0.2809 | 0.058 | 862 | 0.522 | 0.214 | 0.308 | 76.1 |  |  | 343 | 1.082988 | 1.198722 | 1385 | 0.07972347 | 0.1812556 | 0.1015321 | CO2
| 28 |  | CarbonDiox | 0 | 0.28 | 0.05 | 0.1 | 0.2809 | 0.058 | 862 | 0.522 | 0.214 | 0.308 | 76.1 |  |  | 343 | 1.593361 | 1.580318 | 1385 | 0.4658456 | 0.4576264 | -0.008219215 | CO2
| 29 |  | CarbonDiox | 0 | 0.28 | 0.05 | 0.1 | 0.2809 | 0.058 | 862 | 0.522 | 0.214 | 0.308 | 76.1 |  |  | 343 | 2.078838 | 1.848245 | 1385 | 0.7318092 | 0.6142365 | -0.1175727 | CO2
| 30 |  | CarbonDiox | 0 | 0.28 | 0.05 | 0.1 | 0.2809 | 0.058 | 862 | 0.522 | 0.214 | 0.308 | 76.1 |  |  | 343 | 2.477178 | 2.039946 | 1385 | 0.9071202 | 0.7129234 | -0.1941968 | CO2
| 31 |  | CarbonDiox | 0 | 0.28 | 0.05 | 0.1 | 0.2809 | 0.058 | 862 | 0.522 | 0.214 | 0.308 | 76.1 |  |  | 343 | 2.950207 | 2.194281 | 1385 | 1.081875 | 0.7858542 | -0.2960213 | CO2
| 51 |  | CarbonDiox | 0 | 0.28 | 0.05 | 0.1 | 0.2809 | 0.058 | 889 | 0.546 | 0.235 | 0.311 | 70.6 |  |  | 373 | 0.2704918 | 0.2352941 | 1389 | -1.307513 | -1.446919 | -0.1394055 | CO2
| 52 |  | CarbonDiox | 0 | 0.28 | 0.05 | 0.1 | 0.2809 | 0.058 | 889 | 0.546 | 0.235 | 0.311 | 70.6 |  |  | 373 | 0.7008197 | 0.6203209 | 1389 | -0.3555047 | -0.4775184 | -0.1220138 | CO2
| 53 |  | CarbonDiox | 0 | 0.28 | 0.05 | 0.1 | 0.2809 | 0.058 | 889 | 0.546 | 0.235 | 0.311 | 70.6 |  |  | 373 | 1.241803 | 0.9411765 | 1389 | 0.2165646 | -0.06062462 | -0.2771892 | CO2
| 54 |  | CarbonDiox | 0 | 0.28 | 0.05 | 0.1 | 0.2809 | 0.058 | 889 | 0.546 | 0.235 | 0.311 | 70.6 |  |  | 373 | 1.795082 | 1.262032 | 1389 | 0.5850507 | 0.2327232 | -0.3523275 | CO2
| 55 |  | CarbonDiox | 0 | 0.28 | 0.05 | 0.1 | 0.2809 | 0.058 | 889 | 0.546 | 0.235 | 0.311 | 70.6 |  |  | 373 | 2.422131 | 1.625668 | 1389 | 0.8846478 | 0.4859191 | -0.3987287 | CO2
| 56 |  | CarbonDiox | 0 | 0.28 | 0.05 | 0.1 | 0.2809 | 0.058 | 889 | 0.546 | 0.235 | 0.311 | 70.6 |  |  | 373 | 2.889344 | 1.796791 | 1389 | 1.06103 | 0.5860025 | -0.475027 | CO2
| 57 | PACHP | CarbonDiox | 0 | 0.28 | 0.05 | 0.1 | 0.2809 | 0.058 | 893 | 0.55 | 0.231 | 0.319 | 81.4 |  |  | 313 | 0.2213115 | 0.5957447 | 1390 | -1.508184 | -0.5179431 | 0.9902411 | CO2
| 58 |  | CarbonDiox | 0 | 0.28 | 0.05 | 0.1 | 0.2809 | 0.058 | 893 | 0.55 | 0.231 | 0.319 | 81.4 |  |  | 313 | 0.5532787 | 1.425532 | 1390 | -0.5918934 | 0.354545 | 0.9464385 | CO2
| 59 |  | CarbonDiox | 0 | 0.28 | 0.05 | 0.1 | 0.2809 | 0.058 | 893 | 0.55 | 0.231 | 0.319 | 81.4 |  |  | 313 | 1.131148 | 2.170213 | 1390 | 0.1232326 | 0.7748252 | 0.6515926 | CO2
| 60 |  | CarbonDiox | 0 | 0.28 | 0.05 | 0.1 | 0.2809 | 0.058 | 893 | 0.55 | 0.231 | 0.319 | 81.4 |  |  | 313 | 1.647541 | 2.765957 | 1390 | 0.4992839 | 1.017387 | 0.518103 | CO2
| 61 |  | CarbonDiox | 0 | 0.28 | 0.05 | 0.1 | 0.2809 | 0.058 | 893 | 0.55 | 0.231 | 0.319 | 81.4 |  |  | 313 | 2.163934 | 3.255319 | 1390 | 0.7719281 | 1.18029 | 0.4083623 | CO2
| 62 |  | CarbonDiox | 0 | 0.28 | 0.05 | 0.1 | 0.2809 | 0.058 | 893 | 0.55 | 0.231 | 0.319 | 81.4 |  |  | 313 | 2.778689 | 3.744681 | 1390 | 1.021979 | 1.320336 | 0.2983573 | CO2
| 99 |  | CarbonDiox | 0 | 0.28 | 0.05 | 0.1 | 0.2809 | 0.058 | 1055 | 0.632 | 0.265 | 0.367 | 88.6 |  |  | 343 | 0.273894 | 0.4235294 | 1397 | -1.295014 | -0.8591323 | 0.4358817 | CO2
| 100 |  | CarbonDiox | 0 | 0.28 | 0.05 | 0.1 | 0.2809 | 0.058 | 1055 | 0.632 | 0.265 | 0.367 | 88.6 |  |  | 343 | 0.547861 | 0.8735294 | 1397 | -0.6017337 | -0.1352135 | 0.4665203 | CO2
| 101 |  | CarbonDiox | 0 | 0.28 | 0.05 | 0.1 | 0.2809 | 0.058 | 1055 | 0.632 | 0.265 | 0.367 | 88.6 |  |  | 343 | 1.107535 | 1.535294 | 1397 | 0.102137 | 0.428722 | 0.3265849 | CO2
| 102 |  | CarbonDiox | 0 | 0.28 | 0.05 | 0.1 | 0.2809 | 0.058 | 1055 | 0.632 | 0.265 | 0.367 | 88.6 |  |  | 343 | 1.666991 | 2.117647 | 1397 | 0.5110201 | 0.7503056 | 0.2392855 | CO2
| 103 |  | CarbonDiox | 0 | 0.28 | 0.05 | 0.1 | 0.2809 | 0.058 | 1055 | 0.632 | 0.265 | 0.367 | 88.6 |  |  | 343 | 2.176495 | 2.567647 | 1397 | 0.7777157 | 0.9429899 | 0.1652742 | CO2
| 104 |  | CarbonDiox | 0 | 0.28 | 0.05 | 0.1 | 0.2809 | 0.058 | 1055 | 0.632 | 0.265 | 0.367 | 88.6 |  |  | 343 | 2.772922 | 3.070588 | 1397 | 1.019902 | 1.121869 | 0.1019676 | CO2
142 | 0 | PCF-H5 | CarbonDiox | 0 | 0.28 | 0.05 | 0.1 | 0.2809 | 0.058 | 277.4 | 0.67 | 0.58 | 0.09 | 74.34 | 7.65 | 16.48 | 298 | 0.01338262 | 0.2686047 | 1399 | -4.313799 | -1.314515 | 2.999284 | CO2
| 1 |  | CarbonDiox | 0 | 0.28 | 0.05 | 0.1 | 0.2809 | 0.058 | 277.4 | 0.67 | 0.58 | 0.09 | 74.34 | 7.65 | 16.48 | 298 | 0.0355835 | 0.5323256 | 1399 | -3.335873 | -0.6305 | 2.705373 | CO2
| 2 |  | CarbonDiox | 0 | 0.28 | 0.05 | 0.1 | 0.2809 | 0.058 | 277.4 | 0.67 | 0.58 | 0.09 | 74.34 | 7.65 | 16.48 | 298 | 0.09460434 | 0.8986047 | 1399 | -2.358052 | -0.1069121 | 2.25114 | CO2
| 3 |  | CarbonDiox | 0 | 0.28 | 0.05 | 0.1 | 0.2809 | 0.058 | 277.4 | 0.67 | 0.58 | 0.09 | 74.34 | 7.65 | 16.48 | 298 | 0.1786041 | 1.225814 | 1399 | -1.722584 | 0.2036051 | 1.926189 | CO2
| 4 |  | CarbonDiox | 0 | 0.28 | 0.05 | 0.1 | 0.2809 | 0.058 | 277.4 | 0.67 | 0.58 | 0.09 | 74.34 | 7.65 | 16.48 | 298 | 0.2802115 | 1.479767 | 1399 | -1.272211 | 0.3918849 | 1.664096 | CO2
| 5 |  | CarbonDiox | 0 | 0.28 | 0.05 | 0.1 | 0.2809 | 0.058 | 277.4 | 0.67 | 0.58 | 0.09 | 74.34 | 7.65 | 16.48 | 298 | 0.375905 | 1.675116 | 1399 | -0.9784189 | 0.5158826 | 1.494301 | CO2
| 6 |  | CarbonDiox | 0 | 0.28 | 0.05 | 0.1 | 0.2809 | 0.058 | 277.4 | 0.67 | 0.58 | 0.09 | 74.34 | 7.65 | 16.48 | 298 | 0.5098206 | 1.846047 | 1399 | -0.6736964 | 0.6130463 | 1.286743 | CO2
| 7 |  | CarbonDiox | 0 | 0.28 | 0.05 | 0.1 | 0.2809 | 0.058 | 277.4 | 0.67 | 0.58 | 0.09 | 74.34 | 7.65 | 16.48 | 298 | 0.6113543 | 1.963256 | 1399 | -0.4920786 | 0.6746042 | 1.166683 | CO2
| 8 |  | CarbonDiox | 0 | 0.28 | 0.05 | 0.1 | 0.2809 | 0.058 | 277.4 | 0.67 | 0.58 | 0.09 | 74.34 | 7.65 | 16.48 | 298 | 0.737888 | 2.080465 | 1399 | -0.3039632 | 0.7325915 | 1.036555 | CO2
| 9 |  | CarbonDiox | 0 | 0.28 | 0.05 | 0.1 | 0.2809 | 0.058 | 277.4 | 0.67 | 0.58 | 0.09 | 74.34 | 7.65 | 16.48 | 298 | 0.8879617 | 2.217209 | 1399 | -0.1188267 | 0.7962493 | 0.915076 | CO2
| 10 |  | CarbonDiox | 0 | 0.28 | 0.05 | 0.1 | 0.2809 | 0.058 | 277.4 | 0.67 | 0.58 | 0.09 | 74.34 | 7.65 | 16.48 | 298 | 0.979175 | 2.285581 | 1399 | -0.0210449 | 0.8266204 | 0.8476653 | CO2
| 11 |  | CarbonDiox | 0 | 0.28 | 0.05 | 0.1 | 0.2809 | 0.058 | 277.4 | 0.67 | 0.58 | 0.09 | 74.34 | 7.65 | 16.48 | 298 | 1.067439 | 2.339302 | 1399 | 0.06526254 | 0.8498527 | 0.7845902 | CO2
| 12 | PCF-H10 | CarbonDiox | 0 | 0.28 | 0.05 | 0.1 | 0.2809 | 0.058 | 195.6 | 0.46 | 0.4 | 0.06 | 73.28 | 10.67 | 14.17 | 298 | 0.01184889 | 0.1513953 | 1400 | -4.435521 | -1.887861 | 2.54766 | CO2
| 13 |  | CarbonDiox | 0 | 0.28 | 0.05 | 0.1 | 0.2809 | 0.058 | 195.6 | 0.46 | 0.4 | 0.06 | 73.28 | 10.67 | 14.17 | 298 | 0.05319636 | 0.4688372 | 1400 | -2.933765 | -0.7574997 | 2.176266 | CO2
| 14 |  | CarbonDiox | 0 | 0.28 | 0.05 | 0.1 | 0.2809 | 0.058 | 195.6 | 0.46 | 0.4 | 0.06 | 73.28 | 10.67 | 14.17 | 298 | 0.1165816 | 0.7472093 | 1400 | -2.149164 | -0.2914099 | 1.857754 | CO2
| 15 |  | CarbonDiox | 0 | 0.28 | 0.05 | 0.1 | 0.2809 | 0.058 | 195.6 | 0.46 | 0.4 | 0.06 | 73.28 | 10.67 | 14.17 | 298 | 0.2108255 | 0.9816279 | 1400 | -1.556724 | -0.01854296 | 1.538181 | CO2
| 16 |  | CarbonDiox | 0 | 0.28 | 0.05 | 0.1 | 0.2809 | 0.058 | 195.6 | 0.46 | 0.4 | 0.06 | 73.28 | 10.67 | 14.17 | 298 | 0.3079843 | 1.167209 | 1400 | -1.177706 | 0.1546157 | 1.332322 | CO2
| 17 |  | CarbonDiox | 0 | 0.28 | 0.05 | 0.1 | 0.2809 | 0.058 | 195.6 | 0.46 | 0.4 | 0.06 | 73.28 | 10.67 | 14.17 | 298 | 0.4389614 | 1.343023 | 1400 | -0.8233438 | 0.2949232 | 1.118267 | CO2
| 18 |  | CarbonDiox | 0 | 0.28 | 0.05 | 0.1 | 0.2809 | 0.058 | 195.6 | 0.46 | 0.4 | 0.06 | 73.28 | 10.67 | 14.17 | 298 | 0.5860965 | 1.484651 | 1400 | -0.5342708 | 0.3951798 | 0.9294507 | CO2
| 19 |  | CarbonDiox | 0 | 0.28 | 0.05 | 0.1 | 0.2809 | 0.058 | 195.6 | 0.46 | 0.4 | 0.06 | 73.28 | 10.67 | 14.17 | 298 | 0.7273335 | 1.596977 | 1400 | -0.3183702 | 0.4681123 | 0.7864825 | CO2
| 20 |  | CarbonDiox | 0 | 0.28 | 0.05 | 0.1 | 0.2809 | 0.058 | 195.6 | 0.46 | 0.4 | 0.06 | 73.28 | 10.67 | 14.17 | 298 | 0.8626855 | 1.704419 | 1400 | -0.1477051 | 0.5332241 | 0.6809292 | CO2
| 21 |  | CarbonDiox | 0 | 0.28 | 0.05 | 0.1 | 0.2809 | 0.058 | 195.6 | 0.46 | 0.4 | 0.06 | 73.28 | 10.67 | 14.17 | 298 | 0.9774282 | 1.772791 | 1400 | -0.02283046 | 0.572555 | 0.5953854 | CO2
| 22 |  | CarbonDiox | 0 | 0.28 | 0.05 | 0.1 | 0.2809 | 0.058 | 195.6 | 0.46 | 0.4 | 0.06 | 73.28 | 10.67 | 14.17 | 298 | 1.070104 | 1.826512 | 1400 | 0.06775601 | 0.6024079 | 0.5346519 | CO2
143 | 0 | HSC-500-1 | CarbonDiox | 0 | 0.28 | 0.05 | 0.1 | 0.2809 | 0.058 | 502 | 0.29 |  |  | 85.21 |  | 2.74 | 273 | 0.016016 | 0.4624277 | 1401 | -4.134167 | -0.771265 | 3.362902 | CO2
| 1 |  | CarbonDiox | 0 | 0.28 | 0.05 | 0.1 | 0.2809 | 0.058 | 502 | 0.29 |  |  | 85.21 |  | 2.74 | 273 | 0.05721388 | 0.8208092 | 1401 | -2.860959 | -0.1974645 | 2.663494 | CO2
| 2 |  | CarbonDiox | 0 | 0.28 | 0.05 | 0.1 | 0.2809 | 0.058 | 502 | 0.29 |  |  | 85.21 |  | 2.74 | 273 | 0.1253411 | 1.398844 | 1401 | -2.076716 | 0.3356461 | 2.412362 | CO2
| 3 |  | CarbonDiox | 0 | 0.28 | 0.05 | 0.1 | 0.2809 | 0.058 | 502 | 0.29 |  |  | 85.21 |  | 2.74 | 273 | 0.1901679 | 1.699422 | 1401 | -1.659848 | 0.5302882 | 2.190136 | CO2
| 4 |  | CarbonDiox | 0 | 0.28 | 0.05 | 0.1 | 0.2809 | 0.058 | 502 | 0.29 |  |  | 85.21 |  | 2.74 | 273 | 0.2691782 | 1.976879 | 1401 | -1.312382 | 0.6815191 | 1.993901 | CO2
| 5 |  | CarbonDiox | 0 | 0.28 | 0.05 | 0.1 | 0.2809 | 0.058 | 502 | 0.29 |  |  | 85.21 |  | 2.74 | 273 | 0.3765796 | 2.254335 | 1401 | -0.9766259 | 0.8128551 | 1.789481 | CO2
| 6 |  | CarbonDiox | 0 | 0.28 | 0.05 | 0.1 | 0.2809 | 0.058 | 502 | 0.29 |  |  | 85.21 |  | 2.74 | 273 | 0.4713323 | 2.473988 | 1401 | -0.752192 | 0.9058316 | 1.658024 | CO2
| 7 |  | CarbonDiox | 0 | 0.28 | 0.05 | 0.1 | 0.2809 | 0.058 | 502 | 0.29 |  |  | 85.21 |  | 2.74 | 273 | 0.5834291 | 2.682081 | 1401 | -0.5388324 | 0.986593 | 1.525425 | CO2
| 8 |  | CarbonDiox | 0 | 0.28 | 0.05 | 0.1 | 0.2809 | 0.058 | 502 | 0.29 |  |  | 85.21 |  | 2.74 | 273 | 0.7065426 | 2.843931 | 1401 | -0.3473719 | 1.045187 | 1.392559 | CO2
| 9 |  | CarbonDiox | 0 | 0.28 | 0.05 | 0.1 | 0.2809 | 0.058 | 502 | 0.29 |  |  | 85.21 |  | 2.74 | 273 | 0.8059907 | 2.99422 | 1401 | -0.2156831 | 1.096684 | 1.312367 | CO2
| 10 |  | CarbonDiox | 0 | 0.28 | 0.05 | 0.1 | 0.2809 | 0.058 | 502 | 0.29 |  |  | 85.21 |  | 2.74 | 273 | 0.9054023 | 3.075145 | 1401 | -0.09937592 | 1.123352 | 1.222728 | CO2
| 11 |  | CarbonDiox | 0 | 0.28 | 0.05 | 0.1 | 0.2809 | 0.058 | 502 | 0.29 |  |  | 85.21 |  | 2.74 | 273 | 1.001665 | 3.16763 | 1401 | 0.001664035 | 1.152984 | 1.15132 | CO2
| 79 | HSC-550-2 | CarbonDiox | 0 | 0.28 | 0.05 | 0.1 | 0.2809 | 0.058 | 1821 | 0.71 |  |  | 86.74 |  | 2.75 | 273 | 0.01629658 | 0.4277228 | 1408 | -4.1168 | -0.84928 | 3.26752 | CO2
| 80 |  | CarbonDiox | 0 | 0.28 | 0.05 | 0.1 | 0.2809 | 0.058 | 1821 | 0.71 |  |  | 86.74 |  | 2.75 | 273 | 0.05200103 | 0.819802 | 1408 | -2.956492 | -0.1986925 | 2.757799 | CO2
| 81 |  | CarbonDiox | 0 | 0.28 | 0.05 | 0.1 | 0.2809 | 0.058 | 1821 | 0.71 |  |  | 86.74 |  | 2.75 | 273 | 0.1266237 | 1.520792 | 1408 | -2.066535 | 0.4192313 | 2.485767 | CO2
| 82 |  | CarbonDiox | 0 | 0.28 | 0.05 | 0.1 | 0.2809 | 0.058 | 1821 | 0.71 |  |  | 86.74 |  | 2.75 | 273 | 0.1979685 | 2.067327 | 1408 | -1.619647 | 0.7262563 | 2.345904 | CO2
| 83 |  | CarbonDiox | 0 | 0.28 | 0.05 | 0.1 | 0.2809 | 0.058 | 1821 | 0.71 |  |  | 86.74 |  | 2.75 | 273 | 0.3081931 | 2.780198 | 1408 | -1.177029 | 1.022522 | 2.199551 | CO2
| 84 |  | CarbonDiox | 0 | 0.28 | 0.05 | 0.1 | 0.2809 | 0.058 | 1821 | 0.71 |  |  | 86.74 |  | 2.75 | 273 | 0.4102759 | 3.30297 | 1408 | -0.8909255 | 1.194822 | 2.085748 | CO2
| 85 |  | CarbonDiox | 0 | 0.28 | 0.05 | 0.1 | 0.2809 | 0.058 | 1821 | 0.71 |  |  | 86.74 |  | 2.75 | 273 | 0.5155852 | 3.790099 | 1408 | -0.6624526 | 1.332392 | 1.994845 | CO2
| 86 |  | CarbonDiox | 0 | 0.28 | 0.05 | 0.1 | 0.2809 | 0.058 | 1821 | 0.71 |  |  | 86.74 |  | 2.75 | 273 | 0.616037 | 4.265347 | 1408 | -0.4844482 | 1.450523 | 1.934972 | CO2
| 87 |  | CarbonDiox | 0 | 0.28 | 0.05 | 0.1 | 0.2809 | 0.058 | 1821 | 0.71 |  |  | 86.74 |  | 2.75 | 273 | 0.7472396 | 4.764356 | 1408 | -0.2913694 | 1.561162 | 1.852532 | CO2
| 88 |  | CarbonDiox | 0 | 0.28 | 0.05 | 0.1 | 0.2809 | 0.058 | 1821 | 0.71 |  |  | 86.74 |  | 2.75 | 273 | 0.8590054 | 5.192079 | 1408 | -0.1519801 | 1.647134 | 1.799114 | CO2
| 89 |  | CarbonDiox | 0 | 0.28 | 0.05 | 0.1 | 0.2809 | 0.058 | 1821 | 0.71 |  |  | 86.74 |  | 2.75 | 273 | 1.014496 | 5.750495 | 1408 | 0.01439176 | 1.749286 | 1.734894 | CO2
| 101 | HSC-550-1 | CarbonDiox | 0 | 0.28 | 0.05 | 0.1 | 0.2809 | 0.058 | 1099 | 0.41 |  |  | 86.32 |  | 2.53 | 298 | 0.02275626 | 0.380198 | 1410 | -3.782915 | -0.9670631 | 2.815852 | CO2
| 102 |  | CarbonDiox | 0 | 0.28 | 0.05 | 0.1 | 0.2809 | 0.058 | 1099 | 0.41 |  |  | 86.32 |  | 2.53 | 298 | 0.06492038 | 0.7247525 | 1410 | -2.734594 | -0.3219251 | 2.412669 | CO2
| 103 |  | CarbonDiox | 0 | 0.28 | 0.05 | 0.1 | 0.2809 | 0.058 | 1099 | 0.41 |  |  | 86.32 |  | 2.53 | 298 | 0.1038354 | 1.021782 | 1410 | -2.264948 | 0.02154834 | 2.286496 | CO2
| 104 |  | CarbonDiox | 0 | 0.28 | 0.05 | 0.1 | 0.2809 | 0.058 | 1099 | 0.41 |  |  | 86.32 |  | 2.53 | 298 | 0.1848954 | 1.592079 | 1410 | -1.687965 | 0.4650408 | 2.153006 | CO2
| 105 |  | CarbonDiox | 0 | 0.28 | 0.05 | 0.1 | 0.2809 | 0.058 | 1099 | 0.41 |  |  | 86.32 |  | 2.53 | 298 | 0.2756481 | 2.10297 | 1410 | -1.28863 | 0.7433508 | 2.031981 | CO2
| 106 |  | CarbonDiox | 0 | 0.28 | 0.05 | 0.1 | 0.2809 | 0.058 | 1099 | 0.41 |  |  | 86.32 |  | 2.53 | 298 | 0.371223 | 2.49505 | 1410 | -0.9909522 | 0.9143086 | 1.905261 | CO2
| 107 |  | CarbonDiox | 0 | 0.28 | 0.05 | 0.1 | 0.2809 | 0.058 | 1099 | 0.41 |  |  | 86.32 |  | 2.53 | 298 | 0.4716428 | 2.851485 | 1410 | -0.7515334 | 1.04784 | 1.799373 | CO2
| 108 |  | CarbonDiox | 0 | 0.28 | 0.05 | 0.1 | 0.2809 | 0.058 | 1099 | 0.41 |  |  | 86.32 |  | 2.53 | 298 | 0.5736807 | 3.207921 | 1410 | -0.5556824 | 1.165623 | 1.721305 | CO2
| 109 |  | CarbonDiox | 0 | 0.28 | 0.05 | 0.1 | 0.2809 | 0.058 | 1099 | 0.41 |  |  | 86.32 |  | 2.53 | 298 | 0.6708449 | 3.493069 | 1410 | -0.3992172 | 1.250781 | 1.649998 | CO2
| 110 |  | CarbonDiox | 0 | 0.28 | 0.05 | 0.1 | 0.2809 | 0.058 | 1099 | 0.41 |  |  | 86.32 |  | 2.53 | 298 | 0.7809574 | 3.790099 | 1410 | -0.2472347 | 1.332392 | 1.579627 | CO2
| 111 |  | CarbonDiox | 0 | 0.28 | 0.05 | 0.1 | 0.2809 | 0.058 | 1099 | 0.41 |  |  | 86.32 |  | 2.53 | 298 | 0.9040213 | 4.110891 | 1410 | -0.1009024 | 1.41364 | 1.514542 | CO2
| 146 | HSC-600-2 | CarbonDiox | 0 | 0.28 | 0.05 | 0.1 | 0.2809 | 0.058 | 2318 | 0.95 |  |  | 88.34 |  | 2.14 | 273 | 0.02059374 | 0.4048442 | 1414 | -3.882768 | -0.9042531 | 2.978515 | CO2
| 147 |  | CarbonDiox | 0 | 0.28 | 0.05 | 0.1 | 0.2809 | 0.058 | 2318 | 0.95 |  |  | 88.34 |  | 2.14 | 273 | 0.06312515 | 0.8099601 | 1414 | -2.762636 | -0.2107702 | 2.551866 | CO2
| 148 |  | CarbonDiox | 0 | 0.28 | 0.05 | 0.1 | 0.2809 | 0.058 | 2318 | 0.95 |  |  | 88.34 |  | 2.14 | 273 | 0.1324414 | 1.481282 | 1414 | -2.021615 | 0.3929077 | 2.414523 | CO2
| 149 |  | CarbonDiox | 0 | 0.28 | 0.05 | 0.1 | 0.2809 | 0.058 | 2318 | 0.95 |  |  | 88.34 |  | 2.14 | 273 | 0.2063753 | 1.990807 | 1414 | -1.578059 | 0.6885401 | 2.266599 | CO2
| 150 |  | CarbonDiox | 0 | 0.28 | 0.05 | 0.1 | 0.2809 | 0.058 | 2318 | 0.95 |  |  | 88.34 |  | 2.14 | 273 | 0.308589 | 2.627827 | 1414 | -1.175745 | 0.9661572 | 2.141902 | CO2
| 151 |  | CarbonDiox | 0 | 0.28 | 0.05 | 0.1 | 0.2809 | 0.058 | 2318 | 0.95 |  |  | 88.34 |  | 2.14 | 273 | 0.4186398 | 3.264937 | 1414 | -0.8707445 | 1.183241 | 2.053985 | CO2
| 152 |  | CarbonDiox | 0 | 0.28 | 0.05 | 0.1 | 0.2809 | 0.058 | 2318 | 0.95 |  |  | 88.34 |  | 2.14 | 273 | 0.5726444 | 4.029723 | 1414 | -0.5574904 | 1.393698 | 1.951188 | CO2
| 153 |  | CarbonDiox | 0 | 0.28 | 0.05 | 0.1 | 0.2809 | 0.058 | 2318 | 0.95 |  |  | 88.34 |  | 2.14 | 273 | 0.7203491 | 4.736633 | 1414 | -0.3280193 | 1.555327 | 1.883346 | CO2
| 154 |  | CarbonDiox | 0 | 0.28 | 0.05 | 0.1 | 0.2809 | 0.058 | 2318 | 0.95 |  |  | 88.34 |  | 2.14 | 273 | 0.8161663 | 5.130805 | 1414 | -0.2031371 | 1.635262 | 1.8384 | CO2
| 155 |  | CarbonDiox | 0 | 0.28 | 0.05 | 0.1 | 0.2809 | 0.058 | 2318 | 0.95 |  |  | 88.34 |  | 2.14 | 273 | 0.9135691 | 5.559676 | 1414 | -0.09039626 | 1.71554 | 1.805936 | CO2
| 156 |  | CarbonDiox | 0 | 0.28 | 0.05 | 0.1 | 0.2809 | 0.058 | 2318 | 0.95 |  |  | 88.34 |  | 2.14 | 273 | 1.01093 | 5.907623 | 1414 | 0.01087028 | 1.776243 | 1.765373 | CO2
| 179 | HSC-600-2 | CarbonDiox | 0 | 0.28 | 0.05 | 0.1 | 0.2809 | 0.058 | 2318 | 0.95 |  |  | 88.34 |  | 2.14 | 298 | 0.02517516 | 0.1736833 | 1417 | -3.681897 | -1.750522 | 1.931375 | CO2
| 180 |  | CarbonDiox | 0 | 0.28 | 0.05 | 0.1 | 0.2809 | 0.058 | 2318 | 0.95 |  |  | 88.34 |  | 2.14 | 298 | 0.1006282 | 0.5907405 | 1417 | -2.296323 | -0.5263784 | 1.769945 | CO2
| 181 |  | CarbonDiox | 0 | 0.28 | 0.05 | 0.1 | 0.2809 | 0.058 | 2318 | 0.95 |  |  | 88.34 |  | 2.14 | 298 | 0.1964816 | 1.054276 | 1417 | -1.627186 | 0.05285465 | 1.680041 | CO2
| 182 |  | CarbonDiox | 0 | 0.28 | 0.05 | 0.1 | 0.2809 | 0.058 | 2318 | 0.95 |  |  | 88.34 |  | 2.14 | 298 | 0.318975 | 1.50656 | 1417 | -1.142643 | 0.4098286 | 1.552471 | CO2
| 183 |  | CarbonDiox | 0 | 0.28 | 0.05 | 0.1 | 0.2809 | 0.058 | 2318 | 0.95 |  |  | 88.34 |  | 2.14 | 298 | 0.425746 | 1.866175 | 1417 | -0.8539125 | 0.6238911 | 1.477804 | CO2
| 184 |  | CarbonDiox | 0 | 0.28 | 0.05 | 0.1 | 0.2809 | 0.058 | 2318 | 0.95 |  |  | 88.34 |  | 2.14 | 298 | 0.5639013 | 2.295518 | 1417 | -0.572876 | 0.8309586 | 1.403835 | CO2
| 185 |  | CarbonDiox | 0 | 0.28 | 0.05 | 0.1 | 0.2809 | 0.058 | 2318 | 0.95 |  |  | 88.34 |  | 2.14 | 298 | 0.7114671 | 2.736531 | 1417 | -0.340426 | 1.006691 | 1.347117 | CO2
| 186 |  | CarbonDiox | 0 | 0.28 | 0.05 | 0.1 | 0.2809 | 0.058 | 2318 | 0.95 |  |  | 88.34 |  | 2.14 | 298 | 0.8433166 | 3.096436 | 1417 | -0.1704128 | 1.130252 | 1.300665 | CO2
| 187 |  | CarbonDiox | 0 | 0.28 | 0.05 | 0.1 | 0.2809 | 0.058 | 2318 | 0.95 |  |  | 88.34 |  | 2.14 | 298 | 0.9484719 | 3.363548 | 1417 | -0.05290317 | 1.212996 | 1.2659 | CO2
| 188 |  | CarbonDiox | 0 | 0.28 | 0.05 | 0.1 | 0.2809 | 0.058 | 2318 | 0.95 |  |  | 88.34 |  | 2.14 | 298 | 1.011271 | 3.560806 | 1417 | 0.0112078 | 1.269987 | 1.258779 | CO2
| 60 | NDPC-700 | CarbonDiox | 0 | 0.28 | 0.05 | 0.1 | 0.2809 | 0.058 | 1620 | 0.97 | 0.31 | 0.66 | 81.6 |  | 1.5 | 273 | 0.03892216 | 0.8045977 | 1423 | -3.246192 | -0.2174129 | 3.028779 | CO2
| 61 |  | CarbonDiox | 0 | 0.28 | 0.05 | 0.1 | 0.2809 | 0.058 | 1620 | 0.97 | 0.31 | 0.66 | 81.6 |  | 1.5 | 273 | 0.1257485 | 1.931034 | 1423 | -2.073471 | 0.6580559 | 2.731527 | CO2
| 62 |  | CarbonDiox | 0 | 0.28 | 0.05 | 0.1 | 0.2809 | 0.058 | 1620 | 0.97 | 0.31 | 0.66 | 81.6 |  | 1.5 | 273 | 0.245509 | 2.91954 | 1423 | -1.404422 | 1.071426 | 2.475848 | CO2
| 63 |  | CarbonDiox | 0 | 0.28 | 0.05 | 0.1 | 0.2809 | 0.058 | 1620 | 0.97 | 0.31 | 0.66 | 81.6 |  | 1.5 | 273 | 0.4011976 | 3.977011 | 1423 | -0.9133012 | 1.380531 | 2.293832 | CO2
| 64 |  | CarbonDiox | 0 | 0.28 | 0.05 | 0.1 | 0.2809 | 0.058 | 1620 | 0.97 | 0.31 | 0.66 | 81.6 |  | 1.5 | 273 | 0.5568862 | 4.712644 | 1423 | -0.5853943 | 1.550249 | 2.135643 | CO2
| 65 |  | CarbonDiox | 0 | 0.28 | 0.05 | 0.1 | 0.2809 | 0.058 | 1620 | 0.97 | 0.31 | 0.66 | 81.6 |  | 1.5 | 273 | 0.7215569 | 5.471264 | 1423 | -0.3263441 | 1.69951 | 2.025854 | CO2
| 66 |  | CarbonDiox | 0 | 0.28 | 0.05 | 0.1 | 0.2809 | 0.058 | 1620 | 0.97 | 0.31 | 0.66 | 81.6 |  | 1.5 | 273 | 0.8652695 | 6 | 1423 | -0.1447143 | 1.791759 | 1.936474 | CO2
| 67 |  | CarbonDiox | 0 | 0.28 | 0.05 | 0.1 | 0.2809 | 0.058 | 1620 | 0.97 | 0.31 | 0.66 | 81.6 |  | 1.5 | 273 | 0.988024 | 6.367816 | 1423 | -0.01204834 | 1.851257 | 1.863305 | CO2
| 21 | NPC-3-500 | CarbonDiox | 0 | 0.28 | 0.05 | 0.1 | 0.2809 | 0.058 | 394 | 0.27 | 0.11 | 0.16 |  |  |  | 273 | 0.03240741 | 0.5317242 | 1433 | -3.429368 | -0.6316303 | 2.797738 | CO2
| 22 |  | CarbonDiox | 0 | 0.28 | 0.05 | 0.1 | 0.2809 | 0.058 | 394 | 0.27 | 0.11 | 0.16 |  |  |  | 273 | 0.117284 | 1.155957 | 1433 | -2.143157 | 0.1449282 | 2.288086 | CO2
| 23 |  | CarbonDiox | 0 | 0.28 | 0.05 | 0.1 | 0.2809 | 0.058 | 394 | 0.27 | 0.11 | 0.16 |  |  |  | 273 | 0.2006173 | 1.565572 | 1433 | -1.606356 | 0.4482513 | 2.054608 | CO2
| 24 |  | CarbonDiox | 0 | 0.28 | 0.05 | 0.1 | 0.2809 | 0.058 | 394 | 0.27 | 0.11 | 0.16 |  |  |  | 273 | 0.3194444 | 1.86314 | 1433 | -1.141172 | 0.6222633 | 1.763435 | CO2
| 25 |  | CarbonDiox | 0 | 0.28 | 0.05 | 0.1 | 0.2809 | 0.058 | 394 | 0.27 | 0.11 | 0.16 |  |  |  | 273 | 0.4058642 | 2.078624 | 1433 | -0.9017367 | 0.7317063 | 1.633443 | CO2
| 26 |  | CarbonDiox | 0 | 0.28 | 0.05 | 0.1 | 0.2809 | 0.058 | 394 | 0.27 | 0.11 | 0.16 |  |  |  | 273 | 0.5092593 | 2.253406 | 1433 | -0.674798 | 0.8124427 | 1.487241 | CO2
| 27 |  | CarbonDiox | 0 | 0.28 | 0.05 | 0.1 | 0.2809 | 0.058 | 394 | 0.27 | 0.11 | 0.16 |  |  |  | 273 | 0.6203704 | 2.407828 | 1433 | -0.4774386 | 0.8787249 | 1.356164 | CO2
| 28 |  | CarbonDiox | 0 | 0.28 | 0.05 | 0.1 | 0.2809 | 0.058 | 394 | 0.27 | 0.11 | 0.16 |  |  |  | 273 | 0.7314815 | 2.562249 | 1433 | -0.3126834 | 0.9408856 | 1.253569 | CO2
| 29 |  | CarbonDiox | 0 | 0.28 | 0.05 | 0.1 | 0.2809 | 0.058 | 394 | 0.27 | 0.11 | 0.16 |  |  |  | 273 | 0.816358 | 2.64487 | 1433 | -0.2029023 | 0.9726218 | 1.175524 | CO2
| 30 |  | CarbonDiox | 0 | 0.28 | 0.05 | 0.1 | 0.2809 | 0.058 | 394 | 0.27 | 0.11 | 0.16 |  |  |  | 273 | 0.9151235 | 2.778727 | 1433 | -0.0886963 | 1.021993 | 1.110689 | CO2
| 31 |  | CarbonDiox | 0 | 0.28 | 0.05 | 0.1 | 0.2809 | 0.058 | 394 | 0.27 | 0.11 | 0.16 |  |  |  | 273 | 0.9969136 | 2.851097 | 1433 | -0.003091193 | 1.047704 | 1.050795 | CO2
| 43 | NPC-4-600 | CarbonDiox | 0 | 0.28 | 0.05 | 0.1 | 0.2809 | 0.058 | 1518 | 1.11 | 0.57 | 0.54 |  |  |  | 273 | 0.01851852 | 0.4089531 | 1435 | -3.988984 | -0.8941547 | 3.094829 | CO2
| 44 |  | CarbonDiox | 0 | 0.28 | 0.05 | 0.1 | 0.2809 | 0.058 | 1518 | 1.11 | 0.57 | 0.54 |  |  |  | 273 | 0.0787037 | 1.104467 | 1435 | -2.542065 | 0.09936269 | 2.641428 | CO2
| 45 |  | CarbonDiox | 0 | 0.28 | 0.05 | 0.1 | 0.2809 | 0.058 | 1518 | 1.11 | 0.57 | 0.54 |  |  |  | 273 | 0.1651235 | 1.728715 | 1435 | -1.801062 | 0.5473783 | 2.34844 | CO2
| 46 |  | CarbonDiox | 0 | 0.28 | 0.05 | 0.1 | 0.2809 | 0.058 | 1518 | 1.11 | 0.57 | 0.54 |  |  |  | 273 | 0.2407407 | 2.260881 | 1435 | -1.424035 | 0.8157544 | 2.239789 | CO2
| 47 |  | CarbonDiox | 0 | 0.28 | 0.05 | 0.1 | 0.2809 | 0.058 | 1518 | 1.11 | 0.57 | 0.54 |  |  |  | 273 | 0.3348765 | 2.660387 | 1435 | -1.093993 | 0.9784718 | 2.072465 | CO2
| 48 |  | CarbonDiox | 0 | 0.28 | 0.05 | 0.1 | 0.2809 | 0.058 | 1518 | 1.11 | 0.57 | 0.54 |  |  |  | 273 | 0.4521605 | 3.152103 | 1435 | -0.7937181 | 1.14807 | 1.941788 | CO2
| 49 |  | CarbonDiox | 0 | 0.28 | 0.05 | 0.1 | 0.2809 | 0.058 | 1518 | 1.11 | 0.57 | 0.54 |  |  |  | 273 | 0.566358 | 3.510938 | 1435 | -0.5685288 | 1.255883 | 1.824412 | CO2
| 50 |  | CarbonDiox | 0 | 0.28 | 0.05 | 0.1 | 0.2809 | 0.058 | 1518 | 1.11 | 0.57 | 0.54 |  |  |  | 273 | 0.6512346 | 3.818378 | 1435 | -0.4288854 | 1.339826 | 1.768711 | CO2
| 51 |  | CarbonDiox | 0 | 0.28 | 0.05 | 0.1 | 0.2809 | 0.058 | 1518 | 1.11 | 0.57 | 0.54 |  |  |  | 273 | 0.7638889 | 4.136322 | 1435 | -0.2693329 | 1.419807 | 1.68914 | CO2
| 52 |  | CarbonDiox | 0 | 0.28 | 0.05 | 0.1 | 0.2809 | 0.058 | 1518 | 1.11 | 0.57 | 0.54 |  |  |  | 273 | 0.8641975 | 4.392824 | 1435 | -0.1459539 | 1.479972 | 1.625926 | CO2
| 53 |  | CarbonDiox | 0 | 0.28 | 0.05 | 0.1 | 0.2809 | 0.058 | 1518 | 1.11 | 0.57 | 0.54 |  |  |  | 273 | 1.003086 | 4.741693 | 1435 | 0.003081667 | 1.556394 | 1.553313 | CO2
| 13 | NOCK-350-0.5 | CarbonDiox | 0 | 0.28 | 0.05 | 0.1 | 0.2809 | 0.058 | 1156 | 0.53 | 0.13 | 0.4 | 72.26 | 18.88 | 2.2 | 273 | 0.01948906 | 0.6857671 | 1444 | -3.937902 | -0.3772172 | 3.560685 | CO2
| 14 |  | CarbonDiox | 0 | 0.28 | 0.05 | 0.1 | 0.2809 | 0.058 | 1156 | 0.53 | 0.13 | 0.4 | 72.26 | 18.88 | 2.2 | 273 | 0.08020525 | 1.746765 | 1444 | -2.523166 | 0.5577656 | 3.080932 | CO2
| 15 |  | CarbonDiox | 0 | 0.28 | 0.05 | 0.1 | 0.2809 | 0.058 | 1156 | 0.53 | 0.13 | 0.4 | 72.26 | 18.88 | 2.2 | 273 | 0.1432622 | 2.341959 | 1444 | -1.943079 | 0.8509879 | 2.794067 | CO2
| 16 |  | CarbonDiox | 0 | 0.28 | 0.05 | 0.1 | 0.2809 | 0.058 | 1156 | 0.53 | 0.13 | 0.4 | 72.26 | 18.88 | 2.2 | 273 | 0.2462796 | 2.988909 | 1444 | -1.401288 | 1.094909 | 2.496196 | CO2
| 17 |  | CarbonDiox | 0 | 0.28 | 0.05 | 0.1 | 0.2809 | 0.058 | 1156 | 0.53 | 0.13 | 0.4 | 72.26 | 18.88 | 2.2 | 273 | 0.3420153 | 3.532348 | 1444 | -1.0729 | 1.261963 | 2.334863 | CO2
| 18 |  | CarbonDiox | 0 | 0.28 | 0.05 | 0.1 | 0.2809 | 0.058 | 1156 | 0.53 | 0.13 | 0.4 | 72.26 | 18.88 | 2.2 | 273 | 0.3904772 | 3.739372 | 1444 | -0.9403856 | 1.318918 | 2.259303 | CO2
| 19 |  | CarbonDiox | 0 | 0.28 | 0.05 | 0.1 | 0.2809 | 0.058 | 1156 | 0.53 | 0.13 | 0.4 | 72.26 | 18.88 | 2.2 | 273 | 0.4849709 | 4.101664 | 1444 | -0.7236664 | 1.411393 | 2.135059 | CO2
| 20 |  | CarbonDiox | 0 | 0.28 | 0.05 | 0.1 | 0.2809 | 0.058 | 1156 | 0.53 | 0.13 | 0.4 | 72.26 | 18.88 | 2.2 | 273 | 0.6036709 | 4.425139 | 1444 | -0.5047261 | 1.487302 | 1.992028 | CO2
| 21 |  | CarbonDiox | 0 | 0.28 | 0.05 | 0.1 | 0.2809 | 0.058 | 1156 | 0.53 | 0.13 | 0.4 | 72.26 | 18.88 | 2.2 | 273 | 0.6884681 | 4.722736 | 1444 | -0.3732862 | 1.552388 | 1.925674 | CO2
| 22 |  | CarbonDiox | 0 | 0.28 | 0.05 | 0.1 | 0.2809 | 0.058 | 1156 | 0.53 | 0.13 | 0.4 | 72.26 | 18.88 | 2.2 | 273 | 0.787782 | 4.955638 | 1444 | -0.2385339 | 1.600526 | 1.83906 | CO2
| 23 |  | CarbonDiox | 0 | 0.28 | 0.05 | 0.1 | 0.2809 | 0.058 | 1156 | 0.53 | 0.13 | 0.4 | 72.26 | 18.88 | 2.2 | 273 | 0.8810382 | 5.162662 | 1444 | -0.1266543 | 1.641452 | 1.768107 | CO2
| 24 |  | CarbonDiox | 0 | 0.28 | 0.05 | 0.1 | 0.2809 | 0.058 | 1156 | 0.53 | 0.13 | 0.4 | 72.26 | 18.88 | 2.2 | 273 | 0.9839818 | 5.382625 | 1444 | -0.0161479 | 1.683176 | 1.699324 | CO2
| 72 | NOCK-350-1 | CarbonDiox | 0 | 0.28 | 0.05 | 0.1 | 0.2809 | 0.058 | 1871 | 0.91 | 0.25 | 0.66 | 71.95 | 18.51 | 1.16 | 298 | 0.07882676 | 0.7763401 | 1449 | -2.540503 | -0.2531646 | 2.287338 | CO2
| 73 |  | CarbonDiox | 0 | 0.28 | 0.05 | 0.1 | 0.2809 | 0.058 | 1871 | 0.91 | 0.25 | 0.66 | 71.95 | 18.51 | 1.16 | 298 | 0.1782167 | 1.449168 | 1449 | -1.724755 | 0.3709897 | 2.095745 | CO2
| 74 |  | CarbonDiox | 0 | 0.28 | 0.05 | 0.1 | 0.2809 | 0.058 | 1871 | 0.91 | 0.25 | 0.66 | 71.95 | 18.51 | 1.16 | 298 | 0.282418 | 1.94085 | 1449 | -1.264367 | 0.6631262 | 1.927493 | CO2
| 75 |  | CarbonDiox | 0 | 0.28 | 0.05 | 0.1 | 0.2809 | 0.058 | 1871 | 0.91 | 0.25 | 0.66 | 71.95 | 18.51 | 1.16 | 298 | 0.3793464 | 2.380776 | 1449 | -0.9693056 | 0.8674266 | 1.836732 | CO2
| 76 |  | CarbonDiox | 0 | 0.28 | 0.05 | 0.1 | 0.2809 | 0.058 | 1871 | 0.91 | 0.25 | 0.66 | 71.95 | 18.51 | 1.16 | 298 | 0.4774742 | 2.756007 | 1449 | -0.7392451 | 1.013783 | 1.753028 | CO2
| 77 |  | CarbonDiox | 0 | 0.28 | 0.05 | 0.1 | 0.2809 | 0.058 | 1871 | 0.91 | 0.25 | 0.66 | 71.95 | 18.51 | 1.16 | 298 | 0.5840744 | 3.118299 | 1449 | -0.5377269 | 1.137288 | 1.675015 | CO2
| 78 |  | CarbonDiox | 0 | 0.28 | 0.05 | 0.1 | 0.2809 | 0.058 | 1871 | 0.91 | 0.25 | 0.66 | 71.95 | 18.51 | 1.16 | 298 | 0.6821866 | 3.402957 | 1449 | -0.382452 | 1.224645 | 1.607097 | CO2
| 79 |  | CarbonDiox | 0 | 0.28 | 0.05 | 0.1 | 0.2809 | 0.058 | 1871 | 0.91 | 0.25 | 0.66 | 71.95 | 18.51 | 1.16 | 298 | 0.7851459 | 3.713494 | 1449 | -0.2418857 | 1.311973 | 1.553859 | CO2
| 80 |  | CarbonDiox | 0 | 0.28 | 0.05 | 0.1 | 0.2809 | 0.058 | 1871 | 0.91 | 0.25 | 0.66 | 71.95 | 18.51 | 1.16 | 298 | 0.8856816 | 4.011091 | 1449 | -0.1213977 | 1.389063 | 1.510461 | CO2
| 81 |  | CarbonDiox | 0 | 0.28 | 0.05 | 0.1 | 0.2809 | 0.058 | 1871 | 0.91 | 0.25 | 0.66 | 71.95 | 18.51 | 1.16 | 298 | 0.9958914 | 4.243993 | 1449 | -0.004117078 | 1.445504 | 1.449622 | CO2
| 82 | NOCK-350-1.5 | CarbonDiox | 0 | 0.28 | 0.05 | 0.1 | 0.2809 | 0.058 | 2127 | 0.99 | 0.24 | 0.75 | 71.68 | 17.99 | 1.26 | 298 | 0.07516795 | 0.6210721 | 1450 | -2.58803 | -0.4763081 | 2.111722 | CO2
| 83 |  | CarbonDiox | 0 | 0.28 | 0.05 | 0.1 | 0.2809 | 0.058 | 2127 | 0.99 | 0.24 | 0.75 | 71.68 | 17.99 | 1.26 | 298 | 0.1624201 | 1.112754 | 1450 | -1.817569 | 0.1068382 | 1.924408 | CO2
| 84 |  | CarbonDiox | 0 | 0.28 | 0.05 | 0.1 | 0.2809 | 0.058 | 2127 | 0.99 | 0.24 | 0.75 | 71.68 | 17.99 | 1.26 | 298 | 0.2448116 | 1.500924 | 1450 | -1.407266 | 0.4060811 | 1.813347 | CO2
| 85 |  | CarbonDiox | 0 | 0.28 | 0.05 | 0.1 | 0.2809 | 0.058 | 2127 | 0.99 | 0.24 | 0.75 | 71.68 | 17.99 | 1.26 | 298 | 0.3332543 | 1.876155 | 1450 | -1.09885 | 0.6292246 | 1.728074 | CO2
| 86 |  | CarbonDiox | 0 | 0.28 | 0.05 | 0.1 | 0.2809 | 0.058 | 2127 | 0.99 | 0.24 | 0.75 | 71.68 | 17.99 | 1.26 | 298 | 0.418056 | 2.19963 | 1450 | -0.87214 | 0.7882893 | 1.660429 | CO2
| 87 |  | CarbonDiox | 0 | 0.28 | 0.05 | 0.1 | 0.2809 | 0.058 | 2127 | 0.99 | 0.24 | 0.75 | 71.68 | 17.99 | 1.26 | 298 | 0.5246673 | 2.626617 | 1450 | -0.6449908 | 0.9656968 | 1.610688 | CO2
| 88 |  | CarbonDiox | 0 | 0.28 | 0.05 | 0.1 | 0.2809 | 0.058 | 2127 | 0.99 | 0.24 | 0.75 | 71.68 | 17.99 | 1.26 | 298 | 0.6215666 | 2.898336 | 1450 | -0.4755121 | 1.064137 | 1.539649 | CO2
| 89 |  | CarbonDiox | 0 | 0.28 | 0.05 | 0.1 | 0.2809 | 0.058 | 2127 | 0.99 | 0.24 | 0.75 | 71.68 | 17.99 | 1.26 | 298 | 0.7063549 | 3.144177 | 1450 | -0.3476374 | 1.145552 | 1.49319 | CO2
| 90 |  | CarbonDiox | 0 | 0.28 | 0.05 | 0.1 | 0.2809 | 0.058 | 2127 | 0.99 | 0.24 | 0.75 | 71.68 | 17.99 | 1.26 | 298 | 0.7899415 | 3.441774 | 1450 | -0.2357964 | 1.235987 | 1.471784 | CO2
| 91 |  | CarbonDiox | 0 | 0.28 | 0.05 | 0.1 | 0.2809 | 0.058 | 2127 | 0.99 | 0.24 | 0.75 | 71.68 | 17.99 | 1.26 | 298 | 0.8747298 | 3.687616 | 1450 | -0.1338403 | 1.30498 | 1.43882 | CO2
| 92 |  | CarbonDiox | 0 | 0.28 | 0.05 | 0.1 | 0.2809 | 0.058 | 2127 | 0.99 | 0.24 | 0.75 | 71.68 | 17.99 | 1.26 | 298 | 0.9825317 | 3.998152 | 1450 | -0.0176227 | 1.385832 | 1.403455 | CO2
| 208 | OCK-400-1 | CarbonDiox | 0 | 0.28 | 0.05 | 0.1 | 0.2809 | 0.058 | 868 | 0.49 | 0.16 | 0.33 | 72.8 | 18.07 | 0.64 | 298 | 0.06412316 | 0.6578434 | 1461 | -2.74695 | -0.4187883 | 2.328161 | CO2
| 209 |  | CarbonDiox | 0 | 0.28 | 0.05 | 0.1 | 0.2809 | 0.058 | 868 | 0.49 | 0.16 | 0.33 | 72.8 | 18.07 | 0.64 | 298 | 0.1366781 | 1.186427 | 1461 | -1.990127 | 0.170946 | 2.161073 | CO2
| 210 |  | CarbonDiox | 0 | 0.28 | 0.05 | 0.1 | 0.2809 | 0.058 | 868 | 0.49 | 0.16 | 0.33 | 72.8 | 18.07 | 0.64 | 298 | 0.2321777 | 1.701798 | 1461 | -1.460252 | 0.5316856 | 1.991938 | CO2
| 211 |  | CarbonDiox | 0 | 0.28 | 0.05 | 0.1 | 0.2809 | 0.058 | 868 | 0.49 | 0.16 | 0.33 | 72.8 | 18.07 | 0.64 | 298 | 0.337319 | 2.10081 | 1461 | -1.086726 | 0.7423228 | 1.829049 | CO2
| 212 |  | CarbonDiox | 0 | 0.28 | 0.05 | 0.1 | 0.2809 | 0.058 | 868 | 0.49 | 0.16 | 0.33 | 72.8 | 18.07 | 0.64 | 298 | 0.4364083 | 2.422408 | 1461 | -0.829177 | 0.8847621 | 1.713939 | CO2
| 213 |  | CarbonDiox | 0 | 0.28 | 0.05 | 0.1 | 0.2809 | 0.058 | 868 | 0.49 | 0.16 | 0.33 | 72.8 | 18.07 | 0.64 | 298 | 0.5596566 | 2.769525 | 1461 | -0.5804319 | 1.018676 | 1.599108 | CO2
| 214 |  | CarbonDiox | 0 | 0.28 | 0.05 | 0.1 | 0.2809 | 0.058 | 868 | 0.49 | 0.16 | 0.33 | 72.8 | 18.07 | 0.64 | 298 | 0.6756451 | 3.039244 | 1461 | -0.3920873 | 1.111609 | 1.503696 | CO2
| 215 |  | CarbonDiox | 0 | 0.28 | 0.05 | 0.1 | 0.2809 | 0.058 | 868 | 0.49 | 0.16 | 0.33 | 72.8 | 18.07 | 0.64 | 298 | 0.7819697 | 3.296174 | 1461 | -0.2459393 | 1.192762 | 1.438702 | CO2
| 216 |  | CarbonDiox | 0 | 0.28 | 0.05 | 0.1 | 0.2809 | 0.058 | 868 | 0.49 | 0.16 | 0.33 | 72.8 | 18.07 | 0.64 | 298 | 0.8665373 | 3.450063 | 1461 | -0.1432501 | 1.238393 | 1.381643 | CO2
| 217 |  | CarbonDiox | 0 | 0.28 | 0.05 | 0.1 | 0.2809 | 0.058 | 868 | 0.49 | 0.16 | 0.33 | 72.8 | 18.07 | 0.64 | 298 | 0.9426486 | 3.591147 | 1461 | -0.05906173 | 1.278472 | 1.337533 | CO2
| 218 |  | CarbonDiox | 0 | 0.28 | 0.05 | 0.1 | 0.2809 | 0.058 | 868 | 0.49 | 0.16 | 0.33 | 72.8 | 18.07 | 0.64 | 298 | 0.9873434 | 3.64223 | 1461 | -0.0127374 | 1.292596 | 1.305333 | CO2
| 11 | LS-550-0.2 | CarbonDiox | 0 | 0.28 | 0.05 | 0.1 | 0.2809 | 0.058 | 989 | 0.37 | [5 empty] | 273 | 0.01508296 | 0.5363985 | 1464 | -4.19419 | -0.622878 | 3.571312 | CO2
| 12 |  | CarbonDiox | 0 | 0.28 | 0.05 | 0.1 | 0.2809 | 0.058 | 989 | 0.37 | [5 empty] | 273 | 0.04826546 | 1.005747 | 1464 | -3.031039 | 0.005730675 | 3.03677 | CO2
| 13 |  | CarbonDiox | 0 | 0.28 | 0.05 | 0.1 | 0.2809 | 0.058 | 989 | 0.37 | [5 empty] | 273 | 0.1101056 | 1.666667 | 1464 | -2.206316 | 0.5108256 | 2.717141 | CO2
| 14 |  | CarbonDiox | 0 | 0.28 | 0.05 | 0.1 | 0.2809 | 0.058 | 989 | 0.37 | [5 empty] | 273 | 0.2066365 | 2.260536 | 1464 | -1.576794 | 0.8156021 | 2.392396 | CO2
| 15 |  | CarbonDiox | 0 | 0.28 | 0.05 | 0.1 | 0.2809 | 0.058 | 989 | 0.37 | [5 empty] | 273 | 0.3242836 | 2.82567 | 1464 | -1.126137 | 1.038746 | 2.164883 | CO2
| 16 |  | CarbonDiox | 0 | 0.28 | 0.05 | 0.1 | 0.2809 | 0.058 | 989 | 0.37 | [5 empty] | 273 | 0.4449472 | 3.304598 | 1464 | -0.8097996 | 1.195315 | 2.005114 | CO2
| 17 |  | CarbonDiox | 0 | 0.28 | 0.05 | 0.1 | 0.2809 | 0.058 | 989 | 0.37 | [5 empty] | 273 | 0.5429864 | 3.639847 | 1464 | -0.610671 | 1.291942 | 1.902613 | CO2
| 18 |  | CarbonDiox | 0 | 0.28 | 0.05 | 0.1 | 0.2809 | 0.058 | 989 | 0.37 | [5 empty] | 273 | 0.6832579 | 4.022989 | 1464 | -0.3808829 | 1.392025 | 1.772908 | CO2
| 19 |  | CarbonDiox | 0 | 0.28 | 0.05 | 0.1 | 0.2809 | 0.058 | 989 | 0.37 | [5 empty] | 273 | 0.785822 | 4.281609 | 1464 | -0.2410249 | 1.454329 | 1.695354 | CO2
| 20 |  | CarbonDiox | 0 | 0.28 | 0.05 | 0.1 | 0.2809 | 0.058 | 989 | 0.37 | [5 empty] | 273 | 0.8883861 | 4.492337 | 1464 | -0.1183488 | 1.502373 | 1.620722 | CO2
| 21 |  | CarbonDiox | 0 | 0.28 | 0.05 | 0.1 | 0.2809 | 0.058 | 989 | 0.37 | [5 empty] | 273 | 1.003017 | 4.712644 | 1464 | 0.00301205 | 1.550249 | 1.547237 | CO2
| 34 | LS-550-0.1 | CarbonDiox | 0 | 0.28 | 0.05 | 0.1 | 0.2809 | 0.058 | 706 | 0.27 | [5 empty] | 298 | 0.03167421 | 0.2873563 | 1466 | -3.452253 | -1.247032 | 2.20522 | CO2
| 35 |  | CarbonDiox | 0 | 0.28 | 0.05 | 0.1 | 0.2809 | 0.058 | 706 | 0.27 | [5 empty] | 298 | 0.09049774 | 0.7183908 | 1466 | -2.40243 | -0.3307416 | 2.071689 | CO2
| 36 |  | CarbonDiox | 0 | 0.28 | 0.05 | 0.1 | 0.2809 | 0.058 | 706 | 0.27 | [5 empty] | 298 | 0.1508296 | 1.034483 | 1466 | -1.891605 | 0.03390155 | 1.925506 | CO2
| 37 |  | CarbonDiox | 0 | 0.28 | 0.05 | 0.1 | 0.2809 | 0.058 | 706 | 0.27 | [5 empty] | 298 | 0.2579186 | 1.408046 | 1466 | -1.355111 | 0.3422029 | 1.697314 | CO2
| 38 |  | CarbonDiox | 0 | 0.28 | 0.05 | 0.1 | 0.2809 | 0.058 | 706 | 0.27 | [5 empty] | 298 | 0.361991 | 1.676245 | 1466 | -1.016136 | 0.5165563 | 1.532692 | CO2
| 39 |  | CarbonDiox | 0 | 0.28 | 0.05 | 0.1 | 0.2809 | 0.058 | 706 | 0.27 | [5 empty] | 298 | 0.4886878 | 1.97318 | 1466 | -0.7160315 | 0.6796465 | 1.395678 | CO2
| 40 |  | CarbonDiox | 0 | 0.28 | 0.05 | 0.1 | 0.2809 | 0.058 | 706 | 0.27 | [5 empty] | 298 | 0.6063348 | 2.193487 | 1466 | -0.5003229 | 0.7854923 | 1.285815 | CO2
| 41 |  | CarbonDiox | 0 | 0.28 | 0.05 | 0.1 | 0.2809 | 0.058 | 706 | 0.27 | [5 empty] | 298 | 0.7420814 | 2.423372 | 1466 | -0.2982963 | 0.8851598 | 1.183456 | CO2
| 42 |  | CarbonDiox | 0 | 0.28 | 0.05 | 0.1 | 0.2809 | 0.058 | 706 | 0.27 | [5 empty] | 298 | 0.8491704 | 2.557471 | 1466 | -0.1634954 | 0.939019 | 1.102514 | CO2
| 43 |  | CarbonDiox | 0 | 0.28 | 0.05 | 0.1 | 0.2809 | 0.058 | 706 | 0.27 | [5 empty] | 298 | 0.9306184 | 2.681992 | 1466 | -0.07190597 | 0.9865599 | 1.058466 | CO2
| 44 |  | CarbonDiox | 0 | 0.28 | 0.05 | 0.1 | 0.2809 | 0.058 | 706 | 0.27 | [5 empty] | 298 | 0.9954751 | 2.729885 | 1466 | -0.004535155 | 1.00426 | 1.008795 | CO2
148 | 0 | SC-600-2 | CarbonDiox | 0 | 0.28 | 0.05 | 0.1 | 0.2809 | 0.058 | 935 | 0.34 |  |  | 72.21 | 21.56 | 3.68 | 298 | 0.01566084 | 0.1929825 | 1481 | -4.156592 | -1.645156 | 2.511436 | CO2
| 1 |  | CarbonDiox | 0 | 0.28 | 0.05 | 0.1 | 0.2809 | 0.058 | 935 | 0.34 |  |  | 72.21 | 21.56 | 3.68 | 298 | 0.07354189 | 0.7017544 | 1481 | -2.6099 | -0.3541718 | 2.255728 | CO2
| 2 |  | CarbonDiox | 0 | 0.28 | 0.05 | 0.1 | 0.2809 | 0.058 | 935 | 0.34 |  |  | 72.21 | 21.56 | 3.68 | 298 | 0.1532748 | 1.245614 | 1481 | -1.875523 | 0.2196286 | 2.095152 | CO2
| 3 |  | CarbonDiox | 0 | 0.28 | 0.05 | 0.1 | 0.2809 | 0.058 | 935 | 0.34 |  |  | 72.21 | 21.56 | 3.68 | 298 | 0.2173276 | 1.535088 | 1481 | -1.526349 | 0.4285875 | 1.954937 | CO2
| 4 |  | CarbonDiox | 0 | 0.28 | 0.05 | 0.1 | 0.2809 | 0.058 | 935 | 0.34 |  |  | 72.21 | 21.56 | 3.68 | 298 | 0.3110545 | 1.929825 | 1481 | -1.167787 | 0.6574291 | 1.825216 | CO2
| 5 |  | CarbonDiox | 0 | 0.28 | 0.05 | 0.1 | 0.2809 | 0.058 | 935 | 0.34 |  |  | 72.21 | 21.56 | 3.68 | 298 | 0.4125708 | 2.289474 | 1481 | -0.8853474 | 0.828322 | 1.713669 | CO2
| 6 |  | CarbonDiox | 0 | 0.28 | 0.05 | 0.1 | 0.2809 | 0.058 | 935 | 0.34 |  |  | 72.21 | 21.56 | 3.68 | 298 | 0.5156116 | 2.535088 | 1481 | -0.6624016 | 0.9302282 | 1.59263 | CO2
| 7 |  | CarbonDiox | 0 | 0.28 | 0.05 | 0.1 | 0.2809 | 0.058 | 935 | 0.34 |  |  | 72.21 | 21.56 | 3.68 | 298 | 0.6186633 | 2.815789 | 1481 | -0.4801941 | 1.035243 | 1.515437 | CO2
| 8 |  | CarbonDiox | 0 | 0.28 | 0.05 | 0.1 | 0.2809 | 0.058 | 935 | 0.34 |  |  | 72.21 | 21.56 | 3.68 | 298 | 0.7217013 | 3.052632 | 1481 | -0.326144 | 1.116004 | 1.442148 | CO2
| 9 |  | CarbonDiox | 0 | 0.28 | 0.05 | 0.1 | 0.2809 | 0.058 | 935 | 0.34 |  |  | 72.21 | 21.56 | 3.68 | 298 | 0.8340997 | 3.289474 | 1481 | -0.1814024 | 1.190728 | 1.37213 | CO2
| 10 |  | CarbonDiox | 0 | 0.28 | 0.05 | 0.1 | 0.2809 | 0.058 | 935 | 0.34 |  |  | 72.21 | 21.56 | 3.68 | 298 | 0.9464871 | 3.491228 | 1481 | -0.05499791 | 1.250254 | 1.305251 | CO2
| 11 |  | CarbonDiox | 0 | 0.28 | 0.05 | 0.1 | 0.2809 | 0.058 | 935 | 0.34 |  |  | 72.21 | 21.56 | 3.68 | 298 | 1.005805 | 3.605263 | 1481 | 0.00578829 | 1.282395 | 1.276606 | CO2
| 12 | SC-600-4 | CarbonDiox | 0 | 0.28 | 0.05 | 0.1 | 0.2809 | 0.058 | 1441 | 0.5 |  |  | 68.99 | 23.64 | 5.16 | 298 | 0.01569915 | 0.3157895 | 1482 | -4.154148 | -1.15268 | 3.001469 | CO2
| 13 |  | CarbonDiox | 0 | 0.28 | 0.05 | 0.1 | 0.2809 | 0.058 | 1441 | 0.5 |  |  | 68.99 | 23.64 | 5.16 | 298 | 0.06263514 | 0.745614 | 1482 | -2.770429 | -0.2935472 | 2.476882 | CO2
| 14 |  | CarbonDiox | 0 | 0.28 | 0.05 | 0.1 | 0.2809 | 0.058 | 1441 | 0.5 |  |  | 68.99 | 23.64 | 5.16 | 298 | 0.1548759 | 1.377193 | 1482 | -1.865131 | 0.3200474 | 2.185179 | CO2
| 15 |  | CarbonDiox | 0 | 0.28 | 0.05 | 0.1 | 0.2809 | 0.058 | 1441 | 0.5 |  |  | 68.99 | 23.64 | 5.16 | 298 | 0.2126885 | 1.666667 | 1482 | -1.547927 | 0.5108256 | 2.058752 | CO2
| 16 |  | CarbonDiox | 0 | 0.28 | 0.05 | 0.1 | 0.2809 | 0.058 | 1441 | 0.5 |  |  | 68.99 | 23.64 | 5.16 | 298 | 0.3142185 | 2.070175 | 1482 | -1.157667 | 0.7276334 | 1.8853 | CO2
| 17 |  | CarbonDiox | 0 | 0.28 | 0.05 | 0.1 | 0.2809 | 0.058 | 1441 | 0.5 |  |  | 68.99 | 23.64 | 5.16 | 298 | 0.4173085 | 2.473684 | 1482 | -0.8739296 | 0.9057086 | 1.779638 | CO2
| 18 |  | CarbonDiox | 0 | 0.28 | 0.05 | 0.1 | 0.2809 | 0.058 | 1441 | 0.5 |  |  | 68.99 | 23.64 | 5.16 | 298 | 0.5141281 | 2.780702 | 1482 | -0.6652827 | 1.022703 | 1.687986 | CO2
| 19 |  | CarbonDiox | 0 | 0.28 | 0.05 | 0.1 | 0.2809 | 0.058 | 1441 | 0.5 |  |  | 68.99 | 23.64 | 5.16 | 298 | 0.6187454 | 3.078947 | 1482 | -0.4800614 | 1.124588 | 1.604649 | CO2
| 20 |  | CarbonDiox | 0 | 0.28 | 0.05 | 0.1 | 0.2809 | 0.058 | 1441 | 0.5 |  |  | 68.99 | 23.64 | 5.16 | 298 | 0.7217889 | 3.333333 | 1482 | -0.3260226 | 1.203973 | 1.529995 | CO2
| 21 |  | CarbonDiox | 0 | 0.28 | 0.05 | 0.1 | 0.2809 | 0.058 | 1441 | 0.5 |  |  | 68.99 | 23.64 | 5.16 | 298 | 0.827958 | 3.605263 | 1482 | -0.1887929 | 1.282395 | 1.471188 | CO2
| 22 |  | CarbonDiox | 0 | 0.28 | 0.05 | 0.1 | 0.2809 | 0.058 | 1441 | 0.5 |  |  | 68.99 | 23.64 | 5.16 | 298 | 0.9029094 | 3.824561 | 1482 | -0.1021331 | 1.341444 | 1.443577 | CO2
| 23 |  | CarbonDiox | 0 | 0.28 | 0.05 | 0.1 | 0.2809 | 0.058 | 1441 | 0.5 |  |  | 68.99 | 23.64 | 5.16 | 298 | 1.007494 | 4.017544 | 1482 | 0.007465835 | 1.390671 | 1.383205 | CO2
| 65 | SC-600-2 | CarbonDiox | 0 | 0.28 | 0.05 | 0.1 | 0.2809 | 0.058 | 935 | 0.34 |  |  | 72.21 | 21.56 | 3.68 | 273 | 0.02053997 | 0.7970804 | 1487 | -3.885382 | -0.2267997 | 3.658583 | CO2
| 66 |  | CarbonDiox | 0 | 0.28 | 0.05 | 0.1 | 0.2809 | 0.058 | 935 | 0.34 |  |  | 72.21 | 21.56 | 3.68 | 273 | 0.05338272 | 1.324628 | 1487 | -2.930268 | 0.281132 | 3.2114 | CO2
| 67 |  | CarbonDiox | 0 | 0.28 | 0.05 | 0.1 | 0.2809 | 0.058 | 935 | 0.34 |  |  | 72.21 | 21.56 | 3.68 | 273 | 0.1189812 | 2.183576 | 1487 | -2.12879 | 0.780964 | 2.909754 | CO2
| 68 |  | CarbonDiox | 0 | 0.28 | 0.05 | 0.1 | 0.2809 | 0.058 | 935 | 0.34 |  |  | 72.21 | 21.56 | 3.68 | 273 | 0.2139905 | 2.834478 | 1487 | -1.541824 | 1.041858 | 2.583682 | CO2
| 69 |  | CarbonDiox | 0 | 0.28 | 0.05 | 0.1 | 0.2809 | 0.058 | 935 | 0.34 |  |  | 72.21 | 21.56 | 3.68 | 273 | 0.4007294 | 3.743948 | 1487 | -0.914469 | 1.320141 | 2.23461 | CO2
| 70 |  | CarbonDiox | 0 | 0.28 | 0.05 | 0.1 | 0.2809 | 0.058 | 935 | 0.34 |  |  | 72.21 | 21.56 | 3.68 | 273 | 0.5220275 | 4.149988 | 1487 | -0.650035 | 1.423106 | 2.073141 | CO2
| 71 |  | CarbonDiox | 0 | 0.28 | 0.05 | 0.1 | 0.2809 | 0.058 | 935 | 0.34 |  |  | 72.21 | 21.56 | 3.68 | 273 | 0.6122043 | 4.408537 | 1487 | -0.4906892 | 1.483543 | 1.974232 | CO2
| 72 |  | CarbonDiox | 0 | 0.28 | 0.05 | 0.1 | 0.2809 | 0.058 | 935 | 0.34 |  |  | 72.21 | 21.56 | 3.68 | 273 | 0.7350118 | 4.716522 | 1487 | -0.3078688 | 1.551072 | 1.85894 | CO2
| 73 |  | CarbonDiox | 0 | 0.28 | 0.05 | 0.1 | 0.2809 | 0.058 | 935 | 0.34 |  |  | 72.21 | 21.56 | 3.68 | 273 | 0.8811058 | 5.012534 | 1487 | -0.1265775 | 1.611942 | 1.738519 | CO2
| 74 |  | CarbonDiox | 0 | 0.28 | 0.05 | 0.1 | 0.2809 | 0.058 | 935 | 0.34 |  |  | 72.21 | 21.56 | 3.68 | 273 | 1.010103 | 5.271558 | 1487 | 0.01005205 | 1.662326 | 1.652274 | CO2
| 105 | SC-700-2 | CarbonDiox | 0 | 0.28 | 0.05 | 0.1 | 0.2809 | 0.058 | 1408 | 0.57 |  |  | 76.23 | 17.58 | 3.81 | 273 | 0.01881856 | 0.4170243 | 1491 | -3.972911 | -0.8746108 | 3.098301 | CO2
| 106 |  | CarbonDiox | 0 | 0.28 | 0.05 | 0.1 | 0.2809 | 0.058 | 1408 | 0.57 |  |  | 76.23 | 17.58 | 3.81 | 273 | 0.05164499 | 0.9077945 | 1491 | -2.963362 | -0.09673727 | 2.866625 | CO2
| 107 |  | CarbonDiox | 0 | 0.28 | 0.05 | 0.1 | 0.2809 | 0.058 | 1408 | 0.57 |  |  | 76.23 | 17.58 | 3.81 | 273 | 0.1249803 | 1.705541 | 1491 | -2.079599 | 0.5338824 | 2.613482 | CO2
| 108 |  | CarbonDiox | 0 | 0.28 | 0.05 | 0.1 | 0.2809 | 0.058 | 1408 | 0.57 |  |  | 76.23 | 17.58 | 3.81 | 273 | 0.1950631 | 2.17225 | 1491 | -1.634432 | 0.7757634 | 2.410195 | CO2
| 109 |  | CarbonDiox | 0 | 0.28 | 0.05 | 0.1 | 0.2809 | 0.058 | 1408 | 0.57 |  |  | 76.23 | 17.58 | 3.81 | 273 | 0.3009475 | 2.835544 | 1491 | -1.20082 | 1.042234 | 2.243053 | CO2
| 110 |  | CarbonDiox | 0 | 0.28 | 0.05 | 0.1 | 0.2809 | 0.058 | 1408 | 0.57 |  |  | 76.23 | 17.58 | 3.81 | 273 | 0.395886 | 3.327076 | 1491 | -0.9266289 | 1.202094 | 2.128723 | CO2
| 111 |  | CarbonDiox | 0 | 0.28 | 0.05 | 0.1 | 0.2809 | 0.058 | 1408 | 0.57 |  |  | 76.23 | 17.58 | 3.81 | 273 | 0.5001142 | 3.757425 | 1491 | -0.6929188 | 1.323734 | 2.016653 | CO2
| 112 |  | CarbonDiox | 0 | 0.28 | 0.05 | 0.1 | 0.2809 | 0.058 | 1408 | 0.57 |  |  | 76.23 | 17.58 | 3.81 | 273 | 0.6105699 | 4.224629 | 1491 | -0.4933624 | 1.440931 | 1.934294 | CO2
| 113 |  | CarbonDiox | 0 | 0.28 | 0.05 | 0.1 | 0.2809 | 0.058 | 1408 | 0.57 |  |  | 76.23 | 17.58 | 3.81 | 273 | 0.7101017 | 4.569107 | 1491 | -0.3423471 | 1.519318 | 1.861665 | CO2
| 114 |  | CarbonDiox | 0 | 0.28 | 0.05 | 0.1 | 0.2809 | 0.058 | 1408 | 0.57 |  |  | 76.23 | 17.58 | 3.81 | 273 | 0.8205356 | 4.987273 | 1491 | -0.197798 | 1.606889 | 1.804687 | CO2
| 115 |  | CarbonDiox | 0 | 0.28 | 0.05 | 0.1 | 0.2809 | 0.058 | 1408 | 0.57 |  |  | 76.23 | 17.58 | 3.81 | 273 | 0.9247149 | 5.307289 | 1491 | -0.07826984 | 1.669081 | 1.747351 | CO2
| 116 |  | CarbonDiox | 0 | 0.28 | 0.05 | 0.1 | 0.2809 | 0.058 | 1408 | 0.57 |  |  | 76.23 | 17.58 | 3.81 | 273 | 1.014897 | 5.578097 | 1491 | 0.01478725 | 1.718848 | 1.70406 | CO2
| 24 | PCC800 | CarbonDiox | 0 | 0.28 | 0.05 | 0.1 | 0.2809 | 0.058 | 2393 | 1.28 | 0.9 | 0.38 |  |  |  | 273 | 0.2695179 | 1.847636 | 1509 | -1.31112 | 0.6139068 | 1.925027 | CO2
| 25 |  | CarbonDiox | 0 | 0.28 | 0.05 | 0.1 | 0.2809 | 0.058 | 2393 | 1.28 | 0.9 | 0.38 |  |  |  | 273 | 1.124159 | 5.89317 | 1509 | 0.1170351 | 1.773794 | 1.656759 | CO2
| 26 |  | CarbonDiox | 0 | 0.28 | 0.05 | 0.1 | 0.2809 | 0.058 | 2393 | 1.28 | 0.9 | 0.38 |  |  |  | 273 | 2.346023 | 10.11314 | 1509 | 0.8527214 | 2.313836 | 1.461115 | CO2
| 27 |  | CarbonDiox | 0 | 0.28 | 0.05 | 0.1 | 0.2809 | 0.058 | 2393 | 1.28 | 0.9 | 0.38 |  |  |  | 273 | 3.875012 | 12.65923 | 1509 | 1.354549 | 2.538387 | 1.183838 | CO2
| 28 |  | CarbonDiox | 0 | 0.28 | 0.05 | 0.1 | 0.2809 | 0.058 | 2393 | 1.28 | 0.9 | 0.38 |  |  |  | 273 | 6.92709 | 16.34298 | 1509 | 1.93544 | 2.793799 | 0.8583587 | CO2
| 29 |  | CarbonDiox | 0 | 0.28 | 0.05 | 0.1 | 0.2809 | 0.058 | 2393 | 1.28 | 0.9 | 0.38 |  |  |  | 273 | 10.86773 | 19.67071 | 1509 | 2.385798 | 2.979131 | 0.5933327 | CO2
| 30 |  | CarbonDiox | 0 | 0.28 | 0.05 | 0.1 | 0.2809 | 0.058 | 2393 | 1.28 | 0.9 | 0.38 |  |  |  | 273 | 15.27735 | 22.4682 | 1509 | 2.726372 | 3.112101 | 0.3857294 | CO2
| 31 |  | CarbonDiox | 0 | 0.28 | 0.05 | 0.1 | 0.2809 | 0.058 | 2393 | 1.28 | 0.9 | 0.38 |  |  |  | 273 | 20.62642 | 24.55733 | 1509 | 3.026573 | 3.20101 | 0.1744378 | CO2
| 32 | POC800 | CarbonDiox | 0 | 0.28 | 0.05 | 0.1 | 0.2809 | 0.058 | 1452 | 0.81 | 0.41 | 0.4 |  |  |  | 273 | 0.3727532 | 1.495069 | 1510 | -0.9868386 | 0.4021721 | 1.389011 | CO2
| 33 |  | CarbonDiox | 0 | 0.28 | 0.05 | 0.1 | 0.2809 | 0.058 | 1452 | 0.81 | 0.41 | 0.4 |  |  |  | 273 | 1.223339 | 4.572311 | 1510 | 0.2015836 | 1.520019 | 1.318435 | CO2
| 34 |  | CarbonDiox | 0 | 0.28 | 0.05 | 0.1 | 0.2809 | 0.058 | 1452 | 0.81 | 0.41 | 0.4 |  |  |  | 273 | 2.654991 | 8.87939 | 1510 | 0.9764414 | 2.183733 | 1.207291 | CO2
| 35 |  | CarbonDiox | 0 | 0.28 | 0.05 | 0.1 | 0.2809 | 0.058 | 1452 | 0.81 | 0.41 | 0.4 |  |  |  | 273 | 3.552032 | 10.54798 | 1510 | 1.26752 | 2.355934 | 1.088414 | CO2
| 36 |  | CarbonDiox | 0 | 0.28 | 0.05 | 0.1 | 0.2809 | 0.058 | 1452 | 0.81 | 0.41 | 0.4 |  |  |  | 273 | 7.234584 | 14.75712 | 1510 | 1.978873 | 2.691726 | 0.7128529 | CO2
| 37 |  | CarbonDiox | 0 | 0.28 | 0.05 | 0.1 | 0.2809 | 0.058 | 1452 | 0.81 | 0.41 | 0.4 |  |  |  | 273 | 11.12176 | 17.821 | 1510 | 2.408904 | 2.880377 | 0.4714736 | CO2
| 38 |  | CarbonDiox | 0 | 0.28 | 0.05 | 0.1 | 0.2809 | 0.058 | 1452 | 0.81 | 0.41 | 0.4 |  |  |  | 273 | 14.79878 | 20.70974 | 1510 | 2.694545 | 3.030604 | 0.3360593 | CO2
| 39 |  | CarbonDiox | 0 | 0.28 | 0.05 | 0.1 | 0.2809 | 0.058 | 1452 | 0.81 | 0.41 | 0.4 |  |  |  | 273 | 17.63149 | 22.0177 | 1510 | 2.869686 | 3.091847 | 0.2221602 | CO2
| 40 |  | CarbonDiox | 0 | 0.28 | 0.05 | 0.1 | 0.2809 | 0.058 | 1452 | 0.81 | 0.41 | 0.4 |  |  |  | 273 | 20.35911 | 23.23809 | 1510 | 3.013529 | 3.145793 | 0.132264 | CO2
| 48 | PBC700 | CarbonDiox | 0 | 0.28 | 0.05 | 0.1 | 0.2809 | 0.058 | 1012 | 0.54 | 0.21 | 0.33 |  |  |  | 298 | 0.3674541 | 1.464968 | 1512 | -1.001157 | 0.3818335 | 1.38299 | CO2
| 49 |  | CarbonDiox | 0 | 0.28 | 0.05 | 0.1 | 0.2809 | 0.058 | 1012 | 0.54 | 0.21 | 0.33 |  |  |  | 298 | 1.312336 | 4.203822 | 1512 | 0.2718087 | 1.435994 | 1.164185 | CO2
| 50 |  | CarbonDiox | 0 | 0.28 | 0.05 | 0.1 | 0.2809 | 0.058 | 1012 | 0.54 | 0.21 | 0.33 |  |  |  | 298 | 4.199475 | 6.942675 | 1512 | 1.43496 | 1.937687 | 0.5027276 | CO2
| 51 |  | CarbonDiox | 0 | 0.28 | 0.05 | 0.1 | 0.2809 | 0.058 | 1012 | 0.54 | 0.21 | 0.33 |  |  |  | 298 | 7.454068 | 8.853503 | 1512 | 2.00876 | 2.180813 | 0.1720533 | CO2
| 52 |  | CarbonDiox | 0 | 0.28 | 0.05 | 0.1 | 0.2809 | 0.058 | 1012 | 0.54 | 0.21 | 0.33 |  |  |  | 298 | 11.49606 | 10.31847 | 1512 | 2.442005 | 2.333936 | -0.108069 | CO2
| 53 |  | CarbonDiox | 0 | 0.28 | 0.05 | 0.1 | 0.2809 | 0.058 | 1012 | 0.54 | 0.21 | 0.33 |  |  |  | 298 | 15.38058 | 11.27389 | 1512 | 2.733106 | 2.422489 | -0.3106165 | CO2
| 54 |  | CarbonDiox | 0 | 0.28 | 0.05 | 0.1 | 0.2809 | 0.058 | 1012 | 0.54 | 0.21 | 0.33 |  |  |  | 298 | 18.00525 | 11.78344 | 1512 | 2.890663 | 2.466695 | -0.4239682 | CO2
| 55 |  | CarbonDiox | 0 | 0.28 | 0.05 | 0.1 | 0.2809 | 0.058 | 1012 | 0.54 | 0.21 | 0.33 |  |  |  | 298 | 20.8399 | 12.2293 | 1512 | 3.036869 | 2.503835 | -0.5330345 | CO2
| 75 | POC800 | CarbonDiox | 0 | 0.28 | 0.05 | 0.1 | 0.2809 | 0.058 | 1452 | 0.81 | 0.41 | 0.4 |  |  |  | 298 | 0.6299213 | 1.719745 | 1515 | -0.4621605 | 0.5421762 | 1.004337 | CO2
| 76 |  | CarbonDiox | 0 | 0.28 | 0.05 | 0.1 | 0.2809 | 0.058 | 1452 | 0.81 | 0.41 | 0.4 |  |  |  | 298 | 1.627297 | 3.949045 | 1515 | 0.4869201 | 1.373474 | 0.8865536 | CO2
| 77 |  | CarbonDiox | 0 | 0.28 | 0.05 | 0.1 | 0.2809 | 0.058 | 1452 | 0.81 | 0.41 | 0.4 |  |  |  | 298 | 3.937008 | 7.324841 | 1515 | 1.370421 | 1.991271 | 0.6208504 | CO2
| 78 |  | CarbonDiox | 0 | 0.28 | 0.05 | 0.1 | 0.2809 | 0.058 | 1452 | 0.81 | 0.41 | 0.4 |  |  |  | 298 | 5.669291 | 8.917197 | 1515 | 1.735064 | 2.187982 | 0.4529176 | CO2
| 79 |  | CarbonDiox | 0 | 0.28 | 0.05 | 0.1 | 0.2809 | 0.058 | 1452 | 0.81 | 0.41 | 0.4 |  |  |  | 298 | 7.454068 | 10.38217 | 1515 | 2.00876 | 2.340089 | 0.3313295 | CO2
| 80 |  | CarbonDiox | 0 | 0.28 | 0.05 | 0.1 | 0.2809 | 0.058 | 1452 | 0.81 | 0.41 | 0.4 |  |  |  | 298 | 9.396325 | 11.65605 | 1515 | 2.240319 | 2.455825 | 0.2155067 | CO2
| 81 |  | CarbonDiox | 0 | 0.28 | 0.05 | 0.1 | 0.2809 | 0.058 | 1452 | 0.81 | 0.41 | 0.4 |  |  |  | 298 | 13.28084 | 13.88535 | 1515 | 2.586322 | 2.630834 | 0.04451196 | CO2
| 82 |  | CarbonDiox | 0 | 0.28 | 0.05 | 0.1 | 0.2809 | 0.058 | 1452 | 0.81 | 0.41 | 0.4 |  |  |  | 298 | 15.53806 | 14.96815 | 1515 | 2.743292 | 2.705925 | -0.03736755 | CO2
| 83 |  | CarbonDiox | 0 | 0.28 | 0.05 | 0.1 | 0.2809 | 0.058 | 1452 | 0.81 | 0.41 | 0.4 |  |  |  | 298 | 20.62992 | 17.07006 | 1515 | 3.026743 | 2.837326 | -0.1894162 | CO2
| 42 | MGO/NMC-20 | CarbonDiox | 0 | 0.28 | 0.05 | 0.1 | 0.2809 | 0.058 | 903 | 0.7 | 0.3 | 0.4 | 50.6 | 24.8 | 3.8 | 373 | 1.231527 | 1.223875 | 1525 | 0.2082549 | 0.2020217 | -0.006233259 | CO2
| 43 |  | CarbonDiox | 0 | 0.28 | 0.05 | 0.1 | 0.2809 | 0.058 | 903 | 0.7 | 0.3 | 0.4 | 50.6 | 24.8 | 3.8 | 373 | 4.729064 | 3.812395 | 1525 | 1.553727 | 1.338258 | -0.2154697 | CO2
| 44 |  | CarbonDiox | 0 | 0.28 | 0.05 | 0.1 | 0.2809 | 0.058 | 903 | 0.7 | 0.3 | 0.4 | 50.6 | 24.8 | 3.8 | 373 | 7.536946 | 5.608609 | 1525 | 2.019817 | 1.724303 | -0.2955142 | CO2
| 45 |  | CarbonDiox | 0 | 0.28 | 0.05 | 0.1 | 0.2809 | 0.058 | 903 | 0.7 | 0.3 | 0.4 | 50.6 | 24.8 | 3.8 | 373 | 10.24631 | 7.549688 | 1525 | 2.326917 | 2.021506 | -0.3054109 | CO2
| 46 |  | CarbonDiox | 0 | 0.28 | 0.05 | 0.1 | 0.2809 | 0.058 | 903 | 0.7 | 0.3 | 0.4 | 50.6 | 24.8 | 3.8 | 373 | 13.5468 | 9.63314 | 1525 | 2.60615 | 2.265209 | -0.340941 | CO2
| 47 |  | CarbonDiox | 0 | 0.28 | 0.05 | 0.1 | 0.2809 | 0.058 | 903 | 0.7 | 0.3 | 0.4 | 50.6 | 24.8 | 3.8 | 373 | 16.05911 | 11.1414 | 1525 | 2.776276 | 2.410668 | -0.3656082 | CO2
| 48 |  | CarbonDiox | 0 | 0.28 | 0.05 | 0.1 | 0.2809 | 0.058 | 903 | 0.7 | 0.3 | 0.4 | 50.6 | 24.8 | 3.8 | 373 | 19.95074 | 13.29498 | 1525 | 2.993266 | 2.587386 | -0.40588 | CO2
| 85 | NMC | CarbonDiox | 0 | 0.28 | 0.05 | 0.1 | 0.2809 | 0.058 | 1320 | 0.82 | 0.37 | 0.45 | 85 | 9 | 6 | 373 | 1.39759 | 0.8145881 | 1527 | 0.3347496 | -0.2050727 | -0.5398223 | CO2
| 86 |  | CarbonDiox | 0 | 0.28 | 0.05 | 0.1 | 0.2809 | 0.058 | 1320 | 0.82 | 0.37 | 0.45 | 85 | 9 | 6 | 373 | 4.192771 | 2.11944 | 1527 | 1.433362 | 0.7511519 | -0.68221 | CO2
| 87 |  | CarbonDiox | 0 | 0.28 | 0.05 | 0.1 | 0.2809 | 0.058 | 1320 | 0.82 | 0.37 | 0.45 | 85 | 9 | 6 | 373 | 7.036145 | 3.316314 | 1527 | 1.95106 | 1.198854 | -0.7522065 | CO2
| 88 |  | CarbonDiox | 0 | 0.28 | 0.05 | 0.1 | 0.2809 | 0.058 | 1320 | 0.82 | 0.37 | 0.45 | 85 | 9 | 6 | 373 | 9.493976 | 4.404038 | 1527 | 2.250657 | 1.482522 | -0.7681357 | CO2
| 89 |  | CarbonDiox | 0 | 0.28 | 0.05 | 0.1 | 0.2809 | 0.058 | 1320 | 0.82 | 0.37 | 0.45 | 85 | 9 | 6 | 373 | 12.24096 | 5.438489 | 1527 | 2.504788 | 1.693501 | -0.8112867 | CO2
| 90 |  | CarbonDiox | 0 | 0.28 | 0.05 | 0.1 | 0.2809 | 0.058 | 1320 | 0.82 | 0.37 | 0.45 | 85 | 9 | 6 | 373 | 14.6988 | 6.309997 | 1527 | 2.687766 | 1.842135 | -0.8456304 | CO2
| 91 |  | CarbonDiox | 0 | 0.28 | 0.05 | 0.1 | 0.2809 | 0.058 | 1320 | 0.82 | 0.37 | 0.45 | 85 | 9 | 6 | 373 | 17.68675 | 7.236991 | 1527 | 2.872816 | 1.979206 | -0.8936101 | CO2
| 92 |  | CarbonDiox | 0 | 0.28 | 0.05 | 0.1 | 0.2809 | 0.058 | 1320 | 0.82 | 0.37 | 0.45 | 85 | 9 | 6 | 373 | 20.24096 | 7.730381 | 1527 | 3.007708 | 2.045158 | -0.9625503 | CO2
| 101 |  | CarbonDiox | 0 | 0.28 | 0.05 | 0.1 | 0.2809 | 0.058 | 1320 | 0.82 | 0.37 | 0.45 | 85 | 9 | 6 | 298 | 1.301205 | 2.219733 | 1529 | 0.2632906 | 0.7973869 | 0.5340963 | CO2
| 102 |  | CarbonDiox | 0 | 0.28 | 0.05 | 0.1 | 0.2809 | 0.058 | 1320 | 0.82 | 0.37 | 0.45 | 85 | 9 | 6 | 298 | 4.289157 | 5.525106 | 1529 | 1.45609 | 1.709302 | 0.2532123 | CO2
| 103 |  | CarbonDiox | 0 | 0.28 | 0.05 | 0.1 | 0.2809 | 0.058 | 1320 | 0.82 | 0.37 | 0.45 | 85 | 9 | 6 | 298 | 6.409639 | 7.909215 | 1529 | 1.857803 | 2.068029 | 0.2102257 | CO2
| 104 |  | CarbonDiox | 0 | 0.28 | 0.05 | 0.1 | 0.2809 | 0.058 | 1320 | 0.82 | 0.37 | 0.45 | 85 | 9 | 6 | 298 | 9.156627 | 10.40313 | 1529 | 2.214478 | 2.342106 | 0.1276285 | CO2
| 105 |  | CarbonDiox | 0 | 0.28 | 0.05 | 0.1 | 0.2809 | 0.058 | 1320 | 0.82 | 0.37 | 0.45 | 85 | 9 | 6 | 298 | 11.95181 | 12.46473 | 1529 | 2.480882 | 2.522903 | 0.04202093 | CO2
| 106 |  | CarbonDiox | 0 | 0.28 | 0.05 | 0.1 | 0.2809 | 0.058 | 1320 | 0.82 | 0.37 | 0.45 | 85 | 9 | 6 | 298 | 14.60241 | 14.58001 | 1529 | 2.681187 | 2.679651 | -0.001535386 | CO2
| 107 |  | CarbonDiox | 0 | 0.28 | 0.05 | 0.1 | 0.2809 | 0.058 | 1320 | 0.82 | 0.37 | 0.45 | 85 | 9 | 6 | 298 | 16.6747 | 15.45047 | 1529 | 2.813893 | 2.73764 | -0.07625297 | CO2
| 108 |  | CarbonDiox | 0 | 0.28 | 0.05 | 0.1 | 0.2809 | 0.058 | 1320 | 0.82 | 0.37 | 0.45 | 85 | 9 | 6 | 298 | 20.04819 | 17.08121 | 1529 | 2.998139 | 2.837979 | -0.1601599 | CO2
| 33 | AC-800 | CarbonDiox | 0 | 0.28 | 0.05 | 0.1 | 0.2809 | 0.058 | 943 | 0.51 | 0.06 | 0.45 | 83.1 | 10.71 | 4.66 | 323 | 0.780086 | 1.288495 | 1534 | -0.2483511 | 0.2534748 | 0.5018258 | CO2
| 34 |  | CarbonDiox | 0 | 0.28 | 0.05 | 0.1 | 0.2809 | 0.058 | 943 | 0.51 | 0.06 | 0.45 | 83.1 | 10.71 | 4.66 | 323 | 1.48503 | 1.728636 | 1534 | 0.3954353 | 0.5473329 | 0.1518976 | CO2
| 35 |  | CarbonDiox | 0 | 0.28 | 0.05 | 0.1 | 0.2809 | 0.058 | 943 | 0.51 | 0.06 | 0.45 | 83.1 | 10.71 | 4.66 | 323 | 2.267319 | 2.118793 | 1534 | 0.818598 | 0.7508464 | -0.06775154 | CO2
| 36 |  | CarbonDiox | 0 | 0.28 | 0.05 | 0.1 | 0.2809 | 0.058 | 943 | 0.51 | 0.06 | 0.45 | 83.1 | 10.71 | 4.66 | 323 | 3.259392 | 2.433877 | 1534 | 1.181541 | 0.8894853 | -0.2920553 | CO2
| 37 |  | CarbonDiox | 0 | 0.28 | 0.05 | 0.1 | 0.2809 | 0.058 | 943 | 0.51 | 0.06 | 0.45 | 83.1 | 10.71 | 4.66 | 323 | 4.174447 | 2.665859 | 1534 | 1.428982 | 0.9805262 | -0.4484557 | CO2
| 38 |  | CarbonDiox | 0 | 0.28 | 0.05 | 0.1 | 0.2809 | 0.058 | 943 | 0.51 | 0.06 | 0.45 | 83.1 | 10.71 | 4.66 | 323 | 5.111729 | 2.831275 | 1534 | 1.631538 | 1.040727 | -0.5908106 | CO2
| 39 |  | CarbonDiox | 0 | 0.28 | 0.05 | 0.1 | 0.2809 | 0.058 | 943 | 0.51 | 0.06 | 0.45 | 83.1 | 10.71 | 4.66 | 323 | 6.071054 | 3.004987 | 1534 | 1.803532 | 1.100273 | -0.7032589 | CO2
| 40 |  | CarbonDiox | 0 | 0.28 | 0.05 | 0.1 | 0.2809 | 0.058 | 943 | 0.51 | 0.06 | 0.45 | 83.1 | 10.71 | 4.66 | 323 | 7.206905 | 3.170204 | 1534 | 1.97504 | 1.153796 | -0.8212438 | CO2
154 | 0 | RNK-550-1 | CarbonDiox | 0 | 0.28 | 0.05 | 0.1 | 0.2809 | 0.058 | 1097 | 0.4 |  |  | 83.77 |  | 1.77 | 273 | 0.0248227 | 0.9701789 | 1538 | -3.695997 | -0.03027476 | 3.665722 | CO2
| 1 |  | CarbonDiox | 0 | 0.28 | 0.05 | 0.1 | 0.2809 | 0.058 | 1097 | 0.4 |  |  | 83.77 |  | 1.77 | 273 | 0.05141844 | 1.542744 | 1538 | -2.967758 | 0.4335624 | 3.401321 | CO2
| 2 |  | CarbonDiox | 0 | 0.28 | 0.05 | 0.1 | 0.2809 | 0.058 | 1097 | 0.4 |  |  | 83.77 |  | 1.77 | 273 | 0.1312057 | 2.719682 | 1538 | -2.030989 | 1.000515 | 3.031504 | CO2
| 3 |  | CarbonDiox | 0 | 0.28 | 0.05 | 0.1 | 0.2809 | 0.058 | 1097 | 0.4 |  |  | 83.77 |  | 1.77 | 273 | 0.1808511 | 3.212724 | 1538 | -1.710081 | 1.167119 | 2.877201 | CO2
| 4 |  | CarbonDiox | 0 | 0.28 | 0.05 | 0.1 | 0.2809 | 0.058 | 1097 | 0.4 |  |  | 83.77 |  | 1.77 | 273 | 0.285461 | 4.055666 | 1538 | -1.25365 | 1.400115 | 2.653765 | CO2
| 5 |  | CarbonDiox | 0 | 0.28 | 0.05 | 0.1 | 0.2809 | 0.058 | 1097 | 0.4 |  |  | 83.77 |  | 1.77 | 273 | 0.4007092 | 4.707753 | 1538 | -0.9145193 | 1.549211 | 2.46373 | CO2
| 6 |  | CarbonDiox | 0 | 0.28 | 0.05 | 0.1 | 0.2809 | 0.058 | 1097 | 0.4 |  |  | 83.77 |  | 1.77 | 273 | 0.5106383 | 5.2167 | 1538 | -0.6720938 | 1.651865 | 2.323959 | CO2
| 7 |  | CarbonDiox | 0 | 0.28 | 0.05 | 0.1 | 0.2809 | 0.058 | 1097 | 0.4 |  |  | 83.77 |  | 1.77 | 273 | 0.608156 | 5.646123 | 1538 | -0.4973238 | 1.730969 | 2.228293 | CO2
| 8 |  | CarbonDiox | 0 | 0.28 | 0.05 | 0.1 | 0.2809 | 0.058 | 1097 | 0.4 |  |  | 83.77 |  | 1.77 | 273 | 0.714539 | 5.964215 | 1538 | -0.3361177 | 1.785777 | 2.121895 | CO2
| 9 |  | CarbonDiox | 0 | 0.28 | 0.05 | 0.1 | 0.2809 | 0.058 | 1097 | 0.4 |  |  | 83.77 |  | 1.77 | 273 | 0.8156028 | 6.250497 | 1538 | -0.2038278 | 1.832661 | 2.036489 | CO2
| 10 |  | CarbonDiox | 0 | 0.28 | 0.05 | 0.1 | 0.2809 | 0.058 | 1097 | 0.4 |  |  | 83.77 |  | 1.77 | 273 | 0.9007092 | 6.489066 | 1538 | -0.1045728 | 1.870119 | 1.974691 | CO2
| 11 |  | CarbonDiox | 0 | 0.28 | 0.05 | 0.1 | 0.2809 | 0.058 | 1097 | 0.4 |  |  | 83.77 |  | 1.77 | 273 | 1.001773 | 6.648111 | 1538 | 0.00177148 | 1.894333 | 1.892561 | CO2
| 36 | RNK-550-1 | CarbonDiox | 0 | 0.28 | 0.05 | 0.1 | 0.2809 | 0.058 | 1097 | 0.4 |  |  | 83.77 |  | 1.77 | 298 | 0.03546099 | 0.4771372 | 1541 | -3.339322 | -0.7399512 | 2.599371 | CO2
| 37 |  | CarbonDiox | 0 | 0.28 | 0.05 | 0.1 | 0.2809 | 0.058 | 1097 | 0.4 |  |  | 83.77 |  | 1.77 | 298 | 0.1258865 | 1.351889 | 1541 | -2.072374 | 0.3015026 | 2.373877 | CO2
| 38 |  | CarbonDiox | 0 | 0.28 | 0.05 | 0.1 | 0.2809 | 0.058 | 1097 | 0.4 |  |  | 83.77 |  | 1.77 | 298 | 0.2021277 | 1.892644 | 1541 | -1.598856 | 0.6379749 | 2.236831 | CO2
| 39 |  | CarbonDiox | 0 | 0.28 | 0.05 | 0.1 | 0.2809 | 0.058 | 1097 | 0.4 |  |  | 83.77 |  | 1.77 | 298 | 0.3014184 | 2.385686 | 1541 | -1.199256 | 0.8694867 | 2.068742 | CO2
| 40 |  | CarbonDiox | 0 | 0.28 | 0.05 | 0.1 | 0.2809 | 0.058 | 1097 | 0.4 |  |  | 83.77 |  | 1.77 | 298 | 0.4078014 | 2.862823 | 1541 | -0.8969749 | 1.051808 | 1.948783 | CO2
| 41 |  | CarbonDiox | 0 | 0.28 | 0.05 | 0.1 | 0.2809 | 0.058 | 1097 | 0.4 |  |  | 83.77 |  | 1.77 | 298 | 0.5070922 | 3.244533 | 1541 | -0.6790624 | 1.176971 | 1.856034 | CO2
| 42 |  | CarbonDiox | 0 | 0.28 | 0.05 | 0.1 | 0.2809 | 0.058 | 1097 | 0.4 |  |  | 83.77 |  | 1.77 | 298 | 0.6223404 | 3.578529 | 1541 | -0.474268 | 1.274952 | 1.74922 | CO2
| 43 |  | CarbonDiox | 0 | 0.28 | 0.05 | 0.1 | 0.2809 | 0.058 | 1097 | 0.4 |  |  | 83.77 |  | 1.77 | 298 | 0.7234043 | 3.912525 | 1541 | -0.3237871 | 1.364183 | 1.68797 | CO2
| 44 |  | CarbonDiox | 0 | 0.28 | 0.05 | 0.1 | 0.2809 | 0.058 | 1097 | 0.4 |  |  | 83.77 |  | 1.77 | 298 | 0.8156028 | 4.135189 | 1541 | -0.2038278 | 1.419533 | 1.623361 | CO2
| 45 |  | CarbonDiox | 0 | 0.28 | 0.05 | 0.1 | 0.2809 | 0.058 | 1097 | 0.4 |  |  | 83.77 |  | 1.77 | 298 | 0.8953901 | 4.310139 | 1541 | -0.1104958 | 1.46097 | 1.571466 | CO2
| 46 |  | CarbonDiox | 0 | 0.28 | 0.05 | 0.1 | 0.2809 | 0.058 | 1097 | 0.4 |  |  | 83.77 |  | 1.77 | 298 | 1.015957 | 4.532803 | 1541 | 0.01583147 | 1.511341 | 1.495509 | CO2
| 47 | RNK-550-2 | CarbonDiox | 0 | 0.28 | 0.05 | 0.1 | 0.2809 | 0.058 | 1482 | 0.56 |  |  | 86.68 |  | 1.41 | 298 | 0.03191489 | 0.4612326 | 1542 | -3.444682 | -0.7738528 | 2.67083 | CO2
| 48 |  | CarbonDiox | 0 | 0.28 | 0.05 | 0.1 | 0.2809 | 0.058 | 1482 | 0.56 |  |  | 86.68 |  | 1.41 | 298 | 0.1010638 | 1.081511 | 1542 | -2.292003 | 0.07835908 | 2.370362 | CO2
| 49 |  | CarbonDiox | 0 | 0.28 | 0.05 | 0.1 | 0.2809 | 0.058 | 1482 | 0.56 |  |  | 86.68 |  | 1.41 | 298 | 0.179078 | 1.66998 | 1542 | -1.719934 | 0.5128117 | 2.232745 | CO2
| 50 |  | CarbonDiox | 0 | 0.28 | 0.05 | 0.1 | 0.2809 | 0.058 | 1482 | 0.56 |  |  | 86.68 |  | 1.41 | 298 | 0.2783688 | 2.242545 | 1542 | -1.278808 | 0.8076113 | 2.08642 | CO2
| 51 |  | CarbonDiox | 0 | 0.28 | 0.05 | 0.1 | 0.2809 | 0.058 | 1482 | 0.56 |  |  | 86.68 |  | 1.41 | 298 | 0.3865248 | 2.7833 | 1542 | -0.9505592 | 1.023637 | 1.974197 | CO2
| 52 |  | CarbonDiox | 0 | 0.28 | 0.05 | 0.1 | 0.2809 | 0.058 | 1482 | 0.56 |  |  | 86.68 |  | 1.41 | 298 | 0.464539 | 3.196819 | 1542 | -0.7667097 | 1.162156 | 1.928866 | CO2
| 53 |  | CarbonDiox | 0 | 0.28 | 0.05 | 0.1 | 0.2809 | 0.058 | 1482 | 0.56 |  |  | 86.68 |  | 1.41 | 298 | 0.5762411 | 3.642147 | 1542 | -0.5512291 | 1.292573 | 1.843802 | CO2
| 54 |  | CarbonDiox | 0 | 0.28 | 0.05 | 0.1 | 0.2809 | 0.058 | 1482 | 0.56 |  |  | 86.68 |  | 1.41 | 298 | 0.7109929 | 4.087475 | 1542 | -0.3410928 | 1.407927 | 1.74902 | CO2
| 55 |  | CarbonDiox | 0 | 0.28 | 0.05 | 0.1 | 0.2809 | 0.058 | 1482 | 0.56 |  |  | 86.68 |  | 1.41 | 298 | 0.8617021 | 4.564612 | 1542 | -0.1488456 | 1.518334 | 1.667179 | CO2
| 56 |  | CarbonDiox | 0 | 0.28 | 0.05 | 0.1 | 0.2809 | 0.058 | 1482 | 0.56 |  |  | 86.68 |  | 1.41 | 298 | 0.962766 | 4.882704 | 1542 | -0.03794493 | 1.585699 | 1.623644 | CO2
156 | 0 | PDVC1 | CarbonDiox | 0 | 0.28 | 0.05 | 0.1 | 0.2809 | 0.058 | 852 | 0.46 | 0.06 | 0.4 |  |  |  | 273 | 0.02358974 | 0.6086957 | 1570 | -3.746943 | -0.4964369 | 3.250506 | CO2
| 1 |  | CarbonDiox | 0 | 0.28 | 0.05 | 0.1 | 0.2809 | 0.058 | 852 | 0.46 | 0.06 | 0.4 |  |  |  | 273 | 0.1084861 | 1.755853 | 1570 | -2.221134 | 0.5629547 | 2.784088 | CO2
| 2 |  | CarbonDiox | 0 | 0.28 | 0.05 | 0.1 | 0.2809 | 0.058 | 852 | 0.46 | 0.06 | 0.4 |  |  |  | 273 | 0.2521204 | 2.715719 | 1570 | -1.377849 | 0.9990568 | 2.376905 | CO2
| 3 |  | CarbonDiox | 0 | 0.28 | 0.05 | 0.1 | 0.2809 | 0.058 | 852 | 0.46 | 0.06 | 0.4 |  |  |  | 273 | 0.3559331 | 3.207358 | 1570 | -1.033012 | 1.165448 | 2.19846 | CO2
| 4 |  | CarbonDiox | 0 | 0.28 | 0.05 | 0.1 | 0.2809 | 0.058 | 852 | 0.46 | 0.06 | 0.4 |  |  |  | 273 | 0.5210613 | 3.745819 | 1570 | -0.6518876 | 1.32064 | 1.972528 | CO2
| 5 |  | CarbonDiox | 0 | 0.28 | 0.05 | 0.1 | 0.2809 | 0.058 | 852 | 0.46 | 0.06 | 0.4 |  |  |  | 273 | 0.6489632 | 4.003344 | 1570 | -0.4323793 | 1.38713 | 1.819509 | CO2
| 6 |  | CarbonDiox | 0 | 0.28 | 0.05 | 0.1 | 0.2809 | 0.058 | 852 | 0.46 | 0.06 | 0.4 |  |  |  | 273 | 0.8114872 | 4.377926 | 1570 | -0.2088867 | 1.476575 | 1.685462 | CO2
| 7 |  | CarbonDiox | 0 | 0.28 | 0.05 | 0.1 | 0.2809 | 0.058 | 852 | 0.46 | 0.06 | 0.4 |  |  |  | 273 | 0.9287402 | 4.588629 | 1570 | -0.07392619 | 1.523581 | 1.597507 | CO2
| 8 |  | CarbonDiox | 0 | 0.28 | 0.05 | 0.1 | 0.2809 | 0.058 | 852 | 0.46 | 0.06 | 0.4 |  |  |  | 273 | 1.003371 | 4.682274 | 1570 | 0.003365568 | 1.543784 | 1.540418 | CO2
| 27 | PDNC500 | CarbonDiox | 0 | 0.28 | 0.05 | 0.1 | 0.2809 | 0.058 | 406 | 0.4 | 0.28 | 0.12 |  |  |  | 273 | 0.05561269 | 0.9378236 | 1573 | -2.889344 | -0.0641934 | 2.825151 | CO2
| 28 |  | CarbonDiox | 0 | 0.28 | 0.05 | 0.1 | 0.2809 | 0.058 | 406 | 0.4 | 0.28 | 0.12 |  |  |  | 273 | 0.1756105 | 1.783442 | 1573 | -1.739487 | 0.5785454 | 2.318032 | CO2
| 29 |  | CarbonDiox | 0 | 0.28 | 0.05 | 0.1 | 0.2809 | 0.058 | 406 | 0.4 | 0.28 | 0.12 |  |  |  | 273 | 0.2850206 | 2.347877 | 1573 | -1.255194 | 0.8535114 | 2.108705 | CO2
| 30 |  | CarbonDiox | 0 | 0.28 | 0.05 | 0.1 | 0.2809 | 0.058 | 406 | 0.4 | 0.28 | 0.12 |  |  |  | 273 | 0.4238869 | 2.795944 | 1573 | -0.8582886 | 1.02817 | 1.886458 | CO2
| 31 |  | CarbonDiox | 0 | 0.28 | 0.05 | 0.1 | 0.2809 | 0.058 | 406 | 0.4 | 0.28 | 0.12 |  |  |  | 273 | 0.5494201 | 3.150053 | 1573 | -0.5988919 | 1.147419 | 1.746311 | CO2
| 32 |  | CarbonDiox | 0 | 0.28 | 0.05 | 0.1 | 0.2809 | 0.058 | 406 | 0.4 | 0.28 | 0.12 |  |  |  | 273 | 0.7070564 | 3.458092 | 1573 | -0.3466448 | 1.240717 | 1.587362 | CO2
| 33 |  | CarbonDiox | 0 | 0.28 | 0.05 | 0.1 | 0.2809 | 0.058 | 406 | 0.4 | 0.28 | 0.12 |  |  |  | 273 | 0.848677 | 3.695521 | 1573 | -0.1640766 | 1.307121 | 1.471198 | CO2
| 34 |  | CarbonDiox | 0 | 0.28 | 0.05 | 0.1 | 0.2809 | 0.058 | 406 | 0.4 | 0.28 | 0.12 |  |  |  | 273 | 1.025048 | 3.957175 | 1573 | 0.02473907 | 1.37553 | 1.350791 | CO2
| 41 | CX-4 | CarbonDiox | 0 | 0.28 | 0.05 | 0.1 | 0.2809 | 0.058 | 1148 | 0.6 | 0.08 | 0.52 |  |  |  | 298 | 0.04125084 | 0.4465875 | 1586 | -3.188084 | -0.8061198 | 2.381964 | CO2
| 42 |  | CarbonDiox | 0 | 0.28 | 0.05 | 0.1 | 0.2809 | 0.058 | 1148 | 0.6 | 0.08 | 0.52 |  |  |  | 298 | 0.1372257 | 0.9347181 | 1586 | -1.986128 | -0.06751029 | 1.918618 | CO2
| 43 |  | CarbonDiox | 0 | 0.28 | 0.05 | 0.1 | 0.2809 | 0.058 | 1148 | 0.6 | 0.08 | 0.52 |  |  |  | 298 | 0.2179743 | 1.277448 | 1586 | -1.523378 | 0.2448644 | 1.768243 | CO2
| 44 |  | CarbonDiox | 0 | 0.28 | 0.05 | 0.1 | 0.2809 | 0.058 | 1148 | 0.6 | 0.08 | 0.52 |  |  |  | 298 | 0.2812888 | 1.505935 | 1586 | -1.268374 | 0.4094138 | 1.677787 | CO2
| 45 |  | CarbonDiox | 0 | 0.28 | 0.05 | 0.1 | 0.2809 | 0.058 | 1148 | 0.6 | 0.08 | 0.52 |  |  |  | 298 | 0.3642774 | 1.765579 | 1586 | -1.00984 | 0.5684785 | 1.578318 | CO2
| 46 |  | CarbonDiox | 0 | 0.28 | 0.05 | 0.1 | 0.2809 | 0.058 | 1148 | 0.6 | 0.08 | 0.52 |  |  |  | 298 | 0.4691674 | 1.994065 | 1586 | -0.7567957 | 0.6901754 | 1.446971 | CO2
| 47 |  | CarbonDiox | 0 | 0.28 | 0.05 | 0.1 | 0.2809 | 0.058 | 1148 | 0.6 | 0.08 | 0.52 |  |  |  | 298 | 0.5653046 | 2.222552 | 1586 | -0.5703905 | 0.7986561 | 1.369047 | CO2
| 48 |  | CarbonDiox | 0 | 0.28 | 0.05 | 0.1 | 0.2809 | 0.058 | 1148 | 0.6 | 0.08 | 0.52 |  |  |  | 298 | 0.674584 | 2.430267 | 1586 | -0.3936591 | 0.8880012 | 1.28166 | CO2
| 49 |  | CarbonDiox | 0 | 0.28 | 0.05 | 0.1 | 0.2809 | 0.058 | 1148 | 0.6 | 0.08 | 0.52 |  |  |  | 298 | 0.7620074 | 2.596439 | 1586 | -0.271799 | 0.954141 | 1.22594 | CO2
| 50 |  | CarbonDiox | 0 | 0.28 | 0.05 | 0.1 | 0.2809 | 0.058 | 1148 | 0.6 | 0.08 | 0.52 |  |  |  | 298 | 0.8603848 | 2.74184 | 1586 | -0.1503756 | 1.008629 | 1.159005 | CO2
| 51 |  | CarbonDiox | 0 | 0.28 | 0.05 | 0.1 | 0.2809 | 0.058 | 1148 | 0.6 | 0.08 | 0.52 |  |  |  | 298 | 1.0025 | 2.928783 | 1586 | 0.002496734 | 1.074587 | 1.07209 | CO2
| 102 | CX-4 | CarbonDiox | 0 | 0.28 | 0.05 | 0.1 | 0.2809 | 0.058 | 1148 | 0.6 | 0.08 | 0.52 |  |  |  | 273 | 0.01565996 | 0.3903904 | 1592 | -4.156648 | -0.940608 | 3.21604 | CO2
| 103 |  | CarbonDiox | 0 | 0.28 | 0.05 | 0.1 | 0.2809 | 0.058 | 1148 | 0.6 | 0.08 | 0.52 |  |  |  | 273 | 0.05816555 | 0.990991 | 1592 | -2.844462 | -0.009049836 | 2.835412 | CO2
| 104 |  | CarbonDiox | 0 | 0.28 | 0.05 | 0.1 | 0.2809 | 0.058 | 1148 | 0.6 | 0.08 | 0.52 |  |  |  | 273 | 0.1454139 | 1.741742 | 1592 | -1.928171 | 0.5548856 | 2.483057 | CO2
| 105 |  | CarbonDiox | 0 | 0.28 | 0.05 | 0.1 | 0.2809 | 0.058 | 1148 | 0.6 | 0.08 | 0.52 |  |  |  | 273 | 0.2527964 | 2.357357 | 1592 | -1.375171 | 0.8575412 | 2.232712 | CO2
| 106 |  | CarbonDiox | 0 | 0.28 | 0.05 | 0.1 | 0.2809 | 0.058 | 1148 | 0.6 | 0.08 | 0.52 |  |  |  | 273 | 0.3579418 | 2.822823 | 1592 | -1.027385 | 1.037737 | 2.065122 | CO2
| 107 |  | CarbonDiox | 0 | 0.28 | 0.05 | 0.1 | 0.2809 | 0.058 | 1148 | 0.6 | 0.08 | 0.52 |  |  |  | 273 | 0.4563758 | 3.153153 | 1592 | -0.7844386 | 1.148403 | 1.932842 | CO2
| 108 |  | CarbonDiox | 0 | 0.28 | 0.05 | 0.1 | 0.2809 | 0.058 | 1148 | 0.6 | 0.08 | 0.52 |  |  |  | 273 | 0.5615213 | 3.438438 | 1592 | -0.5771057 | 1.235017 | 1.812123 | CO2
| 109 |  | CarbonDiox | 0 | 0.28 | 0.05 | 0.1 | 0.2809 | 0.058 | 1148 | 0.6 | 0.08 | 0.52 |  |  |  | 273 | 0.6644295 | 3.738739 | 1592 | -0.4088265 | 1.318748 | 1.727575 | CO2
| 110 |  | CarbonDiox | 0 | 0.28 | 0.05 | 0.1 | 0.2809 | 0.058 | 1148 | 0.6 | 0.08 | 0.52 |  |  |  | 273 | 0.7561521 | 3.948949 | 1592 | -0.2795127 | 1.373449 | 1.652962 | CO2
| 111 |  | CarbonDiox | 0 | 0.28 | 0.05 | 0.1 | 0.2809 | 0.058 | 1148 | 0.6 | 0.08 | 0.52 |  |  |  | 273 | 0.8657718 | 4.174174 | 1592 | -0.1441339 | 1.428917 | 1.57305 | CO2
| 112 |  | CarbonDiox | 0 | 0.28 | 0.05 | 0.1 | 0.2809 | 0.058 | 1148 | 0.6 | 0.08 | 0.52 |  |  |  | 273 | 1 | 4.414414 | 1592 | 0 | 1.484875 | 1.484875 | CO2
| 113 | CX-5 | CarbonDiox | 0 | 0.28 | 0.05 | 0.1 | 0.2809 | 0.058 | 500 | 0.28 | 0.05 | 0.23 |  |  |  | 273 | 0.03579418 | 0.5255255 | 1593 | -3.32997 | -0.6433565 | 2.686613 | CO2
| 114 |  | CarbonDiox | 0 | 0.28 | 0.05 | 0.1 | 0.2809 | 0.058 | 500 | 0.28 | 0.05 | 0.23 |  |  |  | 273 | 0.08053691 | 0.9309309 | 1593 | -2.51904 | -0.07157019 | 2.447469 | CO2
| 115 |  | CarbonDiox | 0 | 0.28 | 0.05 | 0.1 | 0.2809 | 0.058 | 500 | 0.28 | 0.05 | 0.23 |  |  |  | 273 | 0.1588367 | 1.411411 | 1593 | -1.839879 | 0.3445902 | 2.184469 | CO2
| 116 |  | CarbonDiox | 0 | 0.28 | 0.05 | 0.1 | 0.2809 | 0.058 | 500 | 0.28 | 0.05 | 0.23 |  |  |  | 273 | 0.2595078 | 1.861862 | 1593 | -1.348968 | 0.621577 | 1.970545 | CO2
| 117 |  | CarbonDiox | 0 | 0.28 | 0.05 | 0.1 | 0.2809 | 0.058 | 500 | 0.28 | 0.05 | 0.23 |  |  |  | 273 | 0.3512304 | 2.147147 | 1593 | -1.046313 | 0.7641401 | 1.810453 | CO2
| 118 |  | CarbonDiox | 0 | 0.28 | 0.05 | 0.1 | 0.2809 | 0.058 | 500 | 0.28 | 0.05 | 0.23 |  |  |  | 273 | 0.4944072 | 2.492492 | 1593 | -0.7043959 | 0.9132832 | 1.617679 | CO2
| 119 |  | CarbonDiox | 0 | 0.28 | 0.05 | 0.1 | 0.2809 | 0.058 | 500 | 0.28 | 0.05 | 0.23 |  |  |  | 273 | 0.6196868 | 2.717718 | 1593 | -0.4785411 | 0.9997925 | 1.478334 | CO2
| 120 |  | CarbonDiox | 0 | 0.28 | 0.05 | 0.1 | 0.2809 | 0.058 | 500 | 0.28 | 0.05 | 0.23 |  |  |  | 273 | 0.7628635 | 2.942943 | 1593 | -0.2706761 | 1.07941 | 1.350086 | CO2
| 121 |  | CarbonDiox | 0 | 0.28 | 0.05 | 0.1 | 0.2809 | 0.058 | 500 | 0.28 | 0.05 | 0.23 |  |  |  | 273 | 0.8881432 | 3.138138 | 1593 | -0.1186223 | 1.14363 | 1.262252 | CO2
| 122 |  | CarbonDiox | 0 | 0.28 | 0.05 | 0.1 | 0.2809 | 0.058 | 500 | 0.28 | 0.05 | 0.23 |  |  |  | 273 | 0.9865772 | 3.228228 | 1593 | -0.01351372 | 1.171933 | 1.185447 | CO2
158 | 0 | PIC700 | CarbonDiox | 0 | 0.28 | 0.05 | 0.1 | 0.2809 | 0.058 | 917 | 0.55 | 0.32 | 0.23 |  |  |  | 288 | 0.03183908 | 1.051841 | 1594 | -3.447061 | 0.0505417 | 3.497603 | CO2
| 1 |  | CarbonDiox | 0 | 0.28 | 0.05 | 0.1 | 0.2809 | 0.058 | 917 | 0.55 | 0.32 | 0.23 |  |  |  | 288 | 0.08783894 | 1.63411 | 1594 | -2.43225 | 0.4910981 | 2.923349 | CO2
| 2 |  | CarbonDiox | 0 | 0.28 | 0.05 | 0.1 | 0.2809 | 0.058 | 917 | 0.55 | 0.32 | 0.23 |  |  |  | 288 | 0.202726 | 2.545079 | 1594 | -1.5959 | 0.9341616 | 2.530062 | CO2
| 3 |  | CarbonDiox | 0 | 0.28 | 0.05 | 0.1 | 0.2809 | 0.058 | 917 | 0.55 | 0.32 | 0.23 |  |  |  | 288 | 0.2953153 | 2.892562 | 1594 | -1.219712 | 1.062143 | 2.281854 | CO2
| 4 |  | CarbonDiox | 0 | 0.28 | 0.05 | 0.1 | 0.2809 | 0.058 | 917 | 0.55 | 0.32 | 0.23 |  |  |  | 288 | 0.4258085 | 3.296394 | 1594 | -0.8537657 | 1.192829 | 2.046595 | CO2
| 5 |  | CarbonDiox | 0 | 0.28 | 0.05 | 0.1 | 0.2809 | 0.058 | 917 | 0.55 | 0.32 | 0.23 |  |  |  | 288 | 0.5675376 | 3.700225 | 1594 | -0.5664483 | 1.308394 | 1.874842 | CO2
| 6 |  | CarbonDiox | 0 | 0.28 | 0.05 | 0.1 | 0.2809 | 0.058 | 917 | 0.55 | 0.32 | 0.23 |  |  |  | 288 | 0.7219362 | 4.010143 | 1594 | -0.3258185 | 1.388827 | 1.714645 | CO2
| 7 |  | CarbonDiox | 0 | 0.28 | 0.05 | 0.1 | 0.2809 | 0.058 | 917 | 0.55 | 0.32 | 0.23 |  |  |  | 288 | 0.8258137 | 4.18858 | 1594 | -0.1913861 | 1.432362 | 1.623748 | CO2
| 8 |  | CarbonDiox | 0 | 0.28 | 0.05 | 0.1 | 0.2809 | 0.058 | 917 | 0.55 | 0.32 | 0.23 |  |  |  | 288 | 0.98025 | 4.376409 | 1594 | -0.01994761 | 1.476228 | 1.496176 | CO2
| 45 | FUR-3-600 | CarbonDiox | 0 | 0.28 | 0.05 | 0.1 | 0.2809 | 0.058 | 2305 | 1.21 | 0.32 | 0.89 |  |  | 1.26 | 273 | 0.02031631 | 0.3737705 | 1602 | -3.896331 | -0.9841133 | 2.912218 | CO2
| 46 |  | CarbonDiox | 0 | 0.28 | 0.05 | 0.1 | 0.2809 | 0.058 | 2305 | 1.21 | 0.32 | 0.89 |  |  | 1.26 | 273 | 0.05327662 | 0.8852459 | 1602 | -2.932258 | -0.1218898 | 2.810368 | CO2
| 47 |  | CarbonDiox | 0 | 0.28 | 0.05 | 0.1 | 0.2809 | 0.058 | 2305 | 1.21 | 0.32 | 0.89 |  |  | 1.26 | 273 | 0.1114341 | 1.416393 | 1602 | -2.194322 | 0.3481138 | 2.542436 | CO2
| 48 |  | CarbonDiox | 0 | 0.28 | 0.05 | 0.1 | 0.2809 | 0.058 | 2305 | 1.21 | 0.32 | 0.89 |  |  | 1.26 | 273 | 0.2075071 | 2.262295 | 1602 | -1.57259 | 0.8163798 | 2.388969 | CO2
| 49 |  | CarbonDiox | 0 | 0.28 | 0.05 | 0.1 | 0.2809 | 0.058 | 2305 | 1.21 | 0.32 | 0.89 |  |  | 1.26 | 273 | 0.3236569 | 2.931148 | 1602 | -1.128071 | 1.075394 | 2.203465 | CO2
| 50 |  | CarbonDiox | 0 | 0.28 | 0.05 | 0.1 | 0.2809 | 0.058 | 2305 | 1.21 | 0.32 | 0.89 |  |  | 1.26 | 273 | 0.4675311 | 3.639344 | 1602 | -0.7602895 | 1.291804 | 2.052093 | CO2
| 51 |  | CarbonDiox | 0 | 0.28 | 0.05 | 0.1 | 0.2809 | 0.058 | 2305 | 1.21 | 0.32 | 0.89 |  |  | 1.26 | 273 | 0.6113722 | 4.268852 | 1602 | -0.4920494 | 1.451345 | 1.943394 | CO2
| 52 |  | CarbonDiox | 0 | 0.28 | 0.05 | 0.1 | 0.2809 | 0.058 | 2305 | 1.21 | 0.32 | 0.89 |  |  | 1.26 | 273 | 0.7854235 | 4.859016 | 1602 | -0.2415323 | 1.580836 | 1.822368 | CO2
| 53 |  | CarbonDiox | 0 | 0.28 | 0.05 | 0.1 | 0.2809 | 0.058 | 2305 | 1.21 | 0.32 | 0.89 |  |  | 1.26 | 273 | 1.012446 | 5.62623 | 1602 | 0.01236899 | 1.72744 | 1.715071 | CO2
| 54 | FUR-4-400 | CarbonDiox | 0 | 0.28 | 0.05 | 0.1 | 0.2809 | 0.058 | 734 | 0.39 | 0.1 | 0.29 |  |  | 6.57 | 273 | 0.0158046 | 0.6492537 | 1603 | -4.147454 | -0.4319317 | 3.715523 | CO2
| 55 |  | CarbonDiox | 0 | 0.28 | 0.05 | 0.1 | 0.2809 | 0.058 | 734 | 0.39 | 0.1 | 0.29 |  |  | 6.57 | 273 | 0.07902299 | 1.354478 | 1603 | -2.538016 | 0.3034159 | 2.841432 | CO2
| 56 |  | CarbonDiox | 0 | 0.28 | 0.05 | 0.1 | 0.2809 | 0.058 | 734 | 0.39 | 0.1 | 0.29 |  |  | 6.57 | 273 | 0.1982759 | 2.048507 | 1603 | -1.618096 | 0.7171115 | 2.335207 | CO2
| 57 |  | CarbonDiox | 0 | 0.28 | 0.05 | 0.1 | 0.2809 | 0.058 | 734 | 0.39 | 0.1 | 0.29 |  |  | 6.57 | 273 | 0.3045977 | 2.451493 | 1603 | -1.188763 | 0.896697 | 2.08546 | CO2
| 58 |  | CarbonDiox | 0 | 0.28 | 0.05 | 0.1 | 0.2809 | 0.058 | 734 | 0.39 | 0.1 | 0.29 |  |  | 6.57 | 273 | 0.4238506 | 2.731343 | 1603 | -0.8583743 | 1.004794 | 1.863168 | CO2
| 59 |  | CarbonDiox | 0 | 0.28 | 0.05 | 0.1 | 0.2809 | 0.058 | 734 | 0.39 | 0.1 | 0.29 |  |  | 6.57 | 273 | 0.5560345 | 3.011194 | 1603 | -0.586925 | 1.102337 | 1.689262 | CO2
| 60 |  | CarbonDiox | 0 | 0.28 | 0.05 | 0.1 | 0.2809 | 0.058 | 734 | 0.39 | 0.1 | 0.29 |  |  | 6.57 | 273 | 0.7155172 | 3.324627 | 1603 | -0.3347496 | 1.201357 | 1.536107 | CO2
| 61 |  | CarbonDiox | 0 | 0.28 | 0.05 | 0.1 | 0.2809 | 0.058 | 734 | 0.39 | 0.1 | 0.29 |  |  | 6.57 | 273 | 0.8778736 | 3.537313 | 1603 | -0.1302527 | 1.263368 | 1.39362 | CO2
| 62 |  | CarbonDiox | 0 | 0.28 | 0.05 | 0.1 | 0.2809 | 0.058 | 734 | 0.39 | 0.1 | 0.29 |  |  | 6.57 | 273 | 1.011494 | 3.705224 | 1603 | 0.0114287 | 1.309744 | 1.298315 | CO2
| 73 | FUR-4-600 | CarbonDiox | 0 | 0.28 | 0.05 | 0.1 | 0.2809 | 0.058 | 2436 | 1.33 | 0.44 | 0.89 |  |  | 4.3 | 273 | 0.02155172 | 0.369403 | 1605 | -3.837299 | -0.9958671 | 2.841432 | CO2
| 74 |  | CarbonDiox | 0 | 0.28 | 0.05 | 0.1 | 0.2809 | 0.058 | 2436 | 1.33 | 0.44 | 0.89 |  |  | 4.3 | 273 | 0.05890805 | 0.8171642 | 1605 | -2.831778 | -0.2019153 | 2.629862 | CO2
| 75 |  | CarbonDiox | 0 | 0.28 | 0.05 | 0.1 | 0.2809 | 0.058 | 2436 | 1.33 | 0.44 | 0.89 |  |  | 4.3 | 273 | 0.1077586 | 1.287313 | 1605 | -2.227862 | 0.2525574 | 2.480419 | CO2
| 76 |  | CarbonDiox | 0 | 0.28 | 0.05 | 0.1 | 0.2809 | 0.058 | 2436 | 1.33 | 0.44 | 0.89 |  |  | 4.3 | 273 | 0.170977 | 1.712687 | 1605 | -1.766226 | 0.5380632 | 2.304289 | CO2
| 77 |  | CarbonDiox | 0 | 0.28 | 0.05 | 0.1 | 0.2809 | 0.058 | 2436 | 1.33 | 0.44 | 0.89 |  |  | 4.3 | 273 | 0.2456897 | 2.261194 | 1605 | -1.403686 | 0.815893 | 2.219579 | CO2
| 78 |  | CarbonDiox | 0 | 0.28 | 0.05 | 0.1 | 0.2809 | 0.058 | 2436 | 1.33 | 0.44 | 0.89 |  |  | 4.3 | 273 | 0.3534483 | 2.854478 | 1605 | -1.040018 | 1.048889 | 2.088907 | CO2
| 79 |  | CarbonDiox | 0 | 0.28 | 0.05 | 0.1 | 0.2809 | 0.058 | 2436 | 1.33 | 0.44 | 0.89 |  |  | 4.3 | 273 | 0.5028736 | 3.570896 | 1605 | -0.6874165 | 1.272816 | 1.960233 | CO2
| 80 |  | CarbonDiox | 0 | 0.28 | 0.05 | 0.1 | 0.2809 | 0.058 | 2436 | 1.33 | 0.44 | 0.89 |  |  | 4.3 | 273 | 0.6637931 | 4.197761 | 1605 | -0.4097848 | 1.434551 | 1.844336 | CO2
| 81 |  | CarbonDiox | 0 | 0.28 | 0.05 | 0.1 | 0.2809 | 0.058 | 2436 | 1.33 | 0.44 | 0.89 |  |  | 4.3 | 273 | 0.8261494 | 4.791045 | 1605 | -0.1909796 | 1.566749 | 1.757728 | CO2
| 82 |  | CarbonDiox | 0 | 0.28 | 0.05 | 0.1 | 0.2809 | 0.058 | 2436 | 1.33 | 0.44 | 0.89 |  |  | 4.3 | 273 | 1.001437 | 5.384328 | 1605 | 0.00143575 | 1.683493 | 1.682057 | CO2
| 83 | FUR-2-400 | CarbonDiox | 0 | 0.28 | 0.05 | 0.1 | 0.2809 | 0.058 | 190 | 0.12 | 0.05 | 0.07 |  |  | 5.46 | 298 | 0.04850746 | 0.3203883 | 1606 | -3.026038 | -1.138221 | 1.887816 | CO2
| 84 |  | CarbonDiox | 0 | 0.28 | 0.05 | 0.1 | 0.2809 | 0.058 | 190 | 0.12 | 0.05 | 0.07 |  |  | 5.46 | 298 | 0.1119403 | 0.5825243 | 1606 | -2.18979 | -0.5403844 | 1.649405 | CO2
| 85 |  | CarbonDiox | 0 | 0.28 | 0.05 | 0.1 | 0.2809 | 0.058 | 190 | 0.12 | 0.05 | 0.07 |  |  | 5.46 | 298 | 0.2425373 | 0.8737864 | 1606 | -1.4166 | -0.1349193 | 1.28168 | CO2
| 86 |  | CarbonDiox | 0 | 0.28 | 0.05 | 0.1 | 0.2809 | 0.058 | 190 | 0.12 | 0.05 | 0.07 |  |  | 5.46 | 298 | 0.3619403 | 1.135922 | 1606 | -1.016276 | 0.1274449 | 1.143721 | CO2
| 87 |  | CarbonDiox | 0 | 0.28 | 0.05 | 0.1 | 0.2809 | 0.058 | 190 | 0.12 | 0.05 | 0.07 |  |  | 5.46 | 298 | 0.4925373 | 1.223301 | 1606 | -0.7081851 | 0.2015529 | 0.909738 | CO2
| 88 |  | CarbonDiox | 0 | 0.28 | 0.05 | 0.1 | 0.2809 | 0.058 | 190 | 0.12 | 0.05 | 0.07 |  |  | 5.46 | 298 | 0.6567164 | 1.368932 | 1606 | -0.420503 | 0.3140309 | 0.7345339 | CO2
| 89 |  | CarbonDiox | 0 | 0.28 | 0.05 | 0.1 | 0.2809 | 0.058 | 190 | 0.12 | 0.05 | 0.07 |  |  | 5.46 | 298 | 0.8097015 | 1.485437 | 1606 | -0.2110896 | 0.3957089 | 0.6067986 | CO2
| 90 |  | CarbonDiox | 0 | 0.28 | 0.05 | 0.1 | 0.2809 | 0.058 | 190 | 0.12 | 0.05 | 0.07 |  |  | 5.46 | 298 | 1.011194 | 1.601942 | 1606 | 0.01113184 | 0.4712165 | 0.4600846 | CO2
| 100 | FUR-2-600 | CarbonDiox | 0 | 0.28 | 0.05 | 0.1 | 0.2809 | 0.058 | 1068 | 0.53 | 0.09 | 0.44 |  |  | 0.78 | 298 | 0.03358209 | 0.5242718 | 1608 | -3.393762 | -0.6457449 | 2.748017 | CO2
| 101 |  | CarbonDiox | 0 | 0.28 | 0.05 | 0.1 | 0.2809 | 0.058 | 1068 | 0.53 | 0.09 | 0.44 |  |  | 0.78 | 298 | 0.108209 | 0.9320388 | 1608 | -2.223691 | -0.0703808 | 2.15331 | CO2
| 102 |  | CarbonDiox | 0 | 0.28 | 0.05 | 0.1 | 0.2809 | 0.058 | 1068 | 0.53 | 0.09 | 0.44 |  |  | 0.78 | 298 | 0.1828358 | 1.368932 | 1608 | -1.699167 | 0.3140309 | 2.013198 | CO2
| 103 |  | CarbonDiox | 0 | 0.28 | 0.05 | 0.1 | 0.2809 | 0.058 | 1068 | 0.53 | 0.09 | 0.44 |  |  | 0.78 | 298 | 0.2873134 | 1.747573 | 1608 | -1.247182 | 0.5582279 | 1.805409 | CO2
| 104 |  | CarbonDiox | 0 | 0.28 | 0.05 | 0.1 | 0.2809 | 0.058 | 1068 | 0.53 | 0.09 | 0.44 |  |  | 0.78 | 298 | 0.391791 | 2.038835 | 1608 | -0.9370266 | 0.7123785 | 1.649405 | CO2
| 105 |  | CarbonDiox | 0 | 0.28 | 0.05 | 0.1 | 0.2809 | 0.058 | 1068 | 0.53 | 0.09 | 0.44 |  |  | 0.78 | 298 | 0.5410448 | 2.38835 | 1608 | -0.6142532 | 0.8706025 | 1.484856 | CO2
| 106 |  | CarbonDiox | 0 | 0.28 | 0.05 | 0.1 | 0.2809 | 0.058 | 1068 | 0.53 | 0.09 | 0.44 |  |  | 0.78 | 298 | 0.6828358 | 2.563107 | 1608 | -0.3815008 | 0.9412201 | 1.322721 | CO2
| 107 |  | CarbonDiox | 0 | 0.28 | 0.05 | 0.1 | 0.2809 | 0.058 | 1068 | 0.53 | 0.09 | 0.44 |  |  | 0.78 | 298 | 0.8358209 | 2.825243 | 1608 | -0.1793409 | 1.038594 | 1.217935 | CO2
| 108 |  | CarbonDiox | 0 | 0.28 | 0.05 | 0.1 | 0.2809 | 0.058 | 1068 | 0.53 | 0.09 | 0.44 |  |  | 0.78 | 298 | 1.014925 | 3.029126 | 1608 | 0.01481509 | 1.108274 | 1.093459 | CO2
160 | 0 | WDC-01 | CarbonDiox | 0 | 0.28 | 0.05 | 0.1 | 0.2809 | 0.058 | 761 | 0.419 | 0.056 | 0.363 |  |  |  | 273 | 0.0268582 | 0.4534271 | 1615 | -3.617184 | -0.7909208 | 2.826263 | CO2
| 1 |  | CarbonDiox | 0 | 0.28 | 0.05 | 0.1 | 0.2809 | 0.058 | 761 | 0.419 | 0.056 | 0.363 |  |  |  | 273 | 0.1057641 | 1.075571 | 1615 | -2.246544 | 0.07285185 | 2.319396 | CO2
| 2 |  | CarbonDiox | 0 | 0.28 | 0.05 | 0.1 | 0.2809 | 0.058 | 761 | 0.419 | 0.056 | 0.363 |  |  |  | 273 | 0.2009913 | 1.602812 | 1615 | -1.604494 | 0.4717596 | 2.076253 | CO2
| 3 |  | CarbonDiox | 0 | 0.28 | 0.05 | 0.1 | 0.2809 | 0.058 | 761 | 0.419 | 0.056 | 0.363 |  |  |  | 273 | 0.3050946 | 1.97188 | 1615 | -1.187133 | 0.6789877 | 1.866121 | CO2
| 4 |  | CarbonDiox | 0 | 0.28 | 0.05 | 0.1 | 0.2809 | 0.058 | 761 | 0.419 | 0.056 | 0.363 |  |  |  | 273 | 0.4166064 | 2.256591 | 1615 | -0.8756134 | 0.8138551 | 1.689468 | CO2
| 5 |  | CarbonDiox | 0 | 0.28 | 0.05 | 0.1 | 0.2809 | 0.058 | 761 | 0.419 | 0.056 | 0.363 |  |  |  | 273 | 0.5325524 | 2.446397 | 1615 | -0.6300741 | 0.8946164 | 1.52469 | CO2
| 6 |  | CarbonDiox | 0 | 0.28 | 0.05 | 0.1 | 0.2809 | 0.058 | 761 | 0.419 | 0.056 | 0.363 |  |  |  | 273 | 0.6336473 | 2.667838 | 1615 | -0.4562628 | 0.9812685 | 1.437531 | CO2
| 7 |  | CarbonDiox | 0 | 0.28 | 0.05 | 0.1 | 0.2809 | 0.058 | 761 | 0.419 | 0.056 | 0.363 |  |  |  | 273 | 0.7481022 | 2.836555 | 1615 | -0.2902157 | 1.04259 | 1.332806 | CO2
| 8 |  | CarbonDiox | 0 | 0.28 | 0.05 | 0.1 | 0.2809 | 0.058 | 761 | 0.419 | 0.056 | 0.363 |  |  |  | 273 | 0.8610529 | 2.931459 | 1615 | -0.1495994 | 1.0755 | 1.2251 | CO2
| 9 |  | CarbonDiox | 0 | 0.28 | 0.05 | 0.1 | 0.2809 | 0.058 | 761 | 0.419 | 0.056 | 0.363 |  |  |  | 273 | 1.002246 | 3.068541 | 1615 | 0.002243282 | 1.121202 | 1.118959 | CO2
| 10 | WDC-02 | CarbonDiox | 0 | 0.28 | 0.05 | 0.1 | 0.2809 | 0.058 | 963 | 0.508 | 0.069 | 0.439 |  |  |  | 273 | 0.02534882 | 0.3585237 | 1616 | -3.675023 | -1.02576 | 2.649263 | CO2
| 11 |  | CarbonDiox | 0 | 0.28 | 0.05 | 0.1 | 0.2809 | 0.058 | 963 | 0.508 | 0.069 | 0.439 |  |  |  | 273 | 0.1012908 | 1.012302 | 1616 | -2.28976 | 0.01222723 | 2.301987 | CO2
| 12 |  | CarbonDiox | 0 | 0.28 | 0.05 | 0.1 | 0.2809 | 0.058 | 963 | 0.508 | 0.069 | 0.439 |  |  |  | 273 | 0.1921152 | 1.760984 | 1616 | -1.64966 | 0.5658728 | 2.215533 | CO2
| 13 |  | CarbonDiox | 0 | 0.28 | 0.05 | 0.1 | 0.2809 | 0.058 | 963 | 0.508 | 0.069 | 0.439 |  |  |  | 273 | 0.3037105 | 2.383128 | 1616 | -1.19168 | 0.868414 | 2.060094 | CO2
| 14 |  | CarbonDiox | 0 | 0.28 | 0.05 | 0.1 | 0.2809 | 0.058 | 963 | 0.508 | 0.069 | 0.439 |  |  |  | 273 | 0.4018912 | 2.836555 | 1616 | -0.9115739 | 1.04259 | 1.954164 | CO2
| 15 |  | CarbonDiox | 0 | 0.28 | 0.05 | 0.1 | 0.2809 | 0.058 | 963 | 0.508 | 0.069 | 0.439 |  |  |  | 273 | 0.5149307 | 3.289982 | 1616 | -0.663723 | 1.190882 | 1.854605 | CO2
| 16 |  | CarbonDiox | 0 | 0.28 | 0.05 | 0.1 | 0.2809 | 0.058 | 963 | 0.508 | 0.069 | 0.439 |  |  |  | 273 | 0.6413431 | 3.743409 | 1616 | -0.4441907 | 1.319997 | 1.764188 | CO2
| 17 |  | CarbonDiox | 0 | 0.28 | 0.05 | 0.1 | 0.2809 | 0.058 | 963 | 0.508 | 0.069 | 0.439 |  |  |  | 273 | 0.7528784 | 4.123023 | 1616 | -0.2838515 | 1.416587 | 1.700438 | CO2
| 18 |  | CarbonDiox | 0 | 0.28 | 0.05 | 0.1 | 0.2809 | 0.058 | 963 | 0.508 | 0.069 | 0.439 |  |  |  | 273 | 0.856966 | 4.428822 | 1616 | -0.154357 | 1.488134 | 1.642491 | CO2
| 19 |  | CarbonDiox | 0 | 0.28 | 0.05 | 0.1 | 0.2809 | 0.058 | 963 | 0.508 | 0.069 | 0.439 |  |  |  | 273 | 1.014561 | 4.797891 | 1616 | 0.01445615 | 1.568176 | 1.55372 | CO2
| 31 | WDC-04 | CarbonDiox | 0 | 0.28 | 0.05 | 0.1 | 0.2809 | 0.058 | 1383 | 0.736 | 0.103 | 0.633 |  |  |  | 273 | 0.0149189 | 0.2425308 | 1618 | -4.205126 | -1.416627 | 2.788499 | CO2
| 32 |  | CarbonDiox | 0 | 0.28 | 0.05 | 0.1 | 0.2809 | 0.058 | 1383 | 0.736 | 0.103 | 0.633 |  |  |  | 273 | 0.05514223 | 0.6643234 | 1618 | -2.897839 | -0.4089862 | 2.488853 | CO2
| 33 |  | CarbonDiox | 0 | 0.28 | 0.05 | 0.1 | 0.2809 | 0.058 | 1383 | 0.736 | 0.103 | 0.633 |  |  |  | 273 | 0.1563704 | 1.42355 | 1618 | -1.855528 | 0.3531538 | 2.208682 | CO2
| 34 |  | CarbonDiox | 0 | 0.28 | 0.05 | 0.1 | 0.2809 | 0.058 | 1383 | 0.736 | 0.103 | 0.633 |  |  |  | 273 | 0.2590531 | 2.056239 | 1618 | -1.350722 | 0.7208786 | 2.071601 | CO2
| 35 |  | CarbonDiox | 0 | 0.28 | 0.05 | 0.1 | 0.2809 | 0.058 | 1383 | 0.736 | 0.103 | 0.633 |  |  |  | 273 | 0.3587196 | 2.509666 | 1618 | -1.025214 | 0.9201497 | 1.945364 | CO2
| 36 |  | CarbonDiox | 0 | 0.28 | 0.05 | 0.1 | 0.2809 | 0.058 | 1383 | 0.736 | 0.103 | 0.633 |  |  |  | 273 | 0.468803 | 3.026362 | 1618 | -0.7575727 | 1.107361 | 1.864934 | CO2
| 37 |  | CarbonDiox | 0 | 0.28 | 0.05 | 0.1 | 0.2809 | 0.058 | 1383 | 0.736 | 0.103 | 0.633 |  |  |  | 273 | 0.6041385 | 3.511424 | 1618 | -0.5039517 | 1.256022 | 1.759973 | CO2
| 38 |  | CarbonDiox | 0 | 0.28 | 0.05 | 0.1 | 0.2809 | 0.058 | 1383 | 0.736 | 0.103 | 0.633 |  |  |  | 273 | 0.7141749 | 3.838313 | 1618 | -0.3366274 | 1.345033 | 1.68166 | CO2
| 39 |  | CarbonDiox | 0 | 0.28 | 0.05 | 0.1 | 0.2809 | 0.058 | 1383 | 0.736 | 0.103 | 0.633 |  |  |  | 273 | 0.8167766 | 4.144112 | 1618 | -0.2023896 | 1.421689 | 1.624078 | CO2
| 40 |  | CarbonDiox | 0 | 0.28 | 0.05 | 0.1 | 0.2809 | 0.058 | 1383 | 0.736 | 0.103 | 0.633 |  |  |  | 273 | 0.9178768 | 4.386643 | 1618 | -0.08569207 | 1.478564 | 1.564256 | CO2
| 41 |  | CarbonDiox | 0 | 0.28 | 0.05 | 0.1 | 0.2809 | 0.058 | 1383 | 0.736 | 0.103 | 0.633 |  |  |  | 273 | 0.9981537 | 4.544815 | 1618 | -0.001847963 | 1.513987 | 1.515835 | CO2
161 | 0 | 3D-MP- CFW-11-18 | CarbonDiox | 0 | 0.28 | 0.05 | 0.1 | 0.2809 | 0.058 | 1270 | 0.55 | 0.04 | 0.51 | 81.81 | 14.99 | 0.61 | 273 | 0.03106234 | 1.035219 | 1624 | -3.471759 | 0.0346131 | 3.506372 | CO2
| 1 |  | CarbonDiox | 0 | 0.28 | 0.05 | 0.1 | 0.2809 | 0.058 | 1270 | 0.55 | 0.04 | 0.51 | 81.81 | 14.99 | 0.61 | 273 | 0.07190854 | 2.047463 | 1624 | -2.63236 | 0.7166013 | 3.348962 | CO2
| 2 |  | CarbonDiox | 0 | 0.28 | 0.05 | 0.1 | 0.2809 | 0.058 | 1270 | 0.55 | 0.04 | 0.51 | 81.81 | 14.99 | 0.61 | 273 | 0.1567958 | 2.832369 | 1624 | -1.852811 | 1.041114 | 2.893925 | CO2
| 3 |  | CarbonDiox | 0 | 0.28 | 0.05 | 0.1 | 0.2809 | 0.058 | 1270 | 0.55 | 0.04 | 0.51 | 81.81 | 14.99 | 0.61 | 273 | 0.2343383 | 3.662677 | 1624 | -1.45099 | 1.298194 | 2.749184 | CO2
| 4 |  | CarbonDiox | 0 | 0.28 | 0.05 | 0.1 | 0.2809 | 0.058 | 1270 | 0.55 | 0.04 | 0.51 | 81.81 | 14.99 | 0.61 | 273 | 0.3363541 | 4.356671 | 1624 | -1.089591 | 1.471708 | 2.561299 | CO2
| 5 |  | CarbonDiox | 0 | 0.28 | 0.05 | 0.1 | 0.2809 | 0.058 | 1270 | 0.55 | 0.04 | 0.51 | 81.81 | 14.99 | 0.61 | 273 | 0.4578965 | 5.027249 | 1624 | -0.7811122 | 1.614873 | 2.395985 | CO2
| 6 |  | CarbonDiox | 0 | 0.28 | 0.05 | 0.1 | 0.2809 | 0.058 | 1270 | 0.55 | 0.04 | 0.51 | 81.81 | 14.99 | 0.61 | 273 | 0.5819466 | 5.585038 | 1624 | -0.5413766 | 1.720091 | 2.261468 | CO2
| 7 |  | CarbonDiox | 0 | 0.28 | 0.05 | 0.1 | 0.2809 | 0.058 | 1270 | 0.55 | 0.04 | 0.51 | 81.81 | 14.99 | 0.61 | 273 | 0.7474201 | 6.208566 | 1624 | -0.2911279 | 1.82593 | 2.117058 | CO2
| 8 |  | CarbonDiox | 0 | 0.28 | 0.05 | 0.1 | 0.2809 | 0.058 | 1270 | 0.55 | 0.04 | 0.51 | 81.81 | 14.99 | 0.61 | 273 | 0.8666882 | 6.608825 | 1624 | -0.143076 | 1.888406 | 2.031482 | CO2
| 9 |  | CarbonDiox | 0 | 0.28 | 0.05 | 0.1 | 0.2809 | 0.058 | 1270 | 0.55 | 0.04 | 0.51 | 81.81 | 14.99 | 0.61 | 273 | 0.9713905 | 6.897063 | 1624 | -0.02902674 | 1.931096 | 1.960122 | CO2
| 20 |  | CarbonDiox | 0 | 0.28 | 0.05 | 0.1 | 0.2809 | 0.058 | 1270 | 0.55 | 0.04 | 0.51 | 81.81 | 14.99 | 0.61 | 318 | 0.03391368 | 0.3590343 | 1626 | -3.383937 | -1.024337 | 2.359599 | CO2
| 21 |  | CarbonDiox | 0 | 0.28 | 0.05 | 0.1 | 0.2809 | 0.058 | 1270 | 0.55 | 0.04 | 0.51 | 81.81 | 14.99 | 0.61 | 318 | 0.104345 | 0.8516345 | 1626 | -2.260052 | -0.1605978 | 2.099455 | CO2
| 22 |  | CarbonDiox | 0 | 0.28 | 0.05 | 0.1 | 0.2809 | 0.058 | 1270 | 0.55 | 0.04 | 0.51 | 81.81 | 14.99 | 0.61 | 318 | 0.1967144 | 1.365781 | 1626 | -1.626002 | 0.3117266 | 1.937729 | CO2
| 23 |  | CarbonDiox | 0 | 0.28 | 0.05 | 0.1 | 0.2809 | 0.058 | 1270 | 0.55 | 0.04 | 0.51 | 81.81 | 14.99 | 0.61 | 318 | 0.2794099 | 1.745153 | 1626 | -1.275075 | 0.5568421 | 1.831917 | CO2
| 24 |  | CarbonDiox | 0 | 0.28 | 0.05 | 0.1 | 0.2809 | 0.058 | 1270 | 0.55 | 0.04 | 0.51 | 81.81 | 14.99 | 0.61 | 318 | 0.3695189 | 1.966444 | 1626 | -0.9955533 | 0.6762266 | 1.67178 | CO2
| 25 |  | CarbonDiox | 0 | 0.28 | 0.05 | 0.1 | 0.2809 | 0.058 | 1270 | 0.55 | 0.04 | 0.51 | 81.81 | 14.99 | 0.61 | 318 | 0.481511 | 2.299424 | 1626 | -0.7308262 | 0.8326588 | 1.563485 | CO2
| 26 |  | CarbonDiox | 0 | 0.28 | 0.05 | 0.1 | 0.2809 | 0.058 | 1270 | 0.55 | 0.04 | 0.51 | 81.81 | 14.99 | 0.61 | 318 | 0.6203606 | 2.586124 | 1626 | -0.4774544 | 0.9501602 | 1.427615 | CO2
| 27 |  | CarbonDiox | 0 | 0.28 | 0.05 | 0.1 | 0.2809 | 0.058 | 1270 | 0.55 | 0.04 | 0.51 | 81.81 | 14.99 | 0.61 | 318 | 0.7348605 | 2.806316 | 1626 | -0.3080747 | 1.031872 | 1.339947 | CO2
| 28 |  | CarbonDiox | 0 | 0.28 | 0.05 | 0.1 | 0.2809 | 0.058 | 1270 | 0.55 | 0.04 | 0.51 | 81.81 | 14.99 | 0.61 | 318 | 0.8712435 | 3.138197 | 1626 | -0.1378338 | 1.143648 | 1.281482 | CO2
| 29 |  | CarbonDiox | 0 | 0.28 | 0.05 | 0.1 | 0.2809 | 0.058 | 1270 | 0.55 | 0.04 | 0.51 | 81.81 | 14.99 | 0.61 | 318 | 0.9808789 | 3.336072 | 1626 | -0.01930628 | 1.204794 | 1.2241 | CO2
| 50 |  | CarbonDiox | 0 | 0.28 | 0.05 | 0.1 | 0.2809 | 0.058 | 1223 | 0.52 | 0.07 | 0.45 | 84.06 | 12.92 | 0.72 | 318 | 0.03075326 | 0.3441791 | 1629 | -3.481759 | -1.066593 | 2.415166 | CO2
| 51 |  | CarbonDiox | 0 | 0.28 | 0.05 | 0.1 | 0.2809 | 0.058 | 1223 | 0.52 | 0.07 | 0.45 | 84.06 | 12.92 | 0.72 | 318 | 0.08702455 | 0.8026556 | 1629 | -2.441565 | -0.2198295 | 2.221735 | CO2
| 52 |  | CarbonDiox | 0 | 0.28 | 0.05 | 0.1 | 0.2809 | 0.058 | 1223 | 0.52 | 0.07 | 0.45 | 84.06 | 12.92 | 0.72 | 318 | 0.1891844 | 1.398008 | 1629 | -1.665033 | 0.3350486 | 2.000081 | CO2
| 53 |  | CarbonDiox | 0 | 0.28 | 0.05 | 0.1 | 0.2809 | 0.058 | 1223 | 0.52 | 0.07 | 0.45 | 84.06 | 12.92 | 0.72 | 318 | 0.2885512 | 1.602621 | 1629 | -1.242883 | 0.4716401 | 1.714523 | CO2
| 54 |  | CarbonDiox | 0 | 0.28 | 0.05 | 0.1 | 0.2809 | 0.058 | 1223 | 0.52 | 0.07 | 0.45 | 84.06 | 12.92 | 0.72 | 318 | 0.410994 | 2.082564 | 1629 | -0.8891768 | 0.7336 | 1.622777 | CO2
| 55 |  | CarbonDiox | 0 | 0.28 | 0.05 | 0.1 | 0.2809 | 0.058 | 1223 | 0.52 | 0.07 | 0.45 | 84.06 | 12.92 | 0.72 | 318 | 0.5434977 | 2.378369 | 1629 | -0.6097299 | 0.8664149 | 1.476145 | CO2
| 56 |  | CarbonDiox | 0 | 0.28 | 0.05 | 0.1 | 0.2809 | 0.058 | 1223 | 0.52 | 0.07 | 0.45 | 84.06 | 12.92 | 0.72 | 318 | 0.660749 | 2.697513 | 1629 | -0.4143812 | 0.9923301 | 1.406711 | CO2
| 57 |  | CarbonDiox | 0 | 0.28 | 0.05 | 0.1 | 0.2809 | 0.058 | 1223 | 0.52 | 0.07 | 0.45 | 84.06 | 12.92 | 0.72 | 318 | 0.7932088 | 2.924353 | 1629 | -0.2316687 | 1.073073 | 1.304742 | CO2
| 58 |  | CarbonDiox | 0 | 0.28 | 0.05 | 0.1 | 0.2809 | 0.058 | 1223 | 0.52 | 0.07 | 0.45 | 84.06 | 12.92 | 0.72 | 318 | 0.8976939 | 3.174824 | 1629 | -0.1079262 | 1.155252 | 1.263178 | CO2
| 59 |  | CarbonDiox | 0 | 0.28 | 0.05 | 0.1 | 0.2809 | 0.058 | 1223 | 0.52 | 0.07 | 0.45 | 84.06 | 12.92 | 0.72 | 318 | 0.9817206 | 3.264847 | 1629 | -0.01844853 | 1.183213 | 1.201661 | CO2
| 70 |  | CarbonDiox | 0 | 0.28 | 0.05 | 0.1 | 0.2809 | 0.058 | 965 | 0.41 | 0.04 | 0.37 | 79.39 | 17.63 | 0.36 | 298 | 0.02842377 | 0.4617705 | 1631 | -3.560529 | -0.7726872 | 2.787842 | CO2
| 71 |  | CarbonDiox | 0 | 0.28 | 0.05 | 0.1 | 0.2809 | 0.058 | 965 | 0.41 | 0.04 | 0.37 | 79.39 | 17.63 | 0.36 | 298 | 0.09302326 | 1.17704 | 1631 | -2.374906 | 0.1630027 | 2.537909 | CO2
| 72 |  | CarbonDiox | 0 | 0.28 | 0.05 | 0.1 | 0.2809 | 0.058 | 965 | 0.41 | 0.04 | 0.37 | 79.39 | 17.63 | 0.36 | 298 | 0.1860465 | 1.776045 | 1631 | -1.681759 | 0.5743891 | 2.256148 | CO2
| 73 |  | CarbonDiox | 0 | 0.28 | 0.05 | 0.1 | 0.2809 | 0.058 | 965 | 0.41 | 0.04 | 0.37 | 79.39 | 17.63 | 0.36 | 298 | 0.3126615 | 2.281788 | 1631 | -1.162634 | 0.8249594 | 1.987594 | CO2
| 74 |  | CarbonDiox | 0 | 0.28 | 0.05 | 0.1 | 0.2809 | 0.058 | 965 | 0.41 | 0.04 | 0.37 | 79.39 | 17.63 | 0.36 | 298 | 0.4599483 | 2.925782 | 1631 | -0.7766411 | 1.073562 | 1.850203 | CO2
| 75 |  | CarbonDiox | 0 | 0.28 | 0.05 | 0.1 | 0.2809 | 0.058 | 965 | 0.41 | 0.04 | 0.37 | 79.39 | 17.63 | 0.36 | 298 | 0.5762274 | 3.316157 | 1631 | -0.5512529 | 1.198806 | 1.750059 | CO2
| 76 |  | CarbonDiox | 0 | 0.28 | 0.05 | 0.1 | 0.2809 | 0.058 | 965 | 0.41 | 0.04 | 0.37 | 79.39 | 17.63 | 0.36 | 298 | 0.6795866 | 3.660588 | 1631 | -0.3862707 | 1.297624 | 1.683894 | CO2
| 77 |  | CarbonDiox | 0 | 0.28 | 0.05 | 0.1 | 0.2809 | 0.058 | 965 | 0.41 | 0.04 | 0.37 | 79.39 | 17.63 | 0.36 | 298 | 0.8191214 | 4.004182 | 1631 | -0.1995229 | 1.387339 | 1.586862 | CO2
| 78 |  | CarbonDiox | 0 | 0.28 | 0.05 | 0.1 | 0.2809 | 0.058 | 965 | 0.41 | 0.04 | 0.37 | 79.39 | 17.63 | 0.36 | 298 | 0.9612403 | 4.324596 | 1631 | -0.03953084 | 1.464319 | 1.503849 | CO2
| 155 |  | CarbonDiox | 0 | 0.28 | 0.05 | 0.1 | 0.2809 | 0.058 | 1175 | 0.5 | 0.06 | 0.44 | 79.6 | 17.41 | 0.22 | 298 | 0.02479339 | 0.5661538 | 1640 | -3.697178 | -0.5688894 | 3.128289 | CO2
| 156 |  | CarbonDiox | 0 | 0.28 | 0.05 | 0.1 | 0.2809 | 0.058 | 1175 | 0.5 | 0.06 | 0.44 | 79.6 | 17.41 | 0.22 | 298 | 0.09641873 | 1.255385 | 1640 | -2.339055 | 0.227442 | 2.566497 | CO2
| 157 |  | CarbonDiox | 0 | 0.28 | 0.05 | 0.1 | 0.2809 | 0.058 | 1175 | 0.5 | 0.06 | 0.44 | 79.6 | 17.41 | 0.22 | 298 | 0.1680441 | 1.895385 | 1640 | -1.783529 | 0.6394218 | 2.422951 | CO2
| 158 |  | CarbonDiox | 0 | 0.28 | 0.05 | 0.1 | 0.2809 | 0.058 | 1175 | 0.5 | 0.06 | 0.44 | 79.6 | 17.41 | 0.22 | 298 | 0.3002755 | 2.535385 | 1640 | -1.203055 | 0.9303453 | 2.1334 | CO2
| 159 |  | CarbonDiox | 0 | 0.28 | 0.05 | 0.1 | 0.2809 | 0.058 | 1175 | 0.5 | 0.06 | 0.44 | 79.6 | 17.41 | 0.22 | 298 | 0.4242424 | 3.052308 | 1640 | -0.8574502 | 1.115898 | 1.973348 | CO2
| 160 |  | CarbonDiox | 0 | 0.28 | 0.05 | 0.1 | 0.2809 | 0.058 | 1175 | 0.5 | 0.06 | 0.44 | 79.6 | 17.41 | 0.22 | 298 | 0.5344353 | 3.396923 | 1640 | -0.6265447 | 1.22287 | 1.849415 | CO2
| 161 |  | CarbonDiox | 0 | 0.28 | 0.05 | 0.1 | 0.2809 | 0.058 | 1175 | 0.5 | 0.06 | 0.44 | 79.6 | 17.41 | 0.22 | 298 | 0.6666667 | 3.790769 | 1640 | -0.4054651 | 1.332569 | 1.738034 | CO2
| 162 |  | CarbonDiox | 0 | 0.28 | 0.05 | 0.1 | 0.2809 | 0.058 | 1175 | 0.5 | 0.06 | 0.44 | 79.6 | 17.41 | 0.22 | 298 | 0.7768595 | 4.036923 | 1640 | -0.2524958 | 1.395483 | 1.647979 | CO2
| 163 |  | CarbonDiox | 0 | 0.28 | 0.05 | 0.1 | 0.2809 | 0.058 | 1175 | 0.5 | 0.06 | 0.44 | 79.6 | 17.41 | 0.22 | 298 | 0.8870523 | 4.283077 | 1640 | -0.1198513 | 1.454672 | 1.574523 | CO2
| 164 |  | CarbonDiox | 0 | 0.28 | 0.05 | 0.1 | 0.2809 | 0.058 | 1175 | 0.5 | 0.06 | 0.44 | 79.6 | 17.41 | 0.22 | 298 | 0.9641873 | 4.430769 | 1640 | -0.03646968 | 1.488573 | 1.525043 | CO2
162 | 0 | ACZNA | CarbonDiox | 0 | 0.28 | 0.05 | 0.1 | 0.2809 | 0.058 | 1399 | 0.7 | [5 empty] | 293 | 0.4410912 | 1.054847 | 1644 | -0.8185037 | 0.05339577 | 0.8718995 | CO2
| 1 |  | CarbonDiox | 0 | 0.28 | 0.05 | 0.1 | 0.2809 | 0.058 | 1399 | 0.7 | [5 empty] | 293 | 1.068063 | 1.98763 | 1644 | 0.06584699 | 0.686943 | 0.621096 | CO2
| 2 |  | CarbonDiox | 0 | 0.28 | 0.05 | 0.1 | 0.2809 | 0.058 | 1399 | 0.7 | [5 empty] | 293 | 2.914373 | 3.932942 | 1644 | 1.069655 | 1.369388 | 0.2997331 | CO2
| 3 |  | CarbonDiox | 0 | 0.28 | 0.05 | 0.1 | 0.2809 | 0.058 | 1399 | 0.7 | [5 empty] | 293 | 5.020985 | 5.511968 | 1644 | 1.613626 | 1.706922 | 0.09329559 | CO2
| 4 |  | CarbonDiox | 0 | 0.28 | 0.05 | 0.1 | 0.2809 | 0.058 | 1399 | 0.7 | [5 empty] | 293 | 6.980259 | 6.806994 | 1644 | 1.943086 | 1.917951 | -0.02513543 | CO2
| 5 |  | CarbonDiox | 0 | 0.28 | 0.05 | 0.1 | 0.2809 | 0.058 | 1399 | 0.7 | [5 empty] | 293 | 9.050991 | 7.979861 | 1644 | 2.202874 | 2.076921 | -0.1259533 | CO2
| 6 |  | CarbonDiox | 0 | 0.28 | 0.05 | 0.1 | 0.2809 | 0.058 | 1399 | 0.7 | [5 empty] | 293 | 11.15888 | 9.112009 | 1644 | 2.412235 | 2.209593 | -0.2026421 | CO2
| 7 |  | CarbonDiox | 0 | 0.28 | 0.05 | 0.1 | 0.2809 | 0.058 | 1399 | 0.7 | [5 empty] | 293 | 13.04523 | 10.00097 | 1644 | 2.568423 | 2.302682 | -0.2657408 | CO2
| 8 |  | CarbonDiox | 0 | 0.28 | 0.05 | 0.1 | 0.2809 | 0.058 | 1399 | 0.7 | [5 empty] | 293 | 14.93159 | 10.88993 | 1644 | 2.703479 | 2.387838 | -0.3156406 | CO2
| 55 |  | CarbonDiox | 0 | 0.28 | 0.05 | 0.1 | 0.2809 | 0.058 | 1489 | 0.74 | [5 empty] | 313 | 0.4796262 | 0.5703445 | 1650 | -0.7347483 | -0.5615146 | 0.1732337 | CO2
| 56 |  | CarbonDiox | 0 | 0.28 | 0.05 | 0.1 | 0.2809 | 0.058 | 1489 | 0.74 | [5 empty] | 313 | 1.847093 | 1.589442 | 1650 | 0.6136131 | 0.4633828 | -0.1502303 | CO2
| 57 |  | CarbonDiox | 0 | 0.28 | 0.05 | 0.1 | 0.2809 | 0.058 | 1489 | 0.74 | [5 empty] | 313 | 2.882387 | 2.201445 | 1650 | 1.058619 | 0.7891141 | -0.2695045 | CO2
| 58 |  | CarbonDiox | 0 | 0.28 | 0.05 | 0.1 | 0.2809 | 0.058 | 1489 | 0.74 | [5 empty] | 313 | 4.58411 | 2.896391 | 1650 | 1.522596 | 1.063466 | -0.4591305 | CO2
| 59 |  | CarbonDiox | 0 | 0.28 | 0.05 | 0.1 | 0.2809 | 0.058 | 1489 | 0.74 | [5 empty] | 313 | 6.471018 | 3.591807 | 1650 | 1.867333 | 1.278655 | -0.588678 | CO2
| 60 |  | CarbonDiox | 0 | 0.28 | 0.05 | 0.1 | 0.2809 | 0.058 | 1489 | 0.74 | [5 empty] | 313 | 8.358389 | 4.124724 | 1650 | 2.123266 | 1.416999 | -0.7062665 | CO2
| 61 |  | CarbonDiox | 0 | 0.28 | 0.05 | 0.1 | 0.2809 | 0.058 | 1489 | 0.74 | [5 empty] | 313 | 10.31972 | 4.698454 | 1650 | 2.334056 | 1.547234 | -0.7868228 | CO2
| 62 |  | CarbonDiox | 0 | 0.28 | 0.05 | 0.1 | 0.2809 | 0.058 | 1489 | 0.74 | [5 empty] | 313 | 12.17028 | 5.150028 | 1650 | 2.498997 | 1.639002 | -0.859995 | CO2
| 63 |  | CarbonDiox | 0 | 0.28 | 0.05 | 0.1 | 0.2809 | 0.058 | 1489 | 0.74 | [5 empty] | 313 | 14.79816 | 5.766075 | 1650 | 2.694503 | 1.751992 | -0.942511 | CO2
| 84 |  | CarbonDiox | 0 | 0.28 | 0.05 | 0.1 | 0.2809 | 0.058 | 644 | 0.38 | [5 empty] | 303 | 0.1487264 | 0.363354 | 1653 | -1.905647 | -1.012378 | 0.8932691 | CO2
| 85 |  | CarbonDiox | 0 | 0.28 | 0.05 | 0.1 | 0.2809 | 0.058 | 644 | 0.38 | [5 empty] | 303 | 1.326001 | 1.090062 | 1653 | 0.282168 | 0.08623468 | -0.1959333 | CO2
| 86 |  | CarbonDiox | 0 | 0.28 | 0.05 | 0.1 | 0.2809 | 0.058 | 644 | 0.38 | [5 empty] | 303 | 2.90649 | 1.704969 | 1653 | 1.066946 | 0.5335469 | -0.5333994 | CO2
| 87 |  | CarbonDiox | 0 | 0.28 | 0.05 | 0.1 | 0.2809 | 0.058 | 644 | 0.38 | [5 empty] | 303 | 4.633198 | 2.180124 | 1653 | 1.533247 | 0.7793819 | -0.7538656 | CO2
| 88 |  | CarbonDiox | 0 | 0.28 | 0.05 | 0.1 | 0.2809 | 0.058 | 644 | 0.38 | [5 empty] | 303 | 6.800274 | 2.65528 | 1653 | 1.916963 | 0.9765499 | -0.9404129 | CO2
| 89 |  | CarbonDiox | 0 | 0.28 | 0.05 | 0.1 | 0.2809 | 0.058 | 644 | 0.38 | [5 empty] | 303 | 8.893954 | 3.130435 | 1653 | 2.185372 | 1.141172 | -1.0442 | CO2
| 90 |  | CarbonDiox | 0 | 0.28 | 0.05 | 0.1 | 0.2809 | 0.058 | 644 | 0.38 | [5 empty] | 303 | 10.80392 | 3.549689 | 1653 | 2.379909 | 1.26686 | -1.113049 | CO2
| 91 |  | CarbonDiox | 0 | 0.28 | 0.05 | 0.1 | 0.2809 | 0.058 | 644 | 0.38 | [5 empty] | 303 | 12.34612 | 3.773292 | 1653 | 2.513342 | 1.327948 | -1.185394 | CO2
| 92 |  | CarbonDiox | 0 | 0.28 | 0.05 | 0.1 | 0.2809 | 0.058 | 644 | 0.38 | [5 empty] | 303 | 14.95299 | 4.108696 | 1653 | 2.704911 | 1.413106 | -1.291806 | CO2
| 93 |  | CarbonDiox | 0 | 0.28 | 0.05 | 0.1 | 0.2809 | 0.058 | 644 | 0.38 | [5 empty] | 313 | 0.5163827 | 0.5310559 | 1654 | -0.6609071 | -0.632888 | 0.02801913 | CO2
| 94 |  | CarbonDiox | 0 | 0.28 | 0.05 | 0.1 | 0.2809 | 0.058 | 644 | 0.38 | [5 empty] | 313 | 1.876574 | 1.118012 | 1654 | 0.6294479 | 0.1115525 | -0.5178954 | CO2
| 95 |  | CarbonDiox | 0 | 0.28 | 0.05 | 0.1 | 0.2809 | 0.058 | 644 | 0.38 | [5 empty] | 313 | 3.346288 | 1.565217 | 1654 | 1.207852 | 0.4480247 | -0.7598268 | CO2
| 96 |  | CarbonDiox | 0 | 0.28 | 0.05 | 0.1 | 0.2809 | 0.058 | 644 | 0.38 | [5 empty] | 313 | 5.329876 | 2.040373 | 1654 | 1.673328 | 0.7131325 | -0.9601956 | CO2
| 97 |  | CarbonDiox | 0 | 0.28 | 0.05 | 0.1 | 0.2809 | 0.058 | 644 | 0.38 | [5 empty] | 313 | 7.38686 | 2.515528 | 1654 | 1.999703 | 0.9224827 | -1.07722 | CO2
| 98 |  | CarbonDiox | 0 | 0.28 | 0.05 | 0.1 | 0.2809 | 0.058 | 644 | 0.38 | [5 empty] | 313 | 9.77389 | 2.934783 | 1654 | 2.279715 | 1.076633 | -1.203081 | CO2
| 99 |  | CarbonDiox | 0 | 0.28 | 0.05 | 0.1 | 0.2809 | 0.058 | 644 | 0.38 | [5 empty] | 313 | 11.86711 | 3.298137 | 1654 | 2.473771 | 1.193358 | -1.280413 | CO2
| 100 |  | CarbonDiox | 0 | 0.28 | 0.05 | 0.1 | 0.2809 | 0.058 | 644 | 0.38 | [5 empty] | 313 | 13.77651 | 3.57764 | 1654 | 2.622965 | 1.274703 | -1.348262 | CO2
| 101 |  | CarbonDiox | 0 | 0.28 | 0.05 | 0.1 | 0.2809 | 0.058 | 644 | 0.38 | [5 empty] | 313 | 14.878 | 3.717391 | 1654 | 2.699884 | 1.313022 | -1.386861 | CO2
| 102 |  | CarbonDiox | 0 | 0.28 | 0.05 | 0.1 | 0.2809 | 0.058 | 644 | 0.38 | [5 empty] | 323 | 0.4052653 | 0.2795031 | 1655 | -0.9032135 | -1.274742 | -0.3715284 | CO2
| 103 |  | CarbonDiox | 0 | 0.28 | 0.05 | 0.1 | 0.2809 | 0.058 | 644 | 0.38 | [5 empty] | 323 | 1.434954 | 0.810559 | 1655 | 0.3611325 | -0.2100311 | -0.5711636 | CO2
| 104 |  | CarbonDiox | 0 | 0.28 | 0.05 | 0.1 | 0.2809 | 0.058 | 644 | 0.38 | [5 empty] | 323 | 2.831158 | 1.229814 | 1655 | 1.040686 | 0.2068627 | -0.8338233 | CO2
| 105 |  | CarbonDiox | 0 | 0.28 | 0.05 | 0.1 | 0.2809 | 0.058 | 644 | 0.38 | [5 empty] | 323 | 4.447319 | 1.593168 | 1655 | 1.492301 | 0.4657243 | -1.026577 | CO2
| 106 |  | CarbonDiox | 0 | 0.28 | 0.05 | 0.1 | 0.2809 | 0.058 | 644 | 0.38 | [5 empty] | 323 | 6.320474 | 1.984472 | 1655 | 1.843794 | 0.6853529 | -1.158441 | CO2
| 107 |  | CarbonDiox | 0 | 0.28 | 0.05 | 0.1 | 0.2809 | 0.058 | 644 | 0.38 | [5 empty] | 323 | 8.193515 | 2.347826 | 1655 | 2.103343 | 0.8534898 | -1.249853 | CO2
| 108 |  | CarbonDiox | 0 | 0.28 | 0.05 | 0.1 | 0.2809 | 0.058 | 644 | 0.38 | [5 empty] | 323 | 10.3966 | 2.65528 | 1655 | 2.341479 | 0.9765499 | -1.364929 | CO2
| 109 |  | CarbonDiox | 0 | 0.28 | 0.05 | 0.1 | 0.2809 | 0.058 | 644 | 0.38 | [5 empty] | 323 | 12.67331 | 3.018634 | 1655 | 2.539499 | 1.104804 | -1.434694 | CO2
| 110 |  | CarbonDiox | 0 | 0.28 | 0.05 | 0.1 | 0.2809 | 0.058 | 644 | 0.38 | [5 empty] | 323 | 14.83971 | 3.326087 | 1655 | 2.697306 | 1.201797 | -1.49551 | CO2
| 111 | ACPH | CarbonDiox | 0 | 0.28 | 0.05 | 0.1 | 0.2809 | 0.058 | 1025 | 0.58 | [5 empty] | 293 | 0.3620398 | 0.7745681 | 1656 | -1.016001 | -0.2554496 | 0.7605516 | CO2
| 112 |  | CarbonDiox | 0 | 0.28 | 0.05 | 0.1 | 0.2809 | 0.058 | 1025 | 0.58 | [5 empty] | 293 | 0.7618459 | 1.272338 | 1656 | -0.272011 | 0.2408559 | 0.5128669 | CO2
| 113 |  | CarbonDiox | 0 | 0.28 | 0.05 | 0.1 | 0.2809 | 0.058 | 1025 | 0.58 | [5 empty] | 293 | 1.890452 | 2.211923 | 1656 | 0.6368161 | 0.7938622 | 0.1570461 | CO2
| 114 |  | CarbonDiox | 0 | 0.28 | 0.05 | 0.1 | 0.2809 | 0.058 | 1025 | 0.58 | [5 empty] | 293 | 3.749208 | 3.261013 | 1656 | 1.321545 | 1.182038 | -0.1395066 | CO2
| 115 |  | CarbonDiox | 0 | 0.28 | 0.05 | 0.1 | 0.2809 | 0.058 | 1025 | 0.58 | [5 empty] | 293 | 5.791175 | 4.171325 | 1656 | 1.756335 | 1.428234 | -0.3281014 | CO2
| 116 |  | CarbonDiox | 0 | 0.28 | 0.05 | 0.1 | 0.2809 | 0.058 | 1025 | 0.58 | [5 empty] | 293 | 7.979937 | 4.915229 | 1656 | 2.07693 | 1.592338 | -0.484592 | CO2
| 117 |  | CarbonDiox | 0 | 0.28 | 0.05 | 0.1 | 0.2809 | 0.058 | 1025 | 0.58 | [5 empty] | 293 | 10.09586 | 5.603875 | 1656 | 2.312126 | 1.723458 | -0.5886674 | CO2
| 118 |  | CarbonDiox | 0 | 0.28 | 0.05 | 0.1 | 0.2809 | 0.058 | 1025 | 0.58 | [5 empty] | 293 | 12.17582 | 6.154121 | 1656 | 2.499452 | 1.817122 | -0.6823302 | CO2
| 119 |  | CarbonDiox | 0 | 0.28 | 0.05 | 0.1 | 0.2809 | 0.058 | 1025 | 0.58 | [5 empty] | 293 | 14.65716 | 6.814442 | 1656 | 2.684929 | 1.919044 | -0.7658847 | CO2
| 138 |  | CarbonDiox | 0 | 0.28 | 0.05 | 0.1 | 0.2809 | 0.058 | 1025 | 0.58 | [5 empty] | 323 | 0.2543608 | 0.3039853 | 1659 | -1.369002 | -1.190776 | 0.1782257 | CO2
| 139 |  | CarbonDiox | 0 | 0.28 | 0.05 | 0.1 | 0.2809 | 0.058 | 1025 | 0.58 | [5 empty] | 323 | 1.165361 | 0.8562547 | 1659 | 0.1530311 | -0.1551874 | -0.3082185 | CO2
| 140 |  | CarbonDiox | 0 | 0.28 | 0.05 | 0.1 | 0.2809 | 0.058 | 1025 | 0.58 | [5 empty] | 323 | 2.660279 | 1.545975 | 1659 | 0.9784309 | 0.4356548 | -0.5427761 | CO2
| 141 |  | CarbonDiox | 0 | 0.28 | 0.05 | 0.1 | 0.2809 | 0.058 | 1025 | 0.58 | [5 empty] | 323 | 4.119228 | 2.097296 | 1659 | 1.415666 | 0.7406489 | -0.6750169 | CO2
| 142 |  | CarbonDiox | 0 | 0.28 | 0.05 | 0.1 | 0.2809 | 0.058 | 1025 | 0.58 | [5 empty] | 323 | 5.651462 | 2.593106 | 1659 | 1.731914 | 0.9528563 | -0.7790581 | CO2
| 143 |  | CarbonDiox | 0 | 0.28 | 0.05 | 0.1 | 0.2809 | 0.058 | 1025 | 0.58 | [5 empty] | 323 | 7.658248 | 3.171171 | 1659 | 2.035783 | 1.154101 | -0.8816824 | CO2
| 144 |  | CarbonDiox | 0 | 0.28 | 0.05 | 0.1 | 0.2809 | 0.058 | 1025 | 0.58 | [5 empty] | 323 | 9.738319 | 3.693725 | 1659 | 2.276069 | 1.306635 | -0.9694332 | CO2
| 145 |  | CarbonDiox | 0 | 0.28 | 0.05 | 0.1 | 0.2809 | 0.058 | 1025 | 0.58 | [5 empty] | 323 | 12.0016 | 4.0775 | 1659 | 2.48504 | 1.405484 | -1.079556 | CO2
| 146 |  | CarbonDiox | 0 | 0.28 | 0.05 | 0.1 | 0.2809 | 0.058 | 1025 | 0.58 | [5 empty] | 323 | 14.73899 | 4.6543 | 1659 | 2.690496 | 1.537792 | -1.152705 | CO2
| 8 |  | CarbonDiox | 0 | 0.28 | 0.05 | 0.1 | 0.2809 | 0.058 | 2908 | 1.473 | 0.211 | 1.262 |  |  |  | 298 | 0.05308838 | 0.4881493 | 1661 | -2.935797 | -0.7171341 | 2.218663 | CO2
| 9 |  | CarbonDiox | 0 | 0.28 | 0.05 | 0.1 | 0.2809 | 0.058 | 2908 | 1.473 | 0.211 | 1.262 |  |  |  | 298 | 0.1440658 | 0.8395605 | 1661 | -1.937485 | -0.1748768 | 1.762609 | CO2
| 10 |  | CarbonDiox | 0 | 0.28 | 0.05 | 0.1 | 0.2809 | 0.058 | 2908 | 1.473 | 0.211 | 1.262 |  |  |  | 298 | 0.2531874 | 1.168073 | 1661 | -1.373625 | 0.155355 | 1.52898 | CO2
| 11 |  | CarbonDiox | 0 | 0.28 | 0.05 | 0.1 | 0.2809 | 0.058 | 2908 | 1.473 | 0.211 | 1.262 |  |  |  | 298 | 0.3854863 | 1.621365 | 1661 | -0.9532496 | 0.4832685 | 1.436518 | CO2
| 12 |  | CarbonDiox | 0 | 0.28 | 0.05 | 0.1 | 0.2809 | 0.058 | 2908 | 1.473 | 0.211 | 1.262 |  |  |  | 298 | 0.5491781 | 2.131179 | 1661 | -0.5993325 | 0.7566752 | 1.356008 | CO2
| 13 |  | CarbonDiox | 0 | 0.28 | 0.05 | 0.1 | 0.2809 | 0.058 | 2908 | 1.473 | 0.211 | 1.262 |  |  |  | 298 | 0.7276816 | 2.561307 | 1661 | -0.3178917 | 0.9405175 | 1.258409 | CO2
| 14 |  | CarbonDiox | 0 | 0.28 | 0.05 | 0.1 | 0.2809 | 0.058 | 2908 | 1.473 | 0.211 | 1.262 |  |  |  | 298 | 0.9144694 | 3.048174 | 1661 | -0.08941126 | 1.114543 | 1.203954 | CO2
165 | 0 | BP5 | CarbonDiox | 0 | 0.28 | 0.05 | 0.1 | 0.2809 | 0.058 | 252 | 0.136 | 0.0284 | 0.1076 |  |  |  | 273 | 0.04014507 | 0.9812658 | 1670 | -3.215256 | -0.01891189 | 3.196344 | CO2
| 1 |  | CarbonDiox | 0 | 0.28 | 0.05 | 0.1 | 0.2809 | 0.058 | 252 | 0.136 | 0.0284 | 0.1076 |  |  |  | 273 | 0.1334768 | 2.002088 | 1670 | -2.013827 | 0.6941907 | 2.708018 | CO2
| 2 |  | CarbonDiox | 0 | 0.28 | 0.05 | 0.1 | 0.2809 | 0.058 | 252 | 0.136 | 0.0284 | 0.1076 |  |  |  | 273 | 0.2814163 | 2.854788 | 1670 | -1.26792 | 1.048997 | 2.316918 | CO2
| 3 |  | CarbonDiox | 0 | 0.28 | 0.05 | 0.1 | 0.2809 | 0.058 | 252 | 0.136 | 0.0284 | 0.1076 |  |  |  | 273 | 0.4041723 | 3.436666 | 1670 | -0.905914 | 1.234502 | 2.140416 | CO2
| 4 |  | CarbonDiox | 0 | 0.28 | 0.05 | 0.1 | 0.2809 | 0.058 | 252 | 0.136 | 0.0284 | 0.1076 |  |  |  | 273 | 0.5328311 | 3.997548 | 1670 | -0.6295509 | 1.385681 | 2.015232 | CO2
| 5 |  | CarbonDiox | 0 | 0.28 | 0.05 | 0.1 | 0.2809 | 0.058 | 252 | 0.136 | 0.0284 | 0.1076 |  |  |  | 273 | 0.6496787 | 4.579549 | 1670 | -0.4312774 | 1.5216 | 1.952878 | CO2
| 6 |  | CarbonDiox | 0 | 0.28 | 0.05 | 0.1 | 0.2809 | 0.058 | 252 | 0.136 | 0.0284 | 0.1076 |  |  |  | 273 | 0.7561641 | 5.078275 | 1670 | -0.2794968 | 1.624972 | 1.904468 | CO2
| 7 |  | CarbonDiox | 0 | 0.28 | 0.05 | 0.1 | 0.2809 | 0.058 | 252 | 0.136 | 0.0284 | 0.1076 |  |  |  | 273 | 0.8581847 | 5.451857 | 1670 | -0.1529359 | 1.695956 | 1.848892 | CO2
| 8 |  | CarbonDiox | 0 | 0.28 | 0.05 | 0.1 | 0.2809 | 0.058 | 252 | 0.136 | 0.0284 | 0.1076 |  |  |  | 273 | 0.9942233 | 5.991712 | 1670 | -0.005793402 | 1.790377 | 1.796171 | CO2
| 9 | BP7 | CarbonDiox | 0 | 0.28 | 0.05 | 0.1 | 0.2809 | 0.058 | 358 | 0.1668 | 0.0239 | 0.1429 |  |  |  | 273 | 0.03861753 | 0.7934419 | 1671 | -3.254049 | -0.2313749 | 3.022674 | CO2
| 10 |  | CarbonDiox | 0 | 0.28 | 0.05 | 0.1 | 0.2809 | 0.058 | 358 | 0.1668 | 0.0239 | 0.1429 |  |  |  | 273 | 0.1615361 | 1.98063 | 1671 | -1.823027 | 0.6834148 | 2.506442 | CO2
| 11 |  | CarbonDiox | 0 | 0.28 | 0.05 | 0.1 | 0.2809 | 0.058 | 358 | 0.1668 | 0.0239 | 0.1429 |  |  |  | 273 | 0.2429446 | 2.605116 | 1671 | -1.414922 | 0.9574773 | 2.372399 | CO2
| 12 |  | CarbonDiox | 0 | 0.28 | 0.05 | 0.1 | 0.2809 | 0.058 | 358 | 0.1668 | 0.0239 | 0.1429 |  |  |  | 273 | 0.3494805 | 3.291697 | 1671 | -1.051308 | 1.191403 | 2.242711 | CO2
| 13 |  | CarbonDiox | 0 | 0.28 | 0.05 | 0.1 | 0.2809 | 0.058 | 358 | 0.1668 | 0.0239 | 0.1429 |  |  |  | 273 | 0.5048391 | 4.269479 | 1671 | -0.6835155 | 1.451492 | 2.135007 | CO2
| 14 |  | CarbonDiox | 0 | 0.28 | 0.05 | 0.1 | 0.2809 | 0.058 | 358 | 0.1668 | 0.0239 | 0.1429 |  |  |  | 273 | 0.6010186 | 4.893657 | 1671 | -0.5091295 | 1.58794 | 2.097069 | CO2
| 15 |  | CarbonDiox | 0 | 0.28 | 0.05 | 0.1 | 0.2809 | 0.058 | 358 | 0.1668 | 0.0239 | 0.1429 |  |  |  | 273 | 0.7252684 | 5.538123 | 1671 | -0.3212134 | 1.711656 | 2.032869 | CO2
| 16 |  | CarbonDiox | 0 | 0.28 | 0.05 | 0.1 | 0.2809 | 0.058 | 358 | 0.1668 | 0.0239 | 0.1429 |  |  |  | 273 | 0.8524837 | 6.224272 | 1671 | -0.1596011 | 1.828456 | 1.988058 | CO2
| 17 |  | CarbonDiox | 0 | 0.28 | 0.05 | 0.1 | 0.2809 | 0.058 | 358 | 0.1668 | 0.0239 | 0.1429 |  |  |  | 273 | 0.9944868 | 6.972731 | 1671 | -0.00552844 | 1.942007 | 1.947535 | CO2
| 29 | PPY-800-2 | CarbonDiox | 0 | 0.28 | 0.05 | 0.1 | 0.2809 | 0.058 | 3230 | 1.51 |  |  | 91.39 | 8.6 | 0 | 297 | 0.9178375 | 2.040754 | 1681 | -0.08573491 | 0.7133195 | 0.7990544 | CO2
| 30 |  | CarbonDiox | 0 | 0.28 | 0.05 | 0.1 | 0.2809 | 0.058 | 3230 | 1.51 |  |  | 91.39 | 8.6 | 0 | 297 | 2.987672 | 5.0793 | 1681 | 1.094494 | 1.625173 | 0.5306792 | CO2
| 31 |  | CarbonDiox | 0 | 0.28 | 0.05 | 0.1 | 0.2809 | 0.058 | 3230 | 1.51 |  |  | 91.39 | 8.6 | 0 | 297 | 4.767864 | 7.262792 | 1681 | 1.561898 | 1.982764 | 0.4208659 | CO2
| 32 |  | CarbonDiox | 0 | 0.28 | 0.05 | 0.1 | 0.2809 | 0.058 | 3230 | 1.51 |  |  | 91.39 | 8.6 | 0 | 297 | 8.229785 | 10.34666 | 1681 | 2.10776 | 2.336664 | 0.2289039 | CO2
| 33 |  | CarbonDiox | 0 | 0.28 | 0.05 | 0.1 | 0.2809 | 0.058 | 3230 | 1.51 |  |  | 91.39 | 8.6 | 0 | 297 | 11.59452 | 12.81281 | 1681 | 2.450533 | 2.550446 | 0.0999131 | CO2
| 34 |  | CarbonDiox | 0 | 0.28 | 0.05 | 0.1 | 0.2809 | 0.058 | 3230 | 1.51 |  |  | 91.39 | 8.6 | 0 | 297 | 15.34243 | 14.8506 | 1681 | 2.730622 | 2.69804 | -0.032582 | CO2
| 35 |  | CarbonDiox | 0 | 0.28 | 0.05 | 0.1 | 0.2809 | 0.058 | 3230 | 1.51 |  |  | 91.39 | 8.6 | 0 | 297 | 18.99398 | 16.69843 | 1681 | 2.944122 | 2.815315 | -0.1288075 | CO2
| 36 |  | CarbonDiox | 0 | 0.28 | 0.05 | 0.1 | 0.2809 | 0.058 | 3230 | 1.51 |  |  | 91.39 | 8.6 | 0 | 297 | 22.4048 | 18.16641 | 1681 | 3.109275 | 2.899574 | -0.209701 | CO2
| 37 |  | CarbonDiox | 0 | 0.28 | 0.05 | 0.1 | 0.2809 | 0.058 | 3230 | 1.51 |  |  | 91.39 | 8.6 | 0 | 297 | 26.05553 | 19.58648 | 1681 | 3.26023 | 2.97484 | -0.2853903 | CO2
| 38 |  | CarbonDiox | 0 | 0.28 | 0.05 | 0.1 | 0.2809 | 0.058 | 3230 | 1.51 |  |  | 91.39 | 8.6 | 0 | 297 | 29.94607 | 20.91112 | 1681 | 3.399398 | 3.040281 | -0.3591172 | CO2
| 58 | SD-M-800-4 | CarbonDiox | 0 | 0.28 | 0.05 | 0.1 | 0.2809 | 0.058 | 2990 | 2.69 |  |  | 85.39 | 8.15 | 6.46 | 297 | 1.591996 | 2.960526 | 1684 | 0.4649883 | 1.085367 | 0.6203787 | CO2
| 59 |  | CarbonDiox | 0 | 0.28 | 0.05 | 0.1 | 0.2809 | 0.058 | 2990 | 2.69 |  |  | 85.39 | 8.15 | 6.46 | 297 | 3.685636 | 6.140351 | 1684 | 1.304443 | 1.814882 | 0.5104388 | CO2
| 60 |  | CarbonDiox | 0 | 0.28 | 0.05 | 0.1 | 0.2809 | 0.058 | 2990 | 2.69 |  |  | 85.39 | 8.15 | 6.46 | 297 | 7.627412 | 10.25219 | 1684 | 2.031749 | 2.327492 | 0.295743 | CO2
| 61 |  | CarbonDiox | 0 | 0.28 | 0.05 | 0.1 | 0.2809 | 0.058 | 2990 | 2.69 |  |  | 85.39 | 8.15 | 6.46 | 297 | 10.92248 | 12.7193 | 1684 | 2.390823 | 2.54312 | 0.1522975 | CO2
| 62 |  | CarbonDiox | 0 | 0.28 | 0.05 | 0.1 | 0.2809 | 0.058 | 2990 | 2.69 |  |  | 85.39 | 8.15 | 6.46 | 297 | 14.71798 | 14.96711 | 1684 | 2.68907 | 2.705855 | 0.01678477 | CO2
| 63 |  | CarbonDiox | 0 | 0.28 | 0.05 | 0.1 | 0.2809 | 0.058 | 2990 | 2.69 |  |  | 85.39 | 8.15 | 6.46 | 297 | 18.3625 | 17.70833 | 1684 | 2.910311 | 2.874035 | -0.0362752 | CO2
| 64 |  | CarbonDiox | 0 | 0.28 | 0.05 | 0.1 | 0.2809 | 0.058 | 2990 | 2.69 |  |  | 85.39 | 8.15 | 6.46 | 297 | 21.45855 | 19.68202 | 1684 | 3.066123 | 2.979705 | -0.08641789 | CO2
| 65 |  | CarbonDiox | 0 | 0.28 | 0.05 | 0.1 | 0.2809 | 0.058 | 2990 | 2.69 |  |  | 85.39 | 8.15 | 6.46 | 297 | 25.35395 | 21.98465 | 1684 | 3.232934 | 3.090344 | -0.14259 | CO2
| 66 |  | CarbonDiox | 0 | 0.28 | 0.05 | 0.1 | 0.2809 | 0.058 | 2990 | 2.69 |  |  | 85.39 | 8.15 | 6.46 | 297 | 29.60033 | 23.79386 | 1684 | 3.387785 | 3.169428 | -0.2183579 | CO2
| 62 | PAC-800/2 | CarbonDiox | 0 | 0.28 | 0.05 | 0.1 | 0.2809 | 0.058 | 3931 | 0.99 |  |  | 93.28 | 4.48 | 0.65 | 273 | 0.07509579 | 0.937931 | 1692 | -2.588991 | -0.06407886 | 2.524912 | CO2
| 63 |  | CarbonDiox | 0 | 0.28 | 0.05 | 0.1 | 0.2809 | 0.058 | 3931 | 0.99 |  |  | 93.28 | 4.48 | 0.65 | 273 | 0.1615216 | 1.848276 | 1692 | -1.823116 | 0.6142532 | 2.43737 | CO2
| 64 |  | CarbonDiox | 0 | 0.28 | 0.05 | 0.1 | 0.2809 | 0.058 | 3931 | 0.99 |  |  | 93.28 | 4.48 | 0.65 | 273 | 0.2342795 | 2.537931 | 1692 | -1.451241 | 0.9313492 | 2.38259 | CO2
| 65 |  | CarbonDiox | 0 | 0.28 | 0.05 | 0.1 | 0.2809 | 0.058 | 3931 | 0.99 |  |  | 93.28 | 4.48 | 0.65 | 273 | 0.3456251 | 3.365517 | 1692 | -1.0624 | 1.213582 | 2.275982 | CO2
| 66 |  | CarbonDiox | 0 | 0.28 | 0.05 | 0.1 | 0.2809 | 0.058 | 3931 | 0.99 |  |  | 93.28 | 4.48 | 0.65 | 273 | 0.4455861 | 4.027586 | 1692 | -0.8083649 | 1.393167 | 2.201532 | CO2
| 67 |  | CarbonDiox | 0 | 0.28 | 0.05 | 0.1 | 0.2809 | 0.058 | 3931 | 0.99 |  |  | 93.28 | 4.48 | 0.65 | 273 | 0.5955196 | 4.993103 | 1692 | -0.518321 | 1.608058 | 2.126379 | CO2
| 68 |  | CarbonDiox | 0 | 0.28 | 0.05 | 0.1 | 0.2809 | 0.058 | 3931 | 0.99 |  |  | 93.28 | 4.48 | 0.65 | 273 | 0.695457 | 5.572414 | 1692 | -0.363186 | 1.717828 | 2.081014 | CO2
| 69 |  | CarbonDiox | 0 | 0.28 | 0.05 | 0.1 | 0.2809 | 0.058 | 3931 | 0.99 |  |  | 93.28 | 4.48 | 0.65 | 273 | 0.8090077 | 6.17931 | 1692 | -0.2119468 | 1.821207 | 2.033153 | CO2
| 70 |  | CarbonDiox | 0 | 0.28 | 0.05 | 0.1 | 0.2809 | 0.058 | 3931 | 0.99 |  |  | 93.28 | 4.48 | 0.65 | 273 | 0.8907577 | 6.593103 | 1692 | -0.1156828 | 1.886024 | 2.001707 | CO2
| 71 |  | CarbonDiox | 0 | 0.28 | 0.05 | 0.1 | 0.2809 | 0.058 | 3931 | 0.99 |  |  | 93.28 | 4.48 | 0.65 | 273 | 0.999742 | 7.089655 | 1692 | -0.0002580675 | 1.958637 | 1.958895 | CO2
| 80 | PAC-550/2 | CarbonDiox | 0 | 0.28 | 0.05 | 0.1 | 0.2809 | 0.058 | 2122 | 0.53 |  |  | 71.67 | 19.6 | 0.9 | 298 | 0.05454545 | 0.4854369 | 1694 | -2.908721 | -0.722706 | 2.186015 | CO2
| 81 |  | CarbonDiox | 0 | 0.28 | 0.05 | 0.1 | 0.2809 | 0.058 | 2122 | 0.53 |  |  | 71.67 | 19.6 | 0.9 | 298 | 0.1477273 | 1.05178 | 1694 | -1.912387 | 0.05048391 | 1.962871 | CO2
| 82 |  | CarbonDiox | 0 | 0.28 | 0.05 | 0.1 | 0.2809 | 0.058 | 2122 | 0.53 |  |  | 71.67 | 19.6 | 0.9 | 298 | 0.2727273 | 1.650485 | 1694 | -1.299283 | 0.5010694 | 1.800352 | CO2
| 83 |  | CarbonDiox | 0 | 0.28 | 0.05 | 0.1 | 0.2809 | 0.058 | 2122 | 0.53 |  |  | 71.67 | 19.6 | 0.9 | 298 | 0.3818182 | 2.119741 | 1694 | -0.9628107 | 0.751294 | 1.714105 | CO2
| 84 |  | CarbonDiox | 0 | 0.28 | 0.05 | 0.1 | 0.2809 | 0.058 | 2122 | 0.53 |  |  | 71.67 | 19.6 | 0.9 | 298 | 0.5681818 | 2.734628 | 1694 | -0.5653138 | 1.005995 | 1.571309 | CO2
| 85 |  | CarbonDiox | 0 | 0.28 | 0.05 | 0.1 | 0.2809 | 0.058 | 2122 | 0.53 |  |  | 71.67 | 19.6 | 0.9 | 298 | 0.7204545 | 3.187702 | 1694 | -0.327873 | 1.1593 | 1.487173 | CO2
| 86 |  | CarbonDiox | 0 | 0.28 | 0.05 | 0.1 | 0.2809 | 0.058 | 2122 | 0.53 |  |  | 71.67 | 19.6 | 0.9 | 298 | 0.8295455 | 3.446602 | 1694 | -0.1868774 | 1.237389 | 1.424266 | CO2
| 87 |  | CarbonDiox | 0 | 0.28 | 0.05 | 0.1 | 0.2809 | 0.058 | 2122 | 0.53 |  |  | 71.67 | 19.6 | 0.9 | 298 | 0.9295455 | 3.656958 | 1694 | -0.07305957 | 1.296632 | 1.369691 | CO2
| 88 |  | CarbonDiox | 0 | 0.28 | 0.05 | 0.1 | 0.2809 | 0.058 | 2122 | 0.53 |  |  | 71.67 | 19.6 | 0.9 | 298 | 1.006818 | 3.834951 | 1694 | 0.006795043 | 1.344157 | 1.337362 | CO2
| 118 | PAC-750/2 | CarbonDiox | 0 | 0.28 | 0.05 | 0.1 | 0.2809 | 0.058 | 3759 | 0.83 |  |  | 91.79 | 5.29 | 0.45 | 298 | 0.05681818 | 0.3883495 | 1698 | -2.867899 | -0.9458495 | 1.922049 | CO2
| 119 |  | CarbonDiox | 0 | 0.28 | 0.05 | 0.1 | 0.2809 | 0.058 | 3759 | 0.83 |  |  | 91.79 | 5.29 | 0.45 | 298 | 0.1818182 | 1.132686 | 1698 | -1.704748 | 0.1245919 | 1.82934 | CO2
| 120 |  | CarbonDiox | 0 | 0.28 | 0.05 | 0.1 | 0.2809 | 0.058 | 3759 | 0.83 |  |  | 91.79 | 5.29 | 0.45 | 298 | 0.3068182 | 1.747573 | 1698 | -1.1815 | 0.5582279 | 1.739728 | CO2
| 121 |  | CarbonDiox | 0 | 0.28 | 0.05 | 0.1 | 0.2809 | 0.058 | 3759 | 0.83 |  |  | 91.79 | 5.29 | 0.45 | 298 | 0.4272727 | 2.265372 | 1698 | -0.8503328 | 0.8177391 | 1.668072 | CO2
| 122 |  | CarbonDiox | 0 | 0.28 | 0.05 | 0.1 | 0.2809 | 0.058 | 3759 | 0.83 |  |  | 91.79 | 5.29 | 0.45 | 298 | 0.5522727 | 2.750809 | 1698 | -0.5937133 | 1.011895 | 1.605608 | CO2
| 123 |  | CarbonDiox | 0 | 0.28 | 0.05 | 0.1 | 0.2809 | 0.058 | 3759 | 0.83 |  |  | 91.79 | 5.29 | 0.45 | 298 | 0.6681818 | 3.139159 | 1698 | -0.403195 | 1.143955 | 1.54715 | CO2
| 124 |  | CarbonDiox | 0 | 0.28 | 0.05 | 0.1 | 0.2809 | 0.058 | 3759 | 0.83 |  |  | 91.79 | 5.29 | 0.45 | 298 | 0.7931818 | 3.576052 | 1698 | -0.2317028 | 1.274259 | 1.505962 | CO2
| 125 |  | CarbonDiox | 0 | 0.28 | 0.05 | 0.1 | 0.2809 | 0.058 | 3759 | 0.83 |  |  | 91.79 | 5.29 | 0.45 | 298 | 0.925 | 3.996764 | 1698 | -0.07796154 | 1.385485 | 1.463447 | CO2
| 126 |  | CarbonDiox | 0 | 0.28 | 0.05 | 0.1 | 0.2809 | 0.058 | 3759 | 0.83 |  |  | 91.79 | 5.29 | 0.45 | 298 | 0.9954545 | 4.158576 | 1698 | -0.004555817 | 1.425173 | 1.429729 | CO2
| 146 | PAC-550/2 | CarbonDiox | 0 | 0.28 | 0.05 | 0.1 | 0.2809 | 0.058 | 2122 | 0.53 |  |  | 71.67 | 19.6 | 0.9 | 318 | 0.05867347 | 0.2677596 | 1701 | -2.835768 | -1.317666 | 1.518102 | CO2
| 147 |  | CarbonDiox | 0 | 0.28 | 0.05 | 0.1 | 0.2809 | 0.058 | 2122 | 0.53 |  |  | 71.67 | 19.6 | 0.9 | 318 | 0.1543367 | 0.6448087 | 1701 | -1.868618 | -0.4388015 | 1.429817 | CO2
| 148 |  | CarbonDiox | 0 | 0.28 | 0.05 | 0.1 | 0.2809 | 0.058 | 2122 | 0.53 |  |  | 71.67 | 19.6 | 0.9 | 318 | 0.2436224 | 0.9398907 | 1701 | -1.412136 | -0.06199168 | 1.350144 | CO2
| 149 |  | CarbonDiox | 0 | 0.28 | 0.05 | 0.1 | 0.2809 | 0.058 | 2122 | 0.53 |  |  | 71.67 | 19.6 | 0.9 | 318 | 0.3239796 | 1.196721 | 1701 | -1.127075 | 0.1795856 | 1.30666 | CO2
| 150 |  | CarbonDiox | 0 | 0.28 | 0.05 | 0.1 | 0.2809 | 0.058 | 2122 | 0.53 |  |  | 71.67 | 19.6 | 0.9 | 318 | 0.4732143 | 1.551913 | 1701 | -0.748207 | 0.4394881 | 1.187695 | CO2
| 151 |  | CarbonDiox | 0 | 0.28 | 0.05 | 0.1 | 0.2809 | 0.058 | 2122 | 0.53 |  |  | 71.67 | 19.6 | 0.9 | 318 | 0.5956633 | 1.84153 | 1701 | -0.5180798 | 0.6105968 | 1.128677 | CO2
| 152 |  | CarbonDiox | 0 | 0.28 | 0.05 | 0.1 | 0.2809 | 0.058 | 2122 | 0.53 |  |  | 71.67 | 19.6 | 0.9 | 318 | 0.7602041 | 2.153005 | 1701 | -0.2741684 | 0.7668648 | 1.041033 | CO2
| 153 |  | CarbonDiox | 0 | 0.28 | 0.05 | 0.1 | 0.2809 | 0.058 | 2122 | 0.53 |  |  | 71.67 | 19.6 | 0.9 | 318 | 0.8545918 | 2.338798 | 1701 | -0.1571313 | 0.849637 | 1.006768 | CO2
| 154 |  | CarbonDiox | 0 | 0.28 | 0.05 | 0.1 | 0.2809 | 0.058 | 2122 | 0.53 |  |  | 71.67 | 19.6 | 0.9 | 318 | 0.9311224 | 2.464481 | 1701 | -0.07136449 | 0.9019812 | 0.9733457 | CO2
| 155 |  | CarbonDiox | 0 | 0.28 | 0.05 | 0.1 | 0.2809 | 0.058 | 2122 | 0.53 |  |  | 71.67 | 19.6 | 0.9 | 318 | 1.006378 | 2.584699 | 1701 | 0.0063573 | 0.9496092 | 0.9432519 | CO2
| 20 | SCS-800 | CarbonDiox | 0 | 0.28 | 0.05 | 0.1 | 0.2809 | 0.058 | 1631 | 0.771 | 0.173 | 0.598 |  |  |  | 298 | 0.2098555 | 1.189343 | 1717 | -1.561336 | 0.1734008 | 1.734737 | CO2
| 21 |  | CarbonDiox | 0 | 0.28 | 0.05 | 0.1 | 0.2809 | 0.058 | 1631 | 0.771 | 0.173 | 0.598 |  |  |  | 298 | 0.6064644 | 2.230973 | 1717 | -0.5001092 | 0.802438 | 1.302547 | CO2
| 22 |  | CarbonDiox | 0 | 0.28 | 0.05 | 0.1 | 0.2809 | 0.058 | 1631 | 0.771 | 0.173 | 0.598 |  |  |  | 298 | 1.10742 | 3.532988 | 1717 | 0.1020332 | 1.262144 | 1.160111 | CO2
| 23 |  | CarbonDiox | 0 | 0.28 | 0.05 | 0.1 | 0.2809 | 0.058 | 1631 | 0.771 | 0.173 | 0.598 |  |  |  | 298 | 1.58721 | 4.611498 | 1717 | 0.4619777 | 1.528553 | 1.066575 | CO2
| 24 |  | CarbonDiox | 0 | 0.28 | 0.05 | 0.1 | 0.2809 | 0.058 | 1631 | 0.771 | 0.173 | 0.598 |  |  |  | 298 | 2.399658 | 5.80026 | 1717 | 0.8753262 | 1.757903 | 0.8825765 | CO2
| 25 |  | CarbonDiox | 0 | 0.28 | 0.05 | 0.1 | 0.2809 | 0.058 | 1631 | 0.771 | 0.173 | 0.598 |  |  |  | 298 | 3.461261 | 6.87606 | 1717 | 1.241633 | 1.928046 | 0.6864128 | CO2
| 26 |  | CarbonDiox | 0 | 0.28 | 0.05 | 0.1 | 0.2809 | 0.058 | 1631 | 0.771 | 0.173 | 0.598 |  |  |  | 298 | 4.522671 | 7.840059 | 1717 | 1.509103 | 2.059246 | 0.5501437 | CO2
| 27 |  | CarbonDiox | 0 | 0.28 | 0.05 | 0.1 | 0.2809 | 0.058 | 1631 | 0.771 | 0.173 | 0.598 |  |  |  | 298 | 5.833235 | 8.691097 | 1717 | 1.763572 | 2.162299 | 0.3987274 | CO2
| 28 |  | CarbonDiox | 0 | 0.28 | 0.05 | 0.1 | 0.2809 | 0.058 | 1631 | 0.771 | 0.173 | 0.598 |  |  |  | 298 | 7.039453 | 9.281751 | 1717 | 1.95153 | 2.22805 | 0.2765198 | CO2
| 29 |  | CarbonDiox | 0 | 0.28 | 0.05 | 0.1 | 0.2809 | 0.058 | 1631 | 0.771 | 0.173 | 0.598 |  |  |  | 298 | 7.995935 | 9.649967 | 1717 | 2.078933 | 2.266954 | 0.1880212 | CO2
| 67 | SCS-600-HCL | CarbonDiox | 0 | 0.28 | 0.05 | 0.1 | 0.2809 | 0.058 | 1582 | 0.761 | 0.141 | 0.62 |  |  |  | 323 | 0.2751323 | 0.5590062 | 1722 | -1.290503 | -0.5815947 | 0.7089086 | CO2
| 68 |  | CarbonDiox | 0 | 0.28 | 0.05 | 0.1 | 0.2809 | 0.058 | 1582 | 0.761 | 0.141 | 0.62 |  |  |  | 323 | 0.8253968 | 1.285714 | 1722 | -0.191891 | 0.2513144 | 0.4432054 | CO2
| 69 |  | CarbonDiox | 0 | 0.28 | 0.05 | 0.1 | 0.2809 | 0.058 | 1582 | 0.761 | 0.141 | 0.62 |  |  |  | 323 | 1.396825 | 2.012422 | 1722 | 0.3342021 | 0.6993392 | 0.3651371 | CO2
| 70 |  | CarbonDiox | 0 | 0.28 | 0.05 | 0.1 | 0.2809 | 0.058 | 1582 | 0.761 | 0.141 | 0.62 |  |  |  | 323 | 2.095238 | 2.627329 | 1722 | 0.7396672 | 0.9659678 | 0.2263006 | CO2
| 71 |  | CarbonDiox | 0 | 0.28 | 0.05 | 0.1 | 0.2809 | 0.058 | 1582 | 0.761 | 0.141 | 0.62 |  |  |  | 323 | 3.047619 | 3.326087 | 1722 | 1.114361 | 1.201797 | 0.08743588 | CO2
| 72 |  | CarbonDiox | 0 | 0.28 | 0.05 | 0.1 | 0.2809 | 0.058 | 1582 | 0.761 | 0.141 | 0.62 |  |  |  | 323 | 4.021164 | 3.829193 | 1722 | 1.391571 | 1.342654 | -0.04891746 | CO2
| 73 |  | CarbonDiox | 0 | 0.28 | 0.05 | 0.1 | 0.2809 | 0.058 | 1582 | 0.761 | 0.141 | 0.62 |  |  |  | 323 | 5.058201 | 4.276398 | 1722 | 1.621011 | 1.453111 | -0.1678999 | CO2
| 74 |  | CarbonDiox | 0 | 0.28 | 0.05 | 0.1 | 0.2809 | 0.058 | 1582 | 0.761 | 0.141 | 0.62 |  |  |  | 323 | 6.37037 | 4.751553 | 1722 | 1.851658 | 1.558471 | -0.2931861 | CO2
| 75 |  | CarbonDiox | 0 | 0.28 | 0.05 | 0.1 | 0.2809 | 0.058 | 1582 | 0.761 | 0.141 | 0.62 |  |  |  | 323 | 8.042328 | 5.198758 | 1722 | 2.084719 | 1.64842 | -0.4362989 | CO2
| 40 | WS-550-0.3 | CarbonDiox | 0 | 0.28 | 0.05 | 0.1 | 0.2809 | 0.058 | 820 | 0.31 | [5 empty] | 298 | 0.03276131 | 1.310078 | 1732 | -3.418507 | 0.2700863 | 3.688593 | CO2
| 41 |  | CarbonDiox | 0 | 0.28 | 0.05 | 0.1 | 0.2809 | 0.058 | 820 | 0.31 | [5 empty] | 298 | 0.1154446 | 1.790698 | 1732 | -2.158964 | 0.5826053 | 2.74157 | CO2
| 42 |  | CarbonDiox | 0 | 0.28 | 0.05 | 0.1 | 0.2809 | 0.058 | 820 | 0.31 | [5 empty] | 298 | 0.1934477 | 2.108527 | 1732 | -1.642748 | 0.7459897 | 2.388738 | CO2
| 43 |  | CarbonDiox | 0 | 0.28 | 0.05 | 0.1 | 0.2809 | 0.058 | 820 | 0.31 | [5 empty] | 298 | 0.2792512 | 2.387597 | 1732 | -1.275644 | 0.8702874 | 2.145931 | CO2
| 44 |  | CarbonDiox | 0 | 0.28 | 0.05 | 0.1 | 0.2809 | 0.058 | 820 | 0.31 | [5 empty] | 298 | 0.4024961 | 2.689922 | 1732 | -0.9100699 | 0.9895124 | 1.899582 | CO2
| 45 |  | CarbonDiox | 0 | 0.28 | 0.05 | 0.1 | 0.2809 | 0.058 | 820 | 0.31 | [5 empty] | 298 | 0.4976599 | 2.891473 | 1732 | -0.6978384 | 1.061766 | 1.759604 | CO2
| 46 |  | CarbonDiox | 0 | 0.28 | 0.05 | 0.1 | 0.2809 | 0.058 | 820 | 0.31 | [5 empty] | 298 | 0.6318253 | 3.170543 | 1732 | -0.4591424 | 1.153903 | 1.613045 | CO2
| 47 |  | CarbonDiox | 0 | 0.28 | 0.05 | 0.1 | 0.2809 | 0.058 | 820 | 0.31 | [5 empty] | 298 | 0.74883 | 3.333333 | 1732 | -0.2892434 | 1.203973 | 1.493216 | CO2
| 48 |  | CarbonDiox | 0 | 0.28 | 0.05 | 0.1 | 0.2809 | 0.058 | 820 | 0.31 | [5 empty] | 298 | 0.8377535 | 3.48062 | 1732 | -0.1770314 | 1.24721 | 1.424242 | CO2
| 49 |  | CarbonDiox | 0 | 0.28 | 0.05 | 0.1 | 0.2809 | 0.058 | 820 | 0.31 | [5 empty] | 298 | 0.9204368 | 3.581395 | 1732 | -0.08290692 | 1.275752 | 1.358659 | CO2
| 50 |  | CarbonDiox | 0 | 0.28 | 0.05 | 0.1 | 0.2809 | 0.058 | 820 | 0.31 | [5 empty] | 298 | 0.9937598 | 3.666667 | 1732 | -0.006259801 | 1.299283 | 1.305543 | CO2
| 62 | WS-550-0.9 | CarbonDiox | 0 | 0.28 | 0.05 | 0.1 | 0.2809 | 0.058 | 1021 | 0.39 | [5 empty] | 298 | 0.02652106 | 1.193798 | 1734 | -3.629816 | 0.1771402 | 3.806956 | CO2
| 63 |  | CarbonDiox | 0 | 0.28 | 0.05 | 0.1 | 0.2809 | 0.058 | 1021 | 0.39 | [5 empty] | 298 | 0.0624025 | 1.434109 | 1734 | -2.77415 | 0.3605434 | 3.134693 | CO2
| 64 |  | CarbonDiox | 0 | 0.28 | 0.05 | 0.1 | 0.2809 | 0.058 | 1021 | 0.39 | [5 empty] | 298 | 0.1170047 | 1.697674 | 1734 | -2.145541 | 0.5292593 | 2.674801 | CO2
| 65 |  | CarbonDiox | 0 | 0.28 | 0.05 | 0.1 | 0.2809 | 0.058 | 1021 | 0.39 | [5 empty] | 298 | 0.1903276 | 1.968992 | 1734 | -1.659008 | 0.6775219 | 2.33653 | CO2
| 66 |  | CarbonDiox | 0 | 0.28 | 0.05 | 0.1 | 0.2809 | 0.058 | 1021 | 0.39 | [5 empty] | 298 | 0.2683307 | 2.224806 | 1734 | -1.315535 | 0.7996698 | 2.115205 | CO2
| 67 |  | CarbonDiox | 0 | 0.28 | 0.05 | 0.1 | 0.2809 | 0.058 | 1021 | 0.39 | [5 empty] | 298 | 0.3884555 | 2.51938 | 1734 | -0.9455766 | 0.9240128 | 1.869589 | CO2
| 68 |  | CarbonDiox | 0 | 0.28 | 0.05 | 0.1 | 0.2809 | 0.058 | 1021 | 0.39 | [5 empty] | 298 | 0.4929797 | 2.751938 | 1734 | -0.7072872 | 1.012305 | 1.719593 | CO2
| 69 |  | CarbonDiox | 0 | 0.28 | 0.05 | 0.1 | 0.2809 | 0.058 | 1021 | 0.39 | [5 empty] | 298 | 0.5912637 | 2.968992 | 1734 | -0.5254933 | 1.088223 | 1.613716 | CO2
| 70 |  | CarbonDiox | 0 | 0.28 | 0.05 | 0.1 | 0.2809 | 0.058 | 1021 | 0.39 | [5 empty] | 298 | 0.6911076 | 3.131783 | 1734 | -0.3694597 | 1.141602 | 1.511062 | CO2
| 71 |  | CarbonDiox | 0 | 0.28 | 0.05 | 0.1 | 0.2809 | 0.058 | 1021 | 0.39 | [5 empty] | 298 | 0.7909516 | 3.294574 | 1734 | -0.2345185 | 1.192277 | 1.426795 | CO2
| 72 |  | CarbonDiox | 0 | 0.28 | 0.05 | 0.1 | 0.2809 | 0.058 | 1021 | 0.39 | [5 empty] | 298 | 0.8861154 | 3.418605 | 1734 | -0.120908 | 1.229232 | 1.350141 | CO2
| 73 |  | CarbonDiox | 0 | 0.28 | 0.05 | 0.1 | 0.2809 | 0.058 | 1021 | 0.39 | [5 empty] | 298 | 0.9906396 | 3.542636 | 1734 | -0.009404458 | 1.264871 | 1.274275 | CO2
| 112 | WS-600-0.3 | CarbonDiox | 0 | 0.28 | 0.05 | 0.1 | 0.2809 | 0.058 | 930 | 0.35 | [5 empty] | 298 | 0.03656886 | 1.299803 | 1738 | -3.308558 | 0.2622125 | 3.570771 | CO2
| 113 |  | CarbonDiox | 0 | 0.28 | 0.05 | 0.1 | 0.2809 | 0.058 | 930 | 0.35 | [5 empty] | 298 | 0.1175836 | 1.781065 | 1738 | -2.140606 | 0.5772115 | 2.717817 | CO2
| 114 |  | CarbonDiox | 0 | 0.28 | 0.05 | 0.1 | 0.2809 | 0.058 | 930 | 0.35 | [5 empty] | 298 | 0.1969417 | 2.080868 | 1738 | -1.624847 | 0.732785 | 2.357633 | CO2
| 115 |  | CarbonDiox | 0 | 0.28 | 0.05 | 0.1 | 0.2809 | 0.058 | 930 | 0.35 | [5 empty] | 298 | 0.3000747 | 2.38856 | 1738 | -1.203724 | 0.8706907 | 2.074415 | CO2
| 116 |  | CarbonDiox | 0 | 0.28 | 0.05 | 0.1 | 0.2809 | 0.058 | 930 | 0.35 | [5 empty] | 298 | 0.433328 | 2.719921 | 1738 | -0.8362603 | 1.000603 | 1.836863 | CO2
| 117 |  | CarbonDiox | 0 | 0.28 | 0.05 | 0.1 | 0.2809 | 0.058 | 930 | 0.35 | [5 empty] | 298 | 0.5538687 | 2.964497 | 1738 | -0.5908277 | 1.086707 | 1.677535 | CO2
| 118 |  | CarbonDiox | 0 | 0.28 | 0.05 | 0.1 | 0.2809 | 0.058 | 930 | 0.35 | [5 empty] | 298 | 0.6569579 | 3.161736 | 1738 | -0.4201353 | 1.151121 | 1.571256 | CO2
| 119 |  | CarbonDiox | 0 | 0.28 | 0.05 | 0.1 | 0.2809 | 0.058 | 930 | 0.35 | [5 empty] | 298 | 0.7901612 | 3.366864 | 1738 | -0.2355183 | 1.213982 | 1.4495 | CO2
| 120 |  | CarbonDiox | 0 | 0.28 | 0.05 | 0.1 | 0.2809 | 0.058 | 930 | 0.35 | [5 empty] | 298 | 0.9027404 | 3.516765 | 1738 | -0.1023203 | 1.257542 | 1.359862 | CO2
| 121 |  | CarbonDiox | 0 | 0.28 | 0.05 | 0.1 | 0.2809 | 0.058 | 930 | 0.35 | [5 empty] | 298 | 0.9931201 | 3.635108 | 1738 | -0.006903685 | 1.290639 | 1.297543 | CO2
| 143 | WS-650-0.3 | CarbonDiox | 0 | 0.28 | 0.05 | 0.1 | 0.2809 | 0.058 | 881 | 0.33 | [5 empty] | 273 | 0.01996091 | 1.385246 | 1741 | -3.913979 | 0.3258777 | 4.239857 | CO2
| 144 |  | CarbonDiox | 0 | 0.28 | 0.05 | 0.1 | 0.2809 | 0.058 | 881 | 0.33 | [5 empty] | 273 | 0.05969337 | 1.696721 | 1741 | -2.818534 | 0.5286977 | 3.347232 | CO2
| 145 |  | CarbonDiox | 0 | 0.28 | 0.05 | 0.1 | 0.2809 | 0.058 | 881 | 0.33 | [5 empty] | 273 | 0.1241884 | 2.032787 | 1741 | -2.085955 | 0.7094077 | 2.795363 | CO2
| 146 |  | CarbonDiox | 0 | 0.28 | 0.05 | 0.1 | 0.2809 | 0.058 | 881 | 0.33 | [5 empty] | 273 | 0.1936239 | 2.344262 | 1741 | -1.641838 | 0.8519708 | 2.493809 | CO2
| 147 |  | CarbonDiox | 0 | 0.28 | 0.05 | 0.1 | 0.2809 | 0.058 | 881 | 0.33 | [5 empty] | 273 | 0.2663427 | 2.614754 | 1741 | -1.322971 | 0.9611701 | 2.284141 | CO2
| 148 |  | CarbonDiox | 0 | 0.28 | 0.05 | 0.1 | 0.2809 | 0.058 | 881 | 0.33 | [5 empty] | 273 | 0.3505857 | 2.819672 | 1741 | -1.04815 | 1.036621 | 2.084771 | CO2
| 149 |  | CarbonDiox | 0 | 0.28 | 0.05 | 0.1 | 0.2809 | 0.058 | 881 | 0.33 | [5 empty] | 273 | 0.4645756 | 3.131148 | 1741 | -0.7666311 | 1.1414 | 1.908031 | CO2
| 150 |  | CarbonDiox | 0 | 0.28 | 0.05 | 0.1 | 0.2809 | 0.058 | 881 | 0.33 | [5 empty] | 273 | 0.5488151 | 3.327869 | 1741 | -0.5999936 | 1.202332 | 1.802326 | CO2
| 151 |  | CarbonDiox | 0 | 0.28 | 0.05 | 0.1 | 0.2809 | 0.058 | 881 | 0.33 | [5 empty] | 273 | 0.6693719 | 3.557377 | 1741 | -0.4014155 | 1.269023 | 1.670439 | CO2
| 152 |  | CarbonDiox | 0 | 0.28 | 0.05 | 0.1 | 0.2809 | 0.058 | 881 | 0.33 | [5 empty] | 273 | 0.7849544 | 3.729508 | 1741 | -0.2421296 | 1.316276 | 1.558406 | CO2
| 153 |  | CarbonDiox | 0 | 0.28 | 0.05 | 0.1 | 0.2809 | 0.058 | 881 | 0.33 | [5 empty] | 273 | 0.8856855 | 3.901639 | 1741 | -0.1213934 | 1.361397 | 1.48279 | CO2
| 154 |  | CarbonDiox | 0 | 0.28 | 0.05 | 0.1 | 0.2809 | 0.058 | 881 | 0.33 | [5 empty] | 273 | 0.9913637 | 4.065574 | 1741 | -0.008673824 | 1.402555 | 1.411229 | CO2
| 167 | WS-650-0.9 | CarbonDiox | 0 | 0.28 | 0.05 | 0.1 | 0.2809 | 0.058 | 1517 | 0.61 | [5 empty] | 273 | 0.01493602 | 1.204918 | 1743 | -4.203979 | 0.1864115 | 4.390391 | CO2
| 168 |  | CarbonDiox | 0 | 0.28 | 0.05 | 0.1 | 0.2809 | 0.058 | 1517 | 0.61 | [5 empty] | 273 | 0.06625007 | 1.590164 | 1743 | -2.714319 | 0.4638371 | 3.178156 | CO2
| 169 |  | CarbonDiox | 0 | 0.28 | 0.05 | 0.1 | 0.2809 | 0.058 | 1517 | 0.61 | [5 empty] | 273 | 0.1125595 | 1.844262 | 1743 | -2.184273 | 0.6120794 | 2.796353 | CO2
| 170 |  | CarbonDiox | 0 | 0.28 | 0.05 | 0.1 | 0.2809 | 0.058 | 1517 | 0.61 | [5 empty] | 273 | 0.1704438 | 2.155738 | 1743 | -1.76935 | 0.768133 | 2.537483 | CO2
| 171 |  | CarbonDiox | 0 | 0.28 | 0.05 | 0.1 | 0.2809 | 0.058 | 1517 | 0.61 | [5 empty] | 273 | 0.2464799 | 2.467213 | 1743 | -1.400475 | 0.9030892 | 2.303564 | CO2
| 172 |  | CarbonDiox | 0 | 0.28 | 0.05 | 0.1 | 0.2809 | 0.058 | 1517 | 0.61 | [5 empty] | 273 | 0.3390514 | 2.860656 | 1743 | -1.081603 | 1.051051 | 2.132654 | CO2
| 173 |  | CarbonDiox | 0 | 0.28 | 0.05 | 0.1 | 0.2809 | 0.058 | 1517 | 0.61 | [5 empty] | 273 | 0.4415071 | 3.213115 | 1743 | -0.8175613 | 1.167241 | 1.984802 | CO2
| 174 |  | CarbonDiox | 0 | 0.28 | 0.05 | 0.1 | 0.2809 | 0.058 | 1517 | 0.61 | [5 empty] | 273 | 0.5439492 | 3.532787 | 1743 | -0.6088995 | 1.262087 | 1.870987 | CO2
| 175 |  | CarbonDiox | 0 | 0.28 | 0.05 | 0.1 | 0.2809 | 0.058 | 1517 | 0.61 | [5 empty] | 273 | 0.6447141 | 3.786885 | 1743 | -0.4389484 | 1.331544 | 1.770492 | CO2
| 176 |  | CarbonDiox | 0 | 0.28 | 0.05 | 0.1 | 0.2809 | 0.058 | 1517 | 0.61 | [5 empty] | 273 | 0.7471325 | 4.04918 | 1743 | -0.2915127 | 1.398514 | 1.690027 | CO2
| 177 |  | CarbonDiox | 0 | 0.28 | 0.05 | 0.1 | 0.2809 | 0.058 | 1517 | 0.61 | [5 empty] | 273 | 0.8379863 | 4.278689 | 1743 | -0.1767536 | 1.453647 | 1.6304 | CO2
| 178 |  | CarbonDiox | 0 | 0.28 | 0.05 | 0.1 | 0.2809 | 0.058 | 1517 | 0.61 | [5 empty] | 273 | 0.9354305 | 4.483607 | 1743 | -0.06674839 | 1.500428 | 1.567176 | CO2
| 179 |  | CarbonDiox | 0 | 0.28 | 0.05 | 0.1 | 0.2809 | 0.058 | 1517 | 0.61 | [5 empty] | 273 | 0.9915936 | 4.622951 | 1743 | -0.008441906 | 1.531033 | 1.539475 | CO2
| 203 | WS-650-0.9 | CarbonDiox | 0 | 0.28 | 0.05 | 0.1 | 0.2809 | 0.058 | 1517 | 0.61 | [5 empty] | 298 | 0.02480658 | 1.131148 | 1746 | -3.696646 | 0.1232326 | 3.819879 | CO2
| 204 |  | CarbonDiox | 0 | 0.28 | 0.05 | 0.1 | 0.2809 | 0.058 | 1517 | 0.61 | [5 empty] | 298 | 0.0776964 | 1.336066 | 1746 | -2.554946 | 0.2897292 | 2.844676 | CO2
| 205 |  | CarbonDiox | 0 | 0.28 | 0.05 | 0.1 | 0.2809 | 0.058 | 1517 | 0.61 | [5 empty] | 298 | 0.1421475 | 1.565574 | 1746 | -1.95089 | 0.4482524 | 2.399142 | CO2
| 206 |  | CarbonDiox | 0 | 0.28 | 0.05 | 0.1 | 0.2809 | 0.058 | 1517 | 0.61 | [5 empty] | 298 | 0.2016346 | 1.762295 | 1746 | -1.601298 | 0.566617 | 2.167915 | CO2
| 207 |  | CarbonDiox | 0 | 0.28 | 0.05 | 0.1 | 0.2809 | 0.058 | 1517 | 0.61 | [5 empty] | 298 | 0.2792735 | 1.959016 | 1746 | -1.275564 | 0.6724425 | 1.948006 | CO2
| 208 |  | CarbonDiox | 0 | 0.28 | 0.05 | 0.1 | 0.2809 | 0.058 | 1517 | 0.61 | [5 empty] | 298 | 0.3965468 | 2.229508 | 1746 | -0.9249611 | 0.801781 | 1.726742 | CO2
| 209 |  | CarbonDiox | 0 | 0.28 | 0.05 | 0.1 | 0.2809 | 0.058 | 1517 | 0.61 | [5 empty] | 298 | 0.495648 | 2.45082 | 1746 | -0.7018892 | 0.8964225 | 1.598312 | CO2
| 210 |  | CarbonDiox | 0 | 0.28 | 0.05 | 0.1 | 0.2809 | 0.058 | 1517 | 0.61 | [5 empty] | 298 | 0.5947458 | 2.663934 | 1746 | -0.5196211 | 0.9798041 | 1.499425 | CO2
| 211 |  | CarbonDiox | 0 | 0.28 | 0.05 | 0.1 | 0.2809 | 0.058 | 1517 | 0.61 | [5 empty] | 298 | 0.6954803 | 2.844262 | 1746 | -0.3631526 | 1.045304 | 1.408456 | CO2
| 212 |  | CarbonDiox | 0 | 0.28 | 0.05 | 0.1 | 0.2809 | 0.058 | 1517 | 0.61 | [5 empty] | 298 | 0.7945612 | 3.016393 | 1746 | -0.2299652 | 1.104062 | 1.334027 | CO2
| 213 |  | CarbonDiox | 0 | 0.28 | 0.05 | 0.1 | 0.2809 | 0.058 | 1517 | 0.61 | [5 empty] | 298 | 0.8903418 | 3.188525 | 1746 | -0.1161498 | 1.159558 | 1.275708 | CO2
| 214 |  | CarbonDiox | 0 | 0.28 | 0.05 | 0.1 | 0.2809 | 0.058 | 1517 | 0.61 | [5 empty] | 298 | 0.99602 | 3.352459 | 1746 | -0.00398795 | 1.209694 | 1.213682 | CO2
| 8 |  | CarbonDiox | 0 | 0.28 | 0.05 | 0.1 | 0.2809 | 0.058 | 1234 | 0.56 | 0.02 | 0.56 | 56.7 | 31.18 | 8.92 | 308 | 0.6197849 | 2.507448 | 1748 | -0.4783828 | 0.9192654 | 1.397648 | CO2
| 9 |  | CarbonDiox | 0 | 0.28 | 0.05 | 0.1 | 0.2809 | 0.058 | 1234 | 0.56 | 0.02 | 0.56 | 56.7 | 31.18 | 8.92 | 308 | 1.670844 | 3.692598 | 1748 | 0.5133288 | 1.30633 | 0.7930016 | CO2
| 10 |  | CarbonDiox | 0 | 0.28 | 0.05 | 0.1 | 0.2809 | 0.058 | 1234 | 0.56 | 0.02 | 0.56 | 56.7 | 31.18 | 8.92 | 308 | 2.783186 | 4.656465 | 1748 | 1.023596 | 1.538257 | 0.5146604 | CO2
| 11 |  | CarbonDiox | 0 | 0.28 | 0.05 | 0.1 | 0.2809 | 0.058 | 1234 | 0.56 | 0.02 | 0.56 | 56.7 | 31.18 | 8.92 | 308 | 4.183257 | 5.519422 | 1748 | 1.43109 | 1.708273 | 0.2771831 | CO2
| 12 |  | CarbonDiox | 0 | 0.28 | 0.05 | 0.1 | 0.2809 | 0.058 | 1234 | 0.56 | 0.02 | 0.56 | 56.7 | 31.18 | 8.92 | 308 | 6.200518 | 6.502262 | 1748 | 1.824633 | 1.87215 | 0.04751717 | CO2
| 13 |  | CarbonDiox | 0 | 0.28 | 0.05 | 0.1 | 0.2809 | 0.058 | 1234 | 0.56 | 0.02 | 0.56 | 56.7 | 31.18 | 8.92 | 308 | 8.4437 | 7.32394 | 1748 | 2.133421 | 1.991148 | -0.1422722 | CO2
| 14 |  | CarbonDiox | 0 | 0.28 | 0.05 | 0.1 | 0.2809 | 0.058 | 1234 | 0.56 | 0.02 | 0.56 | 56.7 | 31.18 | 8.92 | 308 | 10.70711 | 7.964605 | 1748 | 2.370908 | 2.075007 | -0.2959005 | CO2
| 15 |  | CarbonDiox | 0 | 0.28 | 0.05 | 0.1 | 0.2809 | 0.058 | 1234 | 0.56 | 0.02 | 0.56 | 56.7 | 31.18 | 8.92 | 308 | 12.80588 | 8.545148 | 1748 | 2.549904 | 2.145364 | -0.4045408 | CO2
| 1 |  | CarbonDiox | 0 | 0.28 | 0.05 | 0.1 | 0.2809 | 0.058 | 790 | 0.36 | 0.1 | 0.26 | 74 | 14.6 | 11.4 | 273 | 0.06131602 | 1.36313 | 1750 | -2.791714 | 0.3097835 | 3.101498 | CO2
| 2 |  | CarbonDiox | 0 | 0.28 | 0.05 | 0.1 | 0.2809 | 0.058 | 790 | 0.36 | 0.1 | 0.26 | 74 | 14.6 | 11.4 | 273 | 0.1258592 | 2.057311 | 1750 | -2.072591 | 0.7213999 | 2.793991 | CO2
| 3 |  | CarbonDiox | 0 | 0.28 | 0.05 | 0.1 | 0.2809 | 0.058 | 790 | 0.36 | 0.1 | 0.26 | 74 | 14.6 | 11.4 | 273 | 0.2016974 | 2.612369 | 1750 | -1.600987 | 0.9602576 | 2.561244 | CO2
| 4 |  | CarbonDiox | 0 | 0.28 | 0.05 | 0.1 | 0.2809 | 0.058 | 790 | 0.36 | 0.1 | 0.26 | 74 | 14.6 | 11.4 | 273 | 0.3194887 | 3.14166 | 1750 | -1.141033 | 1.144751 | 2.285785 | CO2
| 5 |  | CarbonDiox | 0 | 0.28 | 0.05 | 0.1 | 0.2809 | 0.058 | 790 | 0.36 | 0.1 | 0.26 | 74 | 14.6 | 11.4 | 273 | 0.4308257 | 3.494132 | 1750 | -0.8420517 | 1.251085 | 2.093137 | CO2
| 6 |  | CarbonDiox | 0 | 0.28 | 0.05 | 0.1 | 0.2809 | 0.058 | 790 | 0.36 | 0.1 | 0.26 | 74 | 14.6 | 11.4 | 273 | 0.5550713 | 3.871721 | 1750 | -0.5886587 | 1.353699 | 1.942358 | CO2
| 7 |  | CarbonDiox | 0 | 0.28 | 0.05 | 0.1 | 0.2809 | 0.058 | 790 | 0.36 | 0.1 | 0.26 | 74 | 14.6 | 11.4 | 273 | 0.6631811 | 4.123148 | 1750 | -0.4107071 | 1.416617 | 1.827324 | CO2
| 8 |  | CarbonDiox | 0 | 0.28 | 0.05 | 0.1 | 0.2809 | 0.058 | 790 | 0.36 | 0.1 | 0.26 | 74 | 14.6 | 11.4 | 273 | 0.7890403 | 4.336458 | 1750 | -0.2369378 | 1.467058 | 1.703996 | CO2
| 9 |  | CarbonDiox | 0 | 0.28 | 0.05 | 0.1 | 0.2809 | 0.058 | 790 | 0.36 | 0.1 | 0.26 | 74 | 14.6 | 11.4 | 273 | 0.8713329 | 4.487108 | 1750 | -0.1377312 | 1.501208 | 1.63894 | CO2
| 10 |  | CarbonDiox | 0 | 0.28 | 0.05 | 0.1 | 0.2809 | 0.058 | 790 | 0.36 | 0.1 | 0.26 | 74 | 14.6 | 11.4 | 273 | 1.000419 | 4.637203 | 1750 | 0.0004191557 | 1.534111 | 1.533692 | CO2
| 11 |  | CarbonDiox | 0 | 0.28 | 0.05 | 0.1 | 0.2809 | 0.058 | 790 | 0.36 | 0.1 | 0.26 | 74 | 14.6 | 11.4 | 273 | 1.060122 | 4.674402 | 1750 | 0.0583837 | 1.542101 | 1.483718 | CO2
| 37 |  | CarbonDiox | 0 | 0.28 | 0.05 | 0.1 | 0.2809 | 0.058 | 680 | 0.27 | 0.05 | 0.22 | 86 | 7.4 | 6.6 | 273 | 0.03373207 | 0.7565712 | 1753 | -3.389306 | -0.2789586 | 3.110348 | CO2
| 38 |  | CarbonDiox | 0 | 0.28 | 0.05 | 0.1 | 0.2809 | 0.058 | 680 | 0.27 | 0.05 | 0.22 | 86 | 7.4 | 6.6 | 273 | 0.08995219 | 1.374141 | 1753 | -2.408477 | 0.3178291 | 2.726306 | CO2
| 39 |  | CarbonDiox | 0 | 0.28 | 0.05 | 0.1 | 0.2809 | 0.058 | 680 | 0.27 | 0.05 | 0.22 | 86 | 7.4 | 6.6 | 273 | 0.1542038 | 1.815547 | 1753 | -1.86948 | 0.5963869 | 2.465867 | CO2
| 40 |  | CarbonDiox | 0 | 0.28 | 0.05 | 0.1 | 0.2809 | 0.058 | 680 | 0.27 | 0.05 | 0.22 | 86 | 7.4 | 6.6 | 273 | 0.2313056 | 2.231925 | 1753 | -1.464015 | 0.8028644 | 2.26688 | CO2
| 41 |  | CarbonDiox | 0 | 0.28 | 0.05 | 0.1 | 0.2809 | 0.058 | 680 | 0.27 | 0.05 | 0.22 | 86 | 7.4 | 6.6 | 273 | 0.3132264 | 2.56023 | 1753 | -1.160829 | 0.9400971 | 2.100926 | CO2
| 42 |  | CarbonDiox | 0 | 0.28 | 0.05 | 0.1 | 0.2809 | 0.058 | 680 | 0.27 | 0.05 | 0.22 | 86 | 7.4 | 6.6 | 273 | 0.4208478 | 2.863659 | 1753 | -0.8654841 | 1.0521 | 1.917584 | CO2
| 43 |  | CarbonDiox | 0 | 0.28 | 0.05 | 0.1 | 0.2809 | 0.058 | 680 | 0.27 | 0.05 | 0.22 | 86 | 7.4 | 6.6 | 273 | 0.5075874 | 3.040942 | 1753 | -0.6780864 | 1.112167 | 1.790254 | CO2
| 44 |  | CarbonDiox | 0 | 0.28 | 0.05 | 0.1 | 0.2809 | 0.058 | 680 | 0.27 | 0.05 | 0.22 | 86 | 7.4 | 6.6 | 273 | 0.6119962 | 3.243613 | 1753 | -0.4910293 | 1.176688 | 1.667717 | CO2
| 45 |  | CarbonDiox | 0 | 0.28 | 0.05 | 0.1 | 0.2809 | 0.058 | 680 | 0.27 | 0.05 | 0.22 | 86 | 7.4 | 6.6 | 273 | 0.7437119 | 3.459196 | 1753 | -0.2961016 | 1.241036 | 1.537138 | CO2
| 46 |  | CarbonDiox | 0 | 0.28 | 0.05 | 0.1 | 0.2809 | 0.058 | 680 | 0.27 | 0.05 | 0.22 | 86 | 7.4 | 6.6 | 273 | 0.8593647 | 3.599051 | 1753 | -0.1515619 | 1.28067 | 1.432232 | CO2
| 47 |  | CarbonDiox | 0 | 0.28 | 0.05 | 0.1 | 0.2809 | 0.058 | 680 | 0.27 | 0.05 | 0.22 | 86 | 7.4 | 6.6 | 273 | 0.9653798 | 3.776561 | 1753 | -0.0352337 | 1.328814 | 1.364048 | CO2
| 48 |  | CarbonDiox | 0 | 0.28 | 0.05 | 0.1 | 0.2809 | 0.058 | 680 | 0.27 | 0.05 | 0.22 | 86 | 7.4 | 6.6 | 273 | 1.069789 | 3.840743 | 1753 | 0.06746104 | 1.345666 | 1.278205 | CO2
| 74 | PF-KOH-500 | CarbonDiox | 0 | 0.28 | 0.05 | 0.1 | 0.2809 | 0.058 | 790 | 0.36 | 0.1 | 0.26 | 74 | 14.6 | 11.4 | 298 | 0.01258413 | 0.1413783 | 1756 | -4.375319 | -1.956316 | 2.419003 | CO2
| 75 |  | CarbonDiox | 0 | 0.28 | 0.05 | 0.1 | 0.2809 | 0.058 | 790 | 0.36 | 0.1 | 0.26 | 74 | 14.6 | 11.4 | 298 | 0.08159986 | 0.6615847 | 1756 | -2.505928 | -0.4131172 | 2.09281 | CO2
| 76 |  | CarbonDiox | 0 | 0.28 | 0.05 | 0.1 | 0.2809 | 0.058 | 790 | 0.36 | 0.1 | 0.26 | 74 | 14.6 | 11.4 | 298 | 0.1755978 | 1.224225 | 1756 | -1.739559 | 0.2023081 | 1.941867 | CO2
| 77 |  | CarbonDiox | 0 | 0.28 | 0.05 | 0.1 | 0.2809 | 0.058 | 790 | 0.36 | 0.1 | 0.26 | 74 | 14.6 | 11.4 | 298 | 0.2663568 | 1.632437 | 1756 | -1.322919 | 0.490074 | 1.812993 | CO2
| 78 |  | CarbonDiox | 0 | 0.28 | 0.05 | 0.1 | 0.2809 | 0.058 | 790 | 0.36 | 0.1 | 0.26 | 74 | 14.6 | 11.4 | 298 | 0.3883024 | 2.041059 | 1756 | -0.9459708 | 0.7134689 | 1.65944 | CO2
| 79 |  | CarbonDiox | 0 | 0.28 | 0.05 | 0.1 | 0.2809 | 0.058 | 790 | 0.36 | 0.1 | 0.26 | 74 | 14.6 | 11.4 | 298 | 0.541413 | 2.422021 | 1756 | -0.6135729 | 0.8846025 | 1.498175 | CO2
| 80 |  | CarbonDiox | 0 | 0.28 | 0.05 | 0.1 | 0.2809 | 0.058 | 790 | 0.36 | 0.1 | 0.26 | 74 | 14.6 | 11.4 | 298 | 0.7069326 | 2.718936 | 1756 | -0.34682 | 1.000241 | 1.347061 | CO2
| 81 |  | CarbonDiox | 0 | 0.28 | 0.05 | 0.1 | 0.2809 | 0.058 | 790 | 0.36 | 0.1 | 0.26 | 74 | 14.6 | 11.4 | 298 | 0.8380811 | 2.931188 | 1756 | -0.1766405 | 1.075408 | 1.252048 | CO2
| 82 |  | CarbonDiox | 0 | 0.28 | 0.05 | 0.1 | 0.2809 | 0.058 | 790 | 0.36 | 0.1 | 0.26 | 74 | 14.6 | 11.4 | 298 | 0.9692077 | 3.11537 | 1756 | -0.03127637 | 1.136348 | 1.167624 | CO2
| 83 |  | CarbonDiox | 0 | 0.28 | 0.05 | 0.1 | 0.2809 | 0.058 | 790 | 0.36 | 0.1 | 0.26 | 74 | 14.6 | 11.4 | 298 | 1.065996 | 3.256995 | 1756 | 0.06390961 | 1.180805 | 1.116895 | CO2
| 52 | PA-P | CarbonDiox | 0 | 0.28 | 0.05 | 0.1 | 0.2809 | 0.058 | 131.2 | 0.2378 | 0.2284 | 0.0094 |  |  |  | 273 | 0.05247813 | 0.3427671 | 1768 | -2.947359 | -1.070704 | 1.876655 | CO2
| 53 |  | CarbonDiox | 0 | 0.28 | 0.05 | 0.1 | 0.2809 | 0.058 | 131.2 | 0.2378 | 0.2284 | 0.0094 |  |  |  | 273 | 0.122449 | 0.5503757 | 1768 | -2.100061 | -0.5971542 | 1.502907 | CO2
| 54 |  | CarbonDiox | 0 | 0.28 | 0.05 | 0.1 | 0.2809 | 0.058 | 131.2 | 0.2378 | 0.2284 | 0.0094 |  |  |  | 273 | 0.2303207 | 0.701528 | 1768 | -1.468283 | -0.3544944 | 1.113788 | CO2
| 55 |  | CarbonDiox | 0 | 0.28 | 0.05 | 0.1 | 0.2809 | 0.058 | 131.2 | 0.2378 | 0.2284 | 0.0094 |  |  |  | 273 | 0.3644315 | 0.8530542 | 1768 | -1.009417 | -0.1589321 | 0.8504846 | CO2
| 56 |  | CarbonDiox | 0 | 0.28 | 0.05 | 0.1 | 0.2809 | 0.058 | 131.2 | 0.2378 | 0.2284 | 0.0094 |  |  |  | 273 | 0.4810496 | 0.9402104 | 1768 | -0.731785 | -0.06165161 | 0.6701334 | CO2
| 57 |  | CarbonDiox | 0 | 0.28 | 0.05 | 0.1 | 0.2809 | 0.058 | 131.2 | 0.2378 | 0.2284 | 0.0094 |  |  |  | 273 | 0.6297376 | 1.034948 | 1768 | -0.462452 | 0.03435122 | 0.4968033 | CO2
| 58 |  | CarbonDiox | 0 | 0.28 | 0.05 | 0.1 | 0.2809 | 0.058 | 131.2 | 0.2378 | 0.2284 | 0.0094 |  |  |  | 273 | 0.7755102 | 1.115395 | 1768 | -0.2542341 | 0.1092087 | 0.3634428 | CO2
| 59 |  | CarbonDiox | 0 | 0.28 | 0.05 | 0.1 | 0.2809 | 0.058 | 131.2 | 0.2378 | 0.2284 | 0.0094 |  |  |  | 273 | 0.8833819 | 1.166804 | 1768 | -0.1239976 | 0.1542683 | 0.2782659 | CO2
| 60 |  | CarbonDiox | 0 | 0.28 | 0.05 | 0.1 | 0.2809 | 0.058 | 131.2 | 0.2378 | 0.2284 | 0.0094 |  |  |  | 273 | 0.9912536 | 1.218213 | 1768 | -0.00878483 | 0.1973848 | 0.2061696 | CO2
| 73 | AMC-NAOH-550 | CarbonDiox | 0 | 0.28 | 0.05 | 0.1 | 0.2809 | 0.058 | 867 | 0.69 | 0.44 | 0.25 |  |  |  | 273 | 0.03773585 | 0.7042683 | 1785 | -3.277145 | -0.3505959 | 2.926549 | CO2
| 74 |  | CarbonDiox | 0 | 0.28 | 0.05 | 0.1 | 0.2809 | 0.058 | 867 | 0.69 | 0.44 | 0.25 |  |  |  | 273 | 0.1051213 | 1.323171 | 1785 | -2.25264 | 0.2800309 | 2.532671 | CO2
| 75 |  | CarbonDiox | 0 | 0.28 | 0.05 | 0.1 | 0.2809 | 0.058 | 867 | 0.69 | 0.44 | 0.25 |  |  |  | 273 | 0.1832884 | 1.835366 | 1785 | -1.696694 | 0.6072438 | 2.303938 | CO2
| 76 |  | CarbonDiox | 0 | 0.28 | 0.05 | 0.1 | 0.2809 | 0.058 | 867 | 0.69 | 0.44 | 0.25 |  |  |  | 273 | 0.2857143 | 2.262195 | 1785 | -1.252763 | 0.8163356 | 2.069099 | CO2
| 77 |  | CarbonDiox | 0 | 0.28 | 0.05 | 0.1 | 0.2809 | 0.058 | 867 | 0.69 | 0.44 | 0.25 |  |  |  | 273 | 0.4150943 | 2.560976 | 1785 | -0.8792495 | 0.9403883 | 1.819638 | CO2
| 78 |  | CarbonDiox | 0 | 0.28 | 0.05 | 0.1 | 0.2809 | 0.058 | 867 | 0.69 | 0.44 | 0.25 |  |  |  | 273 | 0.5390836 | 2.881098 | 1785 | -0.6178847 | 1.058171 | 1.676056 | CO2
| 79 |  | CarbonDiox | 0 | 0.28 | 0.05 | 0.1 | 0.2809 | 0.058 | 867 | 0.69 | 0.44 | 0.25 |  |  |  | 273 | 0.6576819 | 3.094512 | 1785 | -0.4190338 | 1.12963 | 1.548664 | CO2
| 80 |  | CarbonDiox | 0 | 0.28 | 0.05 | 0.1 | 0.2809 | 0.058 | 867 | 0.69 | 0.44 | 0.25 |  |  |  | 273 | 0.819407 | 3.35061 | 1785 | -0.1991744 | 1.209142 | 1.408317 | CO2
| 81 |  | CarbonDiox | 0 | 0.28 | 0.05 | 0.1 | 0.2809 | 0.058 | 867 | 0.69 | 0.44 | 0.25 |  |  |  | 273 | 0.9137466 | 3.521341 | 1785 | -0.09020196 | 1.258842 | 1.349044 | CO2
| 82 |  | CarbonDiox | 0 | 0.28 | 0.05 | 0.1 | 0.2809 | 0.058 | 867 | 0.69 | 0.44 | 0.25 |  |  |  | 273 | 1.024259 | 3.606707 | 1785 | 0.02396919 | 1.282795 | 1.258826 | CO2
| 93 | AMC-NAOH-700 | CarbonDiox | 0 | 0.28 | 0.05 | 0.1 | 0.2809 | 0.058 | 1217 | 0.99 | 0.64 | 0.35 |  |  |  | 273 | 0.0458221 | 0.4268293 | 1787 | -3.082989 | -0.8513712 | 2.231618 | CO2
| 94 |  | CarbonDiox | 0 | 0.28 | 0.05 | 0.1 | 0.2809 | 0.058 | 1217 | 0.99 | 0.64 | 0.35 |  |  |  | 273 | 0.0754717 | 0.8536585 | 1787 | -2.583998 | -0.158224 | 2.425774 | CO2
| 95 |  | CarbonDiox | 0 | 0.28 | 0.05 | 0.1 | 0.2809 | 0.058 | 1217 | 0.99 | 0.64 | 0.35 |  |  |  | 273 | 0.1374663 | 1.237805 | 1787 | -1.984376 | 0.2133396 | 2.197716 | CO2
| 96 |  | CarbonDiox | 0 | 0.28 | 0.05 | 0.1 | 0.2809 | 0.058 | 1217 | 0.99 | 0.64 | 0.35 |  |  |  | 273 | 0.2345013 | 1.643293 | 1787 | -1.450294 | 0.496702 | 1.946996 | CO2
| 97 |  | CarbonDiox | 0 | 0.28 | 0.05 | 0.1 | 0.2809 | 0.058 | 1217 | 0.99 | 0.64 | 0.35 |  |  |  | 273 | 0.328841 | 2.027439 | 1787 | -1.112181 | 0.7067734 | 1.818954 | CO2
| 98 |  | CarbonDiox | 0 | 0.28 | 0.05 | 0.1 | 0.2809 | 0.058 | 1217 | 0.99 | 0.64 | 0.35 |  |  |  | 273 | 0.4501348 | 2.454268 | 1787 | -0.7982083 | 0.8978287 | 1.696037 | CO2
| 99 |  | CarbonDiox | 0 | 0.28 | 0.05 | 0.1 | 0.2809 | 0.058 | 1217 | 0.99 | 0.64 | 0.35 |  |  |  | 273 | 0.6037736 | 2.902439 | 1787 | -0.504556 | 1.065551 | 1.570107 | CO2
| 100 |  | CarbonDiox | 0 | 0.28 | 0.05 | 0.1 | 0.2809 | 0.058 | 1217 | 0.99 | 0.64 | 0.35 |  |  |  | 273 | 0.7412399 | 3.265244 | 1787 | -0.299431 | 1.183334 | 1.482765 | CO2
| 101 |  | CarbonDiox | 0 | 0.28 | 0.05 | 0.1 | 0.2809 | 0.058 | 1217 | 0.99 | 0.64 | 0.35 |  |  |  | 273 | 0.8760108 | 3.564024 | 1787 | -0.1323769 | 1.27089 | 1.403267 | CO2
| 102 |  | CarbonDiox | 0 | 0.28 | 0.05 | 0.1 | 0.2809 | 0.058 | 1217 | 0.99 | 0.64 | 0.35 |  |  |  | 273 | 1 | 3.820122 | 1787 | 0 | 1.340282 | 1.340282 | CO2
| 122 | AMC-NANH2-400 | CarbonDiox | 0 | 0.28 | 0.05 | 0.1 | 0.2809 | 0.058 | 1008 | 0.7 | 0.4 | 0.3 |  |  |  | 298 | 0.02325581 | 0.2769679 | 1790 | -3.7612 | -1.283854 | 2.477347 | CO2
| 123 |  | CarbonDiox | 0 | 0.28 | 0.05 | 0.1 | 0.2809 | 0.058 | 1008 | 0.7 | 0.4 | 0.3 |  |  |  | 298 | 0.0878553 | 0.8017493 | 1790 | -2.432064 | -0.2209593 | 2.211105 | CO2
| 124 |  | CarbonDiox | 0 | 0.28 | 0.05 | 0.1 | 0.2809 | 0.058 | 1008 | 0.7 | 0.4 | 0.3 |  |  |  | 298 | 0.1757106 | 1.151603 | 1790 | -1.738917 | 0.1411553 | 1.880072 | CO2
| 125 |  | CarbonDiox | 0 | 0.28 | 0.05 | 0.1 | 0.2809 | 0.058 | 1008 | 0.7 | 0.4 | 0.3 |  |  |  | 298 | 0.3126615 | 1.603499 | 1790 | -1.162634 | 0.4721878 | 1.634822 | CO2
| 126 |  | CarbonDiox | 0 | 0.28 | 0.05 | 0.1 | 0.2809 | 0.058 | 1008 | 0.7 | 0.4 | 0.3 |  |  |  | 298 | 0.4289406 | 1.909621 | 1790 | -0.8464369 | 0.6469048 | 1.493342 | CO2
| 127 |  | CarbonDiox | 0 | 0.28 | 0.05 | 0.1 | 0.2809 | 0.058 | 1008 | 0.7 | 0.4 | 0.3 |  |  |  | 298 | 0.5839793 | 2.230321 | 1790 | -0.5378897 | 0.8021454 | 1.340035 | CO2
| 128 |  | CarbonDiox | 0 | 0.28 | 0.05 | 0.1 | 0.2809 | 0.058 | 1008 | 0.7 | 0.4 | 0.3 |  |  |  | 298 | 0.751938 | 2.507289 | 1790 | -0.2851014 | 0.9192019 | 1.204303 | CO2
| 129 |  | CarbonDiox | 0 | 0.28 | 0.05 | 0.1 | 0.2809 | 0.058 | 1008 | 0.7 | 0.4 | 0.3 |  |  |  | 298 | 0.8914729 | 2.71137 | 1790 | -0.1148803 | 0.9974541 | 1.112334 | CO2
| 130 |  | CarbonDiox | 0 | 0.28 | 0.05 | 0.1 | 0.2809 | 0.058 | 1008 | 0.7 | 0.4 | 0.3 |  |  |  | 298 | 1.020672 | 2.842566 | 1790 | 0.02046107 | 1.044707 | 1.024246 | CO2
| 207 | AMC-NAOH-700 | CarbonDiox | 0 | 0.28 | 0.05 | 0.1 | 0.2809 | 0.058 | 1217 | 0.99 | 0.64 | 0.35 |  |  |  | 298 | 0.02849741 | 0.1994135 | 1799 | -3.557942 | -1.612375 | 1.945567 | CO2
| 208 |  | CarbonDiox | 0 | 0.28 | 0.05 | 0.1 | 0.2809 | 0.058 | 1217 | 0.99 | 0.64 | 0.35 |  |  |  | 298 | 0.09067358 | 0.4809384 | 1799 | -2.400489 | -0.732016 | 1.668473 | CO2
| 209 |  | CarbonDiox | 0 | 0.28 | 0.05 | 0.1 | 0.2809 | 0.058 | 1217 | 0.99 | 0.64 | 0.35 |  |  |  | 298 | 0.1658031 | 0.7390029 | 1799 | -1.796954 | -0.3024534 | 1.494501 | CO2
| 210 |  | CarbonDiox | 0 | 0.28 | 0.05 | 0.1 | 0.2809 | 0.058 | 1217 | 0.99 | 0.64 | 0.35 |  |  |  | 298 | 0.2409326 | 0.9618768 | 1799 | -1.423238 | -0.03886887 | 1.384369 | CO2
| 211 |  | CarbonDiox | 0 | 0.28 | 0.05 | 0.1 | 0.2809 | 0.058 | 1217 | 0.99 | 0.64 | 0.35 |  |  |  | 298 | 0.3445596 | 1.184751 | 1799 | -1.065488 | 0.1695324 | 1.235021 | CO2
| 212 |  | CarbonDiox | 0 | 0.28 | 0.05 | 0.1 | 0.2809 | 0.058 | 1217 | 0.99 | 0.64 | 0.35 |  |  |  | 298 | 0.4378238 | 1.395894 | 1799 | -0.8259387 | 0.3335354 | 1.159474 | CO2
| 213 |  | CarbonDiox | 0 | 0.28 | 0.05 | 0.1 | 0.2809 | 0.058 | 1217 | 0.99 | 0.64 | 0.35 |  |  |  | 298 | 0.5362694 | 1.607038 | 1799 | -0.6231186 | 0.4743928 | 1.097511 | CO2
| 214 |  | CarbonDiox | 0 | 0.28 | 0.05 | 0.1 | 0.2809 | 0.058 | 1217 | 0.99 | 0.64 | 0.35 |  |  |  | 298 | 0.6528497 | 1.782991 | 1799 | -0.4264083 | 0.5782924 | 1.004701 | CO2
| 215 |  | CarbonDiox | 0 | 0.28 | 0.05 | 0.1 | 0.2809 | 0.058 | 1217 | 0.99 | 0.64 | 0.35 |  |  |  | 298 | 0.7979275 | 2.005865 | 1799 | -0.2257376 | 0.6960754 | 0.921813 | CO2
| 216 |  | CarbonDiox | 0 | 0.28 | 0.05 | 0.1 | 0.2809 | 0.058 | 1217 | 0.99 | 0.64 | 0.35 |  |  |  | 298 | 0.9067358 | 2.205279 | 1799 | -0.09790421 | 0.7908538 | 0.8887581 | CO2
| 217 |  | CarbonDiox | 0 | 0.28 | 0.05 | 0.1 | 0.2809 | 0.058 | 1217 | 0.99 | 0.64 | 0.35 |  |  |  | 298 | 1.010363 | 2.346041 | 1799 | 0.01030937 | 0.8527293 | 0.8424199 | CO2
| 14 | DMD-S | CarbonDiox | 0 | 0.28 | 0.05 | 0.1 | 0.2809 | 0.058 | 1380 | 0.61 | 0.15 | 0.46 | 94.9 | 0.62 | 0.54 | 273 | 0.03960396 | 0.4095563 | 1819 | -3.228826 | -0.8926809 | 2.336145 | CO2
| 15 |  | CarbonDiox | 0 | 0.28 | 0.05 | 0.1 | 0.2809 | 0.058 | 1380 | 0.61 | 0.15 | 0.46 | 94.9 | 0.62 | 0.54 | 273 | 0.08250825 | 0.9215017 | 1819 | -2.494857 | -0.08175065 | 2.413106 | CO2
| 16 |  | CarbonDiox | 0 | 0.28 | 0.05 | 0.1 | 0.2809 | 0.058 | 1380 | 0.61 | 0.15 | 0.46 | 94.9 | 0.62 | 0.54 | 273 | 0.2112211 | 1.791809 | 1819 | -1.55485 | 0.5832257 | 2.138075 | CO2
| 17 |  | CarbonDiox | 0 | 0.28 | 0.05 | 0.1 | 0.2809 | 0.058 | 1380 | 0.61 | 0.15 | 0.46 | 94.9 | 0.62 | 0.54 | 273 | 0.3366337 | 2.508532 | 1819 | -1.08876 | 0.9196979 | 2.008458 | CO2
| 18 |  | CarbonDiox | 0 | 0.28 | 0.05 | 0.1 | 0.2809 | 0.058 | 1380 | 0.61 | 0.15 | 0.46 | 94.9 | 0.62 | 0.54 | 273 | 0.5049505 | 3.139932 | 1819 | -0.6832949 | 1.144201 | 1.827496 | CO2
| 19 |  | CarbonDiox | 0 | 0.28 | 0.05 | 0.1 | 0.2809 | 0.058 | 1380 | 0.61 | 0.15 | 0.46 | 94.9 | 0.62 | 0.54 | 273 | 0.7128713 | 3.856655 | 1819 | -0.3384544 | 1.3498 | 1.688255 | CO2
| 20 |  | CarbonDiox | 0 | 0.28 | 0.05 | 0.1 | 0.2809 | 0.058 | 1380 | 0.61 | 0.15 | 0.46 | 94.9 | 0.62 | 0.54 | 273 | 0.8151815 | 4.112628 | 1819 | -0.2043445 | 1.414062 | 1.618407 | CO2
| 21 |  | CarbonDiox | 0 | 0.28 | 0.05 | 0.1 | 0.2809 | 0.058 | 1380 | 0.61 | 0.15 | 0.46 | 94.9 | 0.62 | 0.54 | 273 | 1.009901 | 4.590444 | 1819 | 0.009852296 | 1.523977 | 1.514124 | CO2
180 | 0 | MG-NMC-H2O | CarbonDiox | 0 | 0.28 | 0.05 | 0.1 | 0.2809 | 0.058 | 541 | 0.36 | 0.224 | 0.136 |  |  |  | 273 | 0.01090343 | 0.5113402 | 1828 | -4.518678 | -0.6707201 | 3.847958 | CO2
| 1 |  | CarbonDiox | 0 | 0.28 | 0.05 | 0.1 | 0.2809 | 0.058 | 541 | 0.36 | 0.224 | 0.136 |  |  |  | 273 | 0.03426791 | 0.9731959 | 1828 | -3.373546 | -0.02716991 | 3.346376 | CO2
| 2 |  | CarbonDiox | 0 | 0.28 | 0.05 | 0.1 | 0.2809 | 0.058 | 541 | 0.36 | 0.224 | 0.136 |  |  |  | 273 | 0.08722741 | 1.459794 | 1828 | -2.439237 | 0.3782952 | 2.817532 | CO2
| 3 |  | CarbonDiox | 0 | 0.28 | 0.05 | 0.1 | 0.2809 | 0.058 | 541 | 0.36 | 0.224 | 0.136 |  |  |  | 273 | 0.1510903 | 1.872165 | 1828 | -1.889877 | 0.6270955 | 2.516973 | CO2
| 4 |  | CarbonDiox | 0 | 0.28 | 0.05 | 0.1 | 0.2809 | 0.058 | 541 | 0.36 | 0.224 | 0.136 |  |  |  | 273 | 0.2554517 | 2.325773 | 1828 | -1.364722 | 0.8440525 | 2.208774 | CO2
| 5 |  | CarbonDiox | 0 | 0.28 | 0.05 | 0.1 | 0.2809 | 0.058 | 541 | 0.36 | 0.224 | 0.136 |  |  |  | 273 | 0.3831776 | 2.705155 | 1828 | -0.9592568 | 0.9951591 | 1.954416 | CO2
| 6 |  | CarbonDiox | 0 | 0.28 | 0.05 | 0.1 | 0.2809 | 0.058 | 541 | 0.36 | 0.224 | 0.136 |  |  |  | 273 | 0.4906542 | 2.960825 | 1828 | -0.7120157 | 1.085468 | 1.797484 | CO2
| 7 |  | CarbonDiox | 0 | 0.28 | 0.05 | 0.1 | 0.2809 | 0.058 | 541 | 0.36 | 0.224 | 0.136 |  |  |  | 273 | 0.6043614 | 3.16701 | 1828 | -0.503583 | 1.152788 | 1.656371 | CO2
| 8 |  | CarbonDiox | 0 | 0.28 | 0.05 | 0.1 | 0.2809 | 0.058 | 541 | 0.36 | 0.224 | 0.136 |  |  |  | 273 | 0.7461059 | 3.364948 | 1828 | -0.2928877 | 1.213413 | 1.5063 | CO2
| 9 |  | CarbonDiox | 0 | 0.28 | 0.05 | 0.1 | 0.2809 | 0.058 | 541 | 0.36 | 0.224 | 0.136 |  |  |  | 273 | 0.8800623 | 3.538144 | 1828 | -0.1277626 | 1.263602 | 1.391365 | CO2
| 10 |  | CarbonDiox | 0 | 0.28 | 0.05 | 0.1 | 0.2809 | 0.058 | 541 | 0.36 | 0.224 | 0.136 |  |  |  | 273 | 1.012461 | 3.670103 | 1828 | 0.01238406 | 1.30022 | 1.287836 | CO2
| 8 | AC-26 | CarbonDiox | 0 | 0.28 | 0.05 | 0.1 | 0.2809 | 0.058 | 947 | 0.51 | 0.01 | 0.5 |  |  |  | 298 | 0.02480242 | 0.2987448 | 1832 | -3.696814 | -1.208166 | 2.488648 | CO2
| 9 |  | CarbonDiox | 0 | 0.28 | 0.05 | 0.1 | 0.2809 | 0.058 | 947 | 0.51 | 0.01 | 0.5 |  |  |  | 298 | 0.06617852 | 0.7380753 | 1832 | -2.715399 | -0.3037094 | 2.41169 | CO2
| 10 |  | CarbonDiox | 0 | 0.28 | 0.05 | 0.1 | 0.2809 | 0.058 | 947 | 0.51 | 0.01 | 0.5 |  |  |  | 298 | 0.1546839 | 1.317992 | 1832 | -1.866372 | 0.2761091 | 2.142481 | CO2
| 11 |  | CarbonDiox | 0 | 0.28 | 0.05 | 0.1 | 0.2809 | 0.058 | 947 | 0.51 | 0.01 | 0.5 |  |  |  | 298 | 0.2460251 | 1.810042 | 1832 | -1.402322 | 0.59335 | 1.995672 | CO2
| 12 |  | CarbonDiox | 0 | 0.28 | 0.05 | 0.1 | 0.2809 | 0.058 | 947 | 0.51 | 0.01 | 0.5 |  |  |  | 298 | 0.3650976 | 2.372385 | 1832 | -1.00759 | 0.8638958 | 1.871486 | CO2
| 13 |  | CarbonDiox | 0 | 0.28 | 0.05 | 0.1 | 0.2809 | 0.058 | 947 | 0.51 | 0.01 | 0.5 |  |  |  | 298 | 0.4981172 | 2.846862 | 1832 | -0.69692 | 1.046217 | 1.743137 | CO2
| 14 |  | CarbonDiox | 0 | 0.28 | 0.05 | 0.1 | 0.2809 | 0.058 | 947 | 0.51 | 0.01 | 0.5 |  |  |  | 298 | 0.6339377 | 3.286192 | 1832 | -0.4558046 | 1.18973 | 1.645534 | CO2
| 15 |  | CarbonDiox | 0 | 0.28 | 0.05 | 0.1 | 0.2809 | 0.058 | 947 | 0.51 | 0.01 | 0.5 |  |  |  | 298 | 0.7892143 | 3.70795 | 1832 | -0.2367174 | 1.310479 | 1.547196 | CO2
| 16 |  | CarbonDiox | 0 | 0.28 | 0.05 | 0.1 | 0.2809 | 0.058 | 947 | 0.51 | 0.01 | 0.5 |  |  |  | 298 | 0.9029056 | 4.006695 | 1832 | -0.1021372 | 1.387967 | 1.490104 | CO2
| 17 |  | CarbonDiox | 0 | 0.28 | 0.05 | 0.1 | 0.2809 | 0.058 | 947 | 0.51 | 0.01 | 0.5 |  |  |  | 298 | 1.008322 | 4.217573 | 1832 | 0.008287276 | 1.43926 | 1.430973 | CO2
| 37 | AC-06 | CarbonDiox | 0 | 0.28 | 0.05 | 0.1 | 0.2809 | 0.058 | 306 | 0.17 | 0.04 | 0.13 |  |  |  | 273 | 0.03361829 | 0.38793103 | 1835 | -3.392685 | -0.9469277 | 2.445757 | CO2
| 38 |  | CarbonDiox | 0 | 0.28 | 0.05 | 0.1 | 0.2809 | 0.058 | 306 | 0.17 | 0.04 | 0.13 |  |  |  | 273 | 0.13703054 | 1.13793103 | 1835 | -1.987551 | 0.1292117 | 2.116763 | CO2
| 39 |  | CarbonDiox | 0 | 0.28 | 0.05 | 0.1 | 0.2809 | 0.058 | 306 | 0.17 | 0.04 | 0.13 |  |  |  | 273 | 0.26812986 | 1.52586207 | 1835 | -1.316284 | 0.4225595 | 1.738843 | CO2
| 40 |  | CarbonDiox | 0 | 0.28 | 0.05 | 0.1 | 0.2809 | 0.058 | 306 | 0.17 | 0.04 | 0.13 |  |  |  | 273 | 0.39364614 | 1.88793103 | 1835 | -0.9323029 | 0.6354815 | 1.567784 | CO2
| 41 |  | CarbonDiox | 0 | 0.28 | 0.05 | 0.1 | 0.2809 | 0.058 | 306 | 0.17 | 0.04 | 0.13 |  |  |  | 273 | 0.58593075 | 2.06896552 | 1835 | -0.5345537 | 0.7270487 | 1.261602 | CO2
| 42 |  | CarbonDiox | 0 | 0.28 | 0.05 | 0.1 | 0.2809 | 0.058 | 306 | 0.17 | 0.04 | 0.13 |  |  |  | 273 | 0.73924215 | 2.30172414 | 1835 | -0.3021297 | 0.8336585 | 1.135788 | CO2
| 43 |  | CarbonDiox | 0 | 0.28 | 0.05 | 0.1 | 0.2809 | 0.058 | 306 | 0.17 | 0.04 | 0.13 |  |  |  | 273 | 0.89249352 | 2.40517241 | 1835 | -0.113736 | 0.8776216 | 0.9913576 | CO2
| 44 |  | CarbonDiox | 0 | 0.28 | 0.05 | 0.1 | 0.2809 | 0.058 | 306 | 0.17 | 0.04 | 0.13 |  |  |  | 273 | 0.99836711 | 2.45689655 | 1835 | -0.001634225 | 0.898899 | 0.9005332 | CO2
| 45 | AC-26 | CarbonDiox | 0 | 0.28 | 0.05 | 0.1 | 0.2809 | 0.058 | 947 | 0.51 | 0.01 | 0.5 |  |  |  | 273 | 0.01414369 | 0.43965517 | 1836 | -4.258487 | -0.8217646 | 3.436722 | CO2
| 46 |  | CarbonDiox | 0 | 0.28 | 0.05 | 0.1 | 0.2809 | 0.058 | 947 | 0.51 | 0.01 | 0.5 |  |  |  | 273 | 0.05354913 | 1.31896552 | 1836 | -2.927156 | 0.2768477 | 3.204003 | CO2
| 47 |  | CarbonDiox | 0 | 0.28 | 0.05 | 0.1 | 0.2809 | 0.058 | 947 | 0.51 | 0.01 | 0.5 |  |  |  | 273 | 0.13192777 | 2.14655172 | 1836 | -2.025501 | 0.7638627 | 2.789363 | CO2
| 48 |  | CarbonDiox | 0 | 0.28 | 0.05 | 0.1 | 0.2809 | 0.058 | 947 | 0.51 | 0.01 | 0.5 |  |  |  | 273 | 0.26052973 | 3.15517241 | 1836 | -1.345038 | 1.149043 | 2.494081 | CO2
| 49 |  | CarbonDiox | 0 | 0.28 | 0.05 | 0.1 | 0.2809 | 0.058 | 947 | 0.51 | 0.01 | 0.5 |  |  |  | 273 | 0.40858227 | 4.06034483 | 1836 | -0.895062 | 1.401268 | 2.29633 | CO2
| 50 |  | CarbonDiox | 0 | 0.28 | 0.05 | 0.1 | 0.2809 | 0.058 | 947 | 0.51 | 0.01 | 0.5 |  |  |  | 273 | 0.5341946 | 4.62931034 | 1836 | -0.6269951 | 1.532408 | 2.159403 | CO2
| 51 |  | CarbonDiox | 0 | 0.28 | 0.05 | 0.1 | 0.2809 | 0.058 | 947 | 0.51 | 0.01 | 0.5 |  |  |  | 273 | 0.68771011 | 5.30172414 | 1836 | -0.3743879 | 1.668032 | 2.04242 | CO2
| 52 |  | CarbonDiox | 0 | 0.28 | 0.05 | 0.1 | 0.2809 | 0.058 | 947 | 0.51 | 0.01 | 0.5 |  |  |  | 273 | 0.81884545 | 5.76724138 | 1836 | -0.1998599 | 1.752194 | 1.952054 | CO2
| 53 |  | CarbonDiox | 0 | 0.28 | 0.05 | 0.1 | 0.2809 | 0.058 | 947 | 0.51 | 0.01 | 0.5 |  |  |  | 273 | 1.00289357 | 6.20689655 | 1836 | 0.002889392 | 1.825661 | 1.822772 | CO2
182 | 0 | SNPC-F127-C | CarbonDiox | 0 | 0.28 | 0.05 | 0.1 | 0.2809 | 0.058 | 278 | 0.13 | 0.01 | 0.12 | 85.45 | 8.08 | 5.95 | 298 | 0.05655527 | 0.3676471 | 1840 | -2.872537 | -1.000632 | 1.871905 | CO2
| 1 |  | CarbonDiox | 0 | 0.28 | 0.05 | 0.1 | 0.2809 | 0.058 | 278 | 0.13 | 0.01 | 0.12 | 85.45 | 8.08 | 5.95 | 298 | 0.125964 | 0.6985294 | 1840 | -2.071759 | -0.358778 | 1.712981 | CO2
| 2 |  | CarbonDiox | 0 | 0.28 | 0.05 | 0.1 | 0.2809 | 0.058 | 278 | 0.13 | 0.01 | 0.12 | 85.45 | 8.08 | 5.95 | 298 | 0.2082262 | 1.158088 | 1840 | -1.56913 | 0.1467706 | 1.715901 | CO2
| 3 |  | CarbonDiox | 0 | 0.28 | 0.05 | 0.1 | 0.2809 | 0.058 | 278 | 0.13 | 0.01 | 0.12 | 85.45 | 8.08 | 5.95 | 298 | 0.3033419 | 1.397059 | 1840 | -1.192895 | 0.3343692 | 1.527264 | CO2
| 4 |  | CarbonDiox | 0 | 0.28 | 0.05 | 0.1 | 0.2809 | 0.058 | 278 | 0.13 | 0.01 | 0.12 | 85.45 | 8.08 | 5.95 | 298 | 0.4215938 | 1.672794 | 1840 | -0.8637129 | 0.5144954 | 1.378208 | CO2
| 5 |  | CarbonDiox | 0 | 0.28 | 0.05 | 0.1 | 0.2809 | 0.058 | 278 | 0.13 | 0.01 | 0.12 | 85.45 | 8.08 | 5.95 | 298 | 0.6066838 | 1.911765 | 1840 | -0.4997475 | 0.6480267 | 1.147774 | CO2
| 6 |  | CarbonDiox | 0 | 0.28 | 0.05 | 0.1 | 0.2809 | 0.058 | 278 | 0.13 | 0.01 | 0.12 | 85.45 | 8.08 | 5.95 | 298 | 0.8046272 | 2.1875 | 1840 | -0.2173762 | 0.7827593 | 1.000135 | CO2
| 7 |  | CarbonDiox | 0 | 0.28 | 0.05 | 0.1 | 0.2809 | 0.058 | 278 | 0.13 | 0.01 | 0.12 | 85.45 | 8.08 | 5.95 | 298 | 0.9151671 | 2.279412 | 1840 | -0.08864861 | 0.8239174 | 0.912566 | CO2
| 8 |  | CarbonDiox | 0 | 0.28 | 0.05 | 0.1 | 0.2809 | 0.058 | 278 | 0.13 | 0.01 | 0.12 | 85.45 | 8.08 | 5.95 | 298 | 1.002571 | 2.316176 | 1840 | 0.002567396 | 0.8399178 | 0.8373504 | CO2
| 18 | SNPC-F127-1 | CarbonDiox | 0 | 0.28 | 0.05 | 0.1 | 0.2809 | 0.058 | 1512 | 0.71 | 0.08 | 0.63 | 85.24 | 12.54 | 2.15 | 298 | 0.06940874 | 0.5698529 | 1842 | -2.667742 | -0.5623769 | 2.105366 | CO2
| 19 |  | CarbonDiox | 0 | 0.28 | 0.05 | 0.1 | 0.2809 | 0.058 | 1512 | 0.71 | 0.08 | 0.63 | 85.24 | 12.54 | 2.15 | 298 | 0.1542416 | 1.213235 | 1842 | -1.869235 | 0.1932906 | 2.062525 | CO2
| 20 |  | CarbonDiox | 0 | 0.28 | 0.05 | 0.1 | 0.2809 | 0.058 | 1512 | 0.71 | 0.08 | 0.63 | 85.24 | 12.54 | 2.15 | 298 | 0.277635 | 1.856618 | 1842 | -1.281448 | 0.6187564 | 1.900204 | CO2
| 21 |  | CarbonDiox | 0 | 0.28 | 0.05 | 0.1 | 0.2809 | 0.058 | 1512 | 0.71 | 0.08 | 0.63 | 85.24 | 12.54 | 2.15 | 298 | 0.4087404 | 2.371324 | 1842 | -0.8946751 | 0.8634483 | 1.758123 | CO2
| 22 |  | CarbonDiox | 0 | 0.28 | 0.05 | 0.1 | 0.2809 | 0.058 | 1512 | 0.71 | 0.08 | 0.63 | 85.24 | 12.54 | 2.15 | 298 | 0.5655527 | 2.959559 | 1842 | -0.5699518 | 1.08504 | 1.654992 | CO2
| 23 |  | CarbonDiox | 0 | 0.28 | 0.05 | 0.1 | 0.2809 | 0.058 | 1512 | 0.71 | 0.08 | 0.63 | 85.24 | 12.54 | 2.15 | 298 | 0.6992288 | 3.4375 | 1842 | -0.3577773 | 1.234744 | 1.592522 | CO2
| 24 |  | CarbonDiox | 0 | 0.28 | 0.05 | 0.1 | 0.2809 | 0.058 | 1512 | 0.71 | 0.08 | 0.63 | 85.24 | 12.54 | 2.15 | 298 | 0.8457584 | 3.841912 | 1842 | -0.1675216 | 1.34597 | 1.513492 | CO2
| 25 |  | CarbonDiox | 0 | 0.28 | 0.05 | 0.1 | 0.2809 | 0.058 | 1512 | 0.71 | 0.08 | 0.63 | 85.24 | 12.54 | 2.15 | 298 | 0.933162 | 4.0625 | 1842 | -0.06917651 | 1.401799 | 1.470975 | CO2
| 26 |  | CarbonDiox | 0 | 0.28 | 0.05 | 0.1 | 0.2809 | 0.058 | 1512 | 0.71 | 0.08 | 0.63 | 85.24 | 12.54 | 2.15 | 298 | 1.007712 | 4.283088 | 1842 | 0.007682496 | 1.454674 | 1.446992 | CO2
| 11 | M-C-4-800 | CarbonDiox | 0 | 0.28 | 0.05 | 0.1 | 0.2809 | 0.058 | 1414 | 0.67 | 0.096 | 0.574 | 83.18 | 16.46 |  | 298 | 0.5585106 | 1.602914 | 1854 | -0.5824816 | 0.4718235 | 1.054305 | CO2
| 12 |  | CarbonDiox | 0 | 0.28 | 0.05 | 0.1 | 0.2809 | 0.058 | 1414 | 0.67 | 0.096 | 0.574 | 83.18 | 16.46 |  | 298 | 2.114362 | 3.970856 | 1854 | 0.748753 | 1.378982 | 0.6302287 | CO2
| 13 |  | CarbonDiox | 0 | 0.28 | 0.05 | 0.1 | 0.2809 | 0.058 | 1414 | 0.67 | 0.096 | 0.574 | 83.18 | 16.46 |  | 298 | 3.191489 | 5.428051 | 1854 | 1.160488 | 1.69158 | 0.5310924 | CO2
| 14 |  | CarbonDiox | 0 | 0.28 | 0.05 | 0.1 | 0.2809 | 0.058 | 1414 | 0.67 | 0.096 | 0.574 | 83.18 | 16.46 |  | 298 | 4.587766 | 6.703097 | 1854 | 1.523393 | 1.90257 | 0.3791764 | CO2
| 15 |  | CarbonDiox | 0 | 0.28 | 0.05 | 0.1 | 0.2809 | 0.058 | 1414 | 0.67 | 0.096 | 0.574 | 83.18 | 16.46 |  | 298 | 6.821809 | 8.051002 | 1854 | 1.920125 | 2.085797 | 0.1656719 | CO2
| 16 |  | CarbonDiox | 0 | 0.28 | 0.05 | 0.1 | 0.2809 | 0.058 | 1414 | 0.67 | 0.096 | 0.574 | 83.18 | 16.46 |  | 298 | 10.09309 | 9.216758 | 1854 | 2.311851 | 2.221023 | -0.09082723 | CO2
| 17 |  | CarbonDiox | 0 | 0.28 | 0.05 | 0.1 | 0.2809 | 0.058 | 1414 | 0.67 | 0.096 | 0.574 | 83.18 | 16.46 |  | 298 | 14.48138 | 10.38251 | 1854 | 2.672864 | 2.340123 | -0.3327409 | CO2
| 18 |  | CarbonDiox | 0 | 0.28 | 0.05 | 0.1 | 0.2809 | 0.058 | 1414 | 0.67 | 0.096 | 0.574 | 83.18 | 16.46 |  | 298 | 18.75 | 11.18397 | 1854 | 2.931194 | 2.414482 | -0.5167122 | CO2
| 19 |  | CarbonDiox | 0 | 0.28 | 0.05 | 0.1 | 0.2809 | 0.058 | 1414 | 0.67 | 0.096 | 0.574 | 83.18 | 16.46 |  | 298 | 22.42021 | 11.69399 | 1854 | 3.109963 | 2.459075 | -0.650888 | CO2
185 | 0 | WPC | CarbonDiox | 0 | 0.28 | 0.05 | 0.1 | 0.2809 | 0.058 | 447 | 0.22 | 0.04 | 0.18 | 71.9 | 15.48 | 11.2 | 298 | 0.02540835 | 0.1564734 | 1857 | -3.672677 | -1.854869 | 1.817809 | CO2
| 1 |  | CarbonDiox | 0 | 0.28 | 0.05 | 0.1 | 0.2809 | 0.058 | 447 | 0.22 | 0.04 | 0.18 | 71.9 | 15.48 | 11.2 | 298 | 0.09800363 | 0.4813373 | 1857 | -2.322751 | -0.731187 | 1.591564 | CO2
| 2 |  | CarbonDiox | 0 | 0.28 | 0.05 | 0.1 | 0.2809 | 0.058 | 447 | 0.22 | 0.04 | 0.18 | 71.9 | 15.48 | 11.2 | 298 | 0.1869328 | 0.691645 | 1857 | -1.677006 | -0.3686825 | 1.308323 | CO2
| 3 |  | CarbonDiox | 0 | 0.28 | 0.05 | 0.1 | 0.2809 | 0.058 | 447 | 0.22 | 0.04 | 0.18 | 71.9 | 15.48 | 11.2 | 298 | 0.2994555 | 0.9018105 | 1857 | -1.205789 | -0.1033509 | 1.102438 | CO2
| 4 |  | CarbonDiox | 0 | 0.28 | 0.05 | 0.1 | 0.2809 | 0.058 | 447 | 0.22 | 0.04 | 0.18 | 71.9 | 15.48 | 11.2 | 298 | 0.4392015 | 1.063619 | 1857 | -0.8227971 | 0.0616775 | 0.8844746 | CO2
| 5 |  | CarbonDiox | 0 | 0.28 | 0.05 | 0.1 | 0.2809 | 0.058 | 447 | 0.22 | 0.04 | 0.18 | 71.9 | 15.48 | 11.2 | 298 | 0.5753176 | 1.171233 | 1857 | -0.552833 | 0.1580571 | 0.7108901 | CO2
| 6 |  | CarbonDiox | 0 | 0.28 | 0.05 | 0.1 | 0.2809 | 0.058 | 447 | 0.22 | 0.04 | 0.18 | 71.9 | 15.48 | 11.2 | 298 | 0.7005445 | 1.296985 | 1857 | -0.3558974 | 0.2600421 | 0.6159395 | CO2
| 7 |  | CarbonDiox | 0 | 0.28 | 0.05 | 0.1 | 0.2809 | 0.058 | 447 | 0.22 | 0.04 | 0.18 | 71.9 | 15.48 | 11.2 | 298 | 0.7931034 | 1.37474 | 1857 | -0.2318016 | 0.3182649 | 0.5500665 | CO2
| 8 |  | CarbonDiox | 0 | 0.28 | 0.05 | 0.1 | 0.2809 | 0.058 | 447 | 0.22 | 0.04 | 0.18 | 71.9 | 15.48 | 11.2 | 298 | 0.8911071 | 1.428367 | 1857 | -0.1152907 | 0.3565317 | 0.4718224 | CO2
| 9 |  | CarbonDiox | 0 | 0.28 | 0.05 | 0.1 | 0.2809 | 0.058 | 447 | 0.22 | 0.04 | 0.18 | 71.9 | 15.48 | 11.2 | 298 | 0.9709619 | 1.46403 | 1857 | -0.02946806 | 0.3811931 | 0.4106612 | CO2
| 39 | HPC-ZN-1 | CarbonDiox | 0 | 0.28 | 0.05 | 0.1 | 0.2809 | 0.058 | 1564.8 | 0.68 | 0.06 | 0.62 |  |  |  | 273 | 0.05072669 | 0.4725315 | 1865 | -2.981303 | -0.7496509 | 2.231652 | CO2
| 40 |  | CarbonDiox | 0 | 0.28 | 0.05 | 0.1 | 0.2809 | 0.058 | 1564.8 | 0.68 | 0.06 | 0.62 |  |  |  | 273 | 0.1078229 | 1.046867 | 1865 | -2.227265 | 0.04580208 | 2.273067 | CO2
| 41 |  | CarbonDiox | 0 | 0.28 | 0.05 | 0.1 | 0.2809 | 0.058 | 1564.8 | 0.68 | 0.06 | 0.62 |  |  |  | 273 | 0.2095057 | 1.619692 | 1865 | -1.563004 | 0.4822357 | 2.04524 | CO2
| 42 |  | CarbonDiox | 0 | 0.28 | 0.05 | 0.1 | 0.2809 | 0.058 | 1564.8 | 0.68 | 0.06 | 0.62 |  |  |  | 273 | 0.3334413 | 2.293456 | 1865 | -1.098288 | 0.83006 | 1.928348 | CO2
| 43 |  | CarbonDiox | 0 | 0.28 | 0.05 | 0.1 | 0.2809 | 0.058 | 1564.8 | 0.68 | 0.06 | 0.62 |  |  |  | 273 | 0.4574174 | 2.865525 | 1865 | -0.782159 | 1.052752 | 1.834911 | CO2
| 44 |  | CarbonDiox | 0 | 0.28 | 0.05 | 0.1 | 0.2809 | 0.058 | 1564.8 | 0.68 | 0.06 | 0.62 |  |  |  | 273 | 0.5750644 | 3.336113 | 1865 | -0.5532732 | 1.204806 | 1.75808 | CO2
| 45 |  | CarbonDiox | 0 | 0.28 | 0.05 | 0.1 | 0.2809 | 0.058 | 1564.8 | 0.68 | 0.06 | 0.62 |  |  |  | 273 | 0.7086488 | 3.772263 | 1865 | -0.3443953 | 1.327675 | 1.67207 | CO2
| 46 |  | CarbonDiox | 0 | 0.28 | 0.05 | 0.1 | 0.2809 | 0.058 | 1564.8 | 0.68 | 0.06 | 0.62 |  |  |  | 273 | 0.8581434 | 4.241772 | 1865 | -0.1529841 | 1.444981 | 1.597965 | CO2
| 47 |  | CarbonDiox | 0 | 0.28 | 0.05 | 0.1 | 0.2809 | 0.058 | 1564.8 | 0.68 | 0.06 | 0.62 |  |  |  | 273 | 0.9949395 | 4.610016 | 1865 | -0.005073372 | 1.528231 | 1.533305 | CO2
| 48 | HPC-ZN-2 | CarbonDiox | 0 | 0.28 | 0.05 | 0.1 | 0.2809 | 0.058 | 2040.4 | 1.05 | 0.32 | 0.73 |  |  |  | 273 | 0.05395193 | 0.3707272 | 1866 | -2.919662 | -0.9922887 | 1.927373 | CO2
| 49 |  | CarbonDiox | 0 | 0.28 | 0.05 | 0.1 | 0.2809 | 0.058 | 2040.4 | 1.05 | 0.32 | 0.73 |  |  |  | 273 | 0.1429362 | 0.8422871 | 1866 | -1.945357 | -0.1716344 | 1.773723 | CO2
| 50 |  | CarbonDiox | 0 | 0.28 | 0.05 | 0.1 | 0.2809 | 0.058 | 2040.4 | 1.05 | 0.32 | 0.73 |  |  |  | 273 | 0.2096676 | 1.212906 | 1866 | -1.562232 | 0.1930194 | 1.755251 | CO2
| 51 |  | CarbonDiox | 0 | 0.28 | 0.05 | 0.1 | 0.2809 | 0.058 | 2040.4 | 1.05 | 0.32 | 0.73 |  |  |  | 273 | 0.35591 | 1.852017 | 1866 | -1.033077 | 0.6162752 | 1.649353 | CO2
| 52 |  | CarbonDiox | 0 | 0.28 | 0.05 | 0.1 | 0.2809 | 0.058 | 2040.4 | 1.05 | 0.32 | 0.73 |  |  |  | 273 | 0.4449752 | 2.120184 | 1866 | -0.8097366 | 0.7515029 | 1.56124 | CO2
| 53 |  | CarbonDiox | 0 | 0.28 | 0.05 | 0.1 | 0.2809 | 0.058 | 2040.4 | 1.05 | 0.32 | 0.73 |  |  |  | 273 | 0.5690053 | 2.556658 | 1866 | -0.5638655 | 0.9387008 | 1.502566 | CO2
| 54 |  | CarbonDiox | 0 | 0.28 | 0.05 | 0.1 | 0.2809 | 0.058 | 2040.4 | 1.05 | 0.32 | 0.73 |  |  |  | 273 | 0.7057744 | 2.992699 | 1866 | -0.3484596 | 1.096176 | 1.444635 | CO2
| 55 |  | CarbonDiox | 0 | 0.28 | 0.05 | 0.1 | 0.2809 | 0.058 | 2040.4 | 1.05 | 0.32 | 0.73 |  |  |  | 273 | 0.8489265 | 3.394626 | 1866 | -0.1637827 | 1.222194 | 1.385976 | CO2
| 56 |  | CarbonDiox | 0 | 0.28 | 0.05 | 0.1 | 0.2809 | 0.058 | 2040.4 | 1.05 | 0.32 | 0.73 |  |  |  | 273 | 0.9920786 | 3.796553 | 1866 | -0.007952948 | 1.334094 | 1.342047 | CO2
| 112 | HPC-K-3 | CarbonDiox | 0 | 0.28 | 0.05 | 0.1 | 0.2809 | 0.058 | 1916.2 | 0.95 | 0.22 | 0.73 |  |  |  | 298 | 0.06501548 | 0.2739726 | 1873 | -2.73313 | -1.294727 | 1.438403 | CO2
| 113 |  | CarbonDiox | 0 | 0.28 | 0.05 | 0.1 | 0.2809 | 0.058 | 1916.2 | 0.95 | 0.22 | 0.73 |  |  |  | 298 | 0.1702786 | 0.8219178 | 1873 | -1.770319 | -0.1961149 | 1.574204 | CO2
| 114 |  | CarbonDiox | 0 | 0.28 | 0.05 | 0.1 | 0.2809 | 0.058 | 1916.2 | 0.95 | 0.22 | 0.73 |  |  |  | 298 | 0.2910217 | 1.324201 | 1873 | -1.234358 | 0.2808092 | 1.515167 | CO2
| 115 |  | CarbonDiox | 0 | 0.28 | 0.05 | 0.1 | 0.2809 | 0.058 | 1916.2 | 0.95 | 0.22 | 0.73 |  |  |  | 298 | 0.4334365 | 1.849315 | 1873 | -0.8360099 | 0.6148153 | 1.450825 | CO2
| 116 |  | CarbonDiox | 0 | 0.28 | 0.05 | 0.1 | 0.2809 | 0.058 | 1916.2 | 0.95 | 0.22 | 0.73 |  |  |  | 298 | 0.5325077 | 2.191781 | 1873 | -0.6301578 | 0.7847144 | 1.414872 | CO2
| 117 |  | CarbonDiox | 0 | 0.28 | 0.05 | 0.1 | 0.2809 | 0.058 | 1916.2 | 0.95 | 0.22 | 0.73 |  |  |  | 298 | 0.6470588 | 2.625571 | 1873 | -0.4353181 | 0.9652983 | 1.400616 | CO2
| 118 |  | CarbonDiox | 0 | 0.28 | 0.05 | 0.1 | 0.2809 | 0.058 | 1916.2 | 0.95 | 0.22 | 0.73 |  |  |  | 298 | 0.7863777 | 3.03653 | 1873 | -0.2403181 | 1.110715 | 1.351033 | CO2
| 119 |  | CarbonDiox | 0 | 0.28 | 0.05 | 0.1 | 0.2809 | 0.058 | 1916.2 | 0.95 | 0.22 | 0.73 |  |  |  | 298 | 0.8978328 | 3.47032 | 1873 | -0.1077714 | 1.244247 | 1.352018 | CO2
| 120 |  | CarbonDiox | 0 | 0.28 | 0.05 | 0.1 | 0.2809 | 0.058 | 1916.2 | 0.95 | 0.22 | 0.73 |  |  |  | 298 | 1.003096 | 3.721461 | 1873 | 0.003091193 | 1.314116 | 1.311025 | CO2
| 129 | HPC-ZN-2 | CarbonDiox | 0 | 0.28 | 0.05 | 0.1 | 0.2809 | 0.058 | 2040.4 | 1.05 | 0.32 | 0.73 |  |  |  | 298 | 0.04024768 | 0.0913242 | 1875 | -3.212703 | -2.393339 | 0.8193635 | CO2
| 130 |  | CarbonDiox | 0 | 0.28 | 0.05 | 0.1 | 0.2809 | 0.058 | 2040.4 | 1.05 | 0.32 | 0.73 |  |  |  | 298 | 0.1455108 | 0.5479452 | 1875 | -1.927505 | -0.60158 | 1.325925 | CO2
| 131 |  | CarbonDiox | 0 | 0.28 | 0.05 | 0.1 | 0.2809 | 0.058 | 2040.4 | 1.05 | 0.32 | 0.73 |  |  |  | 298 | 0.2167183 | 0.8447489 | 1875 | -1.529157 | -0.1687159 | 1.360441 | CO2
| 132 |  | CarbonDiox | 0 | 0.28 | 0.05 | 0.1 | 0.2809 | 0.058 | 2040.4 | 1.05 | 0.32 | 0.73 |  |  |  | 298 | 0.3250774 | 1.073059 | 1875 | -1.123692 | 0.07051378 | 1.194206 | CO2
| 133 |  | CarbonDiox | 0 | 0.28 | 0.05 | 0.1 | 0.2809 | 0.058 | 2040.4 | 1.05 | 0.32 | 0.73 |  |  |  | 298 | 0.4365325 | 1.369863 | 1875 | -0.8288924 | 0.3147107 | 1.143603 | CO2
| 134 |  | CarbonDiox | 0 | 0.28 | 0.05 | 0.1 | 0.2809 | 0.058 | 2040.4 | 1.05 | 0.32 | 0.73 |  |  |  | 298 | 0.5541796 | 1.575342 | 1875 | -0.5902665 | 0.4544727 | 1.044739 | CO2
| 135 |  | CarbonDiox | 0 | 0.28 | 0.05 | 0.1 | 0.2809 | 0.058 | 2040.4 | 1.05 | 0.32 | 0.73 |  |  |  | 298 | 0.6996904 | 1.986301 | 1875 | -0.3571173 | 0.6862743 | 1.043392 | CO2
| 136 |  | CarbonDiox | 0 | 0.28 | 0.05 | 0.1 | 0.2809 | 0.058 | 2040.4 | 1.05 | 0.32 | 0.73 |  |  |  | 298 | 0.8421053 | 2.305936 | 1875 | -0.1718503 | 0.8354867 | 1.007337 | CO2
| 137 |  | CarbonDiox | 0 | 0.28 | 0.05 | 0.1 | 0.2809 | 0.058 | 2040.4 | 1.05 | 0.32 | 0.73 |  |  |  | 298 | 0.993808 | 2.625571 | 1875 | -0.0062112 | 0.9652983 | 0.9715095 | CO2
| 9 | SPC-4 | CarbonDiox | 0 | 0.28 | 0.05 | 0.1 | 0.2809 | 0.058 | 2860 | 1.66 | 0.79 | 0.87 | 84.63 | 15.37 |  | 297 | 1.696113 | 3.537543 | 1887 | 0.5283392 | 1.263432 | 0.7350933 | CO2
| 10 |  | CarbonDiox | 0 | 0.28 | 0.05 | 0.1 | 0.2809 | 0.058 | 2860 | 1.66 | 0.79 | 0.87 | 84.63 | 15.37 |  | 297 | 3.44523 | 5.879306 | 1887 | 1.236991 | 1.771439 | 0.5344481 | CO2
| 11 |  | CarbonDiox | 0 | 0.28 | 0.05 | 0.1 | 0.2809 | 0.058 | 2860 | 1.66 | 0.79 | 0.87 | 84.63 | 15.37 |  | 297 | 6.943463 | 9.964192 | 1887 | 1.937801 | 2.298998 | 0.3611972 | CO2
| 12 |  | CarbonDiox | 0 | 0.28 | 0.05 | 0.1 | 0.2809 | 0.058 | 2860 | 1.66 | 0.79 | 0.87 | 84.63 | 15.37 |  | 297 | 10.60071 | 12.45244 | 1887 | 2.360921 | 2.521917 | 0.160996 | CO2
| 13 |  | CarbonDiox | 0 | 0.28 | 0.05 | 0.1 | 0.2809 | 0.058 | 2860 | 1.66 | 0.79 | 0.87 | 84.63 | 15.37 |  | 297 | 14.31095 | 14.5914 | 1887 | 2.661025 | 2.680432 | 0.01940678 | CO2
| 14 |  | CarbonDiox | 0 | 0.28 | 0.05 | 0.1 | 0.2809 | 0.058 | 2860 | 1.66 | 0.79 | 0.87 | 84.63 | 15.37 |  | 297 | 17.59717 | 16.48162 | 1887 | 2.867738 | 2.802246 | -0.06549227 | CO2
| 15 |  | CarbonDiox | 0 | 0.28 | 0.05 | 0.1 | 0.2809 | 0.058 | 2860 | 1.66 | 0.79 | 0.87 | 84.63 | 15.37 |  | 297 | 21.14841 | 18.07209 | 1887 | 3.051565 | 2.894369 | -0.157196 | CO2
| 16 |  | CarbonDiox | 0 | 0.28 | 0.05 | 0.1 | 0.2809 | 0.058 | 2860 | 1.66 | 0.79 | 0.87 | 84.63 | 15.37 |  | 297 | 25.17668 | 20.01097 | 1887 | 3.225918 | 2.996281 | -0.2296375 | CO2
| 17 |  | CarbonDiox | 0 | 0.28 | 0.05 | 0.1 | 0.2809 | 0.058 | 2860 | 1.66 | 0.79 | 0.87 | 84.63 | 15.37 |  | 297 | 29.31095 | 21.80001 | 1887 | 3.377961 | 3.081911 | -0.2960507 | CO2
189 | 0 | csk-5 | CarbonDiox | 0 | 0.28 | 0.05 | 0.1 | 0.2809 | 0.058 | 2088 | 1.24 | [5 empty] | 268 | 1.43945 | 6.83874 | 1892 | 0.3642614 | 1.922604 | 1.558342 | CO2
| 1 |  | CarbonDiox | 0 | 0.28 | 0.05 | 0.1 | 0.2809 | 0.058 | 2088 | 1.24 | [5 empty] | 268 | 3.666161 | 10.39067 | 1892 | 1.299145 | 2.340908 | 1.041763 | CO2
| 2 |  | CarbonDiox | 0 | 0.28 | 0.05 | 0.1 | 0.2809 | 0.058 | 2088 | 1.24 | [5 empty] | 268 | 7.058324 | 13.59847 | 1892 | 1.954208 | 2.609957 | 0.6557493 | CO2
| 3 |  | CarbonDiox | 0 | 0.28 | 0.05 | 0.1 | 0.2809 | 0.058 | 2088 | 1.24 | [5 empty] | 268 | 12.11248 | 16.11683 | 1892 | 2.494236 | 2.779864 | 0.2856276 | CO2
| 4 |  | CarbonDiox | 0 | 0.28 | 0.05 | 0.1 | 0.2809 | 0.058 | 2088 | 1.24 | [5 empty] | 268 | 17.81883 | 17.51132 | 1892 | 2.880256 | 2.862848 | -0.01740808 | CO2
| 5 |  | CarbonDiox | 0 | 0.28 | 0.05 | 0.1 | 0.2809 | 0.058 | 2088 | 1.24 | [5 empty] | 268 | 24.18894 | 18.56081 | 1892 | 3.185896 | 2.921052 | -0.2648434 | CO2
| 6 |  | CarbonDiox | 0 | 0.28 | 0.05 | 0.1 | 0.2809 | 0.058 | 2088 | 1.24 | [5 empty] | 268 | 27.20677 | 19.08526 | 1892 | 3.303466 | 2.948916 | -0.3545495 | CO2
| 139 | CSK-2 | CarbonDiox | 0 | 0.28 | 0.05 | 0.1 | 0.2809 | 0.058 | 1386 | 0.887 | [5 empty] | 298 | 0.1299668 | 0.3428409 | 1899 | -2.040476 | -1.070489 | 0.9699871 | CO2
| 140 |  | CarbonDiox | 0 | 0.28 | 0.05 | 0.1 | 0.2809 | 0.058 | 1386 | 0.887 | [5 empty] | 298 | 0.2087105 | 0.541946 | 1899 | -1.566807 | -0.612589 | 0.9542181 | CO2
| 141 |  | CarbonDiox | 0 | 0.28 | 0.05 | 0.1 | 0.2809 | 0.058 | 1386 | 0.887 | [5 empty] | 298 | 0.3543121 | 0.8629328 | 1899 | -1.037577 | -0.1474185 | 0.8901587 | CO2
| 142 |  | CarbonDiox | 0 | 0.28 | 0.05 | 0.1 | 0.2809 | 0.058 | 1386 | 0.887 | [5 empty] | 298 | 0.5037834 | 1.150923 | 1899 | -0.6856088 | 0.1405638 | 0.8261726 | CO2
| 143 |  | CarbonDiox | 0 | 0.28 | 0.05 | 0.1 | 0.2809 | 0.058 | 1386 | 0.887 | [5 empty] | 298 | 0.65709 | 1.383888 | 1899 | -0.4199342 | 0.3248973 | 0.7448315 | CO2
| 144 |  | CarbonDiox | 0 | 0.28 | 0.05 | 0.1 | 0.2809 | 0.058 | 1386 | 0.887 | [5 empty] | 298 | 0.861568 | 1.738563 | 1899 | -0.1490013 | 0.5530591 | 0.7020604 | CO2
| 145 |  | CarbonDiox | 0 | 0.28 | 0.05 | 0.1 | 0.2809 | 0.058 | 1386 | 0.887 | [5 empty] | 298 | 1.014875 | 1.971529 | 1899 | 0.01476504 | 0.6788095 | 0.6640445 | CO2
| 82 | C-5 | CarbonDiox | 0 | 0.28 | 0.05 | 0.1 | 0.2809 | 0.058 | 3630 | 1.95 | 0.96 | 0.99 |  |  |  | 273 | 0.03204306 | 0.4354927 | 1903 | -3.440675 | -0.8312774 | 2.609397 | CO2
| 83 |  | CarbonDiox | 0 | 0.28 | 0.05 | 0.1 | 0.2809 | 0.058 | 3630 | 1.95 | 0.96 | 0.99 |  |  |  | 273 | 0.1121507 | 0.998004 | 1903 | -2.187912 | -0.001998003 | 2.185914 | CO2
| 84 |  | CarbonDiox | 0 | 0.28 | 0.05 | 0.1 | 0.2809 | 0.058 | 3630 | 1.95 | 0.96 | 0.99 |  |  |  | 273 | 0.1922583 | 1.687534 | 1903 | -1.648915 | 0.5232683 | 2.172184 | CO2
| 85 |  | CarbonDiox | 0 | 0.28 | 0.05 | 0.1 | 0.2809 | 0.058 | 3630 | 1.95 | 0.96 | 0.99 |  |  |  | 273 | 0.272366 | 2.213754 | 1903 | -1.300609 | 0.7946899 | 2.095298 | CO2
| 86 |  | CarbonDiox | 0 | 0.28 | 0.05 | 0.1 | 0.2809 | 0.058 | 3630 | 1.95 | 0.96 | 0.99 |  |  |  | 273 | 0.391383 | 2.885139 | 1903 | -0.9380686 | 1.059573 | 1.997642 | CO2
| 87 |  | CarbonDiox | 0 | 0.28 | 0.05 | 0.1 | 0.2809 | 0.058 | 3630 | 1.95 | 0.96 | 0.99 |  |  |  | 273 | 0.4806458 | 3.429505 | 1903 | -0.7326246 | 1.232416 | 1.96504 | CO2
| 88 |  | CarbonDiox | 0 | 0.28 | 0.05 | 0.1 | 0.2809 | 0.058 | 3630 | 1.95 | 0.96 | 0.99 |  |  |  | 273 | 0.5744862 | 3.955725 | 1903 | -0.5542792 | 1.375164 | 1.929443 | CO2
| 89 |  | CarbonDiox | 0 | 0.28 | 0.05 | 0.1 | 0.2809 | 0.058 | 3630 | 1.95 | 0.96 | 0.99 |  |  |  | 273 | 0.6980809 | 4.608964 | 1903 | -0.3594203 | 1.528003 | 1.887423 | CO2
| 90 |  | CarbonDiox | 0 | 0.28 | 0.05 | 0.1 | 0.2809 | 0.058 | 3630 | 1.95 | 0.96 | 0.99 |  |  |  | 273 | 0.8262531 | 5.316639 | 1903 | -0.1908542 | 1.670841 | 1.861696 | CO2
| 91 |  | CarbonDiox | 0 | 0.28 | 0.05 | 0.1 | 0.2809 | 0.058 | 3630 | 1.95 | 0.96 | 0.99 |  |  |  | 273 | 0.936115 | 5.861005 | 1903 | -0.06601696 | 1.768321 | 1.834338 | CO2
| 92 |  | CarbonDiox | 0 | 0.28 | 0.05 | 0.1 | 0.2809 | 0.058 | 3630 | 1.95 | 0.96 | 0.99 |  |  |  | 273 | 1.050554 | 6.405371 | 1903 | 0.04931809 | 1.857137 | 1.807819 | CO2
| 133 | C-4 | CarbonDiox | 0 | 0.28 | 0.05 | 0.1 | 0.2809 | 0.058 | 3870 | 2.07 | 0.91 | 1.16 |  |  |  | 298 | 0.02463856 | 0.1744094 | 1908 | -3.703442 | -1.74635 | 1.957093 | CO2
| 134 |  | CarbonDiox | 0 | 0.28 | 0.05 | 0.1 | 0.2809 | 0.058 | 3870 | 2.07 | 0.91 | 1.16 |  |  |  | 298 | 0.1700061 | 0.9773118 | 1908 | -1.771921 | -0.02294956 | 1.748972 | CO2
| 135 |  | CarbonDiox | 0 | 0.28 | 0.05 | 0.1 | 0.2809 | 0.058 | 3870 | 2.07 | 0.91 | 1.16 |  |  |  | 298 | 0.2710242 | 1.454682 | 1908 | -1.305547 | 0.3747871 | 1.680334 | CO2
| 136 |  | CarbonDiox | 0 | 0.28 | 0.05 | 0.1 | 0.2809 | 0.058 | 3870 | 2.07 | 0.91 | 1.16 |  |  |  | 298 | 0.4090001 | 2.071912 | 1908 | -0.8940398 | 0.728472 | 1.622512 | CO2
| 137 |  | CarbonDiox | 0 | 0.28 | 0.05 | 0.1 | 0.2809 | 0.058 | 3870 | 2.07 | 0.91 | 1.16 |  |  |  | 298 | 0.5740785 | 2.736049 | 1908 | -0.5549891 | 1.006515 | 1.561504 | CO2
| 138 |  | CarbonDiox | 0 | 0.28 | 0.05 | 0.1 | 0.2809 | 0.058 | 3870 | 2.07 | 0.91 | 1.16 |  |  |  | 298 | 0.7293015 | 3.423187 | 1908 | -0.3156681 | 1.230572 | 1.54624 | CO2
| 139 |  | CarbonDiox | 0 | 0.28 | 0.05 | 0.1 | 0.2809 | 0.058 | 3870 | 2.07 | 0.91 | 1.16 |  |  |  | 298 | 0.8943798 | 3.959772 | 1908 | -0.1116247 | 1.376187 | 1.487811 | CO2
| 140 |  | CarbonDiox | 0 | 0.28 | 0.05 | 0.1 | 0.2809 | 0.058 | 3870 | 2.07 | 0.91 | 1.16 |  |  |  | 298 | 1.020036 | 4.402832 | 1908 | 0.0198384 | 1.482248 | 1.462409 | CO2
| 141 |  | CarbonDiox | 0 | 0.28 | 0.05 | 0.1 | 0.2809 | 0.058 | 3870 | 2.07 | 0.91 | 1.16 |  |  |  | 298 | 1.133374 | 4.741293 | 1908 | 0.1251989 | 1.55631 | 1.431111 | CO2
| 179 | C-1 | CarbonDiox | 0 | 0.28 | 0.05 | 0.1 | 0.2809 | 0.058 | 725 | 0.44 | 0.24 | 0.2 |  |  |  | 298 | 0.02463856 | 0.186005 | 1913 | -3.703442 | -1.681982 | 2.021461 | CO2
| 180 |  | CarbonDiox | 0 | 0.28 | 0.05 | 0.1 | 0.2809 | 0.058 | 725 | 0.44 | 0.24 | 0.2 |  |  |  | 298 | 0.0788434 | 0.4305591 | 1913 | -2.540292 | -0.8426707 | 1.697621 | CO2
| 181 |  | CarbonDiox | 0 | 0.28 | 0.05 | 0.1 | 0.2809 | 0.058 | 725 | 0.44 | 0.24 | 0.2 |  |  |  | 298 | 0.1773977 | 0.7223526 | 1913 | -1.729361 | -0.3252419 | 1.40412 | CO2
| 182 |  | CarbonDiox | 0 | 0.28 | 0.05 | 0.1 | 0.2809 | 0.058 | 725 | 0.44 | 0.24 | 0.2 |  |  |  | 298 | 0.3129097 | 1.061243 | 1913 | -1.16184 | 0.05944047 | 1.221281 | CO2
| 183 |  | CarbonDiox | 0 | 0.28 | 0.05 | 0.1 | 0.2809 | 0.058 | 725 | 0.44 | 0.24 | 0.2 |  |  |  | 298 | 0.4829158 | 1.31963 | 1913 | -0.7279129 | 0.2773517 | 1.005265 | CO2
| 184 |  | CarbonDiox | 0 | 0.28 | 0.05 | 0.1 | 0.2809 | 0.058 | 725 | 0.44 | 0.24 | 0.2 |  |  |  | 298 | 0.6603135 | 1.589757 | 1913 | -0.4150406 | 0.463581 | 0.8786216 | CO2
| 185 |  | CarbonDiox | 0 | 0.28 | 0.05 | 0.1 | 0.2809 | 0.058 | 725 | 0.44 | 0.24 | 0.2 |  |  |  | 298 | 0.7958256 | 1.777905 | 1913 | -0.2283752 | 0.5754355 | 0.8038107 | CO2
| 186 |  | CarbonDiox | 0 | 0.28 | 0.05 | 0.1 | 0.2809 | 0.058 | 725 | 0.44 | 0.24 | 0.2 |  |  |  | 298 | 0.9658317 | 1.943528 | 1913 | -0.03476573 | 0.6645049 | 0.6992706 | CO2
| 187 |  | CarbonDiox | 0 | 0.28 | 0.05 | 0.1 | 0.2809 | 0.058 | 725 | 0.44 | 0.24 | 0.2 |  |  |  | 298 | 1.138302 | 2.097604 | 1913 | 0.1295373 | 0.7407955 | 0.6112582 | CO2
| 108 | PPY2600 | CarbonDiox | 0 | 0.28 | 0.05 | 0.1 | 0.2809 | 0.058 | 976 | 0.47 | 0.07 | 0.4 |  |  |  | 298 | 0.08538929 | 1.109208 | 1916 | -2.460535 | 0.103646 | 2.564181 | CO2
| 109 |  | CarbonDiox | 0 | 0.28 | 0.05 | 0.1 | 0.2809 | 0.058 | 976 | 0.47 | 0.07 | 0.4 |  |  |  | 298 | 0.4586047 | 2.33833 | 1916 | -0.7795667 | 0.8494369 | 1.629004 | CO2
| 110 |  | CarbonDiox | 0 | 0.28 | 0.05 | 0.1 | 0.2809 | 0.058 | 976 | 0.47 | 0.07 | 0.4 |  |  |  | 298 | 1.036983 | 3.507495 | 1916 | 0.03631551 | 1.254902 | 1.218586 | CO2
| 111 |  | CarbonDiox | 0 | 0.28 | 0.05 | 0.1 | 0.2809 | 0.058 | 976 | 0.47 | 0.07 | 0.4 |  |  |  | 298 | 1.902044 | 4.406852 | 1916 | 0.6429292 | 1.483161 | 0.8402315 | CO2
| 112 |  | CarbonDiox | 0 | 0.28 | 0.05 | 0.1 | 0.2809 | 0.058 | 976 | 0.47 | 0.07 | 0.4 |  |  |  | 298 | 2.889957 | 5.186296 | 1916 | 1.061242 | 1.64602 | 0.5847781 | CO2
| 113 |  | CarbonDiox | 0 | 0.28 | 0.05 | 0.1 | 0.2809 | 0.058 | 976 | 0.47 | 0.07 | 0.4 |  |  |  | 298 | 4.082769 | 5.815846 | 1916 | 1.406775 | 1.760586 | 0.3538109 | CO2
| 114 |  | CarbonDiox | 0 | 0.28 | 0.05 | 0.1 | 0.2809 | 0.058 | 976 | 0.47 | 0.07 | 0.4 |  |  |  | 298 | 5.686258 | 6.445396 | 1916 | 1.738052 | 1.863366 | 0.1253137 | CO2
| 115 |  | CarbonDiox | 0 | 0.28 | 0.05 | 0.1 | 0.2809 | 0.058 | 976 | 0.47 | 0.07 | 0.4 |  |  |  | 298 | 7.659445 | 7.104925 | 1916 | 2.03594 | 1.960788 | -0.07515136 | CO2
| 116 |  | CarbonDiox | 0 | 0.28 | 0.05 | 0.1 | 0.2809 | 0.058 | 976 | 0.47 | 0.07 | 0.4 |  |  |  | 298 | 10.57666 | 7.584582 | 1916 | 2.35865 | 2.026118 | -0.3325325 | CO2
| 117 |  | CarbonDiox | 0 | 0.28 | 0.05 | 0.1 | 0.2809 | 0.058 | 976 | 0.47 | 0.07 | 0.4 |  |  |  | 298 | 13.37059 | 8.034261 | 1916 | 2.593058 | 2.083715 | -0.5093425 | CO2
| 118 |  | CarbonDiox | 0 | 0.28 | 0.05 | 0.1 | 0.2809 | 0.058 | 976 | 0.47 | 0.07 | 0.4 |  |  |  | 298 | 15.91767 | 8.334047 | 1916 | 2.76743 | 2.120349 | -0.6470807 | CO2
| 119 |  | CarbonDiox | 0 | 0.28 | 0.05 | 0.1 | 0.2809 | 0.058 | 976 | 0.47 | 0.07 | 0.4 |  |  |  | 298 | 18.01239 | 8.423983 | 1916 | 2.89106 | 2.131083 | -0.7599772 | CO2
| 120 |  | CarbonDiox | 0 | 0.28 | 0.05 | 0.1 | 0.2809 | 0.058 | 976 | 0.47 | 0.07 | 0.4 |  |  |  | 298 | 20.02497 | 8.513919 | 1916 | 2.99698 | 2.141702 | -0.8552779 | CO2
| 77 | AMC-850-5 | CarbonDiox | 0 | 0.28 | 0.05 | 0.1 | 0.2809 | 0.058 | 2406 | 1.34 | 0.26 | 1.08 |  |  | 0.13 | 298 | 0.03549631 | 0.1022434 | 1918 | -3.338326 | -2.280399 | 1.057927 | CO2
| 78 |  | CarbonDiox | 0 | 0.28 | 0.05 | 0.1 | 0.2809 | 0.058 | 2406 | 1.34 | 0.26 | 1.08 |  |  | 0.13 | 298 | 0.1321902 | 0.5278221 | 1918 | -2.023514 | -0.638996 | 1.384518 | CO2
| 79 |  | CarbonDiox | 0 | 0.28 | 0.05 | 0.1 | 0.2809 | 0.058 | 2406 | 1.34 | 0.26 | 1.08 |  |  | 0.13 | 298 | 0.2288683 | 0.9703909 | 1918 | -1.474608 | -0.03005626 | 1.444552 | CO2
| 80 |  | CarbonDiox | 0 | 0.28 | 0.05 | 0.1 | 0.2809 | 0.058 | 2406 | 1.34 | 0.26 | 1.08 |  |  | 0.13 | 298 | 0.3707986 | 1.47281 | 1918 | -0.9920962 | 0.3871723 | 1.379269 | CO2
| 81 |  | CarbonDiox | 0 | 0.28 | 0.05 | 0.1 | 0.2809 | 0.058 | 2406 | 1.34 | 0.26 | 1.08 |  |  | 0.13 | 298 | 0.5353589 | 2.000907 | 1918 | -0.624818 | 0.6936007 | 1.318419 | CO2
| 82 |  | CarbonDiox | 0 | 0.28 | 0.05 | 0.1 | 0.2809 | 0.058 | 2406 | 1.34 | 0.26 | 1.08 |  |  | 0.13 | 298 | 0.6676354 | 2.443779 | 1918 | -0.404013 | 0.8935454 | 1.297558 | CO2
| 83 |  | CarbonDiox | 0 | 0.28 | 0.05 | 0.1 | 0.2809 | 0.058 | 2406 | 1.34 | 0.26 | 1.08 |  |  | 0.13 | 298 | 0.7903212 | 2.759141 | 1918 | -0.2353159 | 1.014919 | 1.250235 | CO2
| 84 |  | CarbonDiox | 0 | 0.28 | 0.05 | 0.1 | 0.2809 | 0.058 | 2406 | 1.34 | 0.26 | 1.08 |  |  | 0.13 | 298 | 0.893621 | 3.040358 | 1918 | -0.1124735 | 1.111975 | 1.224449 | CO2
| 85 |  | CarbonDiox | 0 | 0.28 | 0.05 | 0.1 | 0.2809 | 0.058 | 2406 | 1.34 | 0.26 | 1.08 |  |  | 0.13 | 298 | 0.9872751 | 3.253533 | 1918 | -0.0128066 | 1.179741 | 1.192548 | CO2
| 86 | AMC-750-5 | CarbonDiox | 0 | 0.28 | 0.05 | 0.1 | 0.2809 | 0.058 | 2378 | 1.25 | 0.23 | 1.02 |  |  | 0.41 | 298 | 0.05803989 | 0.2213669 | 1919 | -2.846625 | -1.507934 | 1.338691 | CO2
| 87 |  | CarbonDiox | 0 | 0.28 | 0.05 | 0.1 | 0.2809 | 0.058 | 2378 | 1.25 | 0.23 | 1.02 |  |  | 0.41 | 298 | 0.148387 | 0.5109694 | 1919 | -1.907932 | -0.6714456 | 1.236486 | CO2
| 88 |  | CarbonDiox | 0 | 0.28 | 0.05 | 0.1 | 0.2809 | 0.058 | 2378 | 1.25 | 0.23 | 1.02 |  |  | 0.41 | 298 | 0.2483799 | 0.8686149 | 1919 | -1.392796 | -0.1408554 | 1.25194 | CO2
| 89 |  | CarbonDiox | 0 | 0.28 | 0.05 | 0.1 | 0.2809 | 0.058 | 2378 | 1.25 | 0.23 | 1.02 |  |  | 0.41 | 298 | 0.3419397 | 1.18373 | 1919 | -1.073121 | 0.1686706 | 1.241791 | CO2
| 90 |  | CarbonDiox | 0 | 0.28 | 0.05 | 0.1 | 0.2809 | 0.058 | 2378 | 1.25 | 0.23 | 1.02 |  |  | 0.41 | 298 | 0.4742948 | 1.541651 | 1919 | -0.7459262 | 0.4328537 | 1.17878 | CO2
| 91 |  | CarbonDiox | 0 | 0.28 | 0.05 | 0.1 | 0.2809 | 0.058 | 2378 | 1.25 | 0.23 | 1.02 |  |  | 0.41 | 298 | 0.6034216 | 1.891049 | 1919 | -0.5051392 | 0.6371315 | 1.142271 | CO2
| 92 |  | CarbonDiox | 0 | 0.28 | 0.05 | 0.1 | 0.2809 | 0.058 | 2378 | 1.25 | 0.23 | 1.02 |  |  | 0.41 | 298 | 0.7325876 | 2.197971 | 1919 | -0.3111723 | 0.7875347 | 1.098707 | CO2
| 93 |  | CarbonDiox | 0 | 0.28 | 0.05 | 0.1 | 0.2809 | 0.058 | 2378 | 1.25 | 0.23 | 1.02 |  |  | 0.41 | 298 | 0.8617615 | 2.496399 | 1919 | -0.1487767 | 0.9148491 | 1.063626 | CO2
| 94 |  | CarbonDiox | 0 | 0.28 | 0.05 | 0.1 | 0.2809 | 0.058 | 2378 | 1.25 | 0.23 | 1.02 |  |  | 0.41 | 298 | 0.9942345 | 2.726893 | 1919 | -0.005782184 | 1.003163 | 1.008945 | CO2
| 112 | AMC-750-5-3H | CarbonDiox | 0 | 0.28 | 0.05 | 0.1 | 0.2809 | 0.058 | 1611 | 0.88 | 0.2 | 0.68 |  |  | 0.22 | 298 | 0.05487436 | 0.1448837 | 1922 | -2.902709 | -1.931824 | 0.9708852 | CO2
| 113 |  | CarbonDiox | 0 | 0.28 | 0.05 | 0.1 | 0.2809 | 0.058 | 1611 | 0.88 | 0.2 | 0.68 |  |  | 0.22 | 298 | 0.1388276 | 0.3494804 | 1922 | -1.974523 | -1.051308 | 0.9232148 | CO2
| 114 |  | CarbonDiox | 0 | 0.28 | 0.05 | 0.1 | 0.2809 | 0.058 | 1611 | 0.88 | 0.2 | 0.68 |  |  | 0.22 | 298 | 0.2292454 | 0.5626272 | 1922 | -1.472962 | -0.5751381 | 0.8978242 | CO2
| 115 |  | CarbonDiox | 0 | 0.28 | 0.05 | 0.1 | 0.2809 | 0.058 | 1611 | 0.88 | 0.2 | 0.68 |  |  | 0.22 | 298 | 0.3422932 | 0.8014516 | 1922 | -1.072088 | -0.2213307 | 0.850757 | CO2
| 116 |  | CarbonDiox | 0 | 0.28 | 0.05 | 0.1 | 0.2809 | 0.058 | 1611 | 0.88 | 0.2 | 0.68 |  |  | 0.22 | 298 | 0.4520969 | 1.048744 | 1922 | -0.7938588 | 0.04759288 | 0.8414517 | CO2
| 117 |  | CarbonDiox | 0 | 0.28 | 0.05 | 0.1 | 0.2809 | 0.058 | 1611 | 0.88 | 0.2 | 0.68 |  |  | 0.22 | 298 | 0.591003 | 1.321768 | 1922 | -0.5259342 | 0.2789705 | 0.8049047 | CO2
| 118 |  | CarbonDiox | 0 | 0.28 | 0.05 | 0.1 | 0.2809 | 0.058 | 1611 | 0.88 | 0.2 | 0.68 |  |  | 0.22 | 298 | 0.7493029 | 1.620443 | 1922 | -0.288612 | 0.4826997 | 0.7713117 | CO2
| 119 |  | CarbonDiox | 0 | 0.28 | 0.05 | 0.1 | 0.2809 | 0.058 | 1611 | 0.88 | 0.2 | 0.68 |  |  | 0.22 | 298 | 0.8752877 | 1.867873 | 1922 | -0.1332027 | 0.6248002 | 0.7580028 | CO2
| 120 |  | CarbonDiox | 0 | 0.28 | 0.05 | 0.1 | 0.2809 | 0.058 | 1611 | 0.88 | 0.2 | 0.68 |  |  | 0.22 | 298 | 0.9948315 | 2.081267 | 1922 | -0.00518193 | 0.7329768 | 0.7381587 | CO2
| 114 | NPC-3 | CarbonDiox | 0 | 0.28 | 0.05 | 0.1 | 0.2809 | 0.058 | 3354.26 | 2.143 | 0.803 | 1.34 |  |  |  | 298 | 0.05639098 | 0.2158771 | 1930 | -2.875446 | -1.533046 | 1.3424 | CO2
| 115 |  | CarbonDiox | 0 | 0.28 | 0.05 | 0.1 | 0.2809 | 0.058 | 3354.26 | 2.143 | 0.803 | 1.34 |  |  |  | 298 | 0.1503759 | 0.4734228 | 1930 | -1.894617 | -0.7477664 | 1.14685 | CO2
| 116 |  | CarbonDiox | 0 | 0.28 | 0.05 | 0.1 | 0.2809 | 0.058 | 3354.26 | 2.143 | 0.803 | 1.34 |  |  |  | 298 | 0.2593985 | 0.8028507 | 1930 | -1.34939 | -0.2195865 | 1.129803 | CO2
| 117 |  | CarbonDiox | 0 | 0.28 | 0.05 | 0.1 | 0.2809 | 0.058 | 3354.26 | 2.143 | 0.803 | 1.34 |  |  |  | 298 | 0.3515038 | 1.060358 | 1930 | -1.045535 | 0.05860654 | 1.104141 | CO2
| 118 |  | CarbonDiox | 0 | 0.28 | 0.05 | 0.1 | 0.2809 | 0.058 | 3354.26 | 2.143 | 0.803 | 1.34 |  |  |  | 298 | 0.443609 | 1.26674 | 1930 | -0.8128117 | 0.236447 | 1.049259 | CO2
| 119 |  | CarbonDiox | 0 | 0.28 | 0.05 | 0.1 | 0.2809 | 0.058 | 3354.26 | 2.143 | 0.803 | 1.34 |  |  |  | 298 | 0.5526316 | 1.534819 | 1930 | -0.5930637 | 0.4284122 | 1.021476 | CO2
| 120 |  | CarbonDiox | 0 | 0.28 | 0.05 | 0.1 | 0.2809 | 0.058 | 3354.26 | 2.143 | 0.803 | 1.34 |  |  |  | 298 | 0.6616541 | 1.792672 | 1930 | -0.4130123 | 0.5837072 | 0.9967195 | CO2
| 121 |  | CarbonDiox | 0 | 0.28 | 0.05 | 0.1 | 0.2809 | 0.058 | 3354.26 | 2.143 | 0.803 | 1.34 |  |  |  | 298 | 0.75 | 1.998978 | 1930 | -0.2876821 | 0.6926358 | 0.9803179 | CO2
| 122 |  | CarbonDiox | 0 | 0.28 | 0.05 | 0.1 | 0.2809 | 0.058 | 3354.26 | 2.143 | 0.803 | 1.34 |  |  |  | 298 | 0.8515038 | 2.226002 | 1930 | -0.1607514 | 0.8002072 | 0.9609586 | CO2
| 123 |  | CarbonDiox | 0 | 0.28 | 0.05 | 0.1 | 0.2809 | 0.058 | 3354.26 | 2.143 | 0.803 | 1.34 |  |  |  | 298 | 1 | 2.546012 | 1930 | 0 | 0.9345283 | 0.9345283 | CO2
| 57 | CHCPB-K-800 | CarbonDiox | 0 | 0.28 | 0.05 | 0.1 | 0.2809 | 0.058 | 2772 | 1.65 | 0.41 | 1.24 | 93.55 | 6.45 |  | 273 | 0.07014569 | 0.5502727 | 1935 | -2.657181 | -0.5973412 | 2.05984 | CO2
| 58 |  | CarbonDiox | 0 | 0.28 | 0.05 | 0.1 | 0.2809 | 0.058 | 2772 | 1.65 | 0.41 | 1.24 | 93.55 | 6.45 |  | 273 | 0.1526369 | 1.133135 | 1935 | -1.879693 | 0.1249885 | 2.004682 | CO2
| 59 |  | CarbonDiox | 0 | 0.28 | 0.05 | 0.1 | 0.2809 | 0.058 | 2772 | 1.65 | 0.41 | 1.24 | 93.55 | 6.45 |  | 273 | 0.268055 | 1.813657 | 1935 | -1.316563 | 0.5953455 | 1.911909 | CO2
| 60 |  | CarbonDiox | 0 | 0.28 | 0.05 | 0.1 | 0.2809 | 0.058 | 2772 | 1.65 | 0.41 | 1.24 | 93.55 | 6.45 |  | 273 | 0.3998453 | 2.365587 | 1935 | -0.9166775 | 0.8610263 | 1.777704 | CO2
| 61 |  | CarbonDiox | 0 | 0.28 | 0.05 | 0.1 | 0.2809 | 0.058 | 2772 | 1.65 | 0.41 | 1.24 | 93.55 | 6.45 |  | 273 | 0.5604861 | 3.079583 | 1935 | -0.5789509 | 1.124794 | 1.703745 | CO2
| 62 |  | CarbonDiox | 0 | 0.28 | 0.05 | 0.1 | 0.2809 | 0.058 | 2772 | 1.65 | 0.41 | 1.24 | 93.55 | 6.45 |  | 273 | 0.7293461 | 3.7938 | 1935 | -0.3156069 | 1.333368 | 1.648975 | CO2
| 63 |  | CarbonDiox | 0 | 0.28 | 0.05 | 0.1 | 0.2809 | 0.058 | 2772 | 1.65 | 0.41 | 1.24 | 93.55 | 6.45 |  | 273 | 0.910502 | 4.443831 | 1935 | -0.09375922 | 1.491517 | 1.585276 | CO2
| 64 |  | CarbonDiox | 0 | 0.28 | 0.05 | 0.1 | 0.2809 | 0.058 | 2772 | 1.65 | 0.41 | 1.24 | 93.55 | 6.45 |  | 273 | 1.116332 | 5.126783 | 1935 | 0.1100485 | 1.634478 | 1.52443 | CO2
| 39 | LAC2700 | CarbonDiox | 0 | 0.28 | 0.05 | 0.1 | 0.2809 | 0.058 | 1551 | 0.77 | 0.05 | 0.72 | 83.3 | 16.2 |  | 273 | 0.7715909 | 4.419959 | 1942 | -0.2593008 | 1.486131 | 1.745431 | CO2
| 40 |  | CarbonDiox | 0 | 0.28 | 0.05 | 0.1 | 0.2809 | 0.058 | 1551 | 0.77 | 0.05 | 0.72 | 83.3 | 16.2 |  | 273 | 1.155521 | 6.96708 | 1942 | 0.1445509 | 1.941196 | 1.796645 | CO2
| 41 |  | CarbonDiox | 0 | 0.28 | 0.05 | 0.1 | 0.2809 | 0.058 | 1551 | 0.77 | 0.05 | 0.72 | 83.3 | 16.2 |  | 273 | 1.93416 | 10.11124 | 1942 | 0.659673 | 2.313648 | 1.653975 | CO2
| 42 |  | CarbonDiox | 0 | 0.28 | 0.05 | 0.1 | 0.2809 | 0.058 | 1551 | 0.77 | 0.05 | 0.72 | 83.3 | 16.2 |  | 273 | 3.808616 | 13.02218 | 1942 | 1.337266 | 2.566654 | 1.229388 | CO2
| 43 |  | CarbonDiox | 0 | 0.28 | 0.05 | 0.1 | 0.2809 | 0.058 | 1551 | 0.77 | 0.05 | 0.72 | 83.3 | 16.2 |  | 273 | 6.684357 | 14.80061 | 1942 | 1.89977 | 2.694669 | 0.7948987 | CO2
| 44 |  | CarbonDiox | 0 | 0.28 | 0.05 | 0.1 | 0.2809 | 0.058 | 1551 | 0.77 | 0.05 | 0.72 | 83.3 | 16.2 |  | 273 | 10.857 | 15.96932 | 1942 | 2.38481 | 2.770669 | 0.3858592 | CO2
| 45 |  | CarbonDiox | 0 | 0.28 | 0.05 | 0.1 | 0.2809 | 0.058 | 1551 | 0.77 | 0.05 | 0.72 | 83.3 | 16.2 |  | 273 | 14.63576 | 16.39098 | 1942 | 2.683468 | 2.796731 | 0.1132629 | CO2
| 46 |  | CarbonDiox | 0 | 0.28 | 0.05 | 0.1 | 0.2809 | 0.058 | 1551 | 0.77 | 0.05 | 0.72 | 83.3 | 16.2 |  | 273 | 18.01775 | 16.59061 | 1942 | 2.891357 | 2.808837 | -0.08252006 | CO2
| 47 |  | CarbonDiox | 0 | 0.28 | 0.05 | 0.1 | 0.2809 | 0.058 | 1551 | 0.77 | 0.05 | 0.72 | 83.3 | 16.2 |  | 273 | 20.00788 | 16.57569 | 1942 | 2.996126 | 2.807937 | -0.1881891 | CO2
| 58 |  | CarbonDiox | 0 | 0.28 | 0.05 | 0.1 | 0.2809 | 0.058 | 1551 | 0.77 | 0.05 | 0.72 | 83.3 | 16.2 |  | 323 | 0.5887475 | 1.496331 | 1944 | -0.5297579 | 0.4030159 | 0.9327739 | CO2
| 59 |  | CarbonDiox | 0 | 0.28 | 0.05 | 0.1 | 0.2809 | 0.058 | 1551 | 0.77 | 0.05 | 0.72 | 83.3 | 16.2 |  | 323 | 1.772047 | 3.437456 | 1944 | 0.5721353 | 1.234732 | 0.6625963 | CO2
| 60 |  | CarbonDiox | 0 | 0.28 | 0.05 | 0.1 | 0.2809 | 0.058 | 1551 | 0.77 | 0.05 | 0.72 | 83.3 | 16.2 |  | 323 | 3.650234 | 5.67337 | 1944 | 1.294791 | 1.735783 | 0.4409919 | CO2
| 61 |  | CarbonDiox | 0 | 0.28 | 0.05 | 0.1 | 0.2809 | 0.058 | 1551 | 0.77 | 0.05 | 0.72 | 83.3 | 16.2 |  | 323 | 5.829429 | 7.457026 | 1944 | 1.762919 | 2.009157 | 0.2462376 | CO2
| 62 |  | CarbonDiox | 0 | 0.28 | 0.05 | 0.1 | 0.2809 | 0.058 | 1551 | 0.77 | 0.05 | 0.72 | 83.3 | 16.2 |  | 323 | 8.409138 | 8.787678 | 1944 | 2.129319 | 2.17335 | 0.04403151 | CO2
| 63 |  | CarbonDiox | 0 | 0.28 | 0.05 | 0.1 | 0.2809 | 0.058 | 1551 | 0.77 | 0.05 | 0.72 | 83.3 | 16.2 |  | 323 | 11.88565 | 9.886604 | 1944 | 2.475332 | 2.291181 | -0.1841511 | CO2
| 64 |  | CarbonDiox | 0 | 0.28 | 0.05 | 0.1 | 0.2809 | 0.058 | 1551 | 0.77 | 0.05 | 0.72 | 83.3 | 16.2 |  | 323 | 15.95962 | 10.90605 | 1944 | 2.770062 | 2.389318 | -0.380744 | CO2
| 65 |  | CarbonDiox | 0 | 0.28 | 0.05 | 0.1 | 0.2809 | 0.058 | 1551 | 0.77 | 0.05 | 0.72 | 83.3 | 16.2 |  | 323 | 20.03566 | 11.55048 | 1944 | 2.997514 | 2.446727 | -0.5507866 | CO2
| 41 | SCEMC | CarbonDiox | 0 | 0.28 | 0.05 | 0.1 | 0.2809 | 0.058 | 729 | 0.6 | 0.37 | 0.23 |  |  |  | 298 | 0.04537061 | 0.2914798 | 1950 | -3.092891 | -1.232785 | 1.860106 | CO2
| 42 |  | CarbonDiox | 0 | 0.28 | 0.05 | 0.1 | 0.2809 | 0.058 | 729 | 0.6 | 0.37 | 0.23 |  |  |  | 298 | 0.1103344 | 0.5941704 | 1950 | -2.204239 | -0.5205891 | 1.68365 | CO2
| 43 |  | CarbonDiox | 0 | 0.28 | 0.05 | 0.1 | 0.2809 | 0.058 | 729 | 0.6 | 0.37 | 0.23 |  |  |  | 298 | 0.201398 | 0.9304933 | 1950 | -1.602472 | -0.07204043 | 1.530432 | CO2
| 44 |  | CarbonDiox | 0 | 0.28 | 0.05 | 0.1 | 0.2809 | 0.058 | 729 | 0.6 | 0.37 | 0.23 |  |  |  | 298 | 0.3251487 | 1.261211 | 1950 | -1.123473 | 0.2320722 | 1.355545 | CO2
| 45 |  | CarbonDiox | 0 | 0.28 | 0.05 | 0.1 | 0.2809 | 0.058 | 729 | 0.6 | 0.37 | 0.23 |  |  |  | 298 | 0.4783259 | 1.580717 | 1950 | -0.7374631 | 0.4578789 | 1.195342 | CO2
| 46 |  | CarbonDiox | 0 | 0.28 | 0.05 | 0.1 | 0.2809 | 0.058 | 729 | 0.6 | 0.37 | 0.23 |  |  |  | 298 | 0.6283009 | 1.849776 | 1950 | -0.464736 | 0.6150644 | 1.0798 | CO2
| 47 |  | CarbonDiox | 0 | 0.28 | 0.05 | 0.1 | 0.2809 | 0.058 | 729 | 0.6 | 0.37 | 0.23 |  |  |  | 298 | 0.7424162 | 2.05157 | 1950 | -0.2978452 | 0.7186051 | 1.01645 | CO2
| 48 |  | CarbonDiox | 0 | 0.28 | 0.05 | 0.1 | 0.2809 | 0.058 | 729 | 0.6 | 0.37 | 0.23 |  |  |  | 298 | 0.8598142 | 2.242152 | 1950 | -0.151039 | 0.8074363 | 0.9584753 | CO2
| 49 |  | CarbonDiox | 0 | 0.28 | 0.05 | 0.1 | 0.2809 | 0.058 | 729 | 0.6 | 0.37 | 0.23 |  |  |  | 298 | 0.9935447 | 2.438341 | 1950 | -0.006476273 | 0.8913178 | 0.8977941 | CO2
| 51 |  | CarbonDiox | 0 | 0.28 | 0.05 | 0.1 | 0.2809 | 0.058 | 697 | 0.46 | 0.21 | 0.25 | 75.15 | 18.3 | 6.5 | 318 | 0.02941176 | 0.1445783 | 1956 | -3.526361 | -1.933934 | 1.592427 | CO2
| 52 |  | CarbonDiox | 0 | 0.28 | 0.05 | 0.1 | 0.2809 | 0.058 | 697 | 0.46 | 0.21 | 0.25 | 75.15 | 18.3 | 6.5 | 318 | 0.1127451 | 0.6144578 | 1956 | -2.182626 | -0.487015 | 1.695611 | CO2
| 53 |  | CarbonDiox | 0 | 0.28 | 0.05 | 0.1 | 0.2809 | 0.058 | 697 | 0.46 | 0.21 | 0.25 | 75.15 | 18.3 | 6.5 | 318 | 0.2156863 | 0.8313253 | 1956 | -1.53393 | -0.1847341 | 1.349196 | CO2
| 54 |  | CarbonDiox | 0 | 0.28 | 0.05 | 0.1 | 0.2809 | 0.058 | 697 | 0.46 | 0.21 | 0.25 | 75.15 | 18.3 | 6.5 | 318 | 0.3382353 | 1.192771 | 1956 | -1.084013 | 0.1762792 | 1.260293 | CO2
| 55 |  | CarbonDiox | 0 | 0.28 | 0.05 | 0.1 | 0.2809 | 0.058 | 697 | 0.46 | 0.21 | 0.25 | 75.15 | 18.3 | 6.5 | 318 | 0.4313725 | 1.409639 | 1956 | -0.8407832 | 0.3433333 | 1.184117 | CO2
| 56 |  | CarbonDiox | 0 | 0.28 | 0.05 | 0.1 | 0.2809 | 0.058 | 697 | 0.46 | 0.21 | 0.25 | 75.15 | 18.3 | 6.5 | 318 | 0.5833333 | 1.590361 | 1956 | -0.5389965 | 0.4639613 | 1.002958 | CO2
| 57 |  | CarbonDiox | 0 | 0.28 | 0.05 | 0.1 | 0.2809 | 0.058 | 697 | 0.46 | 0.21 | 0.25 | 75.15 | 18.3 | 6.5 | 318 | 0.7401961 | 1.843373 | 1956 | -0.3008402 | 0.6115973 | 0.9124375 | CO2
| 58 |  | CarbonDiox | 0 | 0.28 | 0.05 | 0.1 | 0.2809 | 0.058 | 697 | 0.46 | 0.21 | 0.25 | 75.15 | 18.3 | 6.5 | 318 | 0.872549 | 2.024096 | 1956 | -0.1363364 | 0.7051234 | 0.8414598 | CO2
| 59 |  | CarbonDiox | 0 | 0.28 | 0.05 | 0.1 | 0.2809 | 0.058 | 697 | 0.46 | 0.21 | 0.25 | 75.15 | 18.3 | 6.5 | 318 | 0.9901961 | 2.096386 | 1956 | -0.009852296 | 0.7402147 | 0.750067 | CO2
| 0 | NCSs | CarbonDiox | 0 | 0.28 | 0.05 | 0.1 | 0.2809 | 0.058 | 581 | 0.35 | 0.14 | 0.21 | 67.78 | 19.5 | 11.48 | 298 | 0.01807229 | 0.2181818 | 1959 | -4.013375 | -1.522427 | 2.490949 | CO2
| 1 |  | CarbonDiox | 0 | 0.28 | 0.05 | 0.1 | 0.2809 | 0.058 | 581 | 0.35 | 0.14 | 0.21 | 67.78 | 19.5 | 11.48 | 298 | 0.09638554 | 0.7515152 | 1959 | -2.339399 | -0.2856639 | 2.053735 | CO2
| 2 |  | CarbonDiox | 0 | 0.28 | 0.05 | 0.1 | 0.2809 | 0.058 | 581 | 0.35 | 0.14 | 0.21 | 67.78 | 19.5 | 11.48 | 298 | 0.2228916 | 1.212121 | 1959 | -1.50107 | 0.1923719 | 1.693442 | CO2
| 3 |  | CarbonDiox | 0 | 0.28 | 0.05 | 0.1 | 0.2809 | 0.058 | 581 | 0.35 | 0.14 | 0.21 | 67.78 | 19.5 | 11.48 | 298 | 0.3975904 | 1.648485 | 1959 | -0.922333 | 0.4998566 | 1.42219 | CO2
| 4 |  | CarbonDiox | 0 | 0.28 | 0.05 | 0.1 | 0.2809 | 0.058 | 581 | 0.35 | 0.14 | 0.21 | 67.78 | 19.5 | 11.48 | 298 | 0.5903614 | 2.036364 | 1959 | -0.5270203 | 0.7111657 | 1.238186 | CO2
| 5 |  | CarbonDiox | 0 | 0.28 | 0.05 | 0.1 | 0.2809 | 0.058 | 581 | 0.35 | 0.14 | 0.21 | 67.78 | 19.5 | 11.48 | 298 | 0.7891566 | 2.30303 | 1959 | -0.2367905 | 0.8342258 | 1.071016 | CO2
| 6 |  | CarbonDiox | 0 | 0.28 | 0.05 | 0.1 | 0.2809 | 0.058 | 581 | 0.35 | 0.14 | 0.21 | 67.78 | 19.5 | 11.48 | 298 | 1 | 2.569697 | 1959 | 0 | 0.943788 | 0.943788 | CO2
| 197 |  | CarbonDiox | 0 | 0.28 | 0.05 | 0.1 | 0.2809 | 0.058 | 982 | 0.56 | 0.2 | 0.36 |  |  |  | 323.15 | 0.25 | 0.239 | 1961 | -1.386294 | -1.431292 | -0.04499737 | CO2
| 198 |  | CarbonDiox | 0 | 0.28 | 0.05 | 0.1 | 0.2809 | 0.058 | 982 | 0.56 | 0.2 | 0.36 |  |  |  | 323.15 | 0.63 | 0.597 | 1961 | -0.4620355 | -0.5158382 | -0.05380271 | CO2
| 199 |  | CarbonDiox | 0 | 0.28 | 0.05 | 0.1 | 0.2809 | 0.058 | 982 | 0.56 | 0.2 | 0.36 |  |  |  | 323.15 | 1.11 | 0.963 | 1961 | 0.10436 | -0.03770187 | -0.1420619 | CO2
| 200 |  | CarbonDiox | 0 | 0.28 | 0.05 | 0.1 | 0.2809 | 0.058 | 982 | 0.56 | 0.2 | 0.36 |  |  |  | 323.15 | 2.66 | 1.824 | 1961 | 0.9783261 | 0.6010319 | -0.3772942 | CO2
| 201 |  | CarbonDiox | 0 | 0.28 | 0.05 | 0.1 | 0.2809 | 0.058 | 982 | 0.56 | 0.2 | 0.36 |  |  |  | 323.15 | 6.01 | 3.147 | 1961 | 1.793425 | 1.14645 | -0.6469751 | CO2
| 202 |  | CarbonDiox | 0 | 0.28 | 0.05 | 0.1 | 0.2809 | 0.058 | 982 | 0.56 | 0.2 | 0.36 |  |  |  | 323.15 | 10.48 | 4.289 | 1961 | 2.349469 | 1.456054 | -0.8934151 | CO2
| 203 |  | CarbonDiox | 0 | 0.28 | 0.05 | 0.1 | 0.2809 | 0.058 | 982 | 0.56 | 0.2 | 0.36 |  |  |  | 323.15 | 15.43 | 5.129 | 1961 | 2.736314 | 1.634911 | -1.101403 | CO2
| 204 |  | CarbonDiox | 0 | 0.28 | 0.05 | 0.1 | 0.2809 | 0.058 | 982 | 0.56 | 0.2 | 0.36 |  |  |  | 323.15 | 19.51 | 5.57 | 1961 | 2.970927 | 1.717395 | -1.253532 | CO2
| 205 |  | CarbonDiox | 0 | 0.28 | 0.05 | 0.1 | 0.2809 | 0.058 | 982 | 0.56 | 0.2 | 0.36 |  |  |  | 323.15 | 24.17 | 5.988 | 1961 | 3.185112 | 1.789757 | -1.395355 | CO2
| 206 |  | CarbonDiox | 0 | 0.28 | 0.05 | 0.1 | 0.2809 | 0.058 | 982 | 0.56 | 0.2 | 0.36 |  |  |  | 323.15 | 29.98 | 6.406 | 1961 | 3.40053 | 1.857235 | -1.543295 | CO2
| 13 | SBL-PNP-0.5-2-600 | CarbonDiox | 0 | 0.28 | 0.05 | 0.1 | 0.2809 | 0.058 | 480 | 0.175 | 0.018 | 0.157 | 71.36 | 16.52 | 10.74 | 298 | 0.2871523 | 1.338028 | 1963 | -1.247743 | 0.291197 | 1.53894 | CO2
| 14 |  | CarbonDiox | 0 | 0.28 | 0.05 | 0.1 | 0.2809 | 0.058 | 480 | 0.175 | 0.018 | 0.157 | 71.36 | 16.52 | 10.74 | 298 | 1.011275 | 2.042254 | 1963 | 0.01121232 | 0.7140539 | 0.7028416 | CO2
| 15 |  | CarbonDiox | 0 | 0.28 | 0.05 | 0.1 | 0.2809 | 0.058 | 480 | 0.175 | 0.018 | 0.157 | 71.36 | 16.52 | 10.74 | 298 | 2.234013 | 2.746479 | 1963 | 0.8037997 | 1.01032 | 0.2065199 | CO2
| 16 |  | CarbonDiox | 0 | 0.28 | 0.05 | 0.1 | 0.2809 | 0.058 | 480 | 0.175 | 0.018 | 0.157 | 71.36 | 16.52 | 10.74 | 298 | 3.011197 | 3.028169 | 1963 | 1.102338 | 1.107958 | 0.005620351 | CO2
| 17 |  | CarbonDiox | 0 | 0.28 | 0.05 | 0.1 | 0.2809 | 0.058 | 480 | 0.175 | 0.018 | 0.157 | 71.36 | 16.52 | 10.74 | 298 | 4.176973 | 3.450704 | 1963 | 1.429587 | 1.238578 | -0.1910085 | CO2
| 18 |  | CarbonDiox | 0 | 0.28 | 0.05 | 0.1 | 0.2809 | 0.058 | 480 | 0.175 | 0.018 | 0.157 | 71.36 | 16.52 | 10.74 | 298 | 5.231556 | 3.802817 | 1963 | 1.654709 | 1.335742 | -0.3189666 | CO2
| 19 |  | CarbonDiox | 0 | 0.28 | 0.05 | 0.1 | 0.2809 | 0.058 | 480 | 0.175 | 0.018 | 0.157 | 71.36 | 16.52 | 10.74 | 298 | 6.950763 | 4.119718 | 1963 | 1.938851 | 1.415785 | -0.5230666 | CO2
| 20 |  | CarbonDiox | 0 | 0.28 | 0.05 | 0.1 | 0.2809 | 0.058 | 480 | 0.175 | 0.018 | 0.157 | 71.36 | 16.52 | 10.74 | 298 | 9.722602 | 4.43662 | 1963 | 2.274453 | 1.489893 | -0.7845605 | CO2
| 21 |  | CarbonDiox | 0 | 0.28 | 0.05 | 0.1 | 0.2809 | 0.058 | 480 | 0.175 | 0.018 | 0.157 | 71.36 | 16.52 | 10.74 | 298 | 12.54945 | 4.683099 | 1963 | 2.529677 | 1.54396 | -0.985717 | CO2
| 22 |  | CarbonDiox | 0 | 0.28 | 0.05 | 0.1 | 0.2809 | 0.058 | 480 | 0.175 | 0.018 | 0.157 | 71.36 | 16.52 | 10.74 | 298 | 15.70852 | 4.894366 | 1963 | 2.754203 | 1.588085 | -1.166118 | CO2
| 23 |  | CarbonDiox | 0 | 0.28 | 0.05 | 0.1 | 0.2809 | 0.058 | 480 | 0.175 | 0.018 | 0.157 | 71.36 | 16.52 | 10.74 | 298 | 18.53478 | 5.035211 | 1963 | 2.919649 | 1.616455 | -1.303194 | CO2
| 24 |  | CarbonDiox | 0 | 0.28 | 0.05 | 0.1 | 0.2809 | 0.058 | 480 | 0.175 | 0.018 | 0.157 | 71.36 | 16.52 | 10.74 | 298 | 20.52944 | 5.070423 | 1963 | 3.02186 | 1.623424 | -1.398436 | CO2
| 112 | CGran | CarbonDiox | 0 | 0.28 | 0.05 | 0.1 | 0.2809 | 0.058 | 1378 | 0.99 | 0.54 | 0.45 |  |  |  | 303.15 | 0.16 | 0.422 | 1972 | -1.832581 | -0.86275 | 0.9698315 | CO2
| 113 |  | CarbonDiox | 0 | 0.28 | 0.05 | 0.1 | 0.2809 | 0.058 | 1378 | 0.99 | 0.54 | 0.45 |  |  |  | 303.15 | 0.46 | 1.059 | 1972 | -0.7765288 | 0.05732507 | 0.8338539 | CO2
| 114 |  | CarbonDiox | 0 | 0.28 | 0.05 | 0.1 | 0.2809 | 0.058 | 1378 | 0.99 | 0.54 | 0.45 |  |  |  | 303.15 | 0.89 | 1.732 | 1972 | -0.1165338 | 0.5492768 | 0.6658106 | CO2
| 115 |  | CarbonDiox | 0 | 0.28 | 0.05 | 0.1 | 0.2809 | 0.058 | 1378 | 0.99 | 0.54 | 0.45 |  |  |  | 303.15 | 2.47 | 3.42 | 1972 | 0.9042182 | 1.229641 | 0.3254224 | CO2
| 116 |  | CarbonDiox | 0 | 0.28 | 0.05 | 0.1 | 0.2809 | 0.058 | 1378 | 0.99 | 0.54 | 0.45 |  |  |  | 303.15 | 5.51 | 5.523 | 1972 | 1.706565 | 1.708921 | 0.002356568 | CO2
| 117 |  | CarbonDiox | 0 | 0.28 | 0.05 | 0.1 | 0.2809 | 0.058 | 1378 | 0.99 | 0.54 | 0.45 |  |  |  | 303.15 | 9.39 | 7.389 | 1972 | 2.239645 | 1.999992 | -0.2396529 | CO2
| 118 |  | CarbonDiox | 0 | 0.28 | 0.05 | 0.1 | 0.2809 | 0.058 | 1378 | 0.99 | 0.54 | 0.45 |  |  |  | 303.15 | 13.9 | 9.009 | 1972 | 2.631889 | 2.198224 | -0.4336648 | CO2
| 119 |  | CarbonDiox | 0 | 0.28 | 0.05 | 0.1 | 0.2809 | 0.058 | 1378 | 0.99 | 0.54 | 0.45 |  |  |  | 303.15 | 18.75 | 10.447 | 1972 | 2.931194 | 2.346315 | -0.5848789 | CO2
| 120 |  | CarbonDiox | 0 | 0.28 | 0.05 | 0.1 | 0.2809 | 0.058 | 1378 | 0.99 | 0.54 | 0.45 |  |  |  | 303.15 | 23.55 | 11.684 | 1972 | 3.159126 | 2.45822 | -0.7009054 | CO2
| 121 |  | CarbonDiox | 0 | 0.28 | 0.05 | 0.1 | 0.2809 | 0.058 | 1378 | 0.99 | 0.54 | 0.45 |  |  |  | 303.15 | 28.77 | 12.516 | 1972 | 3.359333 | 2.527008 | -0.8323254 | CO2
| 59 |  | CarbonDiox | 0 | 0.28 | 0.05 | 0.1 | 0.2809 | 0.058 | 3140.61 | 1.56 | 1.3 | 0.26 |  |  |  | 323 | 0.3650801 | 0.6750758 | 2014 | -1.007639 | -0.3929303 | 0.6147083 | CO2
| 60 |  | CarbonDiox | 0 | 0.28 | 0.05 | 0.1 | 0.2809 | 0.058 | 3140.61 | 1.56 | 1.3 | 0.26 |  |  |  | 323 | 1.341191 | 1.626355 | 2014 | 0.2935578 | 0.486341 | 0.1927832 | CO2
| 61 |  | CarbonDiox | 0 | 0.28 | 0.05 | 0.1 | 0.2809 | 0.058 | 3140.61 | 1.56 | 1.3 | 0.26 |  |  |  | 323 | 2.683065 | 3.025144 | 2014 | 0.9869598 | 1.106959 | 0.119999 | CO2
| 62 |  | CarbonDiox | 0 | 0.28 | 0.05 | 0.1 | 0.2809 | 0.058 | 3140.61 | 1.56 | 1.3 | 0.26 |  |  |  | 323 | 5.430053 | 5.152434 | 2014 | 1.691949 | 1.639469 | -0.05247968 | CO2
| 63 |  | CarbonDiox | 0 | 0.28 | 0.05 | 0.1 | 0.2809 | 0.058 | 3140.61 | 1.56 | 1.3 | 0.26 |  |  |  | 323 | 8.545198 | 6.945116 | 2014 | 2.145369 | 1.938039 | -0.2073308 | CO2
| 64 |  | CarbonDiox | 0 | 0.28 | 0.05 | 0.1 | 0.2809 | 0.058 | 3140.61 | 1.56 | 1.3 | 0.26 |  |  |  | 323 | 11.60052 | 8.290775 | 2014 | 2.45105 | 2.115143 | -0.3359066 | CO2
| 65 |  | CarbonDiox | 0 | 0.28 | 0.05 | 0.1 | 0.2809 | 0.058 | 3140.61 | 1.56 | 1.3 | 0.26 |  |  |  | 323 | 14.53398 | 9.468641 | 2014 | 2.676489 | 2.247985 | -0.428504 | CO2
| 66 |  | CarbonDiox | 0 | 0.28 | 0.05 | 0.1 | 0.2809 | 0.058 | 3140.61 | 1.56 | 1.3 | 0.26 |  |  |  | 323 | 17.65186 | 10.36747 | 2014 | 2.870841 | 2.338673 | -0.5321679 | CO2
| 67 |  | CarbonDiox | 0 | 0.28 | 0.05 | 0.1 | 0.2809 | 0.058 | 3140.61 | 1.56 | 1.3 | 0.26 |  |  |  | 323 | 20.40278 | 11.20985 | 2014 | 3.015671 | 2.416793 | -0.5988781 | CO2
| 68 |  | CarbonDiox | 0 | 0.28 | 0.05 | 0.1 | 0.2809 | 0.058 | 3140.61 | 1.56 | 1.3 | 0.26 |  |  |  | 323 | 23.58202 | 12.05292 | 2014 | 3.160484 | 2.489307 | -0.6711779 | CO2
| 69 |  | CarbonDiox | 0 | 0.28 | 0.05 | 0.1 | 0.2809 | 0.058 | 3140.61 | 1.56 | 1.3 | 0.26 |  |  |  | 323 | 26.39481 | 12.67193 | 2014 | 3.273167 | 2.539389 | -0.733778 | CO2
| 70 |  | CarbonDiox | 0 | 0.28 | 0.05 | 0.1 | 0.2809 | 0.058 | 3140.61 | 1.56 | 1.3 | 0.26 |  |  |  | 323 | 29.81897 | 13.45952 | 2014 | 3.395145 | 2.599687 | -0.7954583 | CO2
| 0 | C800 | CarbonDiox | 0 | 0.28 | 0.05 | 0.1 | 0.2809 | 0.058 | 803 | 0.47 | 0.2632 | 0.2068 |  |  |  | 303 | 0.02206659 | 0.1781401 | 2019 | -3.813691 | -1.725185 | 2.088506 | CO2
| 1 |  | CarbonDiox | 0 | 0.28 | 0.05 | 0.1 | 0.2809 | 0.058 | 803 | 0.47 | 0.2632 | 0.2068 |  |  |  | 303 | 0.06753426 | 0.4166667 | 2019 | -2.69512 | -0.8754687 | 1.819652 | CO2
| 2 |  | CarbonDiox | 0 | 0.28 | 0.05 | 0.1 | 0.2809 | 0.058 | 803 | 0.47 | 0.2632 | 0.2068 |  |  |  | 303 | 0.1524028 | 0.6914251 | 2019 | -1.881228 | -0.3690004 | 1.512228 | CO2
| 3 |  | CarbonDiox | 0 | 0.28 | 0.05 | 0.1 | 0.2809 | 0.058 | 803 | 0.47 | 0.2632 | 0.2068 |  |  |  | 303 | 0.2796158 | 1.02657 | 2019 | -1.274339 | 0.0262232 | 1.300562 | CO2
| 4 |  | CarbonDiox | 0 | 0.28 | 0.05 | 0.1 | 0.2809 | 0.058 | 803 | 0.47 | 0.2632 | 0.2068 |  |  |  | 303 | 0.4067055 | 1.256039 | 2019 | -0.8996658 | 0.2279628 | 1.127629 | CO2
| 5 |  | CarbonDiox | 0 | 0.28 | 0.05 | 0.1 | 0.2809 | 0.058 | 803 | 0.47 | 0.2632 | 0.2068 |  |  |  | 303 | 0.5308411 | 1.452295 | 2019 | -0.6332925 | 0.3731448 | 1.006437 | CO2
| 6 |  | CarbonDiox | 0 | 0.28 | 0.05 | 0.1 | 0.2809 | 0.058 | 803 | 0.47 | 0.2632 | 0.2068 |  |  |  | 303 | 0.6812228 | 1.654589 | 2019 | -0.3838659 | 0.5035529 | 0.8874187 | CO2
| 7 |  | CarbonDiox | 0 | 0.28 | 0.05 | 0.1 | 0.2809 | 0.058 | 803 | 0.47 | 0.2632 | 0.2068 |  |  |  | 303 | 0.8242454 | 1.796498 | 2019 | -0.1932869 | 0.585839 | 0.7791259 | CO2
| 8 |  | CarbonDiox | 0 | 0.28 | 0.05 | 0.1 | 0.2809 | 0.058 | 803 | 0.47 | 0.2632 | 0.2068 |  |  |  | 303 | 0.9672399 | 1.914251 | 2019 | -0.03330873 | 0.6493265 | 0.6826353 | CO2
| 9 |  | CarbonDiox | 0 | 0.28 | 0.05 | 0.1 | 0.2809 | 0.058 | 803 | 0.47 | 0.2632 | 0.2068 |  |  |  | 303 | 1.120424 | 2.019928 | 2019 | 0.1137075 | 0.7030616 | 0.5893541 | CO2
| 232 |  | CarbonDiox | 0 | 0.28 | 0.05 | 0.1 | 0.2809 | 0.058 | 1192 | 0.54 | 0.06 | 0.48 |  |  | 1.23 | 298 | 0.06574838 | 0.7395039 | 2032 | -2.72192 | -0.3017757 | 2.420145 | CO2
| 233 |  | CarbonDiox | 0 | 0.28 | 0.05 | 0.1 | 0.2809 | 0.058 | 1192 | 0.54 | 0.06 | 0.48 |  |  | 1.23 | 298 | 0.1296096 | 1.155871 | 2032 | -2.043228 | 0.1448542 | 2.188083 | CO2
| 234 |  | CarbonDiox | 0 | 0.28 | 0.05 | 0.1 | 0.2809 | 0.058 | 1192 | 0.54 | 0.06 | 0.48 |  |  | 1.23 | 298 | 0.2673679 | 1.881067 | 2032 | -1.31913 | 0.6318393 | 1.950969 | CO2
| 235 |  | CarbonDiox | 0 | 0.28 | 0.05 | 0.1 | 0.2809 | 0.058 | 1192 | 0.54 | 0.06 | 0.48 |  |  | 1.23 | 298 | 0.3991928 | 2.406172 | 2032 | -0.9183107 | 0.8780372 | 1.796348 | CO2
| 236 |  | CarbonDiox | 0 | 0.28 | 0.05 | 0.1 | 0.2809 | 0.058 | 1192 | 0.54 | 0.06 | 0.48 |  |  | 1.23 | 298 | 0.5310383 | 2.869739 | 2032 | -0.6329211 | 1.054221 | 1.687142 | CO2
| 237 |  | CarbonDiox | 0 | 0.28 | 0.05 | 0.1 | 0.2809 | 0.058 | 1192 | 0.54 | 0.06 | 0.48 |  |  | 1.23 | 298 | 0.6729145 | 3.241153 | 2032 | -0.396137 | 1.175929 | 1.572066 | CO2
| 238 |  | CarbonDiox | 0 | 0.28 | 0.05 | 0.1 | 0.2809 | 0.058 | 1192 | 0.54 | 0.06 | 0.48 |  |  | 1.23 | 298 | 0.804801 | 3.581643 | 2032 | -0.2171602 | 1.275822 | 1.492982 | CO2
| 239 |  | CarbonDiox | 0 | 0.28 | 0.05 | 0.1 | 0.2809 | 0.058 | 1192 | 0.54 | 0.06 | 0.48 |  |  | 1.23 | 298 | 0.938708 | 3.860626 | 2032 | -0.06325081 | 1.350829 | 1.41408 | CO2
| 240 |  | CarbonDiox | 0 | 0.28 | 0.05 | 0.1 | 0.2809 | 0.058 | 1192 | 0.54 | 0.06 | 0.48 |  |  | 1.23 | 298 | 1.016651 | 4.031056 | 2032 | 0.01651409 | 1.394028 | 1.377514 | CO2
| 58 |  | CarbonDiox | 0 | 0.28 | 0.05 | 0.1 | 0.2809 | 0.058 | 1538 | 0.69 | 0.12 | 0.57 |  |  | 0.84 | 273 | 0.01803607 | 0.6169666 | 2038 | -4.015382 | -0.4829404 | 3.532441 | CO2
| 59 |  | CarbonDiox | 0 | 0.28 | 0.05 | 0.1 | 0.2809 | 0.058 | 1538 | 0.69 | 0.12 | 0.57 |  |  | 0.84 | 273 | 0.04208417 | 1.048843 | 2038 | -3.168084 | 0.04768783 | 3.215771 | CO2
| 60 |  | CarbonDiox | 0 | 0.28 | 0.05 | 0.1 | 0.2809 | 0.058 | 1538 | 0.69 | 0.12 | 0.57 |  |  | 0.84 | 273 | 0.07815631 | 1.357326 | 2038 | -2.549044 | 0.3055169 | 2.854561 | CO2
| 61 |  | CarbonDiox | 0 | 0.28 | 0.05 | 0.1 | 0.2809 | 0.058 | 1538 | 0.69 | 0.12 | 0.57 |  |  | 0.84 | 273 | 0.1162325 | 1.66581 | 2038 | -2.152163 | 0.5103114 | 2.662474 | CO2
| 62 |  | CarbonDiox | 0 | 0.28 | 0.05 | 0.1 | 0.2809 | 0.058 | 1538 | 0.69 | 0.12 | 0.57 |  |  | 0.84 | 273 | 0.1663327 | 2.082262 | 2038 | -1.793765 | 0.7334549 | 2.52722 | CO2
| 63 |  | CarbonDiox | 0 | 0.28 | 0.05 | 0.1 | 0.2809 | 0.058 | 1538 | 0.69 | 0.12 | 0.57 |  |  | 0.84 | 273 | 0.246493 | 2.544987 | 2038 | -1.400422 | 0.9341256 | 2.334547 | CO2
| 64 |  | CarbonDiox | 0 | 0.28 | 0.05 | 0.1 | 0.2809 | 0.058 | 1538 | 0.69 | 0.12 | 0.57 |  |  | 0.84 | 273 | 0.3426854 | 3.03856 | 2038 | -1.070943 | 1.111384 | 2.182326 | CO2
| 65 |  | CarbonDiox | 0 | 0.28 | 0.05 | 0.1 | 0.2809 | 0.058 | 1538 | 0.69 | 0.12 | 0.57 |  |  | 0.84 | 273 | 0.4549098 | 3.455013 | 2038 | -0.7876561 | 1.239826 | 2.027482 | CO2
| 66 |  | CarbonDiox | 0 | 0.28 | 0.05 | 0.1 | 0.2809 | 0.058 | 1538 | 0.69 | 0.12 | 0.57 |  |  | 0.84 | 273 | 0.5290581 | 3.763496 | 2038 | -0.636657 | 1.325348 | 1.962005 | CO2
| 67 |  | CarbonDiox | 0 | 0.28 | 0.05 | 0.1 | 0.2809 | 0.058 | 1538 | 0.69 | 0.12 | 0.57 |  |  | 0.84 | 273 | 0.6272545 | 4.133676 | 2038 | -0.4664029 | 1.419167 | 1.88557 | CO2
| 68 |  | CarbonDiox | 0 | 0.28 | 0.05 | 0.1 | 0.2809 | 0.058 | 1538 | 0.69 | 0.12 | 0.57 |  |  | 0.84 | 273 | 0.7294589 | 4.457584 | 2038 | -0.3154522 | 1.494607 | 1.810059 | CO2
| 69 |  | CarbonDiox | 0 | 0.28 | 0.05 | 0.1 | 0.2809 | 0.058 | 1538 | 0.69 | 0.12 | 0.57 |  |  | 0.84 | 273 | 0.8396794 | 4.796915 | 2038 | -0.1747352 | 1.567973 | 1.742708 | CO2
| 70 |  | CarbonDiox | 0 | 0.28 | 0.05 | 0.1 | 0.2809 | 0.058 | 1538 | 0.69 | 0.12 | 0.57 |  |  | 0.84 | 273 | 0.9218437 | 5.059126 | 2038 | -0.08137961 | 1.621194 | 1.702573 | CO2
| 71 |  | CarbonDiox | 0 | 0.28 | 0.05 | 0.1 | 0.2809 | 0.058 | 1538 | 0.69 | 0.12 | 0.57 |  |  | 0.84 | 273 | 1.016032 | 5.290488 | 2038 | 0.01590491 | 1.665911 | 1.650006 | CO2
| 87 | Super-AC | CarbonDiox | 0 | 0.28 | 0.05 | 0.1 | 0.2809 | 0.058 | 1854.803 | 0.8668 | 0.0913 | 0.7755 |  |  |  | 323 | 0.03716216 | 0.1070938 | 2040 | -3.292464 | -2.23405 | 1.058414 | CO2
| 88 |  | CarbonDiox | 0 | 0.28 | 0.05 | 0.1 | 0.2809 | 0.058 | 1854.803 | 0.8668 | 0.0913 | 0.7755 |  |  |  | 323 | 0.09459459 | 0.2183066 | 2040 | -2.358155 | -1.521855 | 0.8363003 | CO2
| 89 |  | CarbonDiox | 0 | 0.28 | 0.05 | 0.1 | 0.2809 | 0.058 | 1854.803 | 0.8668 | 0.0913 | 0.7755 |  |  |  | 323 | 0.1621622 | 0.3707094 | 2040 | -1.819158 | -0.9923369 | 0.8268216 | CO2
| 90 |  | CarbonDiox | 0 | 0.28 | 0.05 | 0.1 | 0.2809 | 0.058 | 1854.803 | 0.8668 | 0.0913 | 0.7755 |  |  |  | 323 | 0.2466216 | 0.584897 | 2040 | -1.3999 | -0.5363195 | 0.8635805 | CO2
| 91 |  | CarbonDiox | 0 | 0.28 | 0.05 | 0.1 | 0.2809 | 0.058 | 1854.803 | 0.8668 | 0.0913 | 0.7755 |  |  |  | 323 | 0.347973 | 0.7702517 | 2040 | -1.05563 | -0.2610379 | 0.7945926 | CO2
| 92 |  | CarbonDiox | 0 | 0.28 | 0.05 | 0.1 | 0.2809 | 0.058 | 1854.803 | 0.8668 | 0.0913 | 0.7755 |  |  |  | 323 | 0.4679054 | 0.9967963 | 2040 | -0.7594891 | -0.003208804 | 0.7562803 | CO2
| 93 |  | CarbonDiox | 0 | 0.28 | 0.05 | 0.1 | 0.2809 | 0.058 | 1854.803 | 0.8668 | 0.0913 | 0.7755 |  |  |  | 323 | 0.5810811 | 1.210984 | 2040 | -0.542865 | 0.1914332 | 0.7342982 | CO2
| 94 |  | CarbonDiox | 0 | 0.28 | 0.05 | 0.1 | 0.2809 | 0.058 | 1854.803 | 0.8668 | 0.0913 | 0.7755 |  |  |  | 323 | 0.8141892 | 1.627002 | 2040 | -0.2055625 | 0.4867392 | 0.6923018 | CO2
| 49 | AC | CarbonDiox | 0 | 0.28 | 0.05 | 0.1 | 0.2809 | 0.058 | 1344.271 | 0.6265 | 0.082 | 0.5445 |  |  |  | 313 | 0.1142793 | 0.3529309 | 2044 | -2.16911 | -1.041483 | 1.127627 | CO2
| 50 |  | CarbonDiox | 0 | 0.28 | 0.05 | 0.1 | 0.2809 | 0.058 | 1344.271 | 0.6265 | 0.082 | 0.5445 |  |  |  | 313 | 0.188581 | 0.5506372 | 2044 | -1.668228 | -0.596679 | 1.071548 | CO2
| 51 |  | CarbonDiox | 0 | 0.28 | 0.05 | 0.1 | 0.2809 | 0.058 | 1344.271 | 0.6265 | 0.082 | 0.5445 |  |  |  | 313 | 0.2743107 | 0.7836353 | 2044 | -1.293494 | -0.2438115 | 1.049682 | CO2
| 52 |  | CarbonDiox | 0 | 0.28 | 0.05 | 0.1 | 0.2809 | 0.058 | 1344.271 | 0.6265 | 0.082 | 0.5445 |  |  |  | 313 | 0.3886527 | 1.037962 | 2044 | -0.9450691 | 0.03725888 | 0.982328 | CO2
| 53 |  | CarbonDiox | 0 | 0.28 | 0.05 | 0.1 | 0.2809 | 0.058 | 1344.271 | 0.6265 | 0.082 | 0.5445 |  |  |  | 313 | 0.5315802 | 1.35587 | 2044 | -0.6319011 | 0.304443 | 0.9363442 | CO2
| 54 |  | CarbonDiox | 0 | 0.28 | 0.05 | 0.1 | 0.2809 | 0.058 | 1344.271 | 0.6265 | 0.082 | 0.5445 |  |  |  | 313 | 0.6593124 | 1.560995 | 2044 | -0.4165579 | 0.4453231 | 0.861881 | CO2
| 55 |  | CarbonDiox | 0 | 0.28 | 0.05 | 0.1 | 0.2809 | 0.058 | 1344.271 | 0.6265 | 0.082 | 0.5445 |  |  |  | 313 | 0.8022668 | 1.836649 | 2044 | -0.2203141 | 0.6079428 | 0.8282569 | CO2
| 56 |  | CarbonDiox | 0 | 0.28 | 0.05 | 0.1 | 0.2809 | 0.058 | 1344.271 | 0.6265 | 0.082 | 0.5445 |  |  |  | 313 | 0.9490514 | 2.091204 | 2044 | -0.05229231 | 0.7377399 | 0.7900323 | CO2
| 11 |  | CarbonDiox | 0 | 0.28 | 0.05 | 0.1 | 0.2809 | 0.058 | 1457 | 0.57 | 0.22 | 0.35 |  |  |  | 303 | 0.7782101 | 1.752076 | 2049 | -0.2507587 | 0.5608013 | 0.81156 | CO2
| 12 |  | CarbonDiox | 0 | 0.28 | 0.05 | 0.1 | 0.2809 | 0.058 | 1457 | 0.57 | 0.22 | 0.35 |  |  |  | 303 | 0.9338521 | 2.447852 | 2049 | -0.06843716 | 0.8952109 | 0.963648 | CO2
| 13 |  | CarbonDiox | 0 | 0.28 | 0.05 | 0.1 | 0.2809 | 0.058 | 1457 | 0.57 | 0.22 | 0.35 |  |  |  | 303 | 2.023346 | 3.503851 | 2049 | 0.7047527 | 1.253863 | 0.5491099 | CO2
| 14 |  | CarbonDiox | 0 | 0.28 | 0.05 | 0.1 | 0.2809 | 0.058 | 1457 | 0.57 | 0.22 | 0.35 |  |  |  | 303 | 4.124514 | 4.842703 | 2049 | 1.416948 | 1.577473 | 0.160525 | CO2
| 15 |  | CarbonDiox | 0 | 0.28 | 0.05 | 0.1 | 0.2809 | 0.058 | 1457 | 0.57 | 0.22 | 0.35 |  |  |  | 303 | 7.003891 | 5.949095 | 2049 | 1.946466 | 1.783239 | -0.1632267 | CO2
| 16 |  | CarbonDiox | 0 | 0.28 | 0.05 | 0.1 | 0.2809 | 0.058 | 1457 | 0.57 | 0.22 | 0.35 |  |  |  | 303 | 10.11673 | 6.746059 | 2049 | 2.314191 | 1.908958 | -0.4052322 | CO2
| 17 |  | CarbonDiox | 0 | 0.28 | 0.05 | 0.1 | 0.2809 | 0.058 | 1457 | 0.57 | 0.22 | 0.35 |  |  |  | 303 | 15.01946 | 7.438776 | 2049 | 2.709346 | 2.006706 | -0.70264 | CO2
| 18 |  | CarbonDiox | 0 | 0.28 | 0.05 | 0.1 | 0.2809 | 0.058 | 1457 | 0.57 | 0.22 | 0.35 |  |  |  | 303 | 19.92218 | 7.925308 | 2049 | 2.991834 | 2.070061 | -0.9217725 | CO2
| 19 |  | CarbonDiox | 0 | 0.28 | 0.05 | 0.1 | 0.2809 | 0.058 | 1457 | 0.57 | 0.22 | 0.35 |  |  |  | 303 | 24.98054 | 8.2571 | 2049 | 3.218097 | 2.111073 | -1.107024 | CO2
| 20 |  | CarbonDiox | 0 | 0.28 | 0.05 | 0.1 | 0.2809 | 0.058 | 1457 | 0.57 | 0.22 | 0.35 |  |  |  | 303 | 30.03891 | 8.434253 | 2049 | 3.402494 | 2.132301 | -1.270192 | CO2
| 21 |  | CarbonDiox | 0 | 0.28 | 0.05 | 0.1 | 0.2809 | 0.058 | 1457 | 0.57 | 0.22 | 0.35 |  |  |  | 303 | 35.01946 | 8.55991 | 2049 | 3.555904 | 2.14709 | -1.408814 | CO2
| 22 |  | CarbonDiox | 0 | 0.28 | 0.05 | 0.1 | 0.2809 | 0.058 | 1457 | 0.57 | 0.22 | 0.35 |  |  |  | 303 | 40.31128 | 8.762686 | 2049 | 3.696631 | 2.170502 | -1.526129 | CO2
| 23 |  | CarbonDiox | 0 | 0.28 | 0.05 | 0.1 | 0.2809 | 0.058 | 1457 | 0.57 | 0.22 | 0.35 |  |  |  | 333 | 0.7782101 | 0.9531068 | 2050 | -0.2507587 | -0.04802829 | 0.2027304 | CO2
| 24 |  | CarbonDiox | 0 | 0.28 | 0.05 | 0.1 | 0.2809 | 0.058 | 1457 | 0.57 | 0.22 | 0.35 |  |  |  | 333 | 1.011673 | 1.365328 | 2050 | 0.01160555 | 0.3113943 | 0.2997888 | CO2
| 25 |  | CarbonDiox | 0 | 0.28 | 0.05 | 0.1 | 0.2809 | 0.058 | 1457 | 0.57 | 0.22 | 0.35 |  |  |  | 333 | 2.178988 | 2.111998 | 2050 | 0.7788607 | 0.7476345 | -0.03122624 | CO2
| 26 |  | CarbonDiox | 0 | 0.28 | 0.05 | 0.1 | 0.2809 | 0.058 | 1457 | 0.57 | 0.22 | 0.35 |  |  |  | 333 | 3.891051 | 3.090276 | 2050 | 1.358679 | 1.128261 | -0.2304187 | CO2
| 27 |  | CarbonDiox | 0 | 0.28 | 0.05 | 0.1 | 0.2809 | 0.058 | 1457 | 0.57 | 0.22 | 0.35 |  |  |  | 333 | 6.692607 | 4.145172 | 2050 | 1.901003 | 1.421944 | -0.4790591 | CO2
| 28 |  | CarbonDiox | 0 | 0.28 | 0.05 | 0.1 | 0.2809 | 0.058 | 1457 | 0.57 | 0.22 | 0.35 |  |  |  | 333 | 9.883268 | 5.045178 | 2050 | 2.290843 | 1.618433 | -0.6724103 | CO2
| 29 |  | CarbonDiox | 0 | 0.28 | 0.05 | 0.1 | 0.2809 | 0.058 | 1457 | 0.57 | 0.22 | 0.35 |  |  |  | 333 | 15.01946 | 5.737745 | 2050 | 2.709346 | 1.747066 | -0.9622801 | CO2
| 30 |  | CarbonDiox | 0 | 0.28 | 0.05 | 0.1 | 0.2809 | 0.058 | 1457 | 0.57 | 0.22 | 0.35 |  |  |  | 333 | 19.92218 | 6.404689 | 2050 | 2.991834 | 1.85703 | -1.134803 | CO2
| 31 |  | CarbonDiox | 0 | 0.28 | 0.05 | 0.1 | 0.2809 | 0.058 | 1457 | 0.57 | 0.22 | 0.35 |  |  |  | 333 | 25.21401 | 6.813651 | 2050 | 3.2274 | 1.918928 | -1.308472 | CO2
| 32 |  | CarbonDiox | 0 | 0.28 | 0.05 | 0.1 | 0.2809 | 0.058 | 1457 | 0.57 | 0.22 | 0.35 |  |  |  | 333 | 29.96109 | 7.042551 | 2050 | 3.3999 | 1.95197 | -1.447929 | CO2
| 33 |  | CarbonDiox | 0 | 0.28 | 0.05 | 0.1 | 0.2809 | 0.058 | 1457 | 0.57 | 0.22 | 0.35 |  |  |  | 333 | 35.01946 | 7.245477 | 2050 | 3.555904 | 1.980377 | -1.575526 | CO2
| 34 |  | CarbonDiox | 0 | 0.28 | 0.05 | 0.1 | 0.2809 | 0.058 | 1457 | 0.57 | 0.22 | 0.35 |  |  |  | 333 | 40.15564 | 7.4999 | 2050 | 3.692763 | 2.01489 | -1.677873 | CO2
| 72 |  | CarbonDiox | 0 | 0.28 | 0.05 | 0.1 | 0.2809 | 0.058 | 922 | 0.51 | 0.165 | 0.345 |  |  |  | 308 | 0.098 | 0.25 | 2053 | -2.322788 | -1.386294 | 0.9364934 | CO2
| 73 |  | CarbonDiox | 0 | 0.28 | 0.05 | 0.1 | 0.2809 | 0.058 | 922 | 0.51 | 0.165 | 0.345 |  |  |  | 308 | 0.204 | 0.421 | 2053 | -1.589635 | -0.8651224 | 0.7245128 | CO2
| 74 |  | CarbonDiox | 0 | 0.28 | 0.05 | 0.1 | 0.2809 | 0.058 | 922 | 0.51 | 0.165 | 0.345 |  |  |  | 308 | 0.306 | 0.559 | 2053 | -1.18417 | -0.5816058 | 0.6025644 | CO2
| 75 |  | CarbonDiox | 0 | 0.28 | 0.05 | 0.1 | 0.2809 | 0.058 | 922 | 0.51 | 0.165 | 0.345 |  |  |  | 308 | 0.409 | 0.68 | 2053 | -0.8940401 | -0.3856625 | 0.5083776 | CO2
| 76 |  | CarbonDiox | 0 | 0.28 | 0.05 | 0.1 | 0.2809 | 0.058 | 922 | 0.51 | 0.165 | 0.345 |  |  |  | 308 | 0.534 | 0.814 | 2053 | -0.6273594 | -0.2057949 | 0.4215645 | CO2
| 77 |  | CarbonDiox | 0 | 0.28 | 0.05 | 0.1 | 0.2809 | 0.058 | 922 | 0.51 | 0.165 | 0.345 |  |  |  | 308 | 0.648 | 0.925 | 2053 | -0.4338646 | -0.07796154 | 0.355903 | CO2
| 78 |  | CarbonDiox | 0 | 0.28 | 0.05 | 0.1 | 0.2809 | 0.058 | 922 | 0.51 | 0.165 | 0.345 |  |  |  | 308 | 0.813 | 1.073 | 2053 | -0.2070242 | 0.07045846 | 0.2774826 | CO2
| 79 |  | CarbonDiox | 0 | 0.28 | 0.05 | 0.1 | 0.2809 | 0.058 | 922 | 0.51 | 0.165 | 0.345 |  |  |  | 308 | 0.965 | 1.2 | 2053 | -0.03562718 | 0.1823216 | 0.2179487 | CO2
| 80 |  | CarbonDiox | 0 | 0.28 | 0.05 | 0.1 | 0.2809 | 0.058 | 922 | 0.51 | 0.165 | 0.345 |  |  |  | 308 | 1.937 | 1.834 | 2053 | 0.6611404 | 0.6064994 | -0.05464101 | CO2
| 81 |  | CarbonDiox | 0 | 0.28 | 0.05 | 0.1 | 0.2809 | 0.058 | 922 | 0.51 | 0.165 | 0.345 |  |  |  | 308 | 3.128 | 2.425 | 2053 | 1.140394 | 0.8858315 | -0.2545623 | CO2
| 82 |  | CarbonDiox | 0 | 0.28 | 0.05 | 0.1 | 0.2809 | 0.058 | 922 | 0.51 | 0.165 | 0.345 |  |  |  | 308 | 5.158 | 3.151 | 2053 | 1.640549 | 1.14772 | -0.492829 | CO2
| 83 |  | CarbonDiox | 0 | 0.28 | 0.05 | 0.1 | 0.2809 | 0.058 | 922 | 0.51 | 0.165 | 0.345 |  |  |  | 308 | 6.479 | 3.523 | 2053 | 1.868566 | 1.259313 | -0.6092533 | CO2
| 84 |  | CarbonDiox | 0 | 0.28 | 0.05 | 0.1 | 0.2809 | 0.058 | 922 | 0.51 | 0.165 | 0.345 |  |  |  | 308 | 9.124 | 4.102 | 2053 | 2.210908 | 1.411475 | -0.7994336 | CO2
| 85 |  | CarbonDiox | 0 | 0.28 | 0.05 | 0.1 | 0.2809 | 0.058 | 922 | 0.51 | 0.165 | 0.345 |  |  |  | 308 | 11.636 | 4.526 | 2053 | 2.454104 | 1.509839 | -0.9442652 | CO2
| 86 |  | CarbonDiox | 0 | 0.28 | 0.05 | 0.1 | 0.2809 | 0.058 | 922 | 0.51 | 0.165 | 0.345 |  |  |  | 308 | 12.991 | 4.722 | 2053 | 2.564257 | 1.552232 | -1.012024 | CO2
| 87 |  | CarbonDiox | 0 | 0.28 | 0.05 | 0.1 | 0.2809 | 0.058 | 922 | 0.51 | 0.165 | 0.345 |  |  |  | 308 | 17.06 | 5.203 | 2053 | 2.836737 | 1.649235 | -1.187501 | CO2
| 88 |  | CarbonDiox | 0 | 0.28 | 0.05 | 0.1 | 0.2809 | 0.058 | 922 | 0.51 | 0.165 | 0.345 |  |  |  | 308 | 20.933 | 5.57 | 2053 | 3.041327 | 1.717395 | -1.323932 | CO2
| 89 |  | CarbonDiox | 0 | 0.28 | 0.05 | 0.1 | 0.2809 | 0.058 | 922 | 0.51 | 0.165 | 0.345 |  |  |  | 308 | 24.233 | 5.828 | 2053 | 3.187715 | 1.762674 | -1.425041 | CO2
| 35 | AKFs7 | CarbonDiox | 0 | 0.28 | 0.05 | 0.1 | 0.2809 | 0.058 | 1109 | 0.491 | 0.063 | 0.428 |  |  |  | 280 | 0.3581659 | 2.658465 | 2058 | -1.026759 | 0.977749 | 2.004508 | CO2
| 36 |  | CarbonDiox | 0 | 0.28 | 0.05 | 0.1 | 0.2809 | 0.058 | 1109 | 0.491 | 0.063 | 0.428 |  |  |  | 280 | 0.9158776 | 4.039825 | 2058 | -0.08787252 | 1.396201 | 1.484074 | CO2
| 37 |  | CarbonDiox | 0 | 0.28 | 0.05 | 0.1 | 0.2809 | 0.058 | 1109 | 0.491 | 0.063 | 0.428 |  |  |  | 280 | 2.258903 | 5.525438 | 2058 | 0.8148794 | 1.709362 | 0.8944831 | CO2
| 38 |  | CarbonDiox | 0 | 0.28 | 0.05 | 0.1 | 0.2809 | 0.058 | 1109 | 0.491 | 0.063 | 0.428 |  |  |  | 280 | 3.995165 | 6.828607 | 2058 | 1.385085 | 1.921121 | 0.5360359 | CO2
| 39 |  | CarbonDiox | 0 | 0.28 | 0.05 | 0.1 | 0.2809 | 0.058 | 1109 | 0.491 | 0.063 | 0.428 |  |  |  | 280 | 4.975391 | 7.532319 | 2058 | 1.604504 | 2.019203 | 0.4146989 | CO2
| 40 |  | CarbonDiox | 0 | 0.28 | 0.05 | 0.1 | 0.2809 | 0.058 | 1109 | 0.491 | 0.063 | 0.428 |  |  |  | 280 | 6.48907 | 8.07965 | 2058 | 1.870119 | 2.089349 | 0.2192293 | CO2
| 41 |  | CarbonDiox | 0 | 0.28 | 0.05 | 0.1 | 0.2809 | 0.058 | 1109 | 0.491 | 0.063 | 0.428 |  |  |  | 280 | 8.227133 | 8.653044 | 2058 | 2.107438 | 2.157911 | 0.05047358 | CO2
| 42 |  | CarbonDiox | 0 | 0.28 | 0.05 | 0.1 | 0.2809 | 0.058 | 1109 | 0.491 | 0.063 | 0.428 |  |  |  | 280 | 10.13353 | 9.226439 | 2058 | 2.31585 | 2.222073 | -0.0937769 | CO2
| 43 |  | CarbonDiox | 0 | 0.28 | 0.05 | 0.1 | 0.2809 | 0.058 | 1109 | 0.491 | 0.063 | 0.428 |  |  |  | 280 | 11.4792 | 9.643453 | 2058 | 2.440536 | 2.266279 | -0.1742572 | CO2
| 44 |  | CarbonDiox | 0 | 0.28 | 0.05 | 0.1 | 0.2809 | 0.058 | 1109 | 0.491 | 0.063 | 0.428 |  |  |  | 280 | 13.02125 | 10.06047 | 2058 | 2.566583 | 2.308614 | -0.2579693 | CO2
| 45 |  | CarbonDiox | 0 | 0.28 | 0.05 | 0.1 | 0.2809 | 0.058 | 1109 | 0.491 | 0.063 | 0.428 |  |  |  | 280 | 14.22689 | 10.37323 | 2058 | 2.655134 | 2.339228 | -0.3159059 | CO2
| 12 | CS-H2O | CarbonDiox | 0 | 0.28 | 0.05 | 0.1 | 0.2809 | 0.058 | 998 | 0.53 | 0.15 | 0.38 |  |  |  | 303 | 0.4190034 | 1.268633 | 2067 | -0.8698762 | 0.2379402 | 1.107816 | CO2
| 13 |  | CarbonDiox | 0 | 0.28 | 0.05 | 0.1 | 0.2809 | 0.058 | 998 | 0.53 | 0.15 | 0.38 |  |  |  | 303 | 0.8548276 | 2.019412 | 2067 | -0.1568555 | 0.7028062 | 0.8596617 | CO2
| 14 |  | CarbonDiox | 0 | 0.28 | 0.05 | 0.1 | 0.2809 | 0.058 | 998 | 0.53 | 0.15 | 0.38 |  |  |  | 303 | 1.384561 | 2.698929 | 2067 | 0.325383 | 0.992855 | 0.667472 | CO2
| 15 |  | CarbonDiox | 0 | 0.28 | 0.05 | 0.1 | 0.2809 | 0.058 | 998 | 0.53 | 0.15 | 0.38 |  |  |  | 303 | 1.821182 | 3.092566 | 2067 | 0.5994858 | 1.129001 | 0.5295153 | CO2
| 16 |  | CarbonDiox | 0 | 0.28 | 0.05 | 0.1 | 0.2809 | 0.058 | 998 | 0.53 | 0.15 | 0.38 |  |  |  | 303 | 2.289213 | 3.41483 | 2067 | 0.828208 | 1.228128 | 0.3999197 | CO2
| 17 |  | CarbonDiox | 0 | 0.28 | 0.05 | 0.1 | 0.2809 | 0.058 | 998 | 0.53 | 0.15 | 0.38 |  |  |  | 303 | 3.006924 | 3.880397 | 2067 | 1.100917 | 1.355938 | 0.2550201 | CO2
| 18 |  | CarbonDiox | 0 | 0.28 | 0.05 | 0.1 | 0.2809 | 0.058 | 998 | 0.53 | 0.15 | 0.38 |  |  |  | 303 | 3.974554 | 4.382125 | 2067 | 1.379912 | 1.477534 | 0.0976214 | CO2
| 19 |  | CarbonDiox | 0 | 0.28 | 0.05 | 0.1 | 0.2809 | 0.058 | 998 | 0.53 | 0.15 | 0.38 |  |  |  | 303 | 5.036013 | 4.848307 | 2067 | 1.616615 | 1.578629 | -0.03798523 | CO2
| 20 |  | CarbonDiox | 0 | 0.28 | 0.05 | 0.1 | 0.2809 | 0.058 | 998 | 0.53 | 0.15 | 0.38 |  |  |  | 303 | 6.285291 | 5.171966 | 2067 | 1.838212 | 1.643253 | -0.1949592 | CO2
| 21 |  | CarbonDiox | 0 | 0.28 | 0.05 | 0.1 | 0.2809 | 0.058 | 998 | 0.53 | 0.15 | 0.38 |  |  |  | 303 | 7.659408 | 5.567277 | 2067 | 2.035935 | 1.716906 | -0.3190287 | CO2
| 22 |  | CarbonDiox | 0 | 0.28 | 0.05 | 0.1 | 0.2809 | 0.058 | 998 | 0.53 | 0.15 | 0.38 |  |  |  | 303 | 8.893061 | 5.890908 | 2067 | 2.185271 | 1.77341 | -0.4118611 | CO2
| 23 |  | CarbonDiox | 0 | 0.28 | 0.05 | 0.1 | 0.2809 | 0.058 | 998 | 0.53 | 0.15 | 0.38 |  |  |  | 303 | 9.955158 | 6.071376 | 2067 | 2.298091 | 1.803585 | -0.4945055 | CO2
| 36 | CS-H2O | CarbonDiox | 0 | 0.28 | 0.05 | 0.1 | 0.2809 | 0.058 | 998 | 0.53 | 0.15 | 0.38 |  |  |  | 323 | 0.5286172 | 1.161686 | 2069 | -0.6374908 | 0.1498726 | 0.7873634 | CO2
| 37 |  | CarbonDiox | 0 | 0.28 | 0.05 | 0.1 | 0.2809 | 0.058 | 998 | 0.53 | 0.15 | 0.38 |  |  |  | 323 | 1.011994 | 1.608978 | 2069 | 0.01192238 | 0.4755992 | 0.4636768 | CO2
| 38 |  | CarbonDiox | 0 | 0.28 | 0.05 | 0.1 | 0.2809 | 0.058 | 998 | 0.53 | 0.15 | 0.38 |  |  |  | 323 | 1.46412 | 2.056214 | 2069 | 0.3812547 | 0.7208664 | 0.3396117 | CO2
| 39 |  | CarbonDiox | 0 | 0.28 | 0.05 | 0.1 | 0.2809 | 0.058 | 998 | 0.53 | 0.15 | 0.38 |  |  |  | 323 | 1.838441 | 2.360454 | 2069 | 0.6089181 | 0.8588539 | 0.2499358 | CO2
| 40 |  | CarbonDiox | 0 | 0.28 | 0.05 | 0.1 | 0.2809 | 0.058 | 998 | 0.53 | 0.15 | 0.38 |  |  |  | 323 | 2.228427 | 2.646864 | 2069 | 0.801296 | 0.9733757 | 0.1720797 | CO2
| 41 |  | CarbonDiox | 0 | 0.28 | 0.05 | 0.1 | 0.2809 | 0.058 | 998 | 0.53 | 0.15 | 0.38 |  |  |  | 323 | 3.008837 | 3.023258 | 2069 | 1.101554 | 1.106335 | 0.004781492 | CO2
| 42 |  | CarbonDiox | 0 | 0.28 | 0.05 | 0.1 | 0.2809 | 0.058 | 998 | 0.53 | 0.15 | 0.38 |  |  |  | 323 | 3.976626 | 3.453558 | 2069 | 1.380434 | 1.239405 | -0.1410289 | CO2
| 43 |  | CarbonDiox | 0 | 0.28 | 0.05 | 0.1 | 0.2809 | 0.058 | 998 | 0.53 | 0.15 | 0.38 |  |  |  | 323 | 5.08504 | 3.884108 | 2069 | 1.626303 | 1.356893 | -0.2694095 | CO2
| 44 |  | CarbonDiox | 0 | 0.28 | 0.05 | 0.1 | 0.2809 | 0.058 | 998 | 0.53 | 0.15 | 0.38 |  |  |  | 323 | 6.287523 | 4.17197 | 2069 | 1.838567 | 1.428388 | -0.4101788 | CO2
| 45 |  | CarbonDiox | 0 | 0.28 | 0.05 | 0.1 | 0.2809 | 0.058 | 998 | 0.53 | 0.15 | 0.38 |  |  |  | 323 | 7.47438 | 4.459804 | 2069 | 2.011481 | 1.495105 | -0.5163765 | CO2
| 46 |  | CarbonDiox | 0 | 0.28 | 0.05 | 0.1 | 0.2809 | 0.058 | 998 | 0.53 | 0.15 | 0.38 |  |  |  | 323 | 8.989202 | 4.819652 | 2069 | 2.196024 | 1.572702 | -0.6233225 | CO2
| 47 |  | CarbonDiox | 0 | 0.28 | 0.05 | 0.1 | 0.2809 | 0.058 | 998 | 0.53 | 0.15 | 0.38 |  |  |  | 323 | 9.941925 | 4.999924 | 2069 | 2.296761 | 1.609423 | -0.6873379 | CO2
| 48 | CS-CO2 | CarbonDiox | 0 | 0.28 | 0.05 | 0.1 | 0.2809 | 0.058 | 1045 | 0.48 | 0.08 | 0.4 |  |  |  | 343 | 0.3578988 | 0.6435242 | 2070 | -1.027505 | -0.4407956 | 0.5867095 | CO2
| 49 |  | CarbonDiox | 0 | 0.28 | 0.05 | 0.1 | 0.2809 | 0.058 | 1045 | 0.48 | 0.08 | 0.4 |  |  |  | 343 | 0.8570597 | 1.019416 | 2070 | -0.1542477 | 0.0192295 | 0.1734772 | CO2
| 50 |  | CarbonDiox | 0 | 0.28 | 0.05 | 0.1 | 0.2809 | 0.058 | 1045 | 0.48 | 0.08 | 0.4 |  |  |  | 343 | 1.309067 | 1.520223 | 2070 | 0.2693146 | 0.4188569 | 0.1495423 | CO2
| 51 |  | CarbonDiox | 0 | 0.28 | 0.05 | 0.1 | 0.2809 | 0.058 | 1045 | 0.48 | 0.08 | 0.4 |  |  |  | 343 | 1.808347 | 1.842543 | 2070 | 0.5924134 | 0.6111466 | 0.01873324 | CO2
| 52 |  | CarbonDiox | 0 | 0.28 | 0.05 | 0.1 | 0.2809 | 0.058 | 1045 | 0.48 | 0.08 | 0.4 |  |  |  | 343 | 2.229583 | 2.129009 | 2070 | 0.8018145 | 0.7556568 | -0.04615776 | CO2
| 53 |  | CarbonDiox | 0 | 0.28 | 0.05 | 0.1 | 0.2809 | 0.058 | 1045 | 0.48 | 0.08 | 0.4 |  |  |  | 343 | 3.087998 | 2.559114 | 2070 | 1.127523 | 0.939661 | -0.187862 | CO2
| 54 |  | CarbonDiox | 0 | 0.28 | 0.05 | 0.1 | 0.2809 | 0.058 | 1045 | 0.48 | 0.08 | 0.4 |  |  |  | 343 | 4.009072 | 2.917901 | 2070 | 1.38856 | 1.070865 | -0.3176952 | CO2
| 55 |  | CarbonDiox | 0 | 0.28 | 0.05 | 0.1 | 0.2809 | 0.058 | 1045 | 0.48 | 0.08 | 0.4 |  |  |  | 343 | 5.008111 | 3.348257 | 2070 | 1.611059 | 1.20844 | -0.402619 | CO2
| 56 |  | CarbonDiox | 0 | 0.28 | 0.05 | 0.1 | 0.2809 | 0.058 | 1045 | 0.48 | 0.08 | 0.4 |  |  |  | 343 | 6.241605 | 3.743317 | 2070 | 1.831237 | 1.319972 | -0.5112653 | CO2
| 57 |  | CarbonDiox | 0 | 0.28 | 0.05 | 0.1 | 0.2809 | 0.058 | 1045 | 0.48 | 0.08 | 0.4 |  |  |  | 343 | 7.631427 | 4.102941 | 2070 | 2.032275 | 1.411704 | -0.6205707 | CO2
| 58 |  | CarbonDiox | 0 | 0.28 | 0.05 | 0.1 | 0.2809 | 0.058 | 1045 | 0.48 | 0.08 | 0.4 |  |  |  | 343 | 9.005704 | 4.426824 | 2070 | 2.197858 | 1.487682 | -0.7101758 | CO2
| 59 |  | CarbonDiox | 0 | 0.28 | 0.05 | 0.1 | 0.2809 | 0.058 | 1045 | 0.48 | 0.08 | 0.4 |  |  |  | 343 | 9.849092 | 4.589044 | 2070 | 2.287379 | 1.523672 | -0.7637075 | CO2
| 0 | AC-1 | CarbonDiox | 0 | 0.28 | 0.05 | 0.1 | 0.2809 | 0.058 | 1004 | 0.48 | 0.25 | 0.23 | 89.38 |  | 0.45 | 298 | 0.03397042 | 0.3613054 | 2076 | -3.382265 | -1.018032 | 2.364233 | CO2
| 1 |  | CarbonDiox | 0 | 0.28 | 0.05 | 0.1 | 0.2809 | 0.058 | 1004 | 0.48 | 0.25 | 0.23 | 89.38 |  | 0.45 | 298 | 0.09801602 | 0.7226107 | 2076 | -2.322624 | -0.3248846 | 1.99774 | CO2
| 2 |  | CarbonDiox | 0 | 0.28 | 0.05 | 0.1 | 0.2809 | 0.058 | 1004 | 0.48 | 0.25 | 0.23 | 89.38 |  | 0.45 | 298 | 0.1620616 | 1.083916 | 2076 | -1.819779 | 0.08058049 | 1.900359 | CO2
| 3 |  | CarbonDiox | 0 | 0.28 | 0.05 | 0.1 | 0.2809 | 0.058 | 1004 | 0.48 | 0.25 | 0.23 | 89.38 |  | 0.45 | 298 | 0.3013302 | 1.538462 | 2076 | -1.199548 | 0.4307829 | 1.630331 | CO2
| 4 |  | CarbonDiox | 0 | 0.28 | 0.05 | 0.1 | 0.2809 | 0.058 | 1004 | 0.48 | 0.25 | 0.23 | 89.38 |  | 0.45 | 298 | 0.4386929 | 1.923077 | 2076 | -0.8239557 | 0.6539265 | 1.477882 | CO2
| 5 |  | CarbonDiox | 0 | 0.28 | 0.05 | 0.1 | 0.2809 | 0.058 | 1004 | 0.48 | 0.25 | 0.23 | 89.38 |  | 0.45 | 298 | 0.609912 | 2.365967 | 2076 | -0.4944406 | 0.861187 | 1.355628 | CO2
| 6 |  | CarbonDiox | 0 | 0.28 | 0.05 | 0.1 | 0.2809 | 0.058 | 1004 | 0.48 | 0.25 | 0.23 | 89.38 |  | 0.45 | 298 | 0.7867483 | 2.750583 | 2076 | -0.2398469 | 1.011813 | 1.25166 | CO2
| 7 |  | CarbonDiox | 0 | 0.28 | 0.05 | 0.1 | 0.2809 | 0.058 | 1004 | 0.48 | 0.25 | 0.23 | 89.38 |  | 0.45 | 298 | 0.9071367 | 2.983683 | 2076 | -0.0974621 | 1.093158 | 1.190621 | CO2
| 8 |  | CarbonDiox | 0 | 0.28 | 0.05 | 0.1 | 0.2809 | 0.058 | 1004 | 0.48 | 0.25 | 0.23 | 89.38 |  | 0.45 | 298 | 1.00308 | 3.193473 | 2076 | 0.003075519 | 1.161109 | 1.158034 | CO2
| 29 | NAC-1 | CarbonDiox | 0 | 0.28 | 0.05 | 0.1 | 0.2809 | 0.058 | 912 | 0.44 | 0.24 | 0.2 | 88.21 |  | 5.86 | 298 | 0.01824765 | 0.1838691 | 2079 | -4.003719 | -1.693531 | 2.310188 | CO2
| 30 |  | CarbonDiox | 0 | 0.28 | 0.05 | 0.1 | 0.2809 | 0.058 | 912 | 0.44 | 0.24 | 0.2 | 88.21 |  | 5.86 | 298 | 0.08582811 | 0.6892244 | 2079 | -2.455409 | -0.3721883 | 2.08322 | CO2
| 31 |  | CarbonDiox | 0 | 0.28 | 0.05 | 0.1 | 0.2809 | 0.058 | 912 | 0.44 | 0.24 | 0.2 | 88.21 |  | 5.86 | 298 | 0.1717322 | 1.171116 | 2079 | -1.761819 | 0.1579572 | 1.919776 | CO2
| 32 |  | CarbonDiox | 0 | 0.28 | 0.05 | 0.1 | 0.2809 | 0.058 | 912 | 0.44 | 0.24 | 0.2 | 88.21 |  | 5.86 | 298 | 0.2375149 | 1.584347 | 2079 | -1.437525 | 0.4601722 | 1.897697 | CO2
| 33 |  | CarbonDiox | 0 | 0.28 | 0.05 | 0.1 | 0.2809 | 0.058 | 912 | 0.44 | 0.24 | 0.2 | 88.21 |  | 5.86 | 298 | 0.339911 | 2.042817 | 2079 | -1.079071 | 0.7143297 | 1.793401 | CO2
| 34 |  | CarbonDiox | 0 | 0.28 | 0.05 | 0.1 | 0.2809 | 0.058 | 912 | 0.44 | 0.24 | 0.2 | 88.21 |  | 5.86 | 298 | 0.4752576 | 2.546611 | 2079 | -0.7438982 | 0.9347634 | 1.678662 | CO2
| 35 |  | CarbonDiox | 0 | 0.28 | 0.05 | 0.1 | 0.2809 | 0.058 | 912 | 0.44 | 0.24 | 0.2 | 88.21 |  | 5.86 | 298 | 0.6563795 | 3.083912 | 2079 | -0.4210161 | 1.126199 | 1.547215 | CO2
| 36 |  | CarbonDiox | 0 | 0.28 | 0.05 | 0.1 | 0.2809 | 0.058 | 912 | 0.44 | 0.24 | 0.2 | 88.21 |  | 5.86 | 298 | 0.815578 | 3.471949 | 2079 | -0.2038582 | 1.244716 | 1.448574 | CO2
| 37 |  | CarbonDiox | 0 | 0.28 | 0.05 | 0.1 | 0.2809 | 0.058 | 912 | 0.44 | 0.24 | 0.2 | 88.21 |  | 5.86 | 298 | 0.994919 | 3.871043 | 2079 | -0.005093936 | 1.353524 | 1.358618 | CO2
| 63 | AC-H2O | CarbonDiox | 0 | 0.28 | 0.05 | 0.1 | 0.2809 | 0.058 | 754 | 0.58 | 0.3 | 0.28 |  |  |  | 303 | 0.380117 | 1.467759 | 2084 | -0.9672763 | 0.3837364 | 1.351013 | CO2
| 64 |  | CarbonDiox | 0 | 0.28 | 0.05 | 0.1 | 0.2809 | 0.058 | 754 | 0.58 | 0.3 | 0.28 |  |  |  | 303 | 0.9064327 | 2.1884 | 2084 | -0.09823844 | 0.7831708 | 0.8814092 | CO2
| 65 |  | CarbonDiox | 0 | 0.28 | 0.05 | 0.1 | 0.2809 | 0.058 | 754 | 0.58 | 0.3 | 0.28 |  |  |  | 303 | 1.461988 | 2.686226 | 2084 | 0.3797974 | 0.9881373 | 0.60834 | CO2
| 66 |  | CarbonDiox | 0 | 0.28 | 0.05 | 0.1 | 0.2809 | 0.058 | 754 | 0.58 | 0.3 | 0.28 |  |  |  | 303 | 3.099415 | 3.734106 | 2084 | 1.131213 | 1.317508 | 0.186295 | CO2
| 67 |  | CarbonDiox | 0 | 0.28 | 0.05 | 0.1 | 0.2809 | 0.058 | 754 | 0.58 | 0.3 | 0.28 |  |  |  | 303 | 6.023392 | 4.571805 | 2084 | 1.795651 | 1.519908 | -0.2757424 | CO2
| 68 |  | CarbonDiox | 0 | 0.28 | 0.05 | 0.1 | 0.2809 | 0.058 | 754 | 0.58 | 0.3 | 0.28 |  |  |  | 303 | 10 | 5.382898 | 2084 | 2.302585 | 1.683227 | -0.6193582 | CO2
| 69 |  | CarbonDiox | 0 | 0.28 | 0.05 | 0.1 | 0.2809 | 0.058 | 754 | 0.58 | 0.3 | 0.28 |  |  |  | 303 | 14.12281 | 5.984238 | 2084 | 2.647791 | 1.789129 | -0.8586621 | CO2
| 70 |  | CarbonDiox | 0 | 0.28 | 0.05 | 0.1 | 0.2809 | 0.058 | 754 | 0.58 | 0.3 | 0.28 |  |  |  | 303 | 18.62573 | 6.428161 | 2084 | 2.924544 | 1.860688 | -1.063856 | CO2
| 71 |  | CarbonDiox | 0 | 0.28 | 0.05 | 0.1 | 0.2809 | 0.058 | 754 | 0.58 | 0.3 | 0.28 |  |  |  | 303 | 23.09942 | 6.937626 | 2084 | 3.139807 | 1.93696 | -1.202848 | CO2
| 72 |  | CarbonDiox | 0 | 0.28 | 0.05 | 0.1 | 0.2809 | 0.058 | 754 | 0.58 | 0.3 | 0.28 |  |  |  | 303 | 28.91813 | 7.4728 | 2084 | 3.364469 | 2.01127 | -1.353199 | CO2
| 83 | AC-CO2 | CarbonDiox | 0 | 0.28 | 0.05 | 0.1 | 0.2809 | 0.058 | 757 | 0.32 | 0.02 | 0.3 |  |  |  | 303 | 0.2923977 | 0.9828634 | 2086 | -1.229641 | -0.01728508 | 1.212355 | CO2
| 84 |  | CarbonDiox | 0 | 0.28 | 0.05 | 0.1 | 0.2809 | 0.058 | 757 | 0.32 | 0.02 | 0.3 |  |  |  | 303 | 0.7017544 | 1.755974 | 2086 | -0.3541718 | 0.5630235 | 0.9171953 | CO2
| 85 |  | CarbonDiox | 0 | 0.28 | 0.05 | 0.1 | 0.2809 | 0.058 | 757 | 0.32 | 0.02 | 0.3 |  |  |  | 303 | 1.023392 | 2.424267 | 2086 | 0.02312242 | 0.8855293 | 0.8624069 | CO2
| 86 |  | CarbonDiox | 0 | 0.28 | 0.05 | 0.1 | 0.2809 | 0.058 | 757 | 0.32 | 0.02 | 0.3 |  |  |  | 303 | 3.391813 | 3.694678 | 2086 | 1.221365 | 1.306893 | 0.08552884 | CO2
| 87 |  | CarbonDiox | 0 | 0.28 | 0.05 | 0.1 | 0.2809 | 0.058 | 757 | 0.32 | 0.02 | 0.3 |  |  |  | 303 | 6.929825 | 4.492829 | 2086 | 1.935834 | 1.502483 | -0.433352 | CO2
| 88 |  | CarbonDiox | 0 | 0.28 | 0.05 | 0.1 | 0.2809 | 0.058 | 757 | 0.32 | 0.02 | 0.3 |  |  |  | 303 | 11.57895 | 4.949804 | 2086 | 2.449189 | 1.599348 | -0.8498407 | CO2
| 89 |  | CarbonDiox | 0 | 0.28 | 0.05 | 0.1 | 0.2809 | 0.058 | 757 | 0.32 | 0.02 | 0.3 |  |  |  | 303 | 16.60819 | 5.249362 | 2086 | 2.809896 | 1.658107 | -1.151789 | CO2
| 90 |  | CarbonDiox | 0 | 0.28 | 0.05 | 0.1 | 0.2809 | 0.058 | 757 | 0.32 | 0.02 | 0.3 |  |  |  | 303 | 22.63158 | 5.483017 | 2086 | 3.119346 | 1.701656 | -1.417691 | CO2
| 91 |  | CarbonDiox | 0 | 0.28 | 0.05 | 0.1 | 0.2809 | 0.058 | 757 | 0.32 | 0.02 | 0.3 |  |  |  | 303 | 29.32749 | 5.716421 | 2086 | 3.378525 | 1.743343 | -1.635182 | CO2
| 92 |  | CarbonDiox | 0 | 0.28 | 0.05 | 0.1 | 0.2809 | 0.058 | 757 | 0.32 | 0.02 | 0.3 |  |  |  | 323 | 1.725146 | 2.174987 | 2087 | 0.5453118 | 0.7770229 | 0.2317111 | CO2
| 93 |  | CarbonDiox | 0 | 0.28 | 0.05 | 0.1 | 0.2809 | 0.058 | 757 | 0.32 | 0.02 | 0.3 |  |  |  | 323 | 5.760234 | 3.497199 | 2087 | 1.750978 | 1.251962 | -0.4990158 | CO2
| 94 |  | CarbonDiox | 0 | 0.28 | 0.05 | 0.1 | 0.2809 | 0.058 | 757 | 0.32 | 0.02 | 0.3 |  |  |  | 323 | 11.05263 | 4.084994 | 2087 | 2.402669 | 1.40732 | -0.9953483 | CO2
| 95 |  | CarbonDiox | 0 | 0.28 | 0.05 | 0.1 | 0.2809 | 0.058 | 757 | 0.32 | 0.02 | 0.3 |  |  |  | 323 | 17.04678 | 4.449722 | 2087 | 2.835962 | 1.492842 | -1.34312 | CO2
| 96 |  | CarbonDiox | 0 | 0.28 | 0.05 | 0.1 | 0.2809 | 0.058 | 757 | 0.32 | 0.02 | 0.3 |  |  |  | 323 | 22.66082 | 4.644212 | 2087 | 3.120637 | 1.535622 | -1.585016 | CO2
| 97 |  | CarbonDiox | 0 | 0.28 | 0.05 | 0.1 | 0.2809 | 0.058 | 757 | 0.32 | 0.02 | 0.3 |  |  |  | 323 | 28.53801 | 4.68133 | 2087 | 3.351237 | 1.543582 | -1.807655 | CO2
| 54 |  | CarbonDiox | 0 | 0.28 | 0.05 | 0.1 | 0.2809 | 0.058 | 1044 | 0.5 | 0.04 | 0.46 |  |  |  | 323 | 0.6827491 | 1.578482 | 2103 | -0.3816278 | 0.4564636 | 0.8380914 | CO2
| 55 |  | CarbonDiox | 0 | 0.28 | 0.05 | 0.1 | 0.2809 | 0.058 | 1044 | 0.5 | 0.04 | 0.46 |  |  |  | 323 | 1.053592 | 2.13803 | 2103 | 0.05220534 | 0.7598848 | 0.7076794 | CO2
| 56 |  | CarbonDiox | 0 | 0.28 | 0.05 | 0.1 | 0.2809 | 0.058 | 1044 | 0.5 | 0.04 | 0.46 |  |  |  | 323 | 2.025367 | 3.077503 | 2103 | 0.7057511 | 1.124119 | 0.4183676 | CO2
| 57 |  | CarbonDiox | 0 | 0.28 | 0.05 | 0.1 | 0.2809 | 0.058 | 1044 | 0.5 | 0.04 | 0.46 |  |  |  | 323 | 3.914564 | 4.117463 | 2103 | 1.364704 | 1.415237 | 0.05053308 | CO2
| 58 |  | CarbonDiox | 0 | 0.28 | 0.05 | 0.1 | 0.2809 | 0.058 | 1044 | 0.5 | 0.04 | 0.46 |  |  |  | 323 | 6.951523 | 5.008374 | 2103 | 1.938961 | 1.611111 | -0.3278496 | CO2
| 59 |  | CarbonDiox | 0 | 0.28 | 0.05 | 0.1 | 0.2809 | 0.058 | 1044 | 0.5 | 0.04 | 0.46 |  |  |  | 323 | 10.07581 | 5.539792 | 2103 | 2.310138 | 1.711957 | -0.5981808 | CO2
| 60 |  | CarbonDiox | 0 | 0.28 | 0.05 | 0.1 | 0.2809 | 0.058 | 1044 | 0.5 | 0.04 | 0.46 |  |  |  | 323 | 15.06467 | 5.982565 | 2103 | 2.712352 | 1.788849 | -0.9235026 | CO2
| 61 |  | CarbonDiox | 0 | 0.28 | 0.05 | 0.1 | 0.2809 | 0.058 | 1044 | 0.5 | 0.04 | 0.46 |  |  |  | 323 | 20.08306 | 6.185657 | 2103 | 2.999877 | 1.822233 | -1.177643 | CO2
| 62 |  | CarbonDiox | 0 | 0.28 | 0.05 | 0.1 | 0.2809 | 0.058 | 1044 | 0.5 | 0.04 | 0.46 |  |  |  | 323 | 24.92951 | 6.348684 | 2103 | 3.216052 | 1.848248 | -1.367805 | CO2
| 63 |  | CarbonDiox | 0 | 0.28 | 0.05 | 0.1 | 0.2809 | 0.058 | 1044 | 0.5 | 0.04 | 0.46 |  |  |  | 323 | 29.83347 | 6.471799 | 2103 | 3.395631 | 1.867454 | -1.528177 | CO2
| 24 |  | CarbonDiox | 0 | 0.28 | 0.05 | 0.1 | 0.2809 | 0.058 | 1300 | 1.17 | [5 empty] | 323 | 0.5552241 | 0.9756557 | 2106 | -0.5883835 | -0.02464554 | 0.563738 | CO2
| 25 |  | CarbonDiox | 0 | 0.28 | 0.05 | 0.1 | 0.2809 | 0.058 | 1300 | 1.17 | [5 empty] | 323 | 1.010041 | 1.616738 | 2106 | 0.009990917 | 0.4804103 | 0.4704194 | CO2
| 26 |  | CarbonDiox | 0 | 0.28 | 0.05 | 0.1 | 0.2809 | 0.058 | 1300 | 1.17 | [5 empty] | 323 | 1.554287 | 2.109012 | 2106 | 0.4410167 | 0.7462195 | 0.3052028 | CO2
| 27 |  | CarbonDiox | 0 | 0.28 | 0.05 | 0.1 | 0.2809 | 0.058 | 1300 | 1.17 | [5 empty] | 323 | 1.99735 | 2.489811 | 2106 | 0.6918211 | 0.9122067 | 0.2203856 | CO2
| 28 |  | CarbonDiox | 0 | 0.28 | 0.05 | 0.1 | 0.2809 | 0.058 | 1300 | 1.17 | [5 empty] | 323 | 3.024103 | 2.991007 | 2106 | 1.106614 | 1.09561 | -0.01100414 | CO2
| 29 |  | CarbonDiox | 0 | 0.28 | 0.05 | 0.1 | 0.2809 | 0.058 | 1300 | 1.17 | [5 empty] | 323 | 4.025695 | 3.42715 | 2106 | 1.392698 | 1.231729 | -0.1609684 | CO2
| 30 |  | CarbonDiox | 0 | 0.28 | 0.05 | 0.1 | 0.2809 | 0.058 | 1300 | 1.17 | [5 empty] | 323 | 4.976932 | 3.742483 | 2106 | 1.604814 | 1.319749 | -0.2850644 | CO2
| 31 |  | CarbonDiox | 0 | 0.28 | 0.05 | 0.1 | 0.2809 | 0.058 | 1300 | 1.17 | [5 empty] | 323 | 6.055153 | 4.057716 | 2106 | 1.80091 | 1.40062 | -0.4002893 | CO2
| 32 |  | CarbonDiox | 0 | 0.28 | 0.05 | 0.1 | 0.2809 | 0.058 | 1300 | 1.17 | [5 empty] | 323 | 7.082952 | 4.270732 | 2106 | 1.957691 | 1.451785 | -0.5059056 | CO2
| 33 |  | CarbonDiox | 0 | 0.28 | 0.05 | 0.1 | 0.2809 | 0.058 | 1300 | 1.17 | [5 empty] | 323 | 8.123449 | 4.483737 | 2106 | 2.094755 | 1.500457 | -0.5942979 | CO2
| 34 |  | CarbonDiox | 0 | 0.28 | 0.05 | 0.1 | 0.2809 | 0.058 | 1300 | 1.17 | [5 empty] | 323 | 9.024398 | 4.659666 | 2106 | 2.199932 | 1.538944 | -0.660988 | CO2
| 35 |  | CarbonDiox | 0 | 0.28 | 0.05 | 0.1 | 0.2809 | 0.058 | 1300 | 1.17 | [5 empty] | 323 | 9.925617 | 4.761225 | 2106 | 2.295119 | 1.560505 | -0.7346139 | CO2
| 70 | CMS-1 | CarbonDiox | 0 | 0.28 | 0.05 | 0.1 | 0.2809 | 0.058 | 1018.94 | 0.5286 | 0.0826 | 0.446 |  |  |  | 308 | 0.06896552 | 0.2904456 | 2112 | -2.674149 | -1.236339 | 1.43781 | CO2
| 71 |  | CarbonDiox | 0 | 0.28 | 0.05 | 0.1 | 0.2809 | 0.058 | 1018.94 | 0.5286 | 0.0826 | 0.446 |  |  |  | 308 | 0.2873563 | 0.6511017 | 2112 | -1.247032 | -0.4290895 | 0.8179428 | CO2
| 72 |  | CarbonDiox | 0 | 0.28 | 0.05 | 0.1 | 0.2809 | 0.058 | 1018.94 | 0.5286 | 0.0826 | 0.446 |  |  |  | 308 | 0.5172414 | 0.9085861 | 2112 | -0.6592456 | -0.09586562 | 0.56338 | CO2
| 73 |  | CarbonDiox | 0 | 0.28 | 0.05 | 0.1 | 0.2809 | 0.058 | 1018.94 | 0.5286 | 0.0826 | 0.446 |  |  |  | 308 | 0.7471264 | 1.25203 | 2112 | -0.2915208 | 0.2247666 | 0.5162874 | CO2
| 74 |  | CarbonDiox | 0 | 0.28 | 0.05 | 0.1 | 0.2809 | 0.058 | 1018.94 | 0.5286 | 0.0826 | 0.446 |  |  |  | 308 | 0.9885057 | 1.561071 | 2112 | -0.01156082 | 0.4453722 | 0.456933 | CO2
| 75 |  | CarbonDiox | 0 | 0.28 | 0.05 | 0.1 | 0.2809 | 0.058 | 1018.94 | 0.5286 | 0.0826 | 0.446 |  |  |  | 308 | 1.908046 | 2.384705 | 2112 | 0.6460797 | 0.8690755 | 0.2229958 | CO2
| 76 |  | CarbonDiox | 0 | 0.28 | 0.05 | 0.1 | 0.2809 | 0.058 | 1018.94 | 0.5286 | 0.0826 | 0.446 |  |  |  | 308 | 3 | 3.036123 | 2112 | 1.098612 | 1.110581 | 0.01196906 | CO2
| 77 |  | CarbonDiox | 0 | 0.28 | 0.05 | 0.1 | 0.2809 | 0.058 | 1018.94 | 0.5286 | 0.0826 | 0.446 |  |  |  | 308 | 4.045977 | 3.438336 | 2112 | 1.397723 | 1.234988 | -0.1627354 | CO2
| 78 |  | CarbonDiox | 0 | 0.28 | 0.05 | 0.1 | 0.2809 | 0.058 | 1018.94 | 0.5286 | 0.0826 | 0.446 |  |  |  | 308 | 5.08046 | 3.806185 | 2112 | 1.625402 | 1.336627 | -0.2887743 | CO2
| 79 |  | CarbonDiox | 0 | 0.28 | 0.05 | 0.1 | 0.2809 | 0.058 | 1018.94 | 0.5286 | 0.0826 | 0.446 |  |  |  | 308 | 5.873563 | 4.148661 | 2112 | 1.770461 | 1.422786 | -0.3476758 | CO2
| 80 |  | CarbonDiox | 0 | 0.28 | 0.05 | 0.1 | 0.2809 | 0.058 | 1018.94 | 0.5286 | 0.0826 | 0.446 |  |  |  | 308 | 7.011494 | 4.481948 | 2112 | 1.947551 | 1.500058 | -0.447493 | CO2
| 81 |  | CarbonDiox | 0 | 0.28 | 0.05 | 0.1 | 0.2809 | 0.058 | 1018.94 | 0.5286 | 0.0826 | 0.446 |  |  |  | 308 | 8.068966 | 4.78099 | 2112 | 2.088025 | 1.564648 | -0.5233776 | CO2
| 82 |  | CarbonDiox | 0 | 0.28 | 0.05 | 0.1 | 0.2809 | 0.058 | 1018.94 | 0.5286 | 0.0826 | 0.446 |  |  |  | 308 | 9.057471 | 4.976998 | 2112 | 2.20359 | 1.604827 | -0.598763 | CO2
| 83 |  | CarbonDiox | 0 | 0.28 | 0.05 | 0.1 | 0.2809 | 0.058 | 1018.94 | 0.5286 | 0.0826 | 0.446 |  |  |  | 308 | 10.05747 | 5.215967 | 2112 | 2.308316 | 1.651724 | -0.6565913 | CO2
| 90 |  | CarbonDiox | 0 | 0.28 | 0.05 | 0.1 | 0.2809 | 0.058 | 3153 | 2.056 | 1.758 | 0.298 |  |  |  | 308 | 0.8249508 | 1.472788 | 2125 | -0.1924316 | 0.3871575 | 0.5795891 | CO2
| 91 |  | CarbonDiox | 0 | 0.28 | 0.05 | 0.1 | 0.2809 | 0.058 | 3153 | 2.056 | 1.758 | 0.298 |  |  |  | 308 | 2.411872 | 4.629186 | 2125 | 0.8804033 | 1.532381 | 0.6519778 | CO2
| 92 |  | CarbonDiox | 0 | 0.28 | 0.05 | 0.1 | 0.2809 | 0.058 | 3153 | 2.056 | 1.758 | 0.298 |  |  |  | 308 | 5.073359 | 8.134192 | 2125 | 1.624003 | 2.096076 | 0.4720734 | CO2
| 93 |  | CarbonDiox | 0 | 0.28 | 0.05 | 0.1 | 0.2809 | 0.058 | 3153 | 2.056 | 1.758 | 0.298 |  |  |  | 308 | 7.416396 | 10.58657 | 2125 | 2.003693 | 2.359586 | 0.3558932 | CO2
| 94 |  | CarbonDiox | 0 | 0.28 | 0.05 | 0.1 | 0.2809 | 0.058 | 3153 | 2.056 | 1.758 | 0.298 |  |  |  | 308 | 9.69468 | 12.40708 | 2125 | 2.271577 | 2.518267 | 0.2466902 | CO2
| 95 |  | CarbonDiox | 0 | 0.28 | 0.05 | 0.1 | 0.2809 | 0.058 | 3153 | 2.056 | 1.758 | 0.298 |  |  |  | 308 | 12.35155 | 14.08626 | 2125 | 2.513782 | 2.6452 | 0.1314178 | CO2
| 96 |  | CarbonDiox | 0 | 0.28 | 0.05 | 0.1 | 0.2809 | 0.058 | 3153 | 2.056 | 1.758 | 0.298 |  |  |  | 308 | 14.9442 | 15.34423 | 2125 | 2.704324 | 2.73074 | 0.02641605 | CO2
| 97 |  | CarbonDiox | 0 | 0.28 | 0.05 | 0.1 | 0.2809 | 0.058 | 3153 | 2.056 | 1.758 | 0.298 |  |  |  | 308 | 17.5365 | 16.46176 | 2125 | 2.864285 | 2.80104 | -0.06324444 | CO2
| 98 |  | CarbonDiox | 0 | 0.28 | 0.05 | 0.1 | 0.2809 | 0.058 | 3153 | 2.056 | 1.758 | 0.298 |  |  |  | 308 | 20.12915 | 17.71974 | 2125 | 3.002169 | 2.874679 | -0.1274902 | CO2
| 99 |  | CarbonDiox | 0 | 0.28 | 0.05 | 0.1 | 0.2809 | 0.058 | 3153 | 2.056 | 1.758 | 0.298 |  |  |  | 308 | 22.34109 | 18.27636 | 2125 | 3.106427 | 2.905608 | -0.2008192 | CO2
| 100 |  | CarbonDiox | 0 | 0.28 | 0.05 | 0.1 | 0.2809 | 0.058 | 3153 | 2.056 | 1.758 | 0.298 |  |  |  | 308 | 25.05934 | 19.25314 | 2125 | 3.221247 | 2.957674 | -0.2635726 | CO2
| 101 |  | CarbonDiox | 0 | 0.28 | 0.05 | 0.1 | 0.2809 | 0.058 | 3153 | 2.056 | 1.758 | 0.298 |  |  |  | 308 | 27.77707 | 20.01925 | 2125 | 3.324211 | 2.996694 | -0.3275165 | CO2
| 102 |  | CarbonDiox | 0 | 0.28 | 0.05 | 0.1 | 0.2809 | 0.058 | 3153 | 2.056 | 1.758 | 0.298 |  |  |  | 308 | 29.799 | 20.36564 | 2125 | 3.394475 | 3.013849 | -0.3806256 | CO2
| 26 | AC | CarbonDiox | 0 | 0.28 | 0.05 | 0.1 | 0.2809 | 0.058 | 2829 | 1.55 | 0.17 | 1.38 | 79.5 | 17.11 | 1.8 | 298 | 1.043478 | 2.894089 | 2139 | 0.04255961 | 1.06267 | 1.020111 | CO2
| 27 |  | CarbonDiox | 0 | 0.28 | 0.05 | 0.1 | 0.2809 | 0.058 | 2829 | 1.55 | 0.17 | 1.38 | 79.5 | 17.11 | 1.8 | 298 | 3.130435 | 6.157635 | 2139 | 1.141172 | 1.817693 | 0.6765209 | CO2
| 28 |  | CarbonDiox | 0 | 0.28 | 0.05 | 0.1 | 0.2809 | 0.058 | 2829 | 1.55 | 0.17 | 1.38 | 79.5 | 17.11 | 1.8 | 298 | 5.130435 | 8.743842 | 2139 | 1.63519 | 2.16835 | 0.5331593 | CO2
| 29 |  | CarbonDiox | 0 | 0.28 | 0.05 | 0.1 | 0.2809 | 0.058 | 2829 | 1.55 | 0.17 | 1.38 | 79.5 | 17.11 | 1.8 | 298 | 8.173913 | 11.51478 | 2139 | 2.100948 | 2.443631 | 0.3426835 | CO2
| 30 |  | CarbonDiox | 0 | 0.28 | 0.05 | 0.1 | 0.2809 | 0.058 | 2829 | 1.55 | 0.17 | 1.38 | 79.5 | 17.11 | 1.8 | 298 | 11.21739 | 13.73153 | 2139 | 2.417465 | 2.619694 | 0.2022291 | CO2
| 31 |  | CarbonDiox | 0 | 0.28 | 0.05 | 0.1 | 0.2809 | 0.058 | 2829 | 1.55 | 0.17 | 1.38 | 79.5 | 17.11 | 1.8 | 298 | 14.17391 | 15.45567 | 2139 | 2.651403 | 2.737976 | 0.08657244 | CO2
| 32 |  | CarbonDiox | 0 | 0.28 | 0.05 | 0.1 | 0.2809 | 0.058 | 2829 | 1.55 | 0.17 | 1.38 | 79.5 | 17.11 | 1.8 | 298 | 20.08696 | 18.28818 | 2139 | 3.000071 | 2.906255 | -0.09381587 | CO2
| 33 |  | CarbonDiox | 0 | 0.28 | 0.05 | 0.1 | 0.2809 | 0.058 | 2829 | 1.55 | 0.17 | 1.38 | 79.5 | 17.11 | 1.8 | 298 | 25.21739 | 20.25862 | 2139 | 3.227534 | 3.00858 | -0.2189535 | CO2
| 34 |  | CarbonDiox | 0 | 0.28 | 0.05 | 0.1 | 0.2809 | 0.058 | 2829 | 1.55 | 0.17 | 1.38 | 79.5 | 17.11 | 1.8 | 298 | 29.13043 | 21.85961 | 2139 | 3.371783 | 3.08464 | -0.287143 | CO2
| 44 | HAC | CarbonDiox | 0 | 0.28 | 0.05 | 0.1 | 0.2809 | 0.058 | 2350 | 1.3 | 0.16 | 1.14 | 83.75 | 11.61 | 2.96 | 328 | 0.7453416 | 1.177285 | 2141 | -0.2939126 | 0.1632112 | 0.4571238 | CO2
| 45 |  | CarbonDiox | 0 | 0.28 | 0.05 | 0.1 | 0.2809 | 0.058 | 2350 | 1.3 | 0.16 | 1.14 | 83.75 | 11.61 | 2.96 | 328 | 3.354037 | 4.501385 | 2141 | 1.210165 | 1.504385 | 0.2942204 | CO2
| 46 |  | CarbonDiox | 0 | 0.28 | 0.05 | 0.1 | 0.2809 | 0.058 | 2350 | 1.3 | 0.16 | 1.14 | 83.75 | 11.61 | 2.96 | 328 | 5.031056 | 6.509695 | 2141 | 1.61563 | 1.873293 | 0.2576628 | CO2
| 47 |  | CarbonDiox | 0 | 0.28 | 0.05 | 0.1 | 0.2809 | 0.058 | 2350 | 1.3 | 0.16 | 1.14 | 83.75 | 11.61 | 2.96 | 328 | 7.453416 | 8.379501 | 2141 | 2.008672 | 2.125788 | 0.1171159 | CO2
| 48 |  | CarbonDiox | 0 | 0.28 | 0.05 | 0.1 | 0.2809 | 0.058 | 2350 | 1.3 | 0.16 | 1.14 | 83.75 | 11.61 | 2.96 | 328 | 9.223602 | 10.04155 | 2141 | 2.221766 | 2.306732 | 0.08496592 | CO2
| 49 |  | CarbonDiox | 0 | 0.28 | 0.05 | 0.1 | 0.2809 | 0.058 | 2350 | 1.3 | 0.16 | 1.14 | 83.75 | 11.61 | 2.96 | 328 | 13.04348 | 12.46537 | 2141 | 2.568288 | 2.522955 | -0.04533354 | CO2
| 50 |  | CarbonDiox | 0 | 0.28 | 0.05 | 0.1 | 0.2809 | 0.058 | 2350 | 1.3 | 0.16 | 1.14 | 83.75 | 11.61 | 2.96 | 328 | 17.32919 | 14.19668 | 2141 | 2.852393 | 2.653008 | -0.1993847 | CO2
| 51 |  | CarbonDiox | 0 | 0.28 | 0.05 | 0.1 | 0.2809 | 0.058 | 2350 | 1.3 | 0.16 | 1.14 | 83.75 | 11.61 | 2.96 | 328 | 24.96894 | 17.10526 | 2141 | 3.217633 | 2.839386 | -0.3782466 | CO2
| 52 |  | CarbonDiox | 0 | 0.28 | 0.05 | 0.1 | 0.2809 | 0.058 | 2350 | 1.3 | 0.16 | 1.14 | 83.75 | 11.61 | 2.96 | 328 | 29.16149 | 18.3518 | 2141 | 3.372849 | 2.909728 | -0.4631213 | CO2
| 30 | ACB-5 | CarbonDiox | 0 | 0.28 | 0.05 | 0.1 | 0.2809 | 0.058 | 3537 | 2.56 | 1.53 | 1.03 |  |  |  | 348 | 0.5508475 | 0.3588754 | 2147 | -0.5962974 | -1.02478 | -0.4284826 | CO2
| 31 | ACB-5 | CarbonDiox | 0 | 0.28 | 0.05 | 0.1 | 0.2809 | 0.058 | 3537 | 2.56 | 1.53 | 1.03 |  |  |  | 348 | 2.118644 | 1.500807 | 2147 | 0.7507763 | 0.4060026 | -0.3447736 | CO2
| 32 | ACB-5 | CarbonDiox | 0 | 0.28 | 0.05 | 0.1 | 0.2809 | 0.058 | 3537 | 2.56 | 1.53 | 1.03 |  |  |  | 348 | 3.008475 | 2.001126 | 2147 | 1.101433 | 0.6937098 | -0.4077234 | CO2
| 33 | ACB-5 | CarbonDiox | 0 | 0.28 | 0.05 | 0.1 | 0.2809 | 0.058 | 3537 | 2.56 | 1.53 | 1.03 |  |  |  | 348 | 4.957627 | 3.357479 | 2147 | 1.600927 | 1.21119 | -0.3897368 | CO2
| 34 | ACB-5 | CarbonDiox | 0 | 0.28 | 0.05 | 0.1 | 0.2809 | 0.058 | 3537 | 2.56 | 1.53 | 1.03 |  |  |  | 348 | 7.161017 | 4.714735 | 2147 | 1.968652 | 1.550693 | -0.4179592 | CO2
| 35 | ACB-5 | CarbonDiox | 0 | 0.28 | 0.05 | 0.1 | 0.2809 | 0.058 | 3537 | 2.56 | 1.53 | 1.03 |  |  |  | 348 | 9.915254 | 6.429062 | 2147 | 2.294074 | 1.860829 | -0.4332458 | CO2
| 36 | ACB-5 | CarbonDiox | 0 | 0.28 | 0.05 | 0.1 | 0.2809 | 0.058 | 3537 | 2.56 | 1.53 | 1.03 |  |  |  | 348 | 12.16102 | 7.431355 | 2147 | 2.498236 | 2.005708 | -0.4925273 | CO2
| 37 | ACB-5 | CarbonDiox | 0 | 0.28 | 0.05 | 0.1 | 0.2809 | 0.058 | 3537 | 2.56 | 1.53 | 1.03 |  |  |  | 348 | 14.95763 | 8.790718 | 2147 | 2.705221 | 2.173696 | -0.531525 | CO2
| 38 | ACB-5 | CarbonDiox | 0 | 0.28 | 0.05 | 0.1 | 0.2809 | 0.058 | 3537 | 2.56 | 1.53 | 1.03 |  |  |  | 348 | 18.00847 | 10.36405 | 2147 | 2.890842 | 2.338343 | -0.5524992 | CO2
| 241 |  | CarbonDiox | 0 | 0.28 | 0.05 | 0.1 | 0.2809 | 0.058 | 3250 | 1.79 | [5 empty] | 298 | 1.834651 | 4.069149 | 2152 | 0.6068542 | 1.403434 | 0.7965797 | CO2
| 242 |  | CarbonDiox | 0 | 0.28 | 0.05 | 0.1 | 0.2809 | 0.058 | 3250 | 1.79 | [5 empty] | 298 | 3.986514 | 7.021277 | 2152 | 1.382917 | 1.948945 | 0.5660278 | CO2
| 243 |  | CarbonDiox | 0 | 0.28 | 0.05 | 0.1 | 0.2809 | 0.058 | 3250 | 1.79 | [5 empty] | 298 | 6.781345 | 10.13298 | 2152 | 1.914176 | 2.315795 | 0.4016198 | CO2
| 244 |  | CarbonDiox | 0 | 0.28 | 0.05 | 0.1 | 0.2809 | 0.058 | 3250 | 1.79 | [5 empty] | 298 | 10.00359 | 13.00532 | 2152 | 2.302944 | 2.565358 | 0.2624146 | CO2
| 245 |  | CarbonDiox | 0 | 0.28 | 0.05 | 0.1 | 0.2809 | 0.058 | 3250 | 1.79 | [5 empty] | 298 | 13.22441 | 15.47872 | 2152 | 2.582064 | 2.739466 | 0.1574023 | CO2
| 246 |  | CarbonDiox | 0 | 0.28 | 0.05 | 0.1 | 0.2809 | 0.058 | 3250 | 1.79 | [5 empty] | 298 | 18.05208 | 18.19149 | 2152 | 2.893261 | 2.900954 | 0.007693216 | CO2
| 247 |  | CarbonDiox | 0 | 0.28 | 0.05 | 0.1 | 0.2809 | 0.058 | 3250 | 1.79 | [5 empty] | 298 | 23.0916 | 20.26596 | 2152 | 3.139469 | 3.008943 | -0.1305264 | CO2
| 248 |  | CarbonDiox | 0 | 0.28 | 0.05 | 0.1 | 0.2809 | 0.058 | 3250 | 1.79 | [5 empty] | 298 | 31.02647 | 23.61702 | 2152 | 3.434841 | 3.161968 | -0.272873 | CO2
| 249 |  | CarbonDiox | 0 | 0.28 | 0.05 | 0.1 | 0.2809 | 0.058 | 3250 | 1.79 | [5 empty] | 298 | 38.09969 | 25.53191 | 2152 | 3.640206 | 3.239929 | -0.4002768 | CO2
| 250 |  | CarbonDiox | 0 | 0.28 | 0.05 | 0.1 | 0.2809 | 0.058 | 3250 | 1.79 | [5 empty] | 298 | 45.38305 | 26.32979 | 2152 | 3.815139 | 3.270701 | -0.5444377 | CO2
| 105 |  | CarbonDiox | 0 | 0.28 | 0.05 | 0.1 | 0.2809 | 0.058 | 1150 | 0.43 | [5 empty] | 323 | 0.5231191 | 0.9945359 | 2163 | -0.6479461 | -0.005479107 | 0.642467 | CO2
| 106 |  | CarbonDiox | 0 | 0.28 | 0.05 | 0.1 | 0.2809 | 0.058 | 1150 | 0.43 | [5 empty] | 323 | 2.802377 | 2.354798 | 2163 | 1.030468 | 0.8564549 | -0.1740131 | CO2
| 107 |  | CarbonDiox | 0 | 0.28 | 0.05 | 0.1 | 0.2809 | 0.058 | 1150 | 0.43 | [5 empty] | 323 | 5.69488 | 3.295944 | 2163 | 1.739567 | 1.192693 | -0.5468748 | CO2
| 108 |  | CarbonDiox | 0 | 0.28 | 0.05 | 0.1 | 0.2809 | 0.058 | 1150 | 0.43 | [5 empty] | 323 | 7.833725 | 4.027995 | 2163 | 2.058438 | 1.393269 | -0.6651693 | CO2
| 109 |  | CarbonDiox | 0 | 0.28 | 0.05 | 0.1 | 0.2809 | 0.058 | 1150 | 0.43 | [5 empty] | 323 | 12.71878 | 4.837382 | 2163 | 2.54308 | 1.576374 | -0.9667061 | CO2
| 110 |  | CarbonDiox | 0 | 0.28 | 0.05 | 0.1 | 0.2809 | 0.058 | 1150 | 0.43 | [5 empty] | 323 | 17.8494 | 5.489594 | 2163 | 2.88197 | 1.702854 | -1.179116 | CO2
| 111 |  | CarbonDiox | 0 | 0.28 | 0.05 | 0.1 | 0.2809 | 0.058 | 1150 | 0.43 | [5 empty] | 323 | 22.22766 | 5.985066 | 2163 | 3.101338 | 1.789267 | -1.31207 | CO2
| 112 |  | CarbonDiox | 0 | 0.28 | 0.05 | 0.1 | 0.2809 | 0.058 | 1150 | 0.43 | [5 empty] | 323 | 28.09953 | 6.348996 | 2163 | 3.335753 | 1.848297 | -1.487456 | CO2
| 113 |  | CarbonDiox | 0 | 0.28 | 0.05 | 0.1 | 0.2809 | 0.058 | 1150 | 0.43 | [5 empty] | 323 | 33.59522 | 6.634557 | 2163 | 3.514384 | 1.892292 | -1.622092 | CO2
| 114 |  | CarbonDiox | 0 | 0.28 | 0.05 | 0.1 | 0.2809 | 0.058 | 1150 | 0.43 | [5 empty] | 323 | 38.33921 | 6.789555 | 2163 | 3.646473 | 1.915385 | -1.731088 | CO2
| 115 |  | CarbonDiox | 0 | 0.28 | 0.05 | 0.1 | 0.2809 | 0.058 | 1150 | 0.43 | [5 empty] | 323 | 42.58425 | 6.944771 | 2163 | 3.751484 | 1.937989 | -1.813495 | CO2
| 116 |  | CarbonDiox | 0 | 0.28 | 0.05 | 0.1 | 0.2809 | 0.058 | 1150 | 0.43 | [5 empty] | 323 | 49.07458 | 7.099007 | 2163 | 3.893341 | 1.959955 | -1.933386 | CO2
| 117 |  | CarbonDiox | 0 | 0.28 | 0.05 | 0.1 | 0.2809 | 0.058 | 1150 | 0.43 | [5 empty] | 323 | 53.69188 | 7.175527 | 2163 | 3.983262 | 1.970676 | -2.012586 | CO2
| 43 |  | CarbonDiox | 0 | 0.28 | 0.05 | 0.1 | 0.2809 | 0.058 | 660.7 | 0.6685 |  |  | 80.715 | 13.8525 | 3.345 | 323 | 0.05544535 | 0.1646489 | 2170 | -2.892357 | -1.80394 | 1.088418 | CO2
| 44 |  | CarbonDiox | 0 | 0.28 | 0.05 | 0.1 | 0.2809 | 0.058 | 660.7 | 0.6685 |  |  | 80.715 | 13.8525 | 3.345 | 323 | 0.1498696 | 0.3244552 | 2170 | -1.89799 | -1.125608 | 0.7723819 | CO2
| 45 |  | CarbonDiox | 0 | 0.28 | 0.05 | 0.1 | 0.2809 | 0.058 | 660.7 | 0.6685 |  |  | 80.715 | 13.8525 | 3.345 | 323 | 0.2554288 | 0.4842615 | 2170 | -1.364812 | -0.7251302 | 0.6396815 | CO2
| 46 |  | CarbonDiox | 0 | 0.28 | 0.05 | 0.1 | 0.2809 | 0.058 | 660.7 | 0.6685 |  |  | 80.715 | 13.8525 | 3.345 | 323 | 0.4110815 | 0.653753 | 2170 | -0.8889638 | -0.4250256 | 0.4639382 | CO2
| 47 |  | CarbonDiox | 0 | 0.28 | 0.05 | 0.1 | 0.2809 | 0.058 | 660.7 | 0.6685 |  |  | 80.715 | 13.8525 | 3.345 | 323 | 0.5222755 | 0.7651332 | 2170 | -0.64956 | -0.2677054 | 0.3818547 | CO2
| 48 |  | CarbonDiox | 0 | 0.28 | 0.05 | 0.1 | 0.2809 | 0.058 | 660.7 | 0.6685 |  |  | 80.715 | 13.8525 | 3.345 | 323 | 0.705779 | 0.9249395 | 2170 | -0.3484531 | -0.07802698 | 0.2704261 | CO2
| 49 |  | CarbonDiox | 0 | 0.28 | 0.05 | 0.1 | 0.2809 | 0.058 | 660.7 | 0.6685 |  |  | 80.715 | 13.8525 | 3.345 | 323 | 0.9060051 | 1.070218 | 2170 | -0.0987104 | 0.06786229 | 0.1665727 | CO2
| 50 |  | CarbonDiox | 0 | 0.28 | 0.05 | 0.1 | 0.2809 | 0.058 | 660.7 | 0.6685 |  |  | 80.715 | 13.8525 | 3.345 | 323 | 1.264789 | 1.297821 | 2170 | 0.2349052 | 0.2606866 | 0.02578134 | CO2
| 51 |  | CarbonDiox | 0 | 0.28 | 0.05 | 0.1 | 0.2809 | 0.058 | 660.7 | 0.6685 |  |  | 80.715 | 13.8525 | 3.345 | 348 | 0.07222859 | 0.1065375 | 2171 | -2.627919 | -2.239258 | 0.3886614 | CO2
| 52 |  | CarbonDiox | 0 | 0.28 | 0.05 | 0.1 | 0.2809 | 0.058 | 660.7 | 0.6685 |  |  | 80.715 | 13.8525 | 3.345 | 348 | 0.1611865 | 0.1937046 | 2171 | -1.825193 | -1.641421 | 0.1837723 | CO2
| 53 |  | CarbonDiox | 0 | 0.28 | 0.05 | 0.1 | 0.2809 | 0.058 | 660.7 | 0.6685 |  |  | 80.715 | 13.8525 | 3.345 | 348 | 0.26684 | 0.2857143 | 2171 | -1.321106 | -1.252763 | 0.06834304 | CO2
| 54 |  | CarbonDiox | 0 | 0.28 | 0.05 | 0.1 | 0.2809 | 0.058 | 660.7 | 0.6685 |  |  | 80.715 | 13.8525 | 3.345 | 348 | 0.4197697 | 0.4116223 | 2171 | -0.8680491 | -0.8876492 | -0.01960008 | CO2
| 55 |  | CarbonDiox | 0 | 0.28 | 0.05 | 0.1 | 0.2809 | 0.058 | 660.7 | 0.6685 |  |  | 80.715 | 13.8525 | 3.345 | 348 | 0.6061176 | 0.527845 | 2171 | -0.5006813 | -0.6389525 | -0.1382712 | CO2
| 56 |  | CarbonDiox | 0 | 0.28 | 0.05 | 0.1 | 0.2809 | 0.058 | 660.7 | 0.6685 |  |  | 80.715 | 13.8525 | 3.345 | 348 | 0.8119448 | 0.6489104 | 2171 | -0.208323 | -0.4324606 | -0.2241377 | CO2
| 57 |  | CarbonDiox | 0 | 0.28 | 0.05 | 0.1 | 0.2809 | 0.058 | 660.7 | 0.6685 |  |  | 80.715 | 13.8525 | 3.345 | 348 | 1.284848 | 0.8861985 | 2171 | 0.2506403 | -0.1208143 | -0.3714546 | CO2
| 580 | Co-NDPC-900 | CarbonDiox | 0 | 0.28 | 0.05 | 0.1 | 0.2809 | 0.058 | 1168 | 1.13 | 0.62 | 0.51 | 77.53 | 19.12 | 3.35 | 273 | 0.01365546 | 0.3140606 | 2186 | -4.293616 | -1.158169 | 3.135446 | CO2
| 581 |  | CarbonDiox | 0 | 0.28 | 0.05 | 0.1 | 0.2809 | 0.058 | 1168 | 1.13 | 0.62 | 0.51 | 77.53 | 19.12 | 3.35 | 273 | 0.05567227 | 0.8706032 | 2186 | -2.888273 | -0.1385689 | 2.749704 | CO2
| 582 |  | CarbonDiox | 0 | 0.28 | 0.05 | 0.1 | 0.2809 | 0.058 | 1168 | 1.13 | 0.62 | 0.51 | 77.53 | 19.12 | 3.35 | 273 | 0.0987395 | 1.369988 | 2186 | -2.31527 | 0.314802 | 2.630072 | CO2
| 583 |  | CarbonDiox | 0 | 0.28 | 0.05 | 0.1 | 0.2809 | 0.058 | 1168 | 1.13 | 0.62 | 0.51 | 77.53 | 19.12 | 3.35 | 273 | 0.1743697 | 1.911765 | 2186 | -1.746577 | 0.6480267 | 2.394604 | CO2
| 584 |  | CarbonDiox | 0 | 0.28 | 0.05 | 0.1 | 0.2809 | 0.058 | 1168 | 1.13 | 0.62 | 0.51 | 77.53 | 19.12 | 3.35 | 273 | 0.2647059 | 2.596188 | 2186 | -1.329136 | 0.9540444 | 2.28318 | CO2
| 585 |  | CarbonDiox | 0 | 0.28 | 0.05 | 0.1 | 0.2809 | 0.058 | 1168 | 1.13 | 0.62 | 0.51 | 77.53 | 19.12 | 3.35 | 273 | 0.3497899 | 3.180687 | 2186 | -1.050423 | 1.157097 | 2.20752 | CO2
| 586 |  | CarbonDiox | 0 | 0.28 | 0.05 | 0.1 | 0.2809 | 0.058 | 1168 | 1.13 | 0.62 | 0.51 | 77.53 | 19.12 | 3.35 | 273 | 0.4506303 | 3.693532 | 2186 | -0.7971081 | 1.306583 | 2.103691 | CO2
| 587 |  | CarbonDiox | 0 | 0.28 | 0.05 | 0.1 | 0.2809 | 0.058 | 1168 | 1.13 | 0.62 | 0.51 | 77.53 | 19.12 | 3.35 | 273 | 0.5588235 | 4.234844 | 2186 | -0.5819215 | 1.443346 | 2.025268 | CO2
| 588 |  | CarbonDiox | 0 | 0.28 | 0.05 | 0.1 | 0.2809 | 0.058 | 1168 | 1.13 | 0.62 | 0.51 | 77.53 | 19.12 | 3.35 | 273 | 0.7048319 | 4.818472 | 2186 | -0.3497959 | 1.572457 | 1.922253 | CO2
| 589 |  | CarbonDiox | 0 | 0.28 | 0.05 | 0.1 | 0.2809 | 0.058 | 1168 | 1.13 | 0.62 | 0.51 | 77.53 | 19.12 | 3.35 | 273 | 0.8455882 | 5.302176 | 2186 | -0.1677228 | 1.668117 | 1.83584 | CO2
| 590 |  | CarbonDiox | 0 | 0.28 | 0.05 | 0.1 | 0.2809 | 0.058 | 1168 | 1.13 | 0.62 | 0.51 | 77.53 | 19.12 | 3.35 | 273 | 0.9863445 | 5.814451 | 2186 | -0.01374956 | 1.760346 | 1.774096 | CO2